## Reagent Stoichiometry
| Amount / mol |  |  | Sanity Check (Mole Ratio) | Volume / mL (Representative of Volume Ratio of Reagents) |  |  | Sanity Check (No Negative Volumes) |  |  | Normalized Volume (Normalized to 500 uL) / uL |  |  | Sanity Check |  | Styrene | AIBN | p-xylene
Condition Number | Wt% St | Sty | AIBN | x Monomer : AIBN | Styrene | p-xylene | AIBN | Styrene | p-xylene | AIBN | Styrene | p-xylene | AIBN | Total Volume of Slug/ uL | Density/ gmL-1 | 0.909 |  | 0.861
19 | 0.3 | 1 | 0.003333333 | 300 | 114.5765 | 227.5127 | 54.73667 | TRUE | TRUE | TRUE | 144.3662 | 286.6657 | 68.96813 | 500 | Mr/ gmol-1 | 104.15 | 164.21 | 106.168
20 | 0.3 | 1 | 0.004 | 250 | 114.5765 | 216.5653 | 65.684 | TRUE | TRUE | TRUE | 144.3662 | 272.872 | 82.76176 | 500 | Concentration/ gmL-1 |  | 0.01
21 | 0.3 | 1 | 0.005 | 200 | 114.5765 | 200.1443 | 82.105 | TRUE | TRUE | TRUE | 144.3662 | 252.1816 | 103.4522 | 500
22 | 0.4 | 1 | 0.003333333 | 300 | 114.5765 | 126.7093 | 54.73667 | TRUE | TRUE | TRUE | 193.5266 | 214.0198 | 92.45357 | 500 |  |  | 0.1 g in 10 mL solvent
23 | 0.4 | 1 | 0.004 | 250 | 114.5765 | 115.762 | 65.684 | TRUE | TRUE | TRUE | 193.5266 | 195.5291 | 110.9443 | 500
24 | 0.4 | 1 | 0.005 | 200 | 114.5765 | 99.34099 | 82.105 | TRUE | TRUE | TRUE | 193.5266 | 167.793 | 138.6804 | 500
25 | 0.5 | 1 | 0.003333333 | 300 | 114.5765 | 66.22733 | 54.73667 | TRUE | TRUE | TRUE | 243.2203 | 140.5859 | 116.1938 | 500
26 | 0.5 | 1 | 0.004 | 250 | 114.5765 | 55.28 | 65.684 | TRUE | TRUE | TRUE | 243.2203 | 117.3471 | 139.4325 | 500
27 | 0.5 | 1 | 0.005 | 200 | 114.5765 | 38.859 | 82.105 | TRUE | TRUE | TRUE | 243.2203 | 82.48901 | 174.2907 | 500
| Range: | 0.6 to 0.8 |  | 300 to 200 |  |  |  | The sanity check in this step ascertains that all volumes are positive. If [AIBN] is too dilute, you may get negative volumes on the p-xylene column. | [5 empty] | Check that the sum of total volume is 500 uL

## Sorting Preparation
| Type of Syringe | 10 mL Syringe | 10 mL Syringe | 10 mL Syringe | 50 mL Syringe
| Minimal Flow Rate/ uLmin-1 | 0.02041 | 0.02041 | 0.02041 | 0.07275 | Sanity Check | Sanity Check
Sorting Number | Time / min | Styrene | p-xylene | AIBN | Water in P1 | Total Volume/ uL | Total Flow Rate/ uLmin-1
1 | 1.337296 | 144.3662 | 286.6657 | 68.96813 | 0.1167459 | 500.1167 | 373.9762 | 0 min; 373.888 uLmin-1
2 | 1.337296 | 144.3662 | 272.872 | 82.76176 | 0.1167459 | 500.1167 | 373.9762
3 | 1.337296 | 144.3662 | 252.1816 | 103.4522 | 0.1167459 | 500.1167 | 373.9762
4 | 1.337296 | 193.5266 | 214.0198 | 92.45357 | 0.1167459 | 500.1167 | 373.9762
5 | 1.337296 | 193.5266 | 195.5291 | 110.9443 | 0.1167459 | 500.1167 | 373.9762
6 | 1.337296 | 193.5266 | 167.793 | 138.6804 | 0.1167459 | 500.1167 | 373.9762
7 | 1.337296 | 243.2203 | 140.5859 | 116.1938 | 0.1167459 | 500.1167 | 373.9762
8 | 1.337296 | 243.2203 | 117.3471 | 139.4325 | 0.1167459 | 500.1167 | 373.9762
9 | 1.337296 | 243.2203 | 82.48901 | 174.2907 | 0.1167459 | 500.1167 | 373.9762
1 | 1.337296 | 0.03275305 | 0.03275305 | 0.03275305 | 500.0185 | 500.1167 | 373.9761889
2 | 1.337296 | 0.03275305 | 0.03275305 | 0.03275305 | 500.0185 | 500.1167 | 373.9761889
3 | 1.337296 | 0.03275305 | 0.03275305 | 0.03275305 | 500.0185 | 500.1167 | 373.9761889
4 | 1.337296 | 0.03275305 | 0.03275305 | 0.03275305 | 500.0185 | 500.1167 | 373.9761889
5 | 1.337296 | 0.03275305 | 0.03275305 | 0.03275305 | 500.0185 | 500.1167 | 373.9761889
6 | 1.337296 | 0.03275305 | 0.03275305 | 0.03275305 | 500.0185 | 500.1167 | 373.9761889
7 | 1.337296 | 0.03275305 | 0.03275305 | 0.03275305 | 500.0185 | 500.1167 | 373.9761889
8 | 1.337296 | 0.03275305 | 0.03275305 | 0.03275305 | 500.0185 | 500.1167 | 373.9761889
9 | 1.337296 | 0.03275305 | 0.03275305 | 0.03275305 | 500.0185 | 500.1167 | 373.9761889
Sorting Number | Time / min | Styrene | p-xylene | AIBN | Water in P1 | Total Volume/ uL | Total Flow Rate/ uLmin-1
1 | 1.337296 | 144.3662 | 286.6657 | 68.96813 | 0.1167459 | 500.1167 | 373.9762 | 30 min; 373.888 uLmin-1
2 | 1.337296 | 144.3662 | 272.872 | 82.76176 | 0.1167459 | 500.1167 | 373.9762
3 | 1.337296 | 144.3662 | 252.1816 | 103.4522 | 0.1167459 | 500.1167 | 373.9762
4 | 1.337296 | 193.5266 | 214.0198 | 92.45357 | 0.1167459 | 500.1167 | 373.9762
5 | 1.337296 | 193.5266 | 195.5291 | 110.9443 | 0.1167459 | 500.1167 | 373.9762
6 | 1.337296 | 193.5266 | 167.793 | 138.6804 | 0.1167459 | 500.1167 | 373.9762
7 | 1.337296 | 243.2203 | 140.5859 | 116.1938 | 0.1167459 | 500.1167 | 373.9762
8 | 1.337296 | 243.2203 | 117.3471 | 139.4325 | 0.1167459 | 500.1167 | 373.9762
9 | 1.337296 | 243.2203 | 82.48901 | 174.2907 | 0.1167459 | 500.1167 | 373.9762
1 | 1.337296 | 0.03275305 | 0.03275305 | 0.03275305 | 500.0185 | 500.1167 | 373.9761889
2 | 1.337296 | 0.03275305 | 0.03275305 | 0.03275305 | 500.0185 | 500.1167 | 373.9761889
3 | 1.337296 | 0.03275305 | 0.03275305 | 0.03275305 | 500.0185 | 500.1167 | 373.9761889
4 | 1.337296 | 0.03275305 | 0.03275305 | 0.03275305 | 500.0185 | 500.1167 | 373.9761889
5 | 1.337296 | 0.03275305 | 0.03275305 | 0.03275305 | 500.0185 | 500.1167 | 373.9761889
6 | 1.337296 | 0.03275305 | 0.03275305 | 0.03275305 | 500.0185 | 500.1167 | 373.9761889
7 | 1.337296 | 0.03275305 | 0.03275305 | 0.03275305 | 500.0185 | 500.1167 | 373.9761889
8 | 1.337296 | 0.03275305 | 0.03275305 | 0.03275305 | 500.0185 | 500.1167 | 373.9761889
9 | 1.337296 | 0.03275305 | 0.03275305 | 0.03275305 | 500.0185 | 500.1167 | 373.9761889
Sorting Number | Time / min | Styrene | p-xylene | AIBN | Water in P1 | Total Volume/ uL | Total Flow Rate/ uLmin-1
1 | 2.674591 | 144.3662 | 286.6657 | 68.96813 | 0.2334918 | 500.2335 | 187.0317 | 60 min; 186.944 uLmin-1
2 | 2.674591 | 144.3662 | 272.872 | 82.76176 | 0.2334918 | 500.2335 | 187.0317
3 | 2.674591 | 144.3662 | 252.1816 | 103.4522 | 0.2334918 | 500.2335 | 187.0317
4 | 2.674591 | 193.5266 | 214.0198 | 92.45357 | 0.2334918 | 500.2335 | 187.0317
5 | 2.674591 | 193.5266 | 195.5291 | 110.9443 | 0.2334918 | 500.2335 | 187.0317
6 | 2.674591 | 193.5266 | 167.793 | 138.6804 | 0.2334918 | 500.2335 | 187.0317
7 | 2.674591 | 243.2203 | 140.5859 | 116.1938 | 0.2334918 | 500.2335 | 187.0317
8 | 2.674591 | 243.2203 | 117.3471 | 139.4325 | 0.2334918 | 500.2335 | 187.0317
9 | 2.674591 | 243.2203 | 82.48901 | 174.2907 | 0.2334918 | 500.2335 | 187.0317
1 | 2.674591 | 0.06550609 | 0.06550609 | 0.06550609 | 500.037 | 500.2335 | 187.0317444
2 | 2.674591 | 0.06550609 | 0.06550609 | 0.06550609 | 500.037 | 500.2335 | 187.0317444
3 | 2.674591 | 0.06550609 | 0.06550609 | 0.06550609 | 500.037 | 500.2335 | 187.0317444
4 | 2.674591 | 0.06550609 | 0.06550609 | 0.06550609 | 500.037 | 500.2335 | 187.0317444
5 | 2.674591 | 0.06550609 | 0.06550609 | 0.06550609 | 500.037 | 500.2335 | 187.0317444
6 | 2.674591 | 0.06550609 | 0.06550609 | 0.06550609 | 500.037 | 500.2335 | 187.0317444
7 | 2.674591 | 0.06550609 | 0.06550609 | 0.06550609 | 500.037 | 500.2335 | 187.0317444
8 | 2.674591 | 0.06550609 | 0.06550609 | 0.06550609 | 500.037 | 500.2335 | 187.0317444
9 | 2.674591 | 0.06550609 | 0.06550609 | 0.06550609 | 500.037 | 500.2335 | 187.0317444
Sorting Number | Time / min | Styrene | p-xylene | AIBN | Water in P1 | Total Volume/ uL | Total Flow Rate/ uLmin-1
1 | 4.011887 | 144.3662 | 286.6657 | 68.96813 | 0.3502377 | 500.3502 | 124.7169 | 90 min; 124.629 uLmin-1
2 | 4.011887 | 144.3662 | 272.872 | 82.76176 | 0.3502377 | 500.3502 | 124.7169
3 | 4.011887 | 144.3662 | 252.1816 | 103.4522 | 0.3502377 | 500.3502 | 124.7169
4 | 4.011887 | 193.5266 | 214.0198 | 92.45357 | 0.3502377 | 500.3502 | 124.7169
5 | 4.011887 | 193.5266 | 195.5291 | 110.9443 | 0.3502377 | 500.3502 | 124.7169
6 | 4.011887 | 193.5266 | 167.793 | 138.6804 | 0.3502377 | 500.3502 | 124.7169
7 | 4.011887 | 243.2203 | 140.5859 | 116.1938 | 0.3502377 | 500.3502 | 124.7169
8 | 4.011887 | 243.2203 | 117.3471 | 139.4325 | 0.3502377 | 500.3502 | 124.7169
9 | 4.011887 | 243.2203 | 82.48901 | 174.2907 | 0.3502377 | 500.3502 | 124.7169
1 | 4.011887 | 0.09825914 | 0.09825914 | 0.09825914 | 500.0555 | 500.3502 | 124.7169296
2 | 4.011887 | 0.09825914 | 0.09825914 | 0.09825914 | 500.0555 | 500.3502 | 124.7169296
3 | 4.011887 | 0.09825914 | 0.09825914 | 0.09825914 | 500.0555 | 500.3502 | 124.7169296
4 | 4.011887 | 0.09825914 | 0.09825914 | 0.09825914 | 500.0555 | 500.3502 | 124.7169296
5 | 4.011887 | 0.09825914 | 0.09825914 | 0.09825914 | 500.0555 | 500.3502 | 124.7169296
6 | 4.011887 | 0.09825914 | 0.09825914 | 0.09825914 | 500.0555 | 500.3502 | 124.7169296
7 | 4.011887 | 0.09825914 | 0.09825914 | 0.09825914 | 500.0555 | 500.3502 | 124.7169296
8 | 4.011887 | 0.09825914 | 0.09825914 | 0.09825914 | 500.0555 | 500.3502 | 124.7169296
9 | 4.011887 | 0.09825914 | 0.09825914 | 0.09825914 | 500.0555 | 500.3502 | 124.7169296
Sorting Number | Time / min | Styrene | p-xylene | AIBN | Water in P1 | Total Volume/ uL | Total Flow Rate/ uLmin-1
1 | 5.349183 | 144.3662 | 286.6657 | 68.96813 | 0.4669837 | 500.467 | 93.55952 | 120 min; 93.472 uLmin-1
2 | 5.349183 | 144.3662 | 272.872 | 82.76176 | 0.4669837 | 500.467 | 93.55952
3 | 5.349183 | 144.3662 | 252.1816 | 103.4522 | 0.4669837 | 500.467 | 93.55952
4 | 5.349183 | 193.5266 | 214.0198 | 92.45357 | 0.4669837 | 500.467 | 93.55952
5 | 5.349183 | 193.5266 | 195.5291 | 110.9443 | 0.4669837 | 500.467 | 93.55952
6 | 5.349183 | 193.5266 | 167.793 | 138.6804 | 0.4669837 | 500.467 | 93.55952
7 | 5.349183 | 243.2203 | 140.5859 | 116.1938 | 0.4669837 | 500.467 | 93.55952
8 | 5.349183 | 243.2203 | 117.3471 | 139.4325 | 0.4669837 | 500.467 | 93.55952
9 | 5.349183 | 243.2203 | 82.48901 | 174.2907 | 0.4669837 | 500.467 | 93.55952
1 | 5.349183 | 0.1310122 | 0.1310122 | 0.1310122 | 500.0739 | 500.467 | 93.55952222
2 | 5.349183 | 0.1310122 | 0.1310122 | 0.1310122 | 500.0739 | 500.467 | 93.55952222
3 | 5.349183 | 0.1310122 | 0.1310122 | 0.1310122 | 500.0739 | 500.467 | 93.55952222
4 | 5.349183 | 0.1310122 | 0.1310122 | 0.1310122 | 500.0739 | 500.467 | 93.55952222
5 | 5.349183 | 0.1310122 | 0.1310122 | 0.1310122 | 500.0739 | 500.467 | 93.55952222
6 | 5.349183 | 0.1310122 | 0.1310122 | 0.1310122 | 500.0739 | 500.467 | 93.55952222
7 | 5.349183 | 0.1310122 | 0.1310122 | 0.1310122 | 500.0739 | 500.467 | 93.55952222
8 | 5.349183 | 0.1310122 | 0.1310122 | 0.1310122 | 500.0739 | 500.467 | 93.55952222
9 | 5.349183 | 0.1310122 | 0.1310122 | 0.1310122 | 500.0739 | 500.467 | 93.55952222

## Sorted Conditions
| Type of Syringe | 10 mL Syringe | 10 mL Syringe | 10 mL Syringe | 50 mL Syringe
| Minimal Flow Rate/ uLmin-1 | 0.02041 | 0.02041 | 0.02041 | 0.07275 | Sanity Check | Sanity Check
Sorting Number | Time / min | Styrene | p-xylene | AIBN | Water in P1 | Total Volume/ uL | Total Flow Rate/ uLmin-1
1 | 1.337296 | 144.3662 | 286.6657 | 68.96813 | 0.1167459 | 500.1167 | 373.9762 | 0 min; 373.888 uLmin-1
1 | 1.337296 | 0.03275305 | 0.03275305 | 0.03275305 | 500.0185 | 500.1167 | 373.9761889
2 | 1.337296 | 144.3662 | 272.872 | 82.76176 | 0.1167459 | 500.1167 | 373.9762
2 | 1.337296 | 0.03275305 | 0.03275305 | 0.03275305 | 500.0185 | 500.1167 | 373.9761889
3 | 1.337296 | 144.3662 | 252.1816 | 103.4522 | 0.1167459 | 500.1167 | 373.9762
3 | 1.337296 | 0.03275305 | 0.03275305 | 0.03275305 | 500.0185 | 500.1167 | 373.9761889
4 | 1.337296 | 193.5266 | 214.0198 | 92.45357 | 0.1167459 | 500.1167 | 373.9762
4 | 1.337296 | 0.03275305 | 0.03275305 | 0.03275305 | 500.0185 | 500.1167 | 373.9761889
5 | 1.337296 | 193.5266 | 195.5291 | 110.9443 | 0.1167459 | 500.1167 | 373.9762
5 | 1.337296 | 0.03275305 | 0.03275305 | 0.03275305 | 500.0185 | 500.1167 | 373.9761889
6 | 1.337296 | 193.5266 | 167.793 | 138.6804 | 0.1167459 | 500.1167 | 373.9762
6 | 1.337296 | 0.03275305 | 0.03275305 | 0.03275305 | 500.0185 | 500.1167 | 373.9761889
7 | 1.337296 | 243.2203 | 140.5859 | 116.1938 | 0.1167459 | 500.1167 | 373.9762
7 | 1.337296 | 0.03275305 | 0.03275305 | 0.03275305 | 500.0185 | 500.1167 | 373.9761889
8 | 1.337296 | 243.2203 | 117.3471 | 139.4325 | 0.1167459 | 500.1167 | 373.9762
8 | 1.337296 | 0.03275305 | 0.03275305 | 0.03275305 | 500.0185 | 500.1167 | 373.9761889
9 | 1.337296 | 243.2203 | 82.48901 | 174.2907 | 0.1167459 | 500.1167 | 373.9762
9 | 1.337296 | 0.03275305 | 0.03275305 | 0.03275305 | 500.0185 | 500.1167 | 373.9761889
Sorting Number | Time / min | Styrene | p-xylene | AIBN | Water in P1 | Total Volume/ uL | Total Flow Rate/ uLmin-1
1 | 1.337296 | 144.3662 | 286.6657 | 68.96813 | 0.1167459 | 500.1167 | 373.9762 | 30 min; 373.888 uLmin-1
1 | 1.337296 | 0.03275305 | 0.03275305 | 0.03275305 | 500.0185 | 500.1167 | 373.9761889
2 | 1.337296 | 144.3662 | 272.872 | 82.76176 | 0.1167459 | 500.1167 | 373.9762
2 | 1.337296 | 0.03275305 | 0.03275305 | 0.03275305 | 500.0185 | 500.1167 | 373.9761889
3 | 1.337296 | 144.3662 | 252.1816 | 103.4522 | 0.1167459 | 500.1167 | 373.9762
3 | 1.337296 | 0.03275305 | 0.03275305 | 0.03275305 | 500.0185 | 500.1167 | 373.9761889
4 | 1.337296 | 193.5266 | 214.0198 | 92.45357 | 0.1167459 | 500.1167 | 373.9762
4 | 1.337296 | 0.03275305 | 0.03275305 | 0.03275305 | 500.0185 | 500.1167 | 373.9761889
5 | 1.337296 | 193.5266 | 195.5291 | 110.9443 | 0.1167459 | 500.1167 | 373.9762
5 | 1.337296 | 0.03275305 | 0.03275305 | 0.03275305 | 500.0185 | 500.1167 | 373.9761889
6 | 1.337296 | 193.5266 | 167.793 | 138.6804 | 0.1167459 | 500.1167 | 373.9762
6 | 1.337296 | 0.03275305 | 0.03275305 | 0.03275305 | 500.0185 | 500.1167 | 373.9761889
7 | 1.337296 | 243.2203 | 140.5859 | 116.1938 | 0.1167459 | 500.1167 | 373.9762
7 | 1.337296 | 0.03275305 | 0.03275305 | 0.03275305 | 500.0185 | 500.1167 | 373.9761889
8 | 1.337296 | 243.2203 | 117.3471 | 139.4325 | 0.1167459 | 500.1167 | 373.9762
8 | 1.337296 | 0.03275305 | 0.03275305 | 0.03275305 | 500.0185 | 500.1167 | 373.9761889
9 | 1.337296 | 243.2203 | 82.48901 | 174.2907 | 0.1167459 | 500.1167 | 373.9762
9 | 1.337296 | 0.03275305 | 0.03275305 | 0.03275305 | 500.0185 | 500.1167 | 373.9761889
Sorting Number | Time / min | Styrene | p-xylene | AIBN | Water in P1 | Total Volume/ uL | Total Flow Rate/ uLmin-1
1 | 2.674591 | 144.3662 | 286.6657 | 68.96813 | 0.2334918 | 500.2335 | 187.0317 | 60 min; 186.944 uLmin-1
1 | 2.674591 | 0.06550609 | 0.06550609 | 0.06550609 | 500.037 | 500.2335 | 187.0317444
2 | 2.674591 | 144.3662 | 272.872 | 82.76176 | 0.2334918 | 500.2335 | 187.0317
2 | 2.674591 | 0.06550609 | 0.06550609 | 0.06550609 | 500.037 | 500.2335 | 187.0317444
3 | 2.674591 | 144.3662 | 252.1816 | 103.4522 | 0.2334918 | 500.2335 | 187.0317
3 | 2.674591 | 0.06550609 | 0.06550609 | 0.06550609 | 500.037 | 500.2335 | 187.0317444
4 | 2.674591 | 193.5266 | 214.0198 | 92.45357 | 0.2334918 | 500.2335 | 187.0317
4 | 2.674591 | 0.06550609 | 0.06550609 | 0.06550609 | 500.037 | 500.2335 | 187.0317444
5 | 2.674591 | 193.5266 | 195.5291 | 110.9443 | 0.2334918 | 500.2335 | 187.0317
5 | 2.674591 | 0.06550609 | 0.06550609 | 0.06550609 | 500.037 | 500.2335 | 187.0317444
6 | 2.674591 | 193.5266 | 167.793 | 138.6804 | 0.2334918 | 500.2335 | 187.0317
6 | 2.674591 | 0.06550609 | 0.06550609 | 0.06550609 | 500.037 | 500.2335 | 187.0317444
7 | 2.674591 | 243.2203 | 140.5859 | 116.1938 | 0.2334918 | 500.2335 | 187.0317
7 | 2.674591 | 0.06550609 | 0.06550609 | 0.06550609 | 500.037 | 500.2335 | 187.0317444
8 | 2.674591 | 243.2203 | 117.3471 | 139.4325 | 0.2334918 | 500.2335 | 187.0317
8 | 2.674591 | 0.06550609 | 0.06550609 | 0.06550609 | 500.037 | 500.2335 | 187.0317444
9 | 2.674591 | 243.2203 | 82.48901 | 174.2907 | 0.2334918 | 500.2335 | 187.0317
9 | 2.674591 | 0.06550609 | 0.06550609 | 0.06550609 | 500.037 | 500.2335 | 187.0317444
Sorting Number | Time / min | Styrene | p-xylene | AIBN | Water in P1 | Total Volume/ uL | Total Flow Rate/ uLmin-1
1 | 4.011887 | 144.3662 | 286.6657 | 68.96813 | 0.3502377 | 500.3502 | 124.7169 | 90 min; 124.629 uLmin-1
1 | 4.011887 | 0.09825914 | 0.09825914 | 0.09825914 | 500.0555 | 500.3502 | 124.7169296
2 | 4.011887 | 144.3662 | 272.872 | 82.76176 | 0.3502377 | 500.3502 | 124.7169
2 | 4.011887 | 0.09825914 | 0.09825914 | 0.09825914 | 500.0555 | 500.3502 | 124.7169296
3 | 4.011887 | 144.3662 | 252.1816 | 103.4522 | 0.3502377 | 500.3502 | 124.7169
3 | 4.011887 | 0.09825914 | 0.09825914 | 0.09825914 | 500.0555 | 500.3502 | 124.7169296
4 | 4.011887 | 193.5266 | 214.0198 | 92.45357 | 0.3502377 | 500.3502 | 124.7169
4 | 4.011887 | 0.09825914 | 0.09825914 | 0.09825914 | 500.0555 | 500.3502 | 124.7169296
5 | 4.011887 | 193.5266 | 195.5291 | 110.9443 | 0.3502377 | 500.3502 | 124.7169
5 | 4.011887 | 0.09825914 | 0.09825914 | 0.09825914 | 500.0555 | 500.3502 | 124.7169296
6 | 4.011887 | 193.5266 | 167.793 | 138.6804 | 0.3502377 | 500.3502 | 124.7169
6 | 4.011887 | 0.09825914 | 0.09825914 | 0.09825914 | 500.0555 | 500.3502 | 124.7169296
7 | 4.011887 | 243.2203 | 140.5859 | 116.1938 | 0.3502377 | 500.3502 | 124.7169
7 | 4.011887 | 0.09825914 | 0.09825914 | 0.09825914 | 500.0555 | 500.3502 | 124.7169296
8 | 4.011887 | 243.2203 | 117.3471 | 139.4325 | 0.3502377 | 500.3502 | 124.7169
8 | 4.011887 | 0.09825914 | 0.09825914 | 0.09825914 | 500.0555 | 500.3502 | 124.7169296
9 | 4.011887 | 243.2203 | 82.48901 | 174.2907 | 0.3502377 | 500.3502 | 124.7169
9 | 4.011887 | 0.09825914 | 0.09825914 | 0.09825914 | 500.0555 | 500.3502 | 124.7169296
Sorting Number | Time / min | Styrene | p-xylene | AIBN | Water in P1 | Total Volume/ uL | Total Flow Rate/ uLmin-1
1 | 5.349183 | 144.3662 | 286.6657 | 68.96813 | 0.4669837 | 500.467 | 93.55952 | 120 min; 93.472 uLmin-1
1 | 5.349183 | 0.1310122 | 0.1310122 | 0.1310122 | 500.0739 | 500.467 | 93.55952222
2 | 5.349183 | 144.3662 | 272.872 | 82.76176 | 0.4669837 | 500.467 | 93.55952
2 | 5.349183 | 0.1310122 | 0.1310122 | 0.1310122 | 500.0739 | 500.467 | 93.55952222
3 | 5.349183 | 144.3662 | 252.1816 | 103.4522 | 0.4669837 | 500.467 | 93.55952
3 | 5.349183 | 0.1310122 | 0.1310122 | 0.1310122 | 500.0739 | 500.467 | 93.55952222
4 | 5.349183 | 193.5266 | 214.0198 | 92.45357 | 0.4669837 | 500.467 | 93.55952
4 | 5.349183 | 0.1310122 | 0.1310122 | 0.1310122 | 500.0739 | 500.467 | 93.55952222
5 | 5.349183 | 193.5266 | 195.5291 | 110.9443 | 0.4669837 | 500.467 | 93.55952
5 | 5.349183 | 0.1310122 | 0.1310122 | 0.1310122 | 500.0739 | 500.467 | 93.55952222
6 | 5.349183 | 193.5266 | 167.793 | 138.6804 | 0.4669837 | 500.467 | 93.55952
6 | 5.349183 | 0.1310122 | 0.1310122 | 0.1310122 | 500.0739 | 500.467 | 93.55952222
7 | 5.349183 | 243.2203 | 140.5859 | 116.1938 | 0.4669837 | 500.467 | 93.55952
7 | 5.349183 | 0.1310122 | 0.1310122 | 0.1310122 | 500.0739 | 500.467 | 93.55952222
8 | 5.349183 | 243.2203 | 117.3471 | 139.4325 | 0.4669837 | 500.467 | 93.55952
8 | 5.349183 | 0.1310122 | 0.1310122 | 0.1310122 | 500.0739 | 500.467 | 93.55952222
9 | 5.349183 | 243.2203 | 82.48901 | 174.2907 | 0.4669837 | 500.467 | 93.55952
9 | 5.349183 | 0.1310122 | 0.1310122 | 0.1310122 | 500.0739 | 500.467 | 93.55952222

## Timing Calculation
Volume of Coil Within Heat/ mL | 11.21667
Length of Coil Within Heat/ cm | 1428.15
Length of Coil Within Heat/ m | 14.2815
Length of Mixer to Coil Entry/ cm | 76.39437
Volume of Mixer to Coil Entry/ mL | 0.6
Length of Coil Exit to BPR/ cm | 144.3005
Volume of Coil Exit to BPR/ mL | 1.133333
Internal Diameter of PTFE Tubing/ mm | 1
Internal Diameter of PTFE Tubing/ cm | 0.1
Internal Radius of PTFE Tubing/ cm | 0.05
Internal Area of PTFE Tubing/ cm2 | 0.007853982
Volume of p-xylene Plug/ uL | 500
Volume of p-xylene Plug/ mL | 0.5
Volume of Water Spacer/ uL | 500
Volume of Water Spacer/ mL | 0.5
Total Volume of all 9 Conditions/ mL | 9
Total Volume of all 9 Conditions/ uL | 9000
Volume of Mixer to Coil Entry + Coil Within Heat/ mL | 11.81667
SANITY CHECK
Residence Time/ min | Total Flow Rate/ uLmin-1 | Time Taken for Front of 1st Slug to Traverse From Mixer to Coil Entry/ min | Time Taken for Slug Generation to Complete/ min | Volume Left for Front of 1st Slug to Traverse to Reach Coil Exit/ mL | Time Needed for Front of 1st Slug to Reach Coil Exit After Slug Generation Completion/ min | Time Front of 1st Slug Spent in Heat Upon Reaching Coil Exit/ min
0 | 373.8889 | 1.604755 | 24.07132 | 2.816667 | 7.533432 | No heat for 0 min
30 | 373.8889 | 1.604755 | 24.07132 | 2.816667 | 7.533432 | 30
60 | 186.9444 | 3.20951 | 48.14264 | 2.816667 | 15.06686 | 60
90 | 124.6296 | 4.814264 | 72.21397 | 2.816667 | 22.6003 | 90
120 | 93.47222 | 6.419019 | 96.28529 | 2.816667 | 30.13373 | 120

## Final Experiment
|  | Type of Syringe | 10 mL Syringe | 10 mL Syringe | 10 mL Syringe | 50 mL Syringe
|  | Minimal Flow Rate/ uLmin-1 | 0.02041 | 0.02041 | 0.02041 | 0.07275
Normalized Volume / uL
|  |  | COM 9 P1 | COM 9 P2 | COM 3 P2 | COM 11 P1 | Sanity Check | Sanity Check | 0 min; 373.888 uLmin-1
Step Number | Description | Time / min | Styrene | p-xylene | AIBN | Water in P1 | Total Volume/ uL | Total Flow Rate/ uLmin-1
0 | Initialize Reagent Pumps | 0.08333333 | 0.002041 | 0.002041 | 0.002041 | 0.007275 | 0.013398 | 0.160776
1 | Condition 1 | 1.337296 | 144.3662 | 286.6657 | 68.96813 | 0.1167459 | 500.1167 | 373.9762
2 | Water Spacer 1 | 1.337296 | 0.03275305 | 0.03275305 | 0.03275305 | 500.0185 | 500.1167 | 373.9761889
3 | Condition 2 | 1.337296 | 144.3662 | 272.872 | 82.76176 | 0.1167459 | 500.1167 | 373.9762
4 | Water Spacer 2 | 1.337296 | 0.03275305 | 0.03275305 | 0.03275305 | 500.0185 | 500.1167 | 373.9761889
5 | Condition 3 | 1.337296 | 144.3662 | 252.1816 | 103.4522 | 0.1167459 | 500.1167 | 373.9762
6 | Water Spacer 3 | 1.337296 | 0.03275305 | 0.03275305 | 0.03275305 | 500.0185 | 500.1167 | 373.9761889
7 | Condition 4 | 1.337296 | 193.5266 | 214.0198 | 92.45357 | 0.1167459 | 500.1167 | 373.9762
8 | Water Spacer 4 | 1.337296 | 0.03275305 | 0.03275305 | 0.03275305 | 500.0185 | 500.1167 | 373.9761889
9 | Condition 5 | 1.337296 | 193.5266 | 195.5291 | 110.9443 | 0.1167459 | 500.1167 | 373.9762
10 | Water Spacer 5 | 1.337296 | 0.03275305 | 0.03275305 | 0.03275305 | 500.0185 | 500.1167 | 373.9761889
11 | Condition 6 | 1.337296 | 193.5266 | 167.793 | 138.6804 | 0.1167459 | 500.1167 | 373.9762
12 | Water Spacer 6 | 1.337296 | 0.03275305 | 0.03275305 | 0.03275305 | 500.0185 | 500.1167 | 373.9761889
13 | Condition 7 | 1.337296 | 243.2203 | 140.5859 | 116.1938 | 0.1167459 | 500.1167 | 373.9762
14 | Water Spacer 7 | 1.337296 | 0.03275305 | 0.03275305 | 0.03275305 | 500.0185 | 500.1167 | 373.9761889
15 | Condition 8 | 1.337296 | 243.2203 | 117.3471 | 139.4325 | 0.1167459 | 500.1167 | 373.9762
16 | Water Spacer 8 | 1.337296 | 0.03275305 | 0.03275305 | 0.03275305 | 500.0185 | 500.1167 | 373.9761889
17 | Condition 9 | 1.337296 | 243.2203 | 82.48901 | 174.2907 | 0.1167459 | 500.1167 | 373.9762
18 | Water Spacer 9 | 1.337296 | 0.03275305 | 0.03275305 | 0.03275305 | 500.0185 | 500.1167 | 373.9761889
19 | Pure p-xylene Washing Slug | 1.337296 | 0 | 500 | 0 | 0.1167459 | 500.1167 | 373.9761889
20 | Pump Reagent Slug to Coil Exit | 7.533432 | 0 | 0.1845088 | 0 | 2817.14 | 2817.324 | 373.9761889
21 | Pump Reagent Slug Out of BPR | 40.10951 | 0 | 0 | 0 | 15000 | 15000 | 373.9761889
|  |  | COM 9 P1 | COM 9 P2 | COM 3 P2 | COM 11 P1 | Sanity Check | Sanity Check | 30 min; 373.888 uLmin-1
Step Number | Description | Time / min | Styrene | p-xylene | AIBN | Water in P1 | Total Volume/ uL | Total Flow Rate/ uLmin-1
0 | Initialize Reagent Pumps | 0.08333333 | 0.002041 | 0.002041 | 0.002041 | 0.007275 | 0.013398 | 0.160776
1 | Condition 1 | 1.337296 | 144.3662 | 286.6657 | 68.96813 | 0.1167459 | 500.1167 | 373.9762
2 | Water Spacer 1 | 1.337296 | 0.03275305 | 0.03275305 | 0.03275305 | 500.0185 | 500.1167 | 373.9761889
3 | Condition 2 | 1.337296 | 144.3662 | 272.872 | 82.76176 | 0.1167459 | 500.1167 | 373.9762
4 | Water Spacer 2 | 1.337296 | 0.03275305 | 0.03275305 | 0.03275305 | 500.0185 | 500.1167 | 373.9761889
5 | Condition 3 | 1.337296 | 144.3662 | 252.1816 | 103.4522 | 0.1167459 | 500.1167 | 373.9762
6 | Water Spacer 3 | 1.337296 | 0.03275305 | 0.03275305 | 0.03275305 | 500.0185 | 500.1167 | 373.9761889
7 | Condition 4 | 1.337296 | 193.5266 | 214.0198 | 92.45357 | 0.1167459 | 500.1167 | 373.9762
8 | Water Spacer 4 | 1.337296 | 0.03275305 | 0.03275305 | 0.03275305 | 500.0185 | 500.1167 | 373.9761889
9 | Condition 5 | 1.337296 | 193.5266 | 195.5291 | 110.9443 | 0.1167459 | 500.1167 | 373.9762
10 | Water Spacer 5 | 1.337296 | 0.03275305 | 0.03275305 | 0.03275305 | 500.0185 | 500.1167 | 373.9761889
11 | Condition 6 | 1.337296 | 193.5266 | 167.793 | 138.6804 | 0.1167459 | 500.1167 | 373.9762
12 | Water Spacer 6 | 1.337296 | 0.03275305 | 0.03275305 | 0.03275305 | 500.0185 | 500.1167 | 373.9761889
13 | Condition 7 | 1.337296 | 243.2203 | 140.5859 | 116.1938 | 0.1167459 | 500.1167 | 373.9762
14 | Water Spacer 7 | 1.337296 | 0.03275305 | 0.03275305 | 0.03275305 | 500.0185 | 500.1167 | 373.9761889
15 | Condition 8 | 1.337296 | 243.2203 | 117.3471 | 139.4325 | 0.1167459 | 500.1167 | 373.9762
16 | Water Spacer 8 | 1.337296 | 0.03275305 | 0.03275305 | 0.03275305 | 500.0185 | 500.1167 | 373.9761889
17 | Condition 9 | 1.337296 | 243.2203 | 82.48901 | 174.2907 | 0.1167459 | 500.1167 | 373.9762
18 | Water Spacer 9 | 1.337296 | 0.03275305 | 0.03275305 | 0.03275305 | 500.0185 | 500.1167 | 373.9761889
19 | Pure p-xylene Washing Slug | 1.337296 | 0 | 500 | 0 | 0.1167459 | 500.1167 | 373.9761889
20 | Pump Reagent Slug to Coil Exit | 7.533432 | 0 | 0.1845088 | 0 | 2817.14 | 2817.324 | 373.9761889
21 | Pump Reagent Slug Out of BPR | 40.10951 | 0 | 0 | 0 | 15000 | 15000 | 373.9761889
|  |  | COM 9 P1 | COM 9 P2 | COM 3 P2 | COM 11 P1 | Sanity Check | Sanity Check | 60 min; 186.944 uLmin-1
Step Number | Description | Time / min | Styrene | p-xylene | AIBN | Water in P1 | Total Volume/ uL | Total Flow Rate/ uLmin-1
0 | Initialize Reagent Pumps | 0.08333333 | 0.002041 | 0.002041 | 0.002041 | 0.007275 | 0.013398 | 0.160776
1 | Condition 1 | 2.674591 | 144.3662 | 286.6657 | 68.96813 | 0.2334918 | 500.2335 | 187.0317
2 | Water Spacer 1 | 2.674591 | 0.06550609 | 0.06550609 | 0.06550609 | 500.037 | 500.2335 | 187.0317444
3 | Condition 2 | 2.674591 | 144.3662 | 272.872 | 82.76176 | 0.2334918 | 500.2335 | 187.0317
4 | Water Spacer 2 | 2.674591 | 0.06550609 | 0.06550609 | 0.06550609 | 500.037 | 500.2335 | 187.0317444
5 | Condition 3 | 2.674591 | 144.3662 | 252.1816 | 103.4522 | 0.2334918 | 500.2335 | 187.0317
6 | Water Spacer 3 | 2.674591 | 0.06550609 | 0.06550609 | 0.06550609 | 500.037 | 500.2335 | 187.0317444
7 | Condition 4 | 2.674591 | 193.5266 | 214.0198 | 92.45357 | 0.2334918 | 500.2335 | 187.0317
8 | Water Spacer 4 | 2.674591 | 0.06550609 | 0.06550609 | 0.06550609 | 500.037 | 500.2335 | 187.0317444
9 | Condition 5 | 2.674591 | 193.5266 | 195.5291 | 110.9443 | 0.2334918 | 500.2335 | 187.0317
10 | Water Spacer 5 | 2.674591 | 0.06550609 | 0.06550609 | 0.06550609 | 500.037 | 500.2335 | 187.0317444
11 | Condition 6 | 2.674591 | 193.5266 | 167.793 | 138.6804 | 0.2334918 | 500.2335 | 187.0317
12 | Water Spacer 6 | 2.674591 | 0.06550609 | 0.06550609 | 0.06550609 | 500.037 | 500.2335 | 187.0317444
13 | Condition 7 | 2.674591 | 243.2203 | 140.5859 | 116.1938 | 0.2334918 | 500.2335 | 187.0317
14 | Water Spacer 7 | 2.674591 | 0.06550609 | 0.06550609 | 0.06550609 | 500.037 | 500.2335 | 187.0317444
15 | Condition 8 | 2.674591 | 243.2203 | 117.3471 | 139.4325 | 0.2334918 | 500.2335 | 187.0317
16 | Water Spacer 8 | 2.674591 | 0.06550609 | 0.06550609 | 0.06550609 | 500.037 | 500.2335 | 187.0317444
17 | Condition 9 | 2.674591 | 243.2203 | 82.48901 | 174.2907 | 0.2334918 | 500.2335 | 187.0317
18 | Water Spacer 9 | 2.674591 | 0.06550609 | 0.06550609 | 0.06550609 | 500.037 | 500.2335 | 187.0317444
19 | Pure p-xylene Washing Slug | 2.674591 | 0 | 500 | 0 | 0.2334918 | 500.2335 | 187.0317444
20 | Pump Reagent Slug to Coil Exit | 7.533432 | 0 | 0.1845088 | 0 | 1408.806 | 1408.991 | 187.0317444
21 | Pump Reagent Slug Out of BPR | 80.20029 | 0 | 0 | 0 | 15000 | 15000 | 187.0317444
|  |  | COM 9 P1 | COM 9 P2 | COM 3 P2 | COM 11 P1 | Sanity Check | Sanity Check | 90 min; 124.629 uLmin-1
Step Number | Description | Time / min | Styrene | p-xylene | AIBN | Water in P1 | Total Volume/ uL | Total Flow Rate/ uLmin-1
0 | Initialize Reagent Pumps | 0.08333333 | 0.002041 | 0.002041 | 0.002041 | 0.007275 | 0.013398 | 0.160776
1 | Condition 1 | 4.011887 | 144.3662 | 286.6657 | 68.96813 | 0.3502377 | 500.3502 | 124.7169
2 | Water Spacer 1 | 4.011887 | 0.09825914 | 0.09825914 | 0.09825914 | 500.0555 | 500.3502 | 124.7169296
3 | Condition 2 | 4.011887 | 144.3662 | 272.872 | 82.76176 | 0.3502377 | 500.3502 | 124.7169
4 | Water Spacer 2 | 4.011887 | 0.09825914 | 0.09825914 | 0.09825914 | 500.0555 | 500.3502 | 124.7169296
5 | Condition 3 | 4.011887 | 144.3662 | 252.1816 | 103.4522 | 0.3502377 | 500.3502 | 124.7169
6 | Water Spacer 3 | 4.011887 | 0.09825914 | 0.09825914 | 0.09825914 | 500.0555 | 500.3502 | 124.7169296
7 | Condition 4 | 4.011887 | 193.5266 | 214.0198 | 92.45357 | 0.3502377 | 500.3502 | 124.7169
8 | Water Spacer 4 | 4.011887 | 0.09825914 | 0.09825914 | 0.09825914 | 500.0555 | 500.3502 | 124.7169296
9 | Condition 5 | 4.011887 | 193.5266 | 195.5291 | 110.9443 | 0.3502377 | 500.3502 | 124.7169
10 | Water Spacer 5 | 4.011887 | 0.09825914 | 0.09825914 | 0.09825914 | 500.0555 | 500.3502 | 124.7169296
11 | Condition 6 | 4.011887 | 193.5266 | 167.793 | 138.6804 | 0.3502377 | 500.3502 | 124.7169
12 | Water Spacer 6 | 4.011887 | 0.09825914 | 0.09825914 | 0.09825914 | 500.0555 | 500.3502 | 124.7169296
13 | Condition 7 | 4.011887 | 243.2203 | 140.5859 | 116.1938 | 0.3502377 | 500.3502 | 124.7169
14 | Water Spacer 7 | 4.011887 | 0.09825914 | 0.09825914 | 0.09825914 | 500.0555 | 500.3502 | 124.7169296
15 | Condition 8 | 4.011887 | 243.2203 | 117.3471 | 139.4325 | 0.3502377 | 500.3502 | 124.7169
16 | Water Spacer 8 | 4.011887 | 0.09825914 | 0.09825914 | 0.09825914 | 500.0555 | 500.3502 | 124.7169296
17 | Condition 9 | 4.011887 | 243.2203 | 82.48901 | 174.2907 | 0.3502377 | 500.3502 | 124.7169
18 | Water Spacer 9 | 4.011887 | 0.09825914 | 0.09825914 | 0.09825914 | 500.0555 | 500.3502 | 124.7169296
19 | Pure p-xylene Washing Slug | 4.011887 | 0 | 500 | 0 | 0.3502377 | 500.3502 | 124.7169296
20 | Pump Reagent Slug to Coil Exit | 7.533432 | 0 | 0.1845088 | 0 | 939.5466 | 939.7311 | 124.7414216
21 | Pump Reagent Slug Out of BPR | 120.2724 | 0 | 0 | 0 | 15000 | 15000 | 124.7169296
|  |  | COM 9 P1 | COM 9 P2 | COM 3 P2 | COM 11 P1 | Sanity Check | Sanity Check | 120 min; 93.472 uLmin-1
Step Number | Description | Time / min | Styrene | p-xylene | AIBN | Water in P1 | Total Volume/ uL | Total Flow Rate/ uLmin-1
0 | Initialize Reagent Pumps | 0.08333333 | 0.002041 | 0.002041 | 0.002041 | 0.007275 | 0.013398 | 0.160776
1 | Condition 1 | 5.349183 | 144.3662 | 286.6657 | 68.96813 | 0.4669837 | 500.467 | 93.55952
2 | Water Spacer 1 | 5.349183 | 0.1310122 | 0.1310122 | 0.1310122 | 500.0739 | 500.467 | 93.55952222
3 | Condition 2 | 5.349183 | 144.3662 | 272.872 | 82.76176 | 0.4669837 | 500.467 | 93.55952
4 | Water Spacer 2 | 5.349183 | 0.1310122 | 0.1310122 | 0.1310122 | 500.0739 | 500.467 | 93.55952222
5 | Condition 3 | 5.349183 | 144.3662 | 252.1816 | 103.4522 | 0.4669837 | 500.467 | 93.55952
6 | Water Spacer 3 | 5.349183 | 0.1310122 | 0.1310122 | 0.1310122 | 500.0739 | 500.467 | 93.55952222
7 | Condition 4 | 5.349183 | 193.5266 | 214.0198 | 92.45357 | 0.4669837 | 500.467 | 93.55952
8 | Water Spacer 4 | 5.349183 | 0.1310122 | 0.1310122 | 0.1310122 | 500.0739 | 500.467 | 93.55952222
9 | Condition 5 | 5.349183 | 193.5266 | 195.5291 | 110.9443 | 0.4669837 | 500.467 | 93.55952
10 | Water Spacer 5 | 5.349183 | 0.1310122 | 0.1310122 | 0.1310122 | 500.0739 | 500.467 | 93.55952222
11 | Condition 6 | 5.349183 | 193.5266 | 167.793 | 138.6804 | 0.4669837 | 500.467 | 93.55952
12 | Water Spacer 6 | 5.349183 | 0.1310122 | 0.1310122 | 0.1310122 | 500.0739 | 500.467 | 93.55952222
13 | Condition 7 | 5.349183 | 243.2203 | 140.5859 | 116.1938 | 0.4669837 | 500.467 | 93.55952
14 | Water Spacer 7 | 5.349183 | 0.1310122 | 0.1310122 | 0.1310122 | 500.0739 | 500.467 | 93.55952222
15 | Condition 8 | 5.349183 | 243.2203 | 117.3471 | 139.4325 | 0.4669837 | 500.467 | 93.55952
16 | Water Spacer 8 | 5.349183 | 0.1310122 | 0.1310122 | 0.1310122 | 500.0739 | 500.467 | 93.55952222
17 | Condition 9 | 5.349183 | 243.2203 | 82.48901 | 174.2907 | 0.4669837 | 500.467 | 93.55952
18 | Water Spacer 9 | 5.349183 | 0.1310122 | 0.1310122 | 0.1310122 | 500.0739 | 500.467 | 93.55952222
19 | Pure p-xylene Washing Slug | 5.349183 | 0 | 500 | 0 | 0.4669837 | 500.467 | 93.55952222
20 | Pump Reagent Slug to Coil Exit | 7.533432 | 0 | 0.1845088 | 0 | 704.8243 | 705.0088 | 93.58401422
21 | Pump Reagent Slug Out of BPR | 160.3257 | 0 | 0 | 0 | 15000 | 15000 | 93.55952222