## Sheet1
Data File | C:\Users\Tan Jin Da\Desktop\High Throughput Experiments Data\210315 GPC Data\2021-03-15_14;38;45_C15_T30_2_3_Repeat_01.vdt
Sample ID | C15 T30 2_3 Repeat
Method File Name | TJD_Mar2021-0000.vcm
Date Acquired | Mar 15, 2021 - 14:38:45
Solvent | THF
Operator | admin : Administrator
Column Set | Phenomenex
System | Viscotek GPC
Flow Rate (ml/min) | 1
Inj. Vol. (ul) | 100
Vol. Inc. (ml) | 0.00333
Det. Temp (Deg C) | 40
Col. Temp (Deg C) | 40
Parameter | Input | Calculated
Sample Conc. (mg/ml) | 1 | 0
Sample Recovery() | 0 | 0
Sample dn/dc (ml/g) | 0 | 0
Sample dA/dc (ml/g) | 0 | 0
Initial IP | 31.699
Ret. Vol. | 14.97
Mn - (Daltons) | 12132
Mw - (Daltons) | 25552
Mz - (Daltons) | 39431
Mp - (Daltons) | 27553
IV - (dl/g) | 0
Radius - (nm) | 0
RI Area - (mvml) | 1053.87
UV Area - (mvml) | 0
RALS Area - (mvml) | 0
LALS Area - (mvml) | 0
DP Area - (mvml) | 0
Wt Fr. (A) | 0
Wt Fr. (Peak) | 1
M-H a | 0
M-H logK | 0
Bn - (per molecule) | 0
Ret. Vol. | RI | RALS | LALS | IV - DP | IV - IP | Adjusted RI | Adjusted RALS | Adjusted LALS | Adjusted IV - DP | Adjusted IV - IP | Molecular Weight | Cumulative Weight Fraction | Normalized Wt Fr | Normalized Mole Fraction | Conc. | WF/dLogM
0 | -199.057 | 22.05 | 93.234 | -2500.076 | 32.04138
0.00333 | -198.981 | 22.05 | 93.158 | -2500.076 | 32.05664
0.00667 | -199.057 | 22.05 | 93.158 | -2500.076 | 32.06885
0.01 | -198.752 | 22.05 | 93.234 | -2500.076 | 32.09021
0.01333 | -198.904 | 22.05 | 93.219 | -2500.076 | 32.07495
0.01667 | -198.782 | 22.05 | 93.234 | -2500.076 | 32.0951
0.02 | -198.63 | 22.05 | 93.249 | -2500.076 | 32.11646
0.02333 | -198.508 | 22.05 | 93.295 | -2500.076 | 32.13904
0.02667 | -198.37 | 22.05 | 93.31 | -2500.076 | 32.16162
0.03 | -198.172 | 22.05 | 93.295 | -2500.076 | 32.18421
0.03333 | -198.08 | 22.05 | 93.31 | -2500.076 | 32.20679
0.03667 | -197.989 | 22.05 | 93.326 | -2500.076 | 32.22938
0.04 | -197.806 | 22.05 | 93.295 | -2500.076 | 32.25135
0.04333 | -197.699 | 22.05 | 93.295 | -2500.076 | 32.27088
0.04667 | -197.653 | 22.05 | 93.31 | -2500.076 | 32.28492
0.05 | -197.546 | 22.05 | 93.295 | -2500.076 | 32.29224
0.05333 | -197.485 | 22.05 | 93.295 | -2500.076 | 32.29285
0.05667 | -197.516 | 22.05 | 93.295 | -2500.076 | 32.28553
0.06 | -197.638 | 22.05 | 93.295 | -2500.076 | 32.26783
0.06333 | -197.79 | 22.05 | 93.295 | -2500.076 | 32.23914
0.06667 | -197.974 | 22.05 | 93.326 | -2500.076 | 32.20069
0.07 | -198.263 | 22.05 | 93.341 | -2500.076 | 32.15186
0.07333 | -198.599 | 22.05 | 93.356 | -2500.076 | 32.09204
0.07667 | -198.904 | 22.05 | 93.371 | -2500.076 | 32.02124
0.08 | -199.316 | 22.05 | 93.387 | -2500.076 | 31.94128
0.08333 | -199.82 | 22.05 | 93.356 | -2500.076 | 31.85705
0.08667 | -200.262 | 22.05 | 93.356 | -2500.076 | 31.77038
0.09 | -200.72 | 22.05 | 93.341 | -2500.076 | 31.68493
0.09333 | -201.163 | 22.05 | 93.326 | -2500.076 | 31.60314
0.09667 | -201.575 | 22.05 | 93.31 | -2500.076 | 31.52562
0.1 | -201.91 | 22.05 | 93.295 | -2500.076 | 31.45115
0.10333 | -202.261 | 22.05 | 93.249 | -2500.076 | 31.38035
0.10667 | -202.582 | 22.05 | 93.249 | -2500.076 | 31.31199
0.11 | -202.902 | 22.05 | 93.188 | -2500.076 | 31.24912
0.11333 | -203.177 | 22.05 | 93.158 | -2500.076 | 31.19419
0.11667 | -203.467 | 22.05 | 93.158 | -2500.076 | 31.14658
0.12 | -203.681 | 22.05 | 93.173 | -2500.076 | 31.10874
0.12333 | -203.818 | 22.05 | 93.173 | -2500.076 | 31.08127
0.12667 | -203.955 | 22.05 | 93.219 | -2500.076 | 31.06235
0.13 | -204.001 | 22.05 | 93.249 | -2500.076 | 31.04831
0.13333 | -204.001 | 22.05 | 93.28 | -2500.076 | 31.03671
0.13667 | -204.077 | 22.05 | 93.28 | -2500.076 | 31.0239
0.14 | -204.123 | 22.05 | 93.28 | -2500.076 | 31.0123
0.14333 | -204.093 | 22.05 | 93.295 | -2500.076 | 31.00436
0.14667 | -204.093 | 22.05 | 93.31 | -2500.076 | 31.00375
0.15 | -204.062 | 22.05 | 93.295 | -2500.076 | 31.01169
0.15333 | -203.955 | 22.05 | 93.31 | -2500.076 | 31.02939
0.15667 | -203.803 | 22.05 | 93.295 | -2500.076 | 31.05563
0.16 | -203.65 | 22.05 | 93.295 | -2500.076 | 31.08859
0.16333 | -203.497 | 22.05 | 93.295 | -2500.076 | 31.12705
0.16667 | -203.253 | 22.05 | 93.295 | -2500.076 | 31.1716
0.17 | -202.979 | 22.05 | 93.295 | -2500.076 | 31.21982
0.17333 | -202.75 | 22.05 | 93.341 | -2500.076 | 31.26926
0.17667 | -202.49 | 22.05 | 93.356 | -2500.076 | 31.31993
0.18 | -202.185 | 22.05 | 93.371 | -2500.076 | 31.3712
0.18333 | -201.926 | 22.05 | 93.417 | -2500.076 | 31.42186
0.18667 | -201.666 | 22.05 | 93.463 | -2500.076 | 31.47252
0.19 | -201.392 | 22.05 | 93.493 | -2500.076 | 31.5244
0.19333 | -201.117 | 22.05 | 93.509 | -2500.076 | 31.57689
0.19667 | -200.873 | 22.05 | 93.509 | -2500.076 | 31.62877
0.2 | -200.583 | 22.05 | 93.509 | -2500.076 | 31.68126
0.20333 | -200.262 | 22.05 | 93.509 | -2500.076 | 31.73559
0.20667 | -199.957 | 22.05 | 93.493 | -2500.076 | 31.79174
0.21 | -199.667 | 22.05 | 93.463 | -2500.076 | 31.84912
0.21333 | -199.301 | 22.05 | 93.448 | -2500.076 | 31.90771
0.21667 | -199.026 | 22.05 | 93.432 | -2500.076 | 31.9657
0.22 | -198.767 | 22.05 | 93.417 | -2500.076 | 32.02185
0.22333 | -198.477 | 22.05 | 93.417 | -2500.076 | 32.07556
0.22667 | -198.233 | 22.05 | 93.448 | -2500.076 | 32.12683
0.23 | -198.019 | 22.05 | 93.463 | -2500.076 | 32.17566
0.23333 | -197.76 | 22.05 | 93.478 | -2500.076 | 32.22572
0.23667 | -197.485 | 22.05 | 93.493 | -2500.076 | 32.28004
0.24 | -197.195 | 22.05 | 93.524 | -2500.076 | 32.33986
0.24333 | -196.875 | 22.05 | 93.524 | -2500.076 | 32.40211
0.24667 | -196.57 | 22.05 | 93.539 | -2500.076 | 32.46498
0.25 | -196.265 | 22.05 | 93.493 | -2500.076 | 32.52357
0.25333 | -196.051 | 22.05 | 93.463 | -2500.076 | 32.57301
0.25667 | -195.883 | 22.05 | 93.432 | -2500.076 | 32.61147
0.26 | -195.7 | 22.05 | 93.417 | -2500.076 | 32.64199
0.26333 | -195.624 | 22.05 | 93.387 | -2500.076 | 32.6664
0.26667 | -195.578 | 22.05 | 93.417 | -2500.076 | 32.68532
0.27 | -195.486 | 22.05 | 93.448 | -2500.076 | 32.70119
0.27333 | -195.425 | 22.05 | 93.432 | -2500.076 | 32.71462
0.27667 | -195.41 | 22.05 | 93.402 | -2500.076 | 32.72744
0.28 | -195.349 | 22.05 | 93.356 | -2500.076 | 32.74087
0.28333 | -195.273 | 22.05 | 93.326 | -2500.076 | 32.75613
0.28667 | -195.212 | 22.05 | 93.295 | -2500.076 | 32.77139
0.29 | -195.151 | 22.05 | 93.295 | -2500.076 | 32.78909
0.29333 | -195.074 | 22.05 | 93.326 | -2500.076 | 32.80923
0.29667 | -194.937 | 22.05 | 93.326 | -2500.076 | 32.83242
0.3 | -194.861 | 22.05 | 93.326 | -2500.076 | 32.85806
0.30333 | -194.769 | 22.05 | 93.265 | -2500.076 | 32.88614
0.30667 | -194.601 | 22.05 | 93.219 | -2500.076 | 32.9136
0.31 | -194.494 | 22.05 | 93.219 | -2500.076 | 32.93801
0.31333 | -194.418 | 22.05 | 93.234 | -2500.076 | 32.95816
0.31667 | -194.311 | 22.05 | 93.219 | -2500.076 | 32.97281
0.32 | -194.25 | 22.05 | 93.265 | -2500.076 | 32.98257
0.32333 | -194.266 | 22.05 | 93.295 | -2500.076 | 32.9899
0.32667 | -194.22 | 22.05 | 93.295 | -2500.076 | 32.99478
0.33 | -194.22 | 22.05 | 93.295 | -2500.076 | 32.996
0.33333 | -194.25 | 22.05 | 93.31 | -2500.076 | 32.99478
0.33667 | -194.281 | 22.05 | 93.28 | -2500.076 | 32.99478
0.34 | -194.235 | 22.05 | 93.249 | -2500.076 | 32.99783
0.34333 | -194.174 | 22.05 | 93.204 | -2500.076 | 33.00699
0.34667 | -194.128 | 22.05 | 93.188 | -2500.076 | 33.02347
0.35 | -193.991 | 22.05 | 93.173 | -2500.076 | 33.04605
0.35333 | -193.838 | 22.05 | 93.204 | -2500.076 | 33.0723
0.35667 | -193.762 | 22.05 | 93.219 | -2500.076 | 33.09793
0.36 | -193.686 | 22.05 | 93.234 | -2500.076 | 33.12113
0.36333 | -193.533 | 22.05 | 93.28 | -2500.076 | 33.14188
0.36667 | -193.472 | 22.05 | 93.295 | -2500.076 | 33.16141
0.37 | -193.396 | 22.05 | 93.265 | -2500.076 | 33.17972
0.37333 | -193.289 | 22.05 | 93.28 | -2500.076 | 33.1962
0.37667 | -193.197 | 22.05 | 93.295 | -2500.076 | 33.20963
0.38 | -193.167 | 22.05 | 93.265 | -2500.076 | 33.22001
0.38333 | -193.136 | 22.05 | 93.234 | -2500.076 | 33.23344
0.38667 | -193.014 | 22.05 | 93.219 | -2500.076 | 33.25907
0.39 | -192.862 | 22.05 | 93.158 | -2500.076 | 33.29996
0.39333 | -192.663 | 22.05 | 93.112 | -2500.076 | 33.35551
0.39667 | -192.312 | 22.05 | 93.081 | -2500.076 | 33.42509
0.4 | -191.916 | 22.05 | 93.051 | -2500.076 | 33.502
0.40333 | -191.565 | 22.05 | 93.051 | -2500.076 | 33.57524
0.40667 | -191.198 | 22.05 | 93.081 | -2500.076 | 33.63994
0.41 | -190.848 | 22.05 | 93.066 | -2500.076 | 33.69732
0.41333 | -190.619 | 22.05 | 93.051 | -2500.076 | 33.74737
0.41667 | -190.359 | 22.05 | 93.036 | -2500.076 | 33.7907
0.42 | -190.161 | 22.05 | 93.036 | -2500.076 | 33.82733
0.42333 | -189.993 | 22.05 | 92.99 | -2500.076 | 33.86029
0.42667 | -189.886 | 22.05 | 92.99 | -2500.076 | 33.88958
0.43 | -189.749 | 22.05 | 93.005 | -2500.076 | 33.91644
0.43333 | -189.627 | 22.05 | 92.99 | -2500.076 | 33.93841
0.43667 | -189.55 | 22.05 | 92.975 | -2500.076 | 33.95611
0.44 | -189.505 | 22.05 | 93.081 | -2500.076 | 33.96893
0.44333 | -189.444 | 22.05 | 93.066 | -2500.076 | 33.97687
0.44667 | -189.474 | 22.05 | 93.036 | -2500.076 | 33.97809
0.45 | -189.55 | 22.05 | 93.036 | -2500.076 | 33.97382
0.45333 | -189.581 | 22.05 | 93.005 | -2500.076 | 33.96527
0.45667 | -189.688 | 22.05 | 92.883 | -2500.076 | 33.95367
0.46 | -189.81 | 22.05 | 92.914 | -2500.076 | 33.93963
0.46333 | -189.886 | 22.05 | 92.944 | -2500.076 | 33.92376
0.46667 | -189.993 | 22.05 | 92.959 | -2500.076 | 33.90667
0.47 | -190.085 | 22.05 | 92.975 | -2500.076 | 33.88714
0.47333 | -190.207 | 22.05 | 93.005 | -2500.076 | 33.86578
0.47667 | -190.344 | 22.05 | 92.975 | -2500.076 | 33.84198
0.48 | -190.481 | 22.05 | 92.959 | -2500.076 | 33.81573
0.48333 | -190.664 | 22.05 | 92.959 | -2500.076 | 33.78765
0.48667 | -190.924 | 22.05 | 92.959 | -2500.076 | 33.75835
0.49 | -191.061 | 22.05 | 92.959 | -2500.076 | 33.72845
0.49333 | -191.214 | 22.05 | 92.975 | -2500.076 | 33.69854
0.49667 | -191.397 | 22.05 | 92.959 | -2500.076 | 33.67046
0.5 | -191.519 | 22.05 | 92.975 | -2500.076 | 33.64482
0.50333 | -191.595 | 22.05 | 93.005 | -2500.076 | 33.62285
0.50667 | -191.733 | 22.05 | 93.036 | -2500.076 | 33.60515
0.51 | -191.839 | 22.05 | 93.02 | -2500.076 | 33.5905
0.51333 | -191.9 | 22.05 | 93.02 | -2500.076 | 33.57829
0.51667 | -191.916 | 22.05 | 92.99 | -2500.076 | 33.56853
0.52 | -191.977 | 22.05 | 92.975 | -2500.076 | 33.55998
0.52333 | -191.977 | 22.05 | 92.914 | -2500.076 | 33.55022
0.52667 | -191.977 | 22.05 | 92.898 | -2500.076 | 33.54045
0.53 | -192.007 | 22.05 | 92.898 | -2500.076 | 33.53008
0.53333 | -192.068 | 22.05 | 92.914 | -2500.076 | 33.51909
0.53667 | -192.068 | 22.05 | 92.883 | -2500.076 | 33.5081
0.54 | -192.129 | 22.05 | 92.898 | -2500.076 | 33.49712
0.54333 | -192.175 | 22.05 | 92.914 | -2500.076 | 33.48735
0.54667 | -192.206 | 22.05 | 92.929 | -2500.076 | 33.47881
0.55 | -192.236 | 22.05 | 92.959 | -2500.076 | 33.46965
0.55333 | -192.282 | 22.05 | 92.959 | -2500.076 | 33.45866
0.55667 | -192.343 | 22.05 | 92.99 | -2500.076 | 33.44645
0.56 | -192.358 | 22.05 | 93.005 | -2500.076 | 33.43119
0.56333 | -192.434 | 22.05 | 93.005 | -2500.076 | 33.41349
0.56667 | -192.541 | 22.05 | 93.005 | -2500.076 | 33.39579
0.57 | -192.602 | 22.05 | 93.02 | -2500.076 | 33.3787
0.57333 | -192.633 | 22.05 | 93.005 | -2500.076 | 33.36222
0.57667 | -192.74 | 22.05 | 93.02 | -2500.076 | 33.34758
0.58 | -192.785 | 22.05 | 93.02 | -2500.076 | 33.33537
0.58333 | -192.831 | 22.05 | 92.99 | -2500.076 | 33.32377
0.58667 | -192.892 | 22.05 | 92.99 | -2500.076 | 33.31339
0.59 | -192.969 | 22.05 | 92.99 | -2500.076 | 33.30485
0.59333 | -192.999 | 22.05 | 92.99 | -2500.076 | 33.29813
0.59667 | -192.984 | 22.05 | 93.005 | -2500.076 | 33.29081
0.6 | -192.999 | 22.05 | 93.036 | -2500.076 | 33.2841
0.60333 | -193.03 | 22.05 | 93.051 | -2500.076 | 33.27738
0.60667 | -192.999 | 22.05 | 93.036 | -2500.076 | 33.27006
0.61 | -193.014 | 22.05 | 93.036 | -2500.076 | 33.26212
0.61333 | -193.106 | 22.05 | 93.051 | -2500.076 | 33.25419
0.61667 | -193.121 | 22.05 | 93.066 | -2500.076 | 33.24564
0.62 | -193.152 | 22.05 | 93.066 | -2500.076 | 33.23832
0.62333 | -193.213 | 22.05 | 93.081 | -2500.076 | 33.23283
0.62667 | -193.243 | 22.05 | 93.066 | -2500.076 | 33.22855
0.63 | -193.243 | 22.05 | 93.051 | -2500.076 | 33.2255
0.63333 | -193.243 | 22.05 | 93.036 | -2500.076 | 33.22306
0.63667 | -193.258 | 22.05 | 93.036 | -2500.076 | 33.22001
0.64 | -193.274 | 22.05 | 93.051 | -2500.076 | 33.21634
0.64333 | -193.243 | 22.05 | 93.051 | -2500.076 | 33.21207
0.64667 | -193.258 | 22.05 | 93.051 | -2500.076 | 33.20658
0.65 | -193.32 | 22.05 | 93.051 | -2500.076 | 33.20108
0.65333 | -193.304 | 22.05 | 93.066 | -2500.076 | 33.1962
0.65667 | -193.304 | 22.05 | 93.066 | -2500.076 | 33.19132
0.66 | -193.396 | 22.05 | 93.097 | -2500.076 | 33.18583
0.66333 | -193.411 | 22.05 | 93.097 | -2500.076 | 33.18155
0.66667 | -193.396 | 22.05 | 93.127 | -2500.076 | 33.17911
0.67 | -193.411 | 22.05 | 93.158 | -2500.076 | 33.1785
0.67333 | -193.411 | 22.05 | 93.158 | -2500.076 | 33.17972
0.67667 | -193.35 | 22.05 | 93.142 | -2500.076 | 33.18216
0.68 | -193.289 | 22.05 | 93.158 | -2500.076 | 33.18522
0.68333 | -193.274 | 22.05 | 93.127 | -2500.076 | 33.18766
0.68667 | -193.274 | 22.05 | 93.081 | -2500.076 | 33.18827
0.69 | -193.228 | 22.05 | 93.066 | -2500.076 | 33.18644
0.69333 | -193.228 | 22.05 | 93.066 | -2500.076 | 33.18339
0.69667 | -193.289 | 22.05 | 93.051 | -2500.076 | 33.17789
0.7 | -193.274 | 22.05 | 93.066 | -2500.076 | 33.17118
0.70333 | -193.304 | 22.05 | 93.081 | -2500.076 | 33.16324
0.70667 | -193.381 | 22.05 | 93.127 | -2500.076 | 33.15592
0.71 | -193.411 | 22.05 | 93.112 | -2500.076 | 33.14981
0.71333 | -193.426 | 22.05 | 93.142 | -2500.076 | 33.14615
0.71667 | -193.442 | 22.05 | 93.142 | -2500.076 | 33.14371
0.72 | -193.457 | 22.05 | 93.158 | -2500.076 | 33.14188
0.72333 | -193.472 | 22.05 | 93.142 | -2500.076 | 33.13944
0.72667 | -193.457 | 22.05 | 93.173 | -2500.076 | 33.137
0.73 | -193.472 | 22.05 | 93.158 | -2500.076 | 33.13395
0.73333 | -193.518 | 22.05 | 93.173 | -2500.076 | 33.13028
0.73667 | -193.472 | 22.05 | 93.188 | -2500.076 | 33.12723
0.74 | -193.472 | 22.05 | 93.204 | -2500.076 | 33.1254
0.74333 | -193.518 | 22.05 | 93.188 | -2500.076 | 33.12296
0.74667 | -193.503 | 22.05 | 93.173 | -2500.076 | 33.12052
0.75 | -193.503 | 22.05 | 93.173 | -2500.076 | 33.11747
0.75333 | -193.533 | 22.05 | 93.142 | -2500.076 | 33.11441
0.75667 | -193.518 | 22.05 | 93.127 | -2500.076 | 33.11197
0.76 | -193.518 | 22.05 | 93.127 | -2500.076 | 33.11197
0.76333 | -193.503 | 22.05 | 93.142 | -2500.076 | 33.11319
0.76667 | -193.487 | 22.05 | 93.112 | -2500.076 | 33.11747
0.77 | -193.457 | 22.05 | 93.112 | -2500.076 | 33.12479
0.77333 | -193.396 | 22.05 | 93.112 | -2500.076 | 33.13456
0.77667 | -193.335 | 22.05 | 93.142 | -2500.076 | 33.14493
0.78 | -193.304 | 22.05 | 93.127 | -2500.076 | 33.15531
0.78333 | -193.228 | 22.05 | 93.158 | -2500.076 | 33.16446
0.78667 | -193.213 | 22.05 | 93.158 | -2500.076 | 33.17118
0.79 | -193.213 | 22.05 | 93.158 | -2500.076 | 33.17484
0.79333 | -193.167 | 22.05 | 93.142 | -2500.076 | 33.17545
0.79667 | -193.152 | 22.05 | 93.158 | -2500.076 | 33.17423
0.8 | -193.167 | 22.05 | 93.112 | -2500.076 | 33.17118
0.80333 | -193.167 | 22.05 | 93.142 | -2500.076 | 33.1669
0.80667 | -193.167 | 22.05 | 93.158 | -2500.076 | 33.1608
0.81 | -193.228 | 22.05 | 93.173 | -2500.076 | 33.1547
0.81333 | -193.274 | 22.05 | 93.173 | -2500.076 | 33.14981
0.81667 | -193.289 | 22.05 | 93.204 | -2500.076 | 33.14676
0.82 | -193.274 | 22.05 | 93.173 | -2500.076 | 33.14493
0.82333 | -193.32 | 22.05 | 93.142 | -2500.076 | 33.14493
0.82667 | -193.335 | 22.05 | 93.127 | -2500.076 | 33.14493
0.83 | -193.32 | 22.05 | 93.142 | -2500.076 | 33.1431
0.83333 | -193.35 | 22.05 | 93.142 | -2500.076 | 33.14005
0.83667 | -193.381 | 22.05 | 93.158 | -2500.076 | 33.13761
0.84 | -193.365 | 22.05 | 93.173 | -2500.076 | 33.13639
0.84333 | -193.335 | 22.05 | 93.158 | -2500.076 | 33.137
0.84667 | -193.335 | 22.05 | 93.142 | -2500.076 | 33.14127
0.85 | -193.32 | 22.05 | 93.127 | -2500.076 | 33.14737
0.85333 | -193.289 | 22.05 | 93.112 | -2500.076 | 33.15409
0.85667 | -193.243 | 22.05 | 93.112 | -2500.076 | 33.16019
0.86 | -193.228 | 22.05 | 93.173 | -2500.076 | 33.16507
0.86333 | -193.167 | 22.05 | 93.173 | -2500.076 | 33.16874
0.86667 | -193.091 | 22.05 | 93.158 | -2500.076 | 33.17057
0.87 | -193.121 | 22.05 | 93.173 | -2500.076 | 33.17179
0.87333 | -193.121 | 22.05 | 93.173 | -2500.076 | 33.1724
0.87667 | -193.121 | 22.05 | 93.112 | -2500.076 | 33.17362
0.88 | -193.167 | 22.05 | 93.097 | -2500.076 | 33.17362
0.88333 | -193.228 | 22.05 | 93.097 | -2500.076 | 33.17362
0.88667 | -193.228 | 22.05 | 93.112 | -2500.076 | 33.17118
0.89 | -193.243 | 22.05 | 93.112 | -2500.076 | 33.16813
0.89333 | -193.258 | 22.05 | 93.127 | -2500.076 | 33.16324
0.89667 | -193.289 | 22.05 | 93.112 | -2500.076 | 33.15836
0.9 | -193.289 | 22.05 | 93.127 | -2500.076 | 33.15348
0.90333 | -193.289 | 22.05 | 93.097 | -2500.076 | 33.15042
0.90667 | -193.365 | 22.05 | 93.112 | -2500.076 | 33.14676
0.91 | -193.396 | 22.05 | 93.112 | -2500.076 | 33.1431
0.91333 | -193.381 | 22.05 | 93.127 | -2500.076 | 33.13944
0.91667 | -193.426 | 22.05 | 93.158 | -2500.076 | 33.13517
0.92 | -193.442 | 22.05 | 93.188 | -2500.076 | 33.13089
0.92333 | -193.426 | 22.05 | 93.158 | -2500.076 | 33.12784
0.92667 | -193.411 | 22.05 | 93.173 | -2500.076 | 33.1254
0.93 | -193.457 | 22.05 | 93.188 | -2500.076 | 33.12357
0.93333 | -193.487 | 22.05 | 93.173 | -2500.076 | 33.12235
0.93667 | -193.457 | 22.05 | 93.142 | -2500.076 | 33.12235
0.94 | -193.457 | 22.05 | 93.127 | -2500.076 | 33.12296
0.94333 | -193.487 | 22.05 | 93.112 | -2500.076 | 33.12479
0.94667 | -193.426 | 22.05 | 93.112 | -2500.076 | 33.12662
0.95 | -193.381 | 22.05 | 93.081 | -2500.076 | 33.12967
0.95333 | -193.411 | 22.05 | 93.081 | -2500.076 | 33.13272
0.95667 | -193.381 | 22.05 | 93.097 | -2500.076 | 33.13517
0.96 | -193.365 | 22.05 | 93.097 | -2500.076 | 33.137
0.96333 | -193.381 | 22.05 | 93.066 | -2500.076 | 33.14005
0.96667 | -193.365 | 22.05 | 93.066 | -2500.076 | 33.14371
0.97 | -193.35 | 22.05 | 93.081 | -2500.076 | 33.14554
0.97333 | -193.335 | 22.05 | 93.097 | -2500.076 | 33.14676
0.97667 | -193.35 | 22.05 | 93.081 | -2500.076 | 33.14676
0.98 | -193.396 | 22.05 | 93.097 | -2500.076 | 33.14554
0.98333 | -193.396 | 22.05 | 93.112 | -2500.076 | 33.1431
0.98667 | -193.411 | 22.05 | 93.112 | -2500.076 | 33.14005
0.99 | -193.457 | 22.05 | 93.112 | -2500.076 | 33.13761
0.99333 | -193.411 | 22.05 | 93.127 | -2500.076 | 33.13639
0.99667 | -193.381 | 22.05 | 93.142 | -2500.076 | 33.13517
1 | -193.396 | 22.05 | 93.127 | -2500.076 | 33.13395
1.00333 | -193.442 | 22.05 | 93.112 | -2500.076 | 33.13334
1.00667 | -193.442 | 22.05 | 93.097 | -2500.076 | 33.13272
1.01 | -193.472 | 22.05 | 93.081 | -2500.076 | 33.13211
1.01333 | -193.503 | 22.05 | 93.097 | -2500.076 | 33.1315
1.01667 | -193.518 | 22.05 | 93.142 | -2500.076 | 33.13089
1.02 | -193.457 | 22.05 | 93.142 | -2500.076 | 33.13089
1.02333 | -193.472 | 22.05 | 93.173 | -2500.076 | 33.13089
1.02667 | -193.518 | 22.05 | 93.188 | -2500.076 | 33.1315
1.03 | -193.457 | 22.05 | 93.173 | -2500.076 | 33.13211
1.03333 | -193.457 | 22.05 | 93.158 | -2500.076 | 33.13272
1.03667 | -193.503 | 22.05 | 93.173 | -2500.076 | 33.13395
1.04 | -193.457 | 22.05 | 93.188 | -2500.076 | 33.137
1.04333 | -193.411 | 22.05 | 93.204 | -2500.076 | 33.14188
1.04667 | -193.426 | 22.05 | 93.204 | -2500.076 | 33.14859
1.05 | -193.381 | 22.05 | 93.204 | -2500.076 | 33.15653
1.05333 | -193.32 | 22.05 | 93.219 | -2500.076 | 33.16568
1.05667 | -193.258 | 22.05 | 93.204 | -2500.076 | 33.17423
1.06 | -193.213 | 22.05 | 93.219 | -2500.076 | 33.18094
1.06333 | -193.167 | 22.05 | 93.219 | -2500.076 | 33.18583
1.06667 | -193.121 | 22.05 | 93.204 | -2500.076 | 33.1901
1.07 | -193.091 | 22.05 | 93.188 | -2500.076 | 33.19437
1.07333 | -193.075 | 22.05 | 93.173 | -2500.076 | 33.19803
1.07667 | -193.014 | 22.05 | 93.142 | -2500.076 | 33.20169
1.08 | -193.03 | 22.05 | 93.127 | -2500.076 | 33.20536
1.08333 | -193.045 | 22.05 | 93.142 | -2500.076 | 33.20902
1.08667 | -193.045 | 22.05 | 93.142 | -2500.076 | 33.21207
1.09 | -193.075 | 22.05 | 93.142 | -2500.076 | 33.21513
1.09333 | -193.091 | 22.05 | 93.142 | -2500.076 | 33.21757
1.09667 | -193.075 | 22.05 | 93.173 | -2500.076 | 33.22062
1.1 | -193.06 | 22.05 | 93.188 | -2500.076 | 33.22367
1.10333 | -192.999 | 22.05 | 93.188 | -2500.076 | 33.22672
1.10667 | -192.969 | 22.05 | 93.188 | -2500.076 | 33.22977
1.11 | -192.984 | 22.05 | 93.204 | -2500.076 | 33.23283
1.11333 | -192.938 | 22.05 | 93.188 | -2500.076 | 33.23588
1.11667 | -192.923 | 22.05 | 93.188 | -2500.076 | 33.23893
1.12 | -192.938 | 22.05 | 93.188 | -2500.076 | 33.24259
1.12333 | -192.908 | 22.05 | 93.188 | -2500.076 | 33.24686
1.12667 | -192.892 | 22.05 | 93.158 | -2500.076 | 33.25236
1.13 | -192.908 | 22.05 | 93.158 | -2500.076 | 33.25846
1.13333 | -192.877 | 22.05 | 93.142 | -2500.076 | 33.26395
1.13667 | -192.862 | 22.05 | 93.127 | -2500.076 | 33.26762
1.14 | -192.862 | 22.05 | 93.127 | -2500.076 | 33.27006
1.14333 | -192.831 | 22.05 | 93.127 | -2500.076 | 33.27067
1.14667 | -192.801 | 22.05 | 93.142 | -2500.076 | 33.27006
1.15 | -192.801 | 22.05 | 93.142 | -2500.076 | 33.26823
1.15333 | -192.831 | 22.05 | 93.127 | -2500.076 | 33.26517
1.15667 | -192.846 | 22.05 | 93.081 | -2500.076 | 33.2609
1.16 | -192.846 | 22.05 | 93.097 | -2500.076 | 33.25724
1.16333 | -192.877 | 22.05 | 93.097 | -2500.076 | 33.25358
1.16667 | -192.892 | 22.05 | 93.081 | -2500.076 | 33.25114
1.17 | -192.862 | 22.05 | 93.081 | -2500.076 | 33.25114
1.17333 | -192.877 | 22.05 | 93.097 | -2500.076 | 33.25358
1.17667 | -192.892 | 22.05 | 93.081 | -2500.076 | 33.25724
1.18 | -192.877 | 22.05 | 93.051 | -2500.076 | 33.26151
1.18333 | -192.862 | 22.05 | 93.051 | -2500.076 | 33.2664
1.18667 | -192.862 | 22.05 | 93.051 | -2500.076 | 33.27067
1.19 | -192.846 | 22.05 | 93.051 | -2500.076 | 33.27372
1.19333 | -192.801 | 22.05 | 93.036 | -2500.076 | 33.27555
1.19667 | -192.755 | 22.05 | 93.036 | -2500.076 | 33.27555
1.2 | -192.77 | 22.05 | 93.051 | -2500.076 | 33.27555
1.20333 | -192.77 | 22.05 | 93.066 | -2500.076 | 33.27494
1.20667 | -192.74 | 22.05 | 93.081 | -2500.076 | 33.27494
1.21 | -192.785 | 22.05 | 93.066 | -2500.076 | 33.27555
1.21333 | -192.816 | 22.05 | 93.051 | -2500.076 | 33.27738
1.21667 | -192.801 | 22.05 | 93.051 | -2500.076 | 33.2786
1.22 | -192.801 | 22.05 | 93.066 | -2500.076 | 33.27921
1.22333 | -192.816 | 22.05 | 93.081 | -2500.076 | 33.2786
1.22667 | -192.816 | 22.05 | 93.097 | -2500.076 | 33.27616
1.23 | -192.846 | 22.05 | 93.127 | -2500.076 | 33.27311
1.23333 | -192.846 | 22.05 | 93.112 | -2500.076 | 33.26945
1.23667 | -192.877 | 22.05 | 93.097 | -2500.076 | 33.26579
1.24 | -192.908 | 22.05 | 93.081 | -2500.076 | 33.26212
1.24333 | -192.892 | 22.05 | 93.081 | -2500.076 | 33.25846
1.24667 | -192.923 | 22.05 | 93.097 | -2500.076 | 33.25419
1.25 | -192.969 | 22.05 | 93.127 | -2500.076 | 33.25053
1.25333 | -192.953 | 22.05 | 93.127 | -2500.076 | 33.24686
1.25667 | -192.969 | 22.05 | 93.127 | -2500.076 | 33.2432
1.26 | -193.014 | 22.05 | 93.158 | -2500.076 | 33.23954
1.26333 | -193.014 | 22.05 | 93.173 | -2500.076 | 33.23649
1.26667 | -193.03 | 22.05 | 93.173 | -2500.076 | 33.23344
1.27 | -193.045 | 22.05 | 93.188 | -2500.076 | 33.23161
1.27333 | -193.06 | 22.05 | 93.204 | -2500.076 | 33.22977
1.27667 | -193.06 | 22.05 | 93.219 | -2500.076 | 33.22916
1.28 | -193.014 | 22.05 | 93.173 | -2500.076 | 33.22977
1.28333 | -193.03 | 22.05 | 93.142 | -2500.076 | 33.23038
1.28667 | -193.045 | 22.05 | 93.127 | -2500.076 | 33.22977
1.29 | -192.999 | 22.05 | 93.112 | -2500.076 | 33.22977
1.29333 | -193.014 | 22.05 | 93.051 | -2500.076 | 33.23038
1.29667 | -193.045 | 22.05 | 93.051 | -2500.076 | 33.231
1.3 | -192.999 | 22.05 | 93.051 | -2500.076 | 33.23283
1.30333 | -192.969 | 22.05 | 93.081 | -2500.076 | 33.23527
1.30667 | -192.969 | 22.05 | 93.051 | -2500.076 | 33.23954
1.31 | -192.953 | 22.05 | 93.066 | -2500.076 | 33.24503
1.31333 | -192.908 | 22.05 | 93.081 | -2500.076 | 33.25114
1.31667 | -192.877 | 22.05 | 93.081 | -2500.076 | 33.25663
1.32 | -192.892 | 22.05 | 93.036 | -2500.076 | 33.26334
1.32333 | -192.877 | 22.05 | 93.081 | -2500.076 | 33.26884
1.32667 | -192.831 | 22.05 | 93.097 | -2500.076 | 33.2725
1.33 | -192.862 | 22.05 | 93.097 | -2500.076 | 33.27494
1.33333 | -192.862 | 22.05 | 93.112 | -2500.076 | 33.27677
1.33667 | -192.831 | 22.05 | 93.127 | -2500.076 | 33.27738
1.34 | -192.831 | 22.05 | 93.081 | -2500.076 | 33.27799
1.34333 | -192.831 | 22.05 | 93.081 | -2500.076 | 33.2786
1.34667 | -192.785 | 22.05 | 93.066 | -2500.076 | 33.27982
1.35 | -192.785 | 22.05 | 93.051 | -2500.076 | 33.28104
1.35333 | -192.77 | 22.05 | 93.036 | -2500.076 | 33.28349
1.35667 | -192.785 | 22.05 | 93.081 | -2500.076 | 33.28532
1.36 | -192.77 | 22.05 | 93.051 | -2500.076 | 33.28654
1.36333 | -192.785 | 22.05 | 93.051 | -2500.076 | 33.28715
1.36667 | -192.801 | 22.05 | 93.066 | -2500.076 | 33.28837
1.37 | -192.801 | 22.05 | 93.081 | -2500.076 | 33.28837
1.37333 | -192.785 | 22.05 | 93.112 | -2500.076 | 33.28715
1.37667 | -192.816 | 22.05 | 93.158 | -2500.076 | 33.28593
1.38 | -192.816 | 22.05 | 93.173 | -2500.076 | 33.2841
1.38333 | -192.785 | 22.05 | 93.188 | -2500.076 | 33.28165
1.38667 | -192.77 | 22.05 | 93.219 | -2500.076 | 33.27921
1.39 | -192.77 | 22.05 | 93.173 | -2500.076 | 33.27799
1.39333 | -192.785 | 22.05 | 93.158 | -2500.076 | 33.27738
1.39667 | -192.77 | 22.05 | 93.142 | -2500.076 | 33.27738
1.4 | -192.785 | 22.05 | 93.127 | -2500.076 | 33.27738
1.40333 | -192.846 | 22.05 | 93.081 | -2500.076 | 33.27799
1.40667 | -192.816 | 22.05 | 93.081 | -2500.076 | 33.2786
1.41 | -192.77 | 22.05 | 93.066 | -2500.076 | 33.2786
1.41333 | -192.816 | 22.05 | 93.066 | -2500.076 | 33.27921
1.41667 | -192.816 | 22.05 | 93.051 | -2500.076 | 33.27921
1.42 | -192.77 | 22.05 | 93.066 | -2500.076 | 33.2786
1.42333 | -192.816 | 22.05 | 93.081 | -2500.076 | 33.2786
1.42667 | -192.831 | 22.05 | 93.112 | -2500.076 | 33.28043
1.43 | -192.816 | 22.05 | 93.112 | -2500.076 | 33.28226
1.43333 | -192.785 | 22.05 | 93.112 | -2500.076 | 33.28471
1.43667 | -192.816 | 22.05 | 93.127 | -2500.076 | 33.28715
1.44 | -192.831 | 22.05 | 93.112 | -2500.076 | 33.28898
1.44333 | -192.801 | 22.05 | 93.081 | -2500.076 | 33.28959
1.44667 | -192.785 | 22.05 | 93.066 | -2500.076 | 33.28959
1.45 | -192.801 | 22.05 | 93.081 | -2500.076 | 33.28898
1.45333 | -192.755 | 22.05 | 93.081 | -2500.076 | 33.28837
1.45667 | -192.724 | 22.05 | 93.081 | -2500.076 | 33.28776
1.46 | -192.755 | 22.05 | 93.097 | -2500.076 | 33.28715
1.46333 | -192.755 | 22.05 | 93.097 | -2500.076 | 33.28654
1.46667 | -192.77 | 22.05 | 93.081 | -2500.076 | 33.28654
1.47 | -192.785 | 22.05 | 93.081 | -2500.076 | 33.28776
1.47333 | -192.785 | 22.05 | 93.081 | -2500.076 | 33.28898
1.47667 | -192.816 | 22.05 | 93.112 | -2500.076 | 33.2902
1.48 | -192.801 | 22.05 | 93.142 | -2500.076 | 33.2902
1.48333 | -192.801 | 22.05 | 93.173 | -2500.076 | 33.28898
1.48667 | -192.831 | 22.05 | 93.188 | -2500.076 | 33.28593
1.49 | -192.816 | 22.05 | 93.204 | -2500.076 | 33.28226
1.49333 | -192.816 | 22.05 | 93.173 | -2500.076 | 33.27799
1.49667 | -192.846 | 22.05 | 93.158 | -2500.076 | 33.27433
1.5 | -192.846 | 22.05 | 93.127 | -2500.076 | 33.27128
1.50333 | -192.877 | 22.05 | 93.097 | -2500.076 | 33.26884
1.50667 | -192.908 | 22.05 | 93.097 | -2500.076 | 33.26701
1.51 | -192.923 | 22.05 | 93.127 | -2500.076 | 33.2664
1.51333 | -192.938 | 22.05 | 93.158 | -2500.076 | 33.26701
1.51667 | -192.938 | 22.05 | 93.158 | -2500.076 | 33.26884
1.52 | -192.923 | 22.05 | 93.173 | -2500.076 | 33.27067
1.52333 | -192.938 | 22.05 | 93.173 | -2500.076 | 33.27128
1.52667 | -192.908 | 22.05 | 93.158 | -2500.076 | 33.27128
1.53 | -192.908 | 22.05 | 93.112 | -2500.076 | 33.27006
1.53333 | -192.938 | 22.05 | 93.097 | -2500.076 | 33.26762
1.53667 | -192.938 | 22.05 | 93.112 | -2500.076 | 33.26456
1.54 | -192.938 | 22.05 | 93.112 | -2500.076 | 33.26151
1.54333 | -192.953 | 22.05 | 93.127 | -2500.076 | 33.25785
1.54667 | -192.969 | 22.05 | 93.127 | -2500.076 | 33.25541
1.55 | -192.969 | 22.05 | 93.127 | -2500.076 | 33.25297
1.55333 | -192.953 | 22.05 | 93.081 | -2500.076 | 33.25114
1.55667 | -192.984 | 22.05 | 93.051 | -2500.076 | 33.25053
1.56 | -192.999 | 22.05 | 93.005 | -2500.076 | 33.25053
1.56333 | -192.953 | 22.05 | 93.005 | -2500.076 | 33.24992
1.56667 | -192.984 | 22.05 | 92.99 | -2500.076 | 33.24992
1.57 | -192.999 | 22.05 | 92.975 | -2500.076 | 33.24931
1.57333 | -192.969 | 22.05 | 92.99 | -2500.076 | 33.24931
1.57667 | -192.953 | 22.05 | 93.005 | -2500.076 | 33.24931
1.58 | -192.984 | 22.05 | 93.036 | -2500.076 | 33.24931
1.58333 | -192.969 | 22.05 | 93.051 | -2500.076 | 33.2487
1.58667 | -192.953 | 22.05 | 93.066 | -2500.076 | 33.2487
1.59 | -192.969 | 22.05 | 93.066 | -2500.076 | 33.2487
1.59333 | -192.999 | 22.05 | 93.097 | -2500.076 | 33.24809
1.59667 | -192.999 | 22.05 | 93.081 | -2500.076 | 33.24686
1.6 | -193.014 | 22.05 | 93.097 | -2500.076 | 33.24564
1.60333 | -193.091 | 22.05 | 93.127 | -2500.076 | 33.24442
1.60667 | -193.075 | 22.05 | 93.142 | -2500.076 | 33.24259
1.61 | -193.03 | 22.05 | 93.112 | -2500.076 | 33.24137
1.61333 | -193.045 | 22.05 | 93.112 | -2500.076 | 33.24076
1.61667 | -193.045 | 22.05 | 93.097 | -2500.076 | 33.24137
1.62 | -192.999 | 22.05 | 93.097 | -2500.076 | 33.24198
1.62333 | -192.999 | 22.05 | 93.097 | -2500.076 | 33.2432
1.62667 | -193.014 | 22.05 | 93.081 | -2500.076 | 33.24442
1.63 | -193.03 | 22.05 | 93.097 | -2500.076 | 33.24625
1.63333 | -192.999 | 22.05 | 93.127 | -2500.076 | 33.24809
1.63667 | -192.984 | 22.05 | 93.112 | -2500.076 | 33.24992
1.64 | -193.014 | 22.05 | 93.112 | -2500.076 | 33.25114
1.64333 | -193.03 | 22.05 | 93.142 | -2500.076 | 33.25297
1.64667 | -192.984 | 22.05 | 93.127 | -2500.076 | 33.25419
1.65 | -192.999 | 22.05 | 93.097 | -2500.076 | 33.25541
1.65333 | -192.984 | 22.05 | 93.066 | -2500.076 | 33.25602
1.65667 | -192.953 | 22.05 | 93.036 | -2500.076 | 33.25663
1.66 | -192.938 | 22.05 | 93.005 | -2500.076 | 33.25541
1.66333 | -192.953 | 22.05 | 93.005 | -2500.076 | 33.25419
1.66667 | -192.969 | 22.05 | 93.005 | -2500.076 | 33.25175
1.67 | -192.984 | 22.05 | 93.02 | -2500.076 | 33.24931
1.67333 | -192.999 | 22.05 | 93.066 | -2500.076 | 33.24686
1.67667 | -193.014 | 22.05 | 93.081 | -2500.076 | 33.24625
1.68 | -192.984 | 22.05 | 93.066 | -2500.076 | 33.24625
1.68333 | -192.953 | 22.05 | 93.051 | -2500.076 | 33.24747
1.68667 | -192.969 | 22.05 | 93.081 | -2500.076 | 33.24931
1.69 | -192.938 | 22.05 | 93.066 | -2500.076 | 33.25175
1.69333 | -192.923 | 22.05 | 93.081 | -2500.076 | 33.25419
1.69667 | -192.953 | 22.05 | 93.097 | -2500.076 | 33.25602
1.7 | -192.953 | 22.05 | 93.097 | -2500.076 | 33.25724
1.70333 | -192.938 | 22.05 | 93.097 | -2500.076 | 33.25846
1.70667 | -192.923 | 22.05 | 93.066 | -2500.076 | 33.25968
1.71 | -192.953 | 22.05 | 93.051 | -2500.076 | 33.26029
1.71333 | -192.953 | 22.05 | 93.066 | -2500.076 | 33.26151
1.71667 | -192.923 | 22.05 | 93.112 | -2500.076 | 33.26273
1.72 | -192.923 | 22.05 | 93.081 | -2500.076 | 33.26395
1.72333 | -192.969 | 22.05 | 93.081 | -2500.076 | 33.26517
1.72667 | -192.908 | 22.05 | 93.081 | -2500.076 | 33.2664
1.73 | -192.892 | 22.05 | 93.066 | -2500.076 | 33.26701
1.73333 | -192.908 | 22.05 | 93.02 | -2500.076 | 33.26823
1.73667 | -192.892 | 22.05 | 93.02 | -2500.076 | 33.26945
1.74 | -192.877 | 22.05 | 93.036 | -2500.076 | 33.27067
1.74333 | -192.892 | 22.05 | 93.02 | -2500.076 | 33.27189
1.74667 | -192.892 | 22.05 | 93.02 | -2500.076 | 33.2725
1.75 | -192.908 | 22.05 | 93.036 | -2500.076 | 33.2725
1.75333 | -192.908 | 22.05 | 93.036 | -2500.076 | 33.27311
1.75667 | -192.923 | 22.05 | 93.036 | -2500.076 | 33.27311
1.76 | -192.938 | 22.05 | 93.051 | -2500.076 | 33.2725
1.76333 | -192.923 | 22.05 | 93.036 | -2500.076 | 33.2725
1.76667 | -192.923 | 22.05 | 93.036 | -2500.076 | 33.27189
1.77 | -192.938 | 22.05 | 93.036 | -2500.076 | 33.27067
1.77333 | -192.892 | 22.05 | 93.02 | -2500.076 | 33.26823
1.77667 | -192.892 | 22.05 | 93.005 | -2500.076 | 33.26579
1.78 | -192.923 | 22.05 | 92.99 | -2500.076 | 33.26334
1.78333 | -192.938 | 22.05 | 93.02 | -2500.076 | 33.26212
1.78667 | -192.923 | 22.05 | 93.02 | -2500.076 | 33.2609
1.79 | -192.969 | 22.05 | 93.005 | -2500.076 | 33.2609
1.79333 | -193.014 | 22.05 | 93.02 | -2500.076 | 33.26151
1.79667 | -192.999 | 22.05 | 93.066 | -2500.076 | 33.26273
1.8 | -192.999 | 22.05 | 93.051 | -2500.076 | 33.26334
1.80333 | -193.03 | 22.05 | 93.051 | -2500.076 | 33.26395
1.80667 | -193.014 | 22.05 | 93.051 | -2500.076 | 33.26456
1.81 | -192.984 | 22.05 | 93.066 | -2500.076 | 33.26517
1.81333 | -192.999 | 22.05 | 93.066 | -2500.076 | 33.26517
1.81667 | -192.984 | 22.05 | 93.066 | -2500.076 | 33.26517
1.82 | -192.969 | 22.05 | 93.081 | -2500.076 | 33.26456
1.82333 | -192.953 | 22.05 | 93.127 | -2500.076 | 33.26395
1.82667 | -192.938 | 22.05 | 93.112 | -2500.076 | 33.26456
1.83 | -192.938 | 22.05 | 93.097 | -2500.076 | 33.26579
1.83333 | -192.923 | 22.05 | 93.066 | -2500.076 | 33.26701
1.83667 | -192.938 | 22.05 | 93.051 | -2500.076 | 33.26884
1.84 | -192.969 | 22.05 | 93.036 | -2500.076 | 33.27067
1.84333 | -192.938 | 22.05 | 93.02 | -2500.076 | 33.27189
1.84667 | -192.953 | 22.05 | 92.99 | -2500.076 | 33.2725
1.85 | -192.984 | 22.05 | 93.02 | -2500.076 | 33.27311
1.85333 | -192.953 | 22.05 | 93.02 | -2500.076 | 33.27372
1.85667 | -192.923 | 22.05 | 92.99 | -2500.076 | 33.27433
1.86 | -192.953 | 22.05 | 92.975 | -2500.076 | 33.27372
1.86333 | -192.953 | 22.05 | 93.005 | -2500.076 | 33.27311
1.86667 | -192.938 | 22.05 | 93.005 | -2500.076 | 33.2725
1.87 | -192.953 | 22.05 | 93.005 | -2500.076 | 33.2725
1.87333 | -192.969 | 22.05 | 93.02 | -2500.076 | 33.2725
1.87667 | -192.938 | 22.05 | 93.02 | -2500.076 | 33.27372
1.88 | -192.923 | 22.05 | 92.99 | -2500.076 | 33.27494
1.88333 | -192.938 | 22.05 | 92.975 | -2500.076 | 33.27616
1.88667 | -192.908 | 22.05 | 92.944 | -2500.076 | 33.27738
1.89 | -192.908 | 22.05 | 92.929 | -2500.076 | 33.27921
1.89333 | -192.908 | 22.05 | 92.914 | -2500.076 | 33.28043
1.89667 | -192.892 | 22.05 | 92.914 | -2500.076 | 33.28165
1.9 | -192.892 | 22.05 | 92.883 | -2500.076 | 33.28349
1.90333 | -192.892 | 22.05 | 92.898 | -2500.076 | 33.28471
1.90667 | -192.877 | 22.05 | 92.898 | -2500.076 | 33.28471
1.91 | -192.938 | 22.05 | 92.898 | -2500.076 | 33.28349
1.91333 | -192.938 | 22.05 | 92.898 | -2500.076 | 33.28226
1.91667 | -192.892 | 22.05 | 92.898 | -2500.076 | 33.28043
1.92 | -192.938 | 22.05 | 92.914 | -2500.076 | 33.2786
1.92333 | -192.938 | 22.05 | 92.914 | -2500.076 | 33.27799
1.92667 | -192.908 | 22.05 | 92.929 | -2500.076 | 33.2786
1.93 | -192.908 | 22.05 | 92.914 | -2500.076 | 33.2786
1.93333 | -192.938 | 22.05 | 92.944 | -2500.076 | 33.27921
1.93667 | -192.923 | 22.05 | 92.959 | -2500.076 | 33.27982
1.94 | -192.908 | 22.05 | 92.959 | -2500.076 | 33.27982
1.94333 | -192.908 | 22.05 | 92.959 | -2500.076 | 33.28043
1.94667 | -192.923 | 22.05 | 92.99 | -2500.076 | 33.28226
1.95 | -192.892 | 22.05 | 93.005 | -2500.076 | 33.2841
1.95333 | -192.892 | 22.05 | 93.005 | -2500.076 | 33.28593
1.95667 | -192.923 | 22.05 | 93.005 | -2500.076 | 33.28654
1.96 | -192.892 | 22.05 | 92.975 | -2500.076 | 33.28593
1.96333 | -192.892 | 22.05 | 92.975 | -2500.076 | 33.2841
1.96667 | -192.923 | 22.05 | 92.959 | -2500.076 | 33.28226
1.97 | -192.908 | 22.05 | 92.959 | -2500.076 | 33.27982
1.97333 | -192.908 | 22.05 | 92.99 | -2500.076 | 33.27921
1.97667 | -192.908 | 22.05 | 93.036 | -2500.076 | 33.27921
1.98 | -192.908 | 22.05 | 93.036 | -2500.076 | 33.27982
1.98333 | -192.892 | 22.05 | 93.02 | -2500.076 | 33.27921
1.98667 | -192.877 | 22.05 | 93.005 | -2500.076 | 33.27921
1.99 | -192.877 | 22.05 | 93.005 | -2500.076 | 33.27799
1.99333 | -192.892 | 22.05 | 93.005 | -2500.076 | 33.27616
1.99667 | -192.877 | 22.05 | 93.005 | -2500.076 | 33.27372
2 | -192.923 | 22.05 | 93.02 | -2500.076 | 33.27067
2.00333 | -192.953 | 22.05 | 93.036 | -2500.076 | 33.26762
2.00667 | -192.984 | 22.05 | 93.036 | -2500.076 | 33.26456
2.01 | -193.014 | 22.05 | 93.02 | -2500.076 | 33.26151
2.01333 | -193.03 | 22.05 | 93.036 | -2500.076 | 33.25785
2.01667 | -193.045 | 22.05 | 93.051 | -2500.076 | 33.25541
2.02 | -193.06 | 22.05 | 93.036 | -2500.076 | 33.25297
2.02333 | -193.075 | 22.05 | 93.036 | -2500.076 | 33.25114
2.02667 | -193.121 | 22.05 | 93.066 | -2500.076 | 33.2487
2.03 | -193.121 | 22.05 | 93.066 | -2500.076 | 33.24747
2.03333 | -193.106 | 22.05 | 93.036 | -2500.076 | 33.24625
2.03667 | -193.136 | 22.05 | 93.036 | -2500.076 | 33.24625
2.04 | -193.121 | 22.05 | 93.005 | -2500.076 | 33.24625
2.04333 | -193.091 | 22.05 | 92.975 | -2500.076 | 33.24747
2.04667 | -193.121 | 22.05 | 92.959 | -2500.076 | 33.24931
2.05 | -193.121 | 22.05 | 92.99 | -2500.076 | 33.25236
2.05333 | -193.091 | 22.05 | 93.02 | -2500.076 | 33.25541
2.05667 | -193.06 | 22.05 | 93.051 | -2500.076 | 33.25907
2.06 | -193.06 | 22.05 | 93.097 | -2500.076 | 33.26334
2.06333 | -193.045 | 22.05 | 93.112 | -2500.076 | 33.26762
2.06667 | -192.999 | 22.05 | 93.127 | -2500.076 | 33.27189
2.07 | -193.014 | 22.05 | 93.112 | -2500.076 | 33.27433
2.07333 | -192.999 | 22.05 | 93.112 | -2500.076 | 33.27616
2.07667 | -192.953 | 22.05 | 93.081 | -2500.076 | 33.27738
2.08 | -192.969 | 22.05 | 93.066 | -2500.076 | 33.2786
2.08333 | -192.969 | 22.05 | 93.036 | -2500.076 | 33.27799
2.08667 | -192.938 | 22.05 | 93.036 | -2500.076 | 33.27799
2.09 | -192.953 | 22.05 | 93.02 | -2500.076 | 33.27799
2.09333 | -192.953 | 22.05 | 93.02 | -2500.076 | 33.27799
2.09667 | -192.938 | 22.05 | 92.99 | -2500.076 | 33.27738
2.1 | -192.938 | 22.05 | 92.975 | -2500.076 | 33.27738
2.10333 | -192.953 | 22.05 | 92.975 | -2500.076 | 33.27799
2.10667 | -192.969 | 22.05 | 92.975 | -2500.076 | 33.27799
2.11 | -192.969 | 22.05 | 92.975 | -2500.076 | 33.27799
2.11333 | -192.969 | 22.05 | 93.02 | -2500.076 | 33.2786
2.11667 | -192.999 | 22.05 | 93.036 | -2500.076 | 33.27921
2.12 | -192.969 | 22.05 | 93.02 | -2500.076 | 33.28043
2.12333 | -192.938 | 22.05 | 93.036 | -2500.076 | 33.28288
2.12667 | -192.923 | 22.05 | 93.036 | -2500.076 | 33.28532
2.13 | -192.908 | 22.05 | 93.02 | -2500.076 | 33.28776
2.13333 | -192.892 | 22.05 | 93.02 | -2500.076 | 33.2902
2.13667 | -192.862 | 22.05 | 93.005 | -2500.076 | 33.29264
2.14 | -192.862 | 22.05 | 93.02 | -2500.076 | 33.2963
2.14333 | -192.892 | 22.05 | 93.036 | -2500.076 | 33.29935
2.14667 | -192.862 | 22.05 | 93.051 | -2500.076 | 33.30241
2.15 | -192.862 | 22.05 | 93.066 | -2500.076 | 33.30607
2.15333 | -192.923 | 22.05 | 93.097 | -2500.076 | 33.30912
2.15667 | -192.908 | 22.05 | 93.081 | -2500.076 | 33.31034
2.16 | -192.862 | 22.05 | 93.081 | -2500.076 | 33.31217
2.16333 | -192.877 | 22.05 | 93.066 | -2500.076 | 33.31339
2.16667 | -192.846 | 22.05 | 93.036 | -2500.076 | 33.31461
2.17 | -192.801 | 22.05 | 93.066 | -2500.076 | 33.31644
2.17333 | -192.77 | 22.05 | 93.066 | -2500.076 | 33.3195
2.17667 | -192.785 | 22.05 | 93.051 | -2500.076 | 33.32255
2.18 | -192.77 | 22.05 | 93.051 | -2500.076 | 33.3256
2.18333 | -192.74 | 22.05 | 93.036 | -2500.076 | 33.32804
2.18667 | -192.755 | 22.05 | 92.99 | -2500.076 | 33.32927
2.19 | -192.785 | 22.05 | 92.975 | -2500.076 | 33.32927
2.19333 | -192.77 | 22.05 | 92.99 | -2500.076 | 33.32988
2.19667 | -192.785 | 22.05 | 92.99 | -2500.076 | 33.3311
2.2 | -192.816 | 22.05 | 93.02 | -2500.076 | 33.33293
2.20333 | -192.785 | 22.05 | 93.02 | -2500.076 | 33.33476
2.20667 | -192.77 | 22.05 | 93.036 | -2500.076 | 33.33598
2.21 | -192.785 | 22.05 | 93.005 | -2500.076 | 33.33598
2.21333 | -192.755 | 22.05 | 93.005 | -2500.076 | 33.33537
2.21667 | -192.755 | 22.05 | 93.005 | -2500.076 | 33.33354
2.22 | -192.74 | 22.05 | 93.005 | -2500.076 | 33.33171
2.22333 | -192.77 | 22.05 | 93.005 | -2500.076 | 33.32927
2.22667 | -192.77 | 22.05 | 93.051 | -2500.076 | 33.32682
2.23 | -192.77 | 22.05 | 93.066 | -2500.076 | 33.32438
2.23333 | -192.801 | 22.05 | 93.081 | -2500.076 | 33.32255
2.23667 | -192.846 | 22.05 | 93.081 | -2500.076 | 33.32011
2.24 | -192.831 | 22.05 | 93.081 | -2500.076 | 33.3195
2.24333 | -192.831 | 22.05 | 93.051 | -2500.076 | 33.32011
2.24667 | -192.862 | 22.05 | 93.036 | -2500.076 | 33.32011
2.25 | -192.831 | 22.05 | 93.02 | -2500.076 | 33.3195
2.25333 | -192.816 | 22.05 | 93.036 | -2500.076 | 33.3195
2.25667 | -192.816 | 22.05 | 93.036 | -2500.076 | 33.31889
2.26 | -192.846 | 22.05 | 93.02 | -2500.076 | 33.31767
2.26333 | -192.816 | 22.05 | 93.005 | -2500.076 | 33.31583
2.26667 | -192.801 | 22.05 | 92.99 | -2500.076 | 33.314
2.27 | -192.816 | 22.05 | 92.944 | -2500.076 | 33.31217
2.27333 | -192.831 | 22.05 | 92.914 | -2500.076 | 33.31034
2.27667 | -192.816 | 22.05 | 92.929 | -2500.076 | 33.30729
2.28 | -192.877 | 22.05 | 92.944 | -2500.076 | 33.30363
2.28333 | -192.923 | 22.05 | 92.959 | -2500.076 | 33.29996
2.28667 | -192.953 | 22.05 | 92.99 | -2500.076 | 33.2963
2.29 | -192.953 | 22.05 | 92.99 | -2500.076 | 33.29142
2.29333 | -192.953 | 22.05 | 93.02 | -2500.076 | 33.28654
2.29667 | -192.953 | 22.05 | 93.036 | -2500.076 | 33.28226
2.3 | -192.969 | 22.05 | 93.066 | -2500.076 | 33.27799
2.30333 | -192.999 | 22.05 | 93.066 | -2500.076 | 33.27372
2.30667 | -193.045 | 22.05 | 93.097 | -2500.076 | 33.27006
2.31 | -193.03 | 22.05 | 93.097 | -2500.076 | 33.26701
2.31333 | -193.045 | 22.05 | 93.127 | -2500.076 | 33.26517
2.31667 | -193.045 | 22.05 | 93.112 | -2500.076 | 33.26395
2.32 | -193.03 | 22.05 | 93.112 | -2500.076 | 33.26212
2.32333 | -193.045 | 22.05 | 93.112 | -2500.076 | 33.25968
2.32667 | -193.075 | 22.05 | 93.097 | -2500.076 | 33.25724
2.33 | -193.091 | 22.05 | 93.081 | -2500.076 | 33.25419
2.33333 | -193.121 | 22.05 | 93.081 | -2500.076 | 33.25175
2.33667 | -193.091 | 22.05 | 93.097 | -2500.076 | 33.24992
2.34 | -193.091 | 22.05 | 93.112 | -2500.076 | 33.24931
2.34333 | -193.136 | 22.05 | 93.127 | -2500.076 | 33.24992
2.34667 | -193.106 | 22.05 | 93.112 | -2500.076 | 33.25236
2.35 | -193.075 | 22.05 | 93.142 | -2500.076 | 33.2548
2.35333 | -193.091 | 22.05 | 93.142 | -2500.076 | 33.25846
2.35667 | -193.045 | 22.05 | 93.112 | -2500.076 | 33.26273
2.36 | -192.999 | 22.05 | 93.112 | -2500.076 | 33.26701
2.36333 | -192.953 | 22.05 | 93.112 | -2500.076 | 33.27128
2.36667 | -192.953 | 22.05 | 93.097 | -2500.076 | 33.27616
2.37 | -192.938 | 22.05 | 93.097 | -2500.076 | 33.28043
2.37333 | -192.923 | 22.05 | 93.112 | -2500.076 | 33.28532
2.37667 | -192.923 | 22.05 | 93.081 | -2500.076 | 33.29081
2.38 | -192.938 | 22.05 | 93.097 | -2500.076 | 33.29569
2.38333 | -192.892 | 22.05 | 93.081 | -2500.076 | 33.29996
2.38667 | -192.892 | 22.05 | 93.081 | -2500.076 | 33.30363
2.39 | -192.877 | 22.05 | 93.066 | -2500.076 | 33.30668
2.39333 | -192.862 | 22.05 | 93.081 | -2500.076 | 33.30973
2.39667 | -192.846 | 22.05 | 93.097 | -2500.076 | 33.31217
2.4 | -192.816 | 22.05 | 93.097 | -2500.076 | 33.31522
2.40333 | -192.801 | 22.05 | 93.127 | -2500.076 | 33.31889
2.40667 | -192.785 | 22.05 | 93.142 | -2500.076 | 33.32133
2.41 | -192.755 | 22.05 | 93.142 | -2500.076 | 33.32133
2.41333 | -192.801 | 22.05 | 93.112 | -2500.076 | 33.32133
2.41667 | -192.831 | 22.05 | 93.127 | -2500.076 | 33.31828
2.42 | -192.831 | 22.05 | 93.097 | -2500.076 | 33.314
2.42333 | -192.877 | 22.05 | 93.081 | -2500.076 | 33.30851
2.42667 | -192.938 | 22.05 | 93.066 | -2500.076 | 33.3018
2.43 | -192.953 | 22.05 | 93.097 | -2500.076 | 33.29386
2.43333 | -192.969 | 22.05 | 93.097 | -2500.076 | 33.28654
2.43667 | -193.014 | 22.05 | 93.097 | -2500.076 | 33.28043
2.44 | -193.03 | 22.05 | 93.112 | -2500.076 | 33.27494
2.44333 | -193.03 | 22.05 | 93.142 | -2500.076 | 33.27067
2.44667 | -193.06 | 22.05 | 93.127 | -2500.076 | 33.26579
2.45 | -193.136 | 22.05 | 93.112 | -2500.076 | 33.2609
2.45333 | -193.136 | 22.05 | 93.127 | -2500.076 | 33.25419
2.45667 | -193.182 | 22.05 | 93.142 | -2500.076 | 33.24686
2.46 | -193.243 | 22.05 | 93.142 | -2500.076 | 33.23954
2.46333 | -193.274 | 22.05 | 93.173 | -2500.076 | 33.23344
2.46667 | -193.289 | 22.05 | 93.204 | -2500.076 | 33.22672
2.47 | -193.32 | 22.05 | 93.188 | -2500.076 | 33.22001
2.47333 | -193.365 | 22.05 | 93.188 | -2500.076 | 33.21451
2.47667 | -193.381 | 22.05 | 93.173 | -2500.076 | 33.20963
2.48 | -193.381 | 22.05 | 93.142 | -2500.076 | 33.20536
2.48333 | -193.426 | 22.05 | 93.127 | -2500.076 | 33.20108
2.48667 | -193.472 | 22.05 | 93.127 | -2500.076 | 33.19743
2.49 | -193.457 | 22.05 | 93.127 | -2500.076 | 33.19437
2.49333 | -193.487 | 22.05 | 93.142 | -2500.076 | 33.19193
2.49667 | -193.518 | 22.05 | 93.142 | -2500.076 | 33.18949
2.5 | -193.503 | 22.05 | 93.158 | -2500.076 | 33.18888
2.50333 | -193.487 | 22.05 | 93.173 | -2500.076 | 33.18888
2.50667 | -193.518 | 22.05 | 93.158 | -2500.076 | 33.18888
2.51 | -193.503 | 22.05 | 93.127 | -2500.076 | 33.18888
2.51333 | -193.472 | 22.05 | 93.127 | -2500.076 | 33.18888
2.51667 | -193.472 | 22.05 | 93.142 | -2500.076 | 33.18827
2.52 | -193.548 | 22.05 | 93.158 | -2500.076 | 33.18705
2.52333 | -193.533 | 22.05 | 93.158 | -2500.076 | 33.18522
2.52667 | -193.533 | 22.05 | 93.188 | -2500.076 | 33.18277
2.53 | -193.579 | 22.05 | 93.204 | -2500.076 | 33.17972
2.53333 | -193.594 | 22.05 | 93.173 | -2500.076 | 33.17728
2.53667 | -193.564 | 22.05 | 93.127 | -2500.076 | 33.17545
2.54 | -193.564 | 22.05 | 93.158 | -2500.076 | 33.17484
2.54333 | -193.579 | 22.05 | 93.173 | -2500.076 | 33.17484
2.54667 | -193.564 | 22.05 | 93.158 | -2500.076 | 33.17484
2.55 | -193.533 | 22.05 | 93.158 | -2500.076 | 33.17423
2.55333 | -193.518 | 22.05 | 93.204 | -2500.076 | 33.17362
2.55667 | -193.533 | 22.05 | 93.204 | -2500.076 | 33.17179
2.56 | -193.487 | 22.05 | 93.173 | -2500.076 | 33.16874
2.56333 | -193.503 | 22.05 | 93.158 | -2500.076 | 33.16629
2.56667 | -193.533 | 22.05 | 93.158 | -2500.076 | 33.16324
2.57 | -193.548 | 22.05 | 93.142 | -2500.076 | 33.16019
2.57333 | -193.548 | 22.05 | 93.127 | -2500.076 | 33.15775
2.57667 | -193.625 | 22.05 | 93.112 | -2500.076 | 33.15592
2.58 | -193.64 | 22.05 | 93.081 | -2500.076 | 33.15409
2.58333 | -193.655 | 22.05 | 93.097 | -2500.076 | 33.15348
2.58667 | -193.64 | 22.05 | 93.097 | -2500.076 | 33.15287
2.59 | -193.686 | 22.05 | 93.066 | -2500.076 | 33.15226
2.59333 | -193.686 | 22.05 | 93.081 | -2500.076 | 33.15165
2.59667 | -193.64 | 22.05 | 93.097 | -2500.076 | 33.15165
2.6 | -193.64 | 22.05 | 93.066 | -2500.076 | 33.15165
2.60333 | -193.655 | 22.05 | 93.036 | -2500.076 | 33.15165
2.60667 | -193.609 | 22.05 | 93.051 | -2500.076 | 33.15165
2.61 | -193.579 | 22.05 | 93.051 | -2500.076 | 33.15226
2.61333 | -193.625 | 22.05 | 93.051 | -2500.076 | 33.15226
2.61667 | -193.64 | 22.05 | 93.02 | -2500.076 | 33.15226
2.62 | -193.625 | 22.05 | 93.036 | -2500.076 | 33.15226
2.62333 | -193.64 | 22.05 | 93.066 | -2500.076 | 33.15104
2.62667 | -193.67 | 22.05 | 93.081 | -2500.076 | 33.14981
2.63 | -193.67 | 22.05 | 93.081 | -2500.076 | 33.14859
2.63333 | -193.655 | 22.05 | 93.081 | -2500.076 | 33.14737
2.63667 | -193.701 | 22.05 | 93.097 | -2500.076 | 33.14554
2.64 | -193.701 | 22.05 | 93.081 | -2500.076 | 33.14432
2.64333 | -193.701 | 22.05 | 93.066 | -2500.076 | 33.1431
2.64667 | -193.701 | 22.05 | 93.081 | -2500.076 | 33.14127
2.65 | -193.716 | 22.05 | 93.112 | -2500.076 | 33.13883
2.65333 | -193.731 | 22.05 | 93.097 | -2500.076 | 33.137
2.65667 | -193.716 | 22.05 | 93.097 | -2500.076 | 33.13578
2.66 | -193.686 | 22.05 | 93.066 | -2500.076 | 33.13456
2.66333 | -193.716 | 22.05 | 93.066 | -2500.076 | 33.13395
2.66667 | -193.701 | 22.05 | 93.066 | -2500.076 | 33.13395
2.67 | -193.655 | 22.05 | 93.081 | -2500.076 | 33.13334
2.67333 | -193.686 | 22.05 | 93.066 | -2500.076 | 33.13334
2.67667 | -193.716 | 22.05 | 93.112 | -2500.076 | 33.13334
2.68 | -193.686 | 22.05 | 93.112 | -2500.076 | 33.13334
2.68333 | -193.655 | 22.05 | 93.097 | -2500.076 | 33.13272
2.68667 | -193.67 | 22.05 | 93.051 | -2500.076 | 33.13334
2.69 | -193.686 | 22.05 | 93.066 | -2500.076 | 33.13334
2.69333 | -193.655 | 22.05 | 93.051 | -2500.076 | 33.13395
2.69667 | -193.64 | 22.05 | 93.036 | -2500.076 | 33.13456
2.7 | -193.716 | 22.05 | 93.051 | -2500.076 | 33.13639
2.70333 | -193.716 | 22.05 | 93.081 | -2500.076 | 33.13761
2.70667 | -193.716 | 22.05 | 93.066 | -2500.076 | 33.13883
2.71 | -193.747 | 22.05 | 93.066 | -2500.076 | 33.13822
2.71333 | -193.731 | 22.05 | 93.066 | -2500.076 | 33.13761
2.71667 | -193.686 | 22.05 | 93.036 | -2500.076 | 33.13639
2.72 | -193.686 | 22.05 | 93.02 | -2500.076 | 33.13517
2.72333 | -193.67 | 22.05 | 93.005 | -2500.076 | 33.13456
2.72667 | -193.67 | 22.05 | 93.005 | -2500.076 | 33.13517
2.73 | -193.686 | 22.05 | 93.005 | -2500.076 | 33.13578
2.73333 | -193.701 | 22.05 | 93.036 | -2500.076 | 33.137
2.73667 | -193.701 | 22.05 | 93.051 | -2500.076 | 33.13883
2.74 | -193.67 | 22.05 | 93.066 | -2500.076 | 33.14005
2.74333 | -193.686 | 22.05 | 93.081 | -2500.076 | 33.14127
2.74667 | -193.686 | 22.05 | 93.097 | -2500.076 | 33.1431
2.75 | -193.67 | 22.05 | 93.081 | -2500.076 | 33.14432
2.75333 | -193.655 | 22.05 | 93.097 | -2500.076 | 33.14432
2.75667 | -193.64 | 22.05 | 93.097 | -2500.076 | 33.14371
2.76 | -193.625 | 22.05 | 93.097 | -2500.076 | 33.14249
2.76333 | -193.655 | 22.05 | 93.112 | -2500.076 | 33.14066
2.76667 | -193.625 | 22.05 | 93.127 | -2500.076 | 33.13822
2.77 | -193.64 | 22.05 | 93.127 | -2500.076 | 33.13578
2.77333 | -193.686 | 22.05 | 93.158 | -2500.076 | 33.13334
2.77667 | -193.686 | 22.05 | 93.173 | -2500.076 | 33.1315
2.78 | -193.655 | 22.05 | 93.173 | -2500.076 | 33.12906
2.78333 | -193.701 | 22.05 | 93.158 | -2500.076 | 33.12662
2.78667 | -193.716 | 22.05 | 93.158 | -2500.076 | 33.12357
2.79 | -193.716 | 22.05 | 93.158 | -2500.076 | 33.12052
2.79333 | -193.716 | 22.05 | 93.127 | -2500.076 | 33.11747
2.79667 | -193.762 | 22.05 | 93.112 | -2500.076 | 33.11502
2.8 | -193.762 | 22.05 | 93.097 | -2500.076 | 33.11258
2.80333 | -193.762 | 22.05 | 93.097 | -2500.076 | 33.11136
2.80667 | -193.793 | 22.05 | 93.097 | -2500.076 | 33.11197
2.81 | -193.808 | 22.05 | 93.081 | -2500.076 | 33.11258
2.81333 | -193.793 | 22.05 | 93.081 | -2500.076 | 33.1138
2.81667 | -193.793 | 22.05 | 93.142 | -2500.076 | 33.11625
2.82 | -193.793 | 22.05 | 93.127 | -2500.076 | 33.1193
2.82333 | -193.777 | 22.05 | 93.097 | -2500.076 | 33.12174
2.82667 | -193.732 | 22.05 | 93.142 | -2500.076 | 33.12479
2.83 | -193.732 | 22.05 | 93.158 | -2500.076 | 33.12784
2.83333 | -193.762 | 22.05 | 93.127 | -2500.076 | 33.13028
2.83667 | -193.716 | 22.05 | 93.158 | -2500.076 | 33.13211
2.84 | -193.701 | 22.05 | 93.158 | -2500.076 | 33.13334
2.84333 | -193.731 | 22.05 | 93.142 | -2500.076 | 33.13395
2.84667 | -193.716 | 22.05 | 93.142 | -2500.076 | 33.13395
2.85 | -193.686 | 22.05 | 93.173 | -2500.076 | 33.13334
2.85333 | -193.716 | 22.05 | 93.142 | -2500.076 | 33.13272
2.85667 | -193.716 | 22.05 | 93.158 | -2500.076 | 33.13272
2.86 | -193.716 | 22.05 | 93.158 | -2500.076 | 33.13272
2.86333 | -193.701 | 22.05 | 93.158 | -2500.076 | 33.13211
2.86667 | -193.731 | 22.05 | 93.127 | -2500.076 | 33.13211
2.87 | -193.747 | 22.05 | 93.127 | -2500.076 | 33.13211
2.87333 | -193.731 | 22.05 | 93.127 | -2500.076 | 33.1315
2.87667 | -193.762 | 22.05 | 93.142 | -2500.076 | 33.13028
2.88 | -193.793 | 22.05 | 93.142 | -2500.076 | 33.12967
2.88333 | -193.777 | 22.05 | 93.158 | -2500.076 | 33.12906
2.88667 | -193.793 | 22.05 | 93.173 | -2500.076 | 33.12784
2.89 | -193.808 | 22.05 | 93.188 | -2500.076 | 33.12601
2.89333 | -193.808 | 22.05 | 93.188 | -2500.076 | 33.12479
2.89667 | -193.793 | 22.05 | 93.234 | -2500.076 | 33.12357
2.9 | -193.762 | 22.05 | 93.265 | -2500.076 | 33.12174
2.90333 | -193.762 | 22.05 | 93.28 | -2500.076 | 33.12052
2.90667 | -193.777 | 22.05 | 93.28 | -2500.076 | 33.1193
2.91 | -193.747 | 22.05 | 93.28 | -2500.076 | 33.11808
2.91333 | -193.777 | 22.05 | 93.265 | -2500.076 | 33.11685
2.91667 | -193.793 | 22.05 | 93.249 | -2500.076 | 33.11624
2.92 | -193.777 | 22.05 | 93.234 | -2500.076 | 33.11563
2.92333 | -193.762 | 22.05 | 93.204 | -2500.076 | 33.11624
2.92667 | -193.762 | 22.05 | 93.173 | -2500.076 | 33.11807
2.93 | -193.731 | 22.05 | 93.173 | -2500.076 | 33.11991
2.93333 | -193.701 | 22.05 | 93.173 | -2500.076 | 33.12113
2.93667 | -193.686 | 22.05 | 93.173 | -2500.076 | 33.12235
2.94 | -193.701 | 22.05 | 93.188 | -2500.076 | 33.12357
2.94333 | -193.701 | 22.05 | 93.219 | -2500.076 | 33.12357
2.94667 | -193.701 | 22.05 | 93.204 | -2500.076 | 33.12357
2.95 | -193.747 | 22.05 | 93.173 | -2500.076 | 33.12418
2.95333 | -193.731 | 22.05 | 93.158 | -2500.076 | 33.1254
2.95667 | -193.701 | 22.05 | 93.142 | -2500.076 | 33.12723
2.96 | -193.67 | 22.05 | 93.127 | -2500.076 | 33.12967
2.96333 | -193.655 | 22.05 | 93.066 | -2500.076 | 33.13211
2.96667 | -193.64 | 22.05 | 93.081 | -2500.076 | 33.13517
2.97 | -193.64 | 22.05 | 93.112 | -2500.076 | 33.13822
2.97333 | -193.655 | 22.05 | 93.112 | -2500.076 | 33.14005
2.97667 | -193.701 | 22.05 | 93.097 | -2500.076 | 33.14188
2.98 | -193.67 | 22.05 | 93.127 | -2500.076 | 33.14371
2.98333 | -193.64 | 22.05 | 93.158 | -2500.076 | 33.14493
2.98667 | -193.64 | 22.05 | 93.142 | -2500.076 | 33.14676
2.99 | -193.609 | 22.05 | 93.127 | -2500.076 | 33.14859
2.99333 | -193.564 | 22.05 | 93.142 | -2500.076 | 33.1492
2.99667 | -193.594 | 22.05 | 93.158 | -2500.076 | 33.14981
3 | -193.609 | 22.05 | 93.127 | -2500.076 | 33.15042
3.00333 | -193.609 | 22.05 | 93.081 | -2500.076 | 33.15042
3.00667 | -193.594 | 22.05 | 93.081 | -2500.076 | 33.15042
3.01 | -193.64 | 22.05 | 93.097 | -2500.076 | 33.15042
3.01333 | -193.655 | 22.05 | 93.112 | -2500.076 | 33.14981
3.01667 | -193.64 | 22.05 | 93.112 | -2500.076 | 33.1492
3.02 | -193.67 | 22.05 | 93.158 | -2500.076 | 33.14798
3.02333 | -193.701 | 22.05 | 93.188 | -2500.076 | 33.14676
3.02667 | -193.67 | 22.05 | 93.173 | -2500.076 | 33.14554
3.03 | -193.67 | 22.05 | 93.158 | -2500.076 | 33.14432
3.03333 | -193.686 | 22.05 | 93.158 | -2500.076 | 33.14249
3.03667 | -193.655 | 22.05 | 93.173 | -2500.076 | 33.14005
3.04 | -193.686 | 22.05 | 93.158 | -2500.076 | 33.13761
3.04333 | -193.686 | 22.05 | 93.142 | -2500.076 | 33.13517
3.04667 | -193.701 | 22.05 | 93.127 | -2500.076 | 33.13334
3.05 | -193.701 | 22.05 | 93.142 | -2500.076 | 33.13211
3.05333 | -193.701 | 22.05 | 93.127 | -2500.076 | 33.1315
3.05667 | -193.701 | 22.05 | 93.142 | -2500.076 | 33.1315
3.06 | -193.701 | 22.05 | 93.127 | -2500.076 | 33.13211
3.06333 | -193.686 | 22.05 | 93.127 | -2500.076 | 33.13272
3.06667 | -193.731 | 22.05 | 93.112 | -2500.076 | 33.13334
3.07 | -193.747 | 22.05 | 93.112 | -2500.076 | 33.13395
3.07333 | -193.762 | 22.05 | 93.097 | -2500.076 | 33.13334
3.07667 | -193.777 | 22.05 | 93.127 | -2500.076 | 33.13334
3.08 | -193.777 | 22.05 | 93.142 | -2500.076 | 33.13334
3.08333 | -193.777 | 22.05 | 93.142 | -2500.076 | 33.13334
3.08667 | -193.777 | 22.05 | 93.142 | -2500.076 | 33.13334
3.09 | -193.731 | 22.05 | 93.142 | -2500.076 | 33.13456
3.09333 | -193.762 | 22.05 | 93.142 | -2500.076 | 33.13578
3.09667 | -193.747 | 22.05 | 93.173 | -2500.076 | 33.137
3.1 | -193.716 | 22.05 | 93.188 | -2500.076 | 33.13822
3.10333 | -193.716 | 22.05 | 93.158 | -2500.076 | 33.14066
3.10667 | -193.716 | 22.05 | 93.142 | -2500.076 | 33.14371
3.11 | -193.686 | 22.05 | 93.112 | -2500.076 | 33.14676
3.11333 | -193.655 | 22.05 | 93.051 | -2500.076 | 33.15042
3.11667 | -193.625 | 22.05 | 92.99 | -2500.076 | 33.15409
3.12 | -193.609 | 22.05 | 93.02 | -2500.076 | 33.15653
3.12333 | -193.579 | 22.05 | 93.051 | -2500.076 | 33.15836
3.12667 | -193.533 | 22.05 | 93.066 | -2500.076 | 33.16019
3.13 | -193.564 | 22.05 | 93.097 | -2500.076 | 33.16263
3.13333 | -193.564 | 22.05 | 93.142 | -2500.076 | 33.16629
3.13667 | -193.518 | 22.05 | 93.142 | -2500.076 | 33.17057
3.14 | -193.518 | 22.05 | 93.158 | -2500.076 | 33.17484
3.14333 | -193.518 | 22.05 | 93.158 | -2500.076 | 33.17911
3.14667 | -193.472 | 22.05 | 93.158 | -2500.076 | 33.18277
3.15 | -193.426 | 22.05 | 93.158 | -2500.076 | 33.1846
3.15333 | -193.457 | 22.05 | 93.142 | -2500.076 | 33.18583
3.15667 | -193.472 | 22.05 | 93.127 | -2500.076 | 33.18521
3.16 | -193.442 | 22.05 | 93.127 | -2500.076 | 33.18338
3.16333 | -193.457 | 22.05 | 93.127 | -2500.076 | 33.18094
3.16667 | -193.503 | 22.05 | 93.127 | -2500.076 | 33.17911
3.17 | -193.487 | 22.05 | 93.127 | -2500.076 | 33.17728
3.17333 | -193.487 | 22.05 | 93.127 | -2500.076 | 33.17667
3.17667 | -193.518 | 22.05 | 93.127 | -2500.076 | 33.17667
3.18 | -193.548 | 22.05 | 93.112 | -2500.076 | 33.17728
3.18333 | -193.533 | 22.05 | 93.097 | -2500.076 | 33.17728
3.18667 | -193.503 | 22.05 | 93.097 | -2500.076 | 33.17728
3.19 | -193.533 | 22.05 | 93.097 | -2500.076 | 33.17667
3.19333 | -193.548 | 22.05 | 93.097 | -2500.076 | 33.17545
3.19667 | -193.518 | 22.05 | 93.097 | -2500.076 | 33.17362
3.2 | -193.548 | 22.05 | 93.097 | -2500.076 | 33.17179
3.20333 | -193.579 | 22.05 | 93.081 | -2500.076 | 33.16935
3.20667 | -193.533 | 22.05 | 93.081 | -2500.076 | 33.1669
3.21 | -193.548 | 22.05 | 93.051 | -2500.076 | 33.16507
3.21333 | -193.579 | 22.05 | 93.051 | -2500.076 | 33.16324
3.21667 | -193.579 | 22.05 | 93.066 | -2500.076 | 33.16141
3.22 | -193.579 | 22.05 | 93.127 | -2500.076 | 33.1608
3.22333 | -193.579 | 22.05 | 93.112 | -2500.076 | 33.16202
3.22667 | -193.579 | 22.05 | 93.173 | -2500.076 | 33.16385
3.23 | -193.564 | 22.05 | 93.173 | -2500.076 | 33.16568
3.23333 | -193.548 | 22.05 | 93.158 | -2500.076 | 33.16813
3.23667 | -193.579 | 22.05 | 93.127 | -2500.076 | 33.16996
3.24 | -193.594 | 22.05 | 93.142 | -2500.076 | 33.17118
3.24333 | -193.564 | 22.05 | 93.127 | -2500.076 | 33.17179
3.24667 | -193.579 | 22.05 | 93.097 | -2500.076 | 33.17179
3.25 | -193.579 | 22.05 | 93.051 | -2500.076 | 33.1724
3.25333 | -193.579 | 22.05 | 93.005 | -2500.076 | 33.17301
3.25667 | -193.579 | 22.05 | 92.959 | -2500.076 | 33.17301
3.26 | -193.625 | 22.05 | 92.959 | -2500.076 | 33.1724
3.26333 | -193.609 | 22.05 | 92.99 | -2500.076 | 33.17179
3.26667 | -193.594 | 22.05 | 93.02 | -2500.076 | 33.17057
3.27 | -193.594 | 22.05 | 93.066 | -2500.076 | 33.16996
3.27333 | -193.625 | 22.05 | 93.112 | -2500.076 | 33.16935
3.27667 | -193.594 | 22.05 | 93.097 | -2500.076 | 33.16874
3.28 | -193.594 | 22.05 | 93.081 | -2500.076 | 33.16874
3.28333 | -193.625 | 22.05 | 93.097 | -2500.076 | 33.16813
3.28667 | -193.625 | 22.05 | 93.081 | -2500.076 | 33.16751
3.29 | -193.594 | 22.05 | 93.081 | -2500.076 | 33.16629
3.29333 | -193.564 | 22.05 | 93.066 | -2500.076 | 33.16507
3.29667 | -193.579 | 22.05 | 93.066 | -2500.076 | 33.16324
3.3 | -193.564 | 22.05 | 93.066 | -2500.076 | 33.16263
3.30333 | -193.533 | 22.05 | 93.066 | -2500.076 | 33.16141
3.30667 | -193.533 | 22.05 | 93.051 | -2500.076 | 33.16019
3.31 | -193.564 | 22.05 | 93.081 | -2500.076 | 33.15958
3.31333 | -193.548 | 22.05 | 93.081 | -2500.076 | 33.16019
3.31667 | -193.548 | 22.05 | 93.081 | -2500.076 | 33.1608
3.32 | -193.548 | 22.05 | 93.066 | -2500.076 | 33.16141
3.32333 | -193.548 | 22.05 | 93.051 | -2500.076 | 33.16324
3.32667 | -193.518 | 22.05 | 93.02 | -2500.076 | 33.16507
3.33 | -193.503 | 22.05 | 93.02 | -2500.076 | 33.16568
3.33333 | -193.533 | 22.05 | 92.975 | -2500.076 | 33.16507
3.33667 | -193.548 | 22.05 | 92.975 | -2500.076 | 33.16385
3.34 | -193.579 | 22.05 | 92.975 | -2500.076 | 33.1608
3.34333 | -193.64 | 22.05 | 92.975 | -2500.076 | 33.15775
3.34667 | -193.655 | 22.05 | 92.975 | -2500.076 | 33.1547
3.35 | -193.67 | 22.05 | 92.99 | -2500.076 | 33.15165
3.35333 | -193.731 | 22.05 | 93.005 | -2500.076 | 33.1492
3.35667 | -193.731 | 22.05 | 93.005 | -2500.076 | 33.14798
3.36 | -193.716 | 22.05 | 92.975 | -2500.076 | 33.14676
3.36333 | -193.731 | 22.05 | 92.99 | -2500.076 | 33.14615
3.36667 | -193.716 | 22.05 | 93.005 | -2500.076 | 33.14615
3.37 | -193.67 | 22.05 | 92.975 | -2500.076 | 33.14615
3.37333 | -193.625 | 22.05 | 92.975 | -2500.076 | 33.14615
3.37667 | -193.64 | 22.05 | 93.005 | -2500.076 | 33.14615
3.38 | -193.64 | 22.05 | 93.005 | -2500.076 | 33.14615
3.38333 | -193.625 | 22.05 | 93.036 | -2500.076 | 33.14615
3.38667 | -193.686 | 22.05 | 93.051 | -2500.076 | 33.14615
3.39 | -193.731 | 22.05 | 93.051 | -2500.076 | 33.14615
3.39333 | -193.716 | 22.05 | 93.066 | -2500.076 | 33.14676
3.39667 | -193.716 | 22.05 | 93.066 | -2500.076 | 33.14676
3.4 | -193.731 | 22.05 | 93.036 | -2500.076 | 33.14737
3.40333 | -193.67 | 22.05 | 93.051 | -2500.076 | 33.14859
3.40667 | -193.64 | 22.05 | 93.066 | -2500.076 | 33.15042
3.41 | -193.67 | 22.05 | 93.051 | -2500.076 | 33.15165
3.41333 | -193.701 | 22.05 | 93.036 | -2500.076 | 33.15287
3.41667 | -193.686 | 22.05 | 93.005 | -2500.076 | 33.15348
3.42 | -193.716 | 22.05 | 92.99 | -2500.076 | 33.15348
3.42333 | -193.747 | 22.05 | 92.975 | -2500.076 | 33.15287
3.42667 | -193.716 | 22.05 | 93.005 | -2500.076 | 33.15226
3.43 | -193.686 | 22.05 | 93.02 | -2500.076 | 33.15226
3.43333 | -193.701 | 22.05 | 93.051 | -2500.076 | 33.15226
3.43667 | -193.701 | 22.05 | 93.036 | -2500.076 | 33.15287
3.44 | -193.701 | 22.05 | 93.066 | -2500.076 | 33.15287
3.44333 | -193.701 | 22.05 | 93.051 | -2500.076 | 33.15287
3.44667 | -193.747 | 22.05 | 93.036 | -2500.076 | 33.15287
3.45 | -193.716 | 22.05 | 93.051 | -2500.076 | 33.15409
3.45333 | -193.67 | 22.05 | 93.066 | -2500.076 | 33.15531
3.45667 | -193.655 | 22.05 | 93.036 | -2500.076 | 33.15775
3.46 | -193.64 | 22.05 | 93.02 | -2500.076 | 33.16141
3.46333 | -193.579 | 22.05 | 93.02 | -2500.076 | 33.16568
3.46667 | -193.594 | 22.05 | 93.005 | -2500.076 | 33.16874
3.47 | -193.609 | 22.05 | 92.959 | -2500.076 | 33.17057
3.47333 | -193.625 | 22.05 | 92.944 | -2500.076 | 33.17179
3.47667 | -193.64 | 22.05 | 92.959 | -2500.076 | 33.17179
3.48 | -193.655 | 22.05 | 92.975 | -2500.076 | 33.17057
3.48333 | -193.67 | 22.05 | 92.99 | -2500.076 | 33.16813
3.48667 | -193.655 | 22.05 | 93.02 | -2500.076 | 33.16568
3.49 | -193.625 | 22.05 | 93.02 | -2500.076 | 33.16385
3.49333 | -193.67 | 22.05 | 93.005 | -2500.076 | 33.16141
3.49667 | -193.67 | 22.05 | 93.005 | -2500.076 | 33.16019
3.5 | -193.655 | 22.05 | 93.005 | -2500.076 | 33.15897
3.50333 | -193.686 | 22.05 | 93.02 | -2500.076 | 33.15836
3.50667 | -193.701 | 22.05 | 93.051 | -2500.076 | 33.15836
3.51 | -193.655 | 22.05 | 93.051 | -2500.076 | 33.15836
3.51333 | -193.64 | 22.05 | 93.036 | -2500.076 | 33.15775
3.51667 | -193.609 | 22.05 | 93.02 | -2500.076 | 33.15897
3.52 | -193.609 | 22.05 | 93.005 | -2500.076 | 33.15958
3.52333 | -193.609 | 22.05 | 93.005 | -2500.076 | 33.15958
3.52667 | -193.579 | 22.05 | 93.005 | -2500.076 | 33.16141
3.53 | -193.594 | 22.05 | 93.005 | -2500.076 | 33.16385
3.53333 | -193.594 | 22.05 | 93.036 | -2500.076 | 33.16568
3.53667 | -193.564 | 22.05 | 93.066 | -2500.076 | 33.16874
3.54 | -193.533 | 22.05 | 93.051 | -2500.076 | 33.17179
3.54333 | -193.533 | 22.05 | 93.036 | -2500.076 | 33.17362
3.54667 | -193.503 | 22.05 | 93.066 | -2500.076 | 33.17484
3.55 | -193.487 | 22.05 | 93.036 | -2500.076 | 33.17667
3.55333 | -193.487 | 22.05 | 93.036 | -2500.076 | 33.1785
3.55667 | -193.503 | 22.05 | 93.036 | -2500.076 | 33.17972
3.56 | -193.487 | 22.05 | 93.051 | -2500.076 | 33.18094
3.56333 | -193.487 | 22.05 | 93.036 | -2500.076 | 33.18216
3.56667 | -193.533 | 22.05 | 93.051 | -2500.076 | 33.18277
3.57 | -193.518 | 22.05 | 93.036 | -2500.076 | 33.18216
3.57333 | -193.518 | 22.05 | 93.051 | -2500.076 | 33.18094
3.57667 | -193.548 | 22.05 | 93.097 | -2500.076 | 33.17911
3.58 | -193.548 | 22.05 | 93.097 | -2500.076 | 33.17667
3.58333 | -193.518 | 22.05 | 93.097 | -2500.076 | 33.17423
3.58667 | -193.518 | 22.05 | 93.097 | -2500.076 | 33.17118
3.59 | -193.548 | 22.05 | 93.081 | -2500.076 | 33.16813
3.59333 | -193.579 | 22.05 | 93.036 | -2500.076 | 33.16568
3.59667 | -193.579 | 22.05 | 93.005 | -2500.076 | 33.16507
3.6 | -193.594 | 22.05 | 92.99 | -2500.076 | 33.16507
3.60333 | -193.64 | 22.05 | 92.99 | -2500.076 | 33.16629
3.60667 | -193.579 | 22.05 | 93.005 | -2500.076 | 33.16813
3.61 | -193.548 | 22.05 | 93.005 | -2500.076 | 33.17057
3.61333 | -193.579 | 22.05 | 93.02 | -2500.076 | 33.1724
3.61667 | -193.548 | 22.05 | 93.036 | -2500.076 | 33.17362
3.62 | -193.518 | 22.05 | 93.051 | -2500.076 | 33.17545
3.62333 | -193.533 | 22.05 | 93.02 | -2500.076 | 33.17728
3.62667 | -193.533 | 22.05 | 92.99 | -2500.076 | 33.17972
3.63 | -193.518 | 22.05 | 92.975 | -2500.076 | 33.18155
3.63333 | -193.518 | 22.05 | 92.975 | -2500.076 | 33.184
3.63667 | -193.518 | 22.05 | 92.975 | -2500.076 | 33.18521
3.64 | -193.564 | 22.05 | 92.99 | -2500.076 | 33.18644
3.64333 | -193.533 | 22.05 | 93.02 | -2500.076 | 33.18583
3.64667 | -193.533 | 22.05 | 93.051 | -2500.076 | 33.1846
3.65 | -193.594 | 22.05 | 93.036 | -2500.076 | 33.18216
3.65333 | -193.594 | 22.05 | 93.02 | -2500.076 | 33.18033
3.65667 | -193.548 | 22.05 | 93.005 | -2500.076 | 33.1785
3.66 | -193.564 | 22.05 | 92.99 | -2500.076 | 33.17728
3.66333 | -193.579 | 22.05 | 92.959 | -2500.076 | 33.17667
3.66667 | -193.518 | 22.05 | 92.929 | -2500.076 | 33.17667
3.67 | -193.518 | 22.05 | 92.929 | -2500.076 | 33.17789
3.67333 | -193.548 | 22.05 | 92.944 | -2500.076 | 33.17911
3.67667 | -193.564 | 22.05 | 92.944 | -2500.076 | 33.17911
3.68 | -193.533 | 22.05 | 92.929 | -2500.076 | 33.1785
3.68333 | -193.564 | 22.05 | 92.929 | -2500.076 | 33.17728
3.68667 | -193.548 | 22.05 | 92.898 | -2500.076 | 33.17484
3.69 | -193.533 | 22.05 | 92.898 | -2500.076 | 33.1724
3.69333 | -193.518 | 22.05 | 92.898 | -2500.076 | 33.17118
3.69667 | -193.518 | 22.05 | 92.929 | -2500.076 | 33.16996
3.7 | -193.518 | 22.05 | 92.959 | -2500.076 | 33.16935
3.70333 | -193.518 | 22.05 | 92.99 | -2500.076 | 33.16874
3.70667 | -193.533 | 22.05 | 92.99 | -2500.076 | 33.16751
3.71 | -193.533 | 22.05 | 92.975 | -2500.076 | 33.1669
3.71333 | -193.503 | 22.05 | 92.975 | -2500.076 | 33.16751
3.71667 | -193.533 | 22.05 | 92.975 | -2500.076 | 33.16874
3.72 | -193.548 | 22.05 | 92.975 | -2500.076 | 33.17057
3.72333 | -193.503 | 22.05 | 92.99 | -2500.076 | 33.1724
3.72667 | -193.503 | 22.05 | 93.005 | -2500.076 | 33.17362
3.73 | -193.548 | 22.05 | 93.005 | -2500.076 | 33.17423
3.73333 | -193.533 | 22.05 | 93.005 | -2500.076 | 33.17423
3.73667 | -193.503 | 22.05 | 93.005 | -2500.076 | 33.17301
3.74 | -193.533 | 22.05 | 93.005 | -2500.076 | 33.1724
3.74333 | -193.579 | 22.05 | 93.02 | -2500.076 | 33.17179
3.74667 | -193.579 | 22.05 | 93.02 | -2500.076 | 33.17057
3.75 | -193.579 | 22.05 | 93.005 | -2500.076 | 33.16813
3.75333 | -193.64 | 22.05 | 93.036 | -2500.076 | 33.16629
3.75667 | -193.64 | 22.05 | 93.051 | -2500.076 | 33.16446
3.76 | -193.625 | 22.05 | 93.051 | -2500.076 | 33.16263
3.76333 | -193.655 | 22.05 | 93.051 | -2500.076 | 33.16263
3.76667 | -193.64 | 22.05 | 93.051 | -2500.076 | 33.16446
3.77 | -193.594 | 22.05 | 93.051 | -2500.076 | 33.1669
3.77333 | -193.579 | 22.05 | 93.036 | -2500.076 | 33.16996
3.77667 | -193.548 | 22.05 | 93.066 | -2500.076 | 33.17301
3.78 | -193.533 | 22.05 | 93.097 | -2500.076 | 33.17545
3.78333 | -193.487 | 22.05 | 93.142 | -2500.076 | 33.17728
3.78667 | -193.503 | 22.05 | 93.142 | -2500.076 | 33.1785
3.79 | -193.518 | 22.05 | 93.158 | -2500.076 | 33.18034
3.79333 | -193.487 | 22.05 | 93.142 | -2500.076 | 33.18278
3.79667 | -193.472 | 22.05 | 93.112 | -2500.076 | 33.184
3.8 | -193.503 | 22.05 | 93.097 | -2500.076 | 33.18521
3.80333 | -193.457 | 22.05 | 93.066 | -2500.076 | 33.18705
3.80667 | -193.426 | 22.05 | 93.066 | -2500.076 | 33.18766
3.81 | -193.457 | 22.05 | 93.066 | -2500.076 | 33.18888
3.81333 | -193.442 | 22.05 | 93.081 | -2500.076 | 33.19254
3.81667 | -193.381 | 22.05 | 93.066 | -2500.076 | 33.19559
3.82 | -193.381 | 22.05 | 93.097 | -2500.076 | 33.19864
3.82333 | -193.396 | 22.05 | 93.097 | -2500.076 | 33.2023
3.82667 | -193.335 | 22.05 | 93.112 | -2500.076 | 33.20414
3.83 | -193.304 | 22.05 | 93.097 | -2500.076 | 33.20353
3.83333 | -193.365 | 22.05 | 93.097 | -2500.076 | 33.20292
3.83667 | -193.365 | 22.05 | 93.066 | -2500.076 | 33.20047
3.84 | -193.335 | 22.05 | 93.051 | -2500.076 | 33.19681
3.84333 | -193.381 | 22.05 | 93.036 | -2500.076 | 33.19376
3.84667 | -193.396 | 22.05 | 93.036 | -2500.076 | 33.19071
3.85 | -193.365 | 22.05 | 93.02 | -2500.076 | 33.18888
3.85333 | -193.335 | 22.05 | 93.02 | -2500.076 | 33.18766
3.85667 | -193.365 | 22.05 | 93.02 | -2500.076 | 33.18766
3.86 | -193.381 | 22.05 | 93.02 | -2500.076 | 33.18705
3.86333 | -193.35 | 22.05 | 93.036 | -2500.076 | 33.18766
3.86667 | -193.365 | 22.05 | 93.051 | -2500.076 | 33.18705
3.87 | -193.426 | 22.05 | 93.051 | -2500.076 | 33.18705
3.87333 | -193.396 | 22.05 | 93.02 | -2500.076 | 33.18583
3.87667 | -193.381 | 22.05 | 93.036 | -2500.076 | 33.1846
3.88 | -193.396 | 22.05 | 93.036 | -2500.076 | 33.18216
3.88333 | -193.426 | 22.05 | 93.051 | -2500.076 | 33.17972
3.88667 | -193.457 | 22.05 | 93.081 | -2500.076 | 33.17606
3.89 | -193.472 | 22.05 | 93.142 | -2500.076 | 33.1724
3.89333 | -193.487 | 22.05 | 93.142 | -2500.076 | 33.17057
3.89667 | -193.487 | 22.05 | 93.158 | -2500.076 | 33.16996
3.9 | -193.442 | 22.05 | 93.158 | -2500.076 | 33.16996
3.90333 | -193.396 | 22.05 | 93.158 | -2500.076 | 33.17118
3.90667 | -193.396 | 22.05 | 93.127 | -2500.076 | 33.17301
3.91 | -193.381 | 22.05 | 93.127 | -2500.076 | 33.17362
3.91333 | -193.411 | 22.05 | 93.112 | -2500.076 | 33.17362
3.91667 | -193.411 | 22.05 | 93.097 | -2500.076 | 33.17301
3.92 | -193.457 | 22.05 | 93.081 | -2500.076 | 33.17179
3.92333 | -193.487 | 22.05 | 93.097 | -2500.076 | 33.16813
3.92667 | -193.487 | 22.05 | 93.081 | -2500.076 | 33.16202
3.93 | -193.518 | 22.05 | 93.081 | -2500.076 | 33.15287
3.93333 | -193.64 | 22.05 | 93.081 | -2500.076 | 33.14188
3.93667 | -193.625 | 22.05 | 93.051 | -2500.076 | 33.12906
3.94 | -193.655 | 22.05 | 93.005 | -2500.076 | 33.11869
3.94333 | -193.747 | 22.05 | 93.005 | -2500.076 | 33.11014
3.94667 | -193.793 | 22.05 | 93.005 | -2500.076 | 33.10343
3.95 | -193.777 | 22.05 | 93.005 | -2500.076 | 33.09977
3.95333 | -193.808 | 22.05 | 93.036 | -2500.076 | 33.09977
3.95667 | -193.838 | 22.05 | 93.066 | -2500.076 | 33.10038
3.96 | -193.808 | 22.05 | 93.066 | -2500.076 | 33.10221
3.96333 | -193.777 | 22.05 | 93.081 | -2500.076 | 33.10648
3.96667 | -193.747 | 22.05 | 93.097 | -2500.076 | 33.11075
3.97 | -193.747 | 22.05 | 93.081 | -2500.076 | 33.11502
3.97333 | -193.655 | 22.05 | 93.081 | -2500.076 | 33.11869
3.97667 | -193.67 | 22.05 | 93.097 | -2500.076 | 33.12113
3.98 | -193.67 | 22.05 | 93.081 | -2500.076 | 33.12235
3.98333 | -193.655 | 22.05 | 93.081 | -2500.076 | 33.12357
3.98667 | -193.655 | 22.05 | 93.066 | -2500.076 | 33.12418
3.99 | -193.716 | 22.05 | 93.081 | -2500.076 | 33.12479
3.99333 | -193.686 | 22.05 | 93.081 | -2500.076 | 33.12601
3.99667 | -193.655 | 22.05 | 93.081 | -2500.076 | 33.12784
4 | -193.609 | 22.05 | 93.051 | -2500.076 | 33.12967
4.00333 | -193.564 | 22.05 | 93.081 | -2500.076 | 33.1315
4.00667 | -193.548 | 22.05 | 93.051 | -2500.076 | 33.13517
4.01 | -193.503 | 22.05 | 92.99 | -2500.076 | 33.13883
4.01333 | -193.503 | 22.05 | 92.99 | -2500.076 | 33.1431
4.01667 | -193.548 | 22.05 | 93.051 | -2500.076 | 33.14737
4.02 | -193.518 | 22.05 | 93.051 | -2500.076 | 33.15104
4.02333 | -193.472 | 22.05 | 93.051 | -2500.076 | 33.15409
4.02667 | -193.472 | 22.05 | 93.097 | -2500.076 | 33.15714
4.03 | -193.457 | 22.05 | 93.097 | -2500.076 | 33.15958
4.03333 | -193.411 | 22.05 | 93.036 | -2500.076 | 33.16141
4.03667 | -193.426 | 22.05 | 92.99 | -2500.076 | 33.16324
4.04 | -193.457 | 22.05 | 93.005 | -2500.076 | 33.16385
4.04333 | -193.442 | 22.05 | 93.005 | -2500.076 | 33.16507
4.04667 | -193.426 | 22.05 | 93.005 | -2500.076 | 33.16568
4.05 | -193.472 | 22.05 | 93.02 | -2500.076 | 33.16629
4.05333 | -193.457 | 22.05 | 93.051 | -2500.076 | 33.16629
4.05667 | -193.442 | 22.05 | 93.051 | -2500.076 | 33.1669
4.06 | -193.472 | 22.05 | 93.036 | -2500.076 | 33.1669
4.06333 | -193.457 | 22.05 | 93.02 | -2500.076 | 33.1669
4.06667 | -193.396 | 22.05 | 93.005 | -2500.076 | 33.1669
4.07 | -193.381 | 22.05 | 92.99 | -2500.076 | 33.16813
4.07333 | -193.381 | 22.05 | 92.975 | -2500.076 | 33.16874
4.07667 | -193.381 | 22.05 | 92.99 | -2500.076 | 33.16935
4.08 | -193.365 | 22.05 | 92.99 | -2500.076 | 33.16996
4.08333 | -193.381 | 22.05 | 93.005 | -2500.076 | 33.16996
4.08667 | -193.426 | 22.05 | 93.02 | -2500.076 | 33.16935
4.09 | -193.381 | 22.05 | 93.036 | -2500.076 | 33.16874
4.09333 | -193.35 | 22.05 | 93.051 | -2500.076 | 33.16751
4.09667 | -193.396 | 22.05 | 93.066 | -2500.076 | 33.16568
4.1 | -193.411 | 22.05 | 93.081 | -2500.076 | 33.16446
4.10333 | -193.426 | 22.05 | 93.097 | -2500.076 | 33.16385
4.10667 | -193.442 | 22.05 | 93.081 | -2500.076 | 33.16385
4.11 | -193.487 | 22.05 | 93.066 | -2500.076 | 33.16446
4.11333 | -193.472 | 22.05 | 93.081 | -2500.076 | 33.16568
4.11667 | -193.426 | 22.05 | 93.097 | -2500.076 | 33.16751
4.12 | -193.396 | 22.05 | 93.081 | -2500.076 | 33.16935
4.12333 | -193.411 | 22.05 | 93.112 | -2500.076 | 33.17118
4.12667 | -193.35 | 22.05 | 93.097 | -2500.076 | 33.17301
4.13 | -193.335 | 22.05 | 93.066 | -2500.076 | 33.17545
4.13333 | -193.35 | 22.05 | 93.051 | -2500.076 | 33.17728
4.13667 | -193.32 | 22.05 | 93.051 | -2500.076 | 33.1785
4.14 | -193.304 | 22.05 | 93.005 | -2500.076 | 33.17912
4.14333 | -193.304 | 22.05 | 93.02 | -2500.076 | 33.18034
4.14667 | -193.304 | 22.05 | 93.036 | -2500.076 | 33.18156
4.15 | -193.304 | 22.05 | 93.051 | -2500.076 | 33.18277
4.15333 | -193.289 | 22.05 | 93.081 | -2500.076 | 33.18399
4.15667 | -193.289 | 22.05 | 93.097 | -2500.076 | 33.18521
4.16 | -193.304 | 22.05 | 93.081 | -2500.076 | 33.18583
4.16333 | -193.274 | 22.05 | 93.051 | -2500.076 | 33.18583
4.16667 | -193.289 | 22.05 | 93.036 | -2500.076 | 33.18583
4.17 | -193.304 | 22.05 | 93.005 | -2500.076 | 33.18521
4.17333 | -193.289 | 22.05 | 93.005 | -2500.076 | 33.18399
4.17667 | -193.274 | 22.05 | 93.005 | -2500.076 | 33.18216
4.18 | -193.32 | 22.05 | 93.005 | -2500.076 | 33.18094
4.18333 | -193.32 | 22.05 | 93.005 | -2500.076 | 33.17911
4.18667 | -193.32 | 22.05 | 93.02 | -2500.076 | 33.17789
4.19 | -193.32 | 22.05 | 93.005 | -2500.076 | 33.17728
4.19333 | -193.35 | 22.05 | 93.005 | -2500.076 | 33.17728
4.19667 | -193.335 | 22.05 | 93.02 | -2500.076 | 33.17606
4.2 | -193.32 | 22.05 | 93.02 | -2500.076 | 33.17545
4.20333 | -193.365 | 22.05 | 93.005 | -2500.076 | 33.17545
4.20667 | -193.396 | 22.05 | 93.02 | -2500.076 | 33.17545
4.21 | -193.381 | 22.05 | 93.02 | -2500.076 | 33.17545
4.21333 | -193.381 | 22.05 | 93.02 | -2500.076 | 33.17606
4.21667 | -193.381 | 22.05 | 93.005 | -2500.076 | 33.17667
4.22 | -193.365 | 22.05 | 93.02 | -2500.076 | 33.17667
4.22333 | -193.35 | 22.05 | 93.02 | -2500.076 | 33.17667
4.22667 | -193.335 | 22.05 | 93.02 | -2500.076 | 33.17606
4.23 | -193.381 | 22.05 | 93.02 | -2500.076 | 33.17484
4.23333 | -193.381 | 22.05 | 93.02 | -2500.076 | 33.17362
4.23667 | -193.35 | 22.05 | 93.02 | -2500.076 | 33.1724
4.24 | -193.381 | 22.05 | 93.02 | -2500.076 | 33.17118
4.24333 | -193.396 | 22.05 | 93.005 | -2500.076 | 33.17057
4.24667 | -193.365 | 22.05 | 93.005 | -2500.076 | 33.17057
4.25 | -193.396 | 22.05 | 93.02 | -2500.076 | 33.17057
4.25333 | -193.442 | 22.05 | 93.005 | -2500.076 | 33.17057
4.25667 | -193.426 | 22.05 | 92.99 | -2500.076 | 33.17057
4.26 | -193.442 | 22.05 | 93.005 | -2500.076 | 33.17057
4.26333 | -193.442 | 22.05 | 92.99 | -2500.076 | 33.17118
4.26667 | -193.442 | 22.05 | 92.975 | -2500.076 | 33.1724
4.27 | -193.411 | 22.05 | 92.975 | -2500.076 | 33.17362
4.27333 | -193.381 | 22.05 | 92.975 | -2500.076 | 33.17484
4.27667 | -193.365 | 22.05 | 92.959 | -2500.076 | 33.17667
4.28 | -193.35 | 22.05 | 92.975 | -2500.076 | 33.17911
4.28333 | -193.304 | 22.05 | 92.99 | -2500.076 | 33.18155
4.28667 | -193.304 | 22.05 | 92.99 | -2500.076 | 33.184
4.29 | -193.304 | 22.05 | 93.02 | -2500.076 | 33.18705
4.29333 | -193.304 | 22.05 | 93.036 | -2500.076 | 33.18949
4.29667 | -193.289 | 22.05 | 93.051 | -2500.076 | 33.19193
4.3 | -193.304 | 22.05 | 93.02 | -2500.076 | 33.19498
4.30333 | -193.289 | 22.05 | 93.02 | -2500.076 | 33.19803
4.30667 | -193.274 | 22.05 | 93.02 | -2500.076 | 33.19925
4.31 | -193.274 | 22.05 | 93.02 | -2500.076 | 33.19925
4.31333 | -193.304 | 22.05 | 92.975 | -2500.076 | 33.19742
4.31667 | -193.274 | 22.05 | 92.975 | -2500.076 | 33.19437
4.32 | -193.289 | 22.05 | 92.944 | -2500.076 | 33.19071
4.32333 | -193.335 | 22.05 | 92.929 | -2500.076 | 33.18827
4.32667 | -193.32 | 22.05 | 92.898 | -2500.076 | 33.18705
4.33 | -193.32 | 22.05 | 92.914 | -2500.076 | 33.18644
4.33333 | -193.335 | 22.05 | 92.929 | -2500.076 | 33.18583
4.33667 | -193.365 | 22.05 | 92.975 | -2500.076 | 33.18583
4.34 | -193.381 | 22.05 | 92.975 | -2500.076 | 33.18644
4.34333 | -193.365 | 22.05 | 92.99 | -2500.076 | 33.18888
4.34667 | -193.35 | 22.05 | 93.005 | -2500.076 | 33.19254
4.35 | -193.365 | 22.05 | 93.02 | -2500.076 | 33.19681
4.35333 | -193.304 | 22.05 | 93.005 | -2500.076 | 33.20108
4.35667 | -193.258 | 22.05 | 93.005 | -2500.076 | 33.20536
4.36 | -193.258 | 22.05 | 93.036 | -2500.076 | 33.2078
4.36333 | -193.213 | 22.05 | 93.036 | -2500.076 | 33.20963
4.36667 | -193.182 | 22.05 | 93.005 | -2500.076 | 33.21146
4.37 | -193.167 | 22.05 | 93.005 | -2500.076 | 33.21391
4.37333 | -193.136 | 22.05 | 93.005 | -2500.076 | 33.21574
4.37667 | -193.152 | 22.05 | 93.02 | -2500.076 | 33.21757
4.38 | -193.136 | 22.05 | 93.005 | -2500.076 | 33.21879
4.38333 | -193.121 | 22.05 | 93.02 | -2500.076 | 33.2194
4.38667 | -193.167 | 22.05 | 93.036 | -2500.076 | 33.2194
4.39 | -193.167 | 22.05 | 93.051 | -2500.076 | 33.21879
4.39333 | -193.152 | 22.05 | 93.02 | -2500.076 | 33.21696
4.39667 | -193.197 | 22.05 | 93.036 | -2500.076 | 33.21452
4.4 | -193.243 | 22.05 | 93.036 | -2500.076 | 33.21207
4.40333 | -193.228 | 22.05 | 93.051 | -2500.076 | 33.20963
4.40667 | -193.258 | 22.05 | 93.036 | -2500.076 | 33.2078
4.41 | -193.304 | 22.05 | 93.02 | -2500.076 | 33.20658
4.41333 | -193.304 | 22.05 | 93.02 | -2500.076 | 33.20536
4.41667 | -193.274 | 22.05 | 93.051 | -2500.076 | 33.20414
4.42 | -193.32 | 22.05 | 93.005 | -2500.076 | 33.20292
4.42333 | -193.304 | 22.05 | 92.99 | -2500.076 | 33.19987
4.42667 | -193.274 | 22.05 | 93.005 | -2500.076 | 33.19682
4.43 | -193.32 | 22.05 | 93.005 | -2500.076 | 33.19437
4.43333 | -193.381 | 22.05 | 92.959 | -2500.076 | 33.19132
4.43667 | -193.381 | 22.05 | 92.959 | -2500.076 | 33.18827
4.44 | -193.426 | 22.05 | 92.959 | -2500.076 | 33.18644
4.44333 | -193.472 | 22.05 | 92.975 | -2500.076 | 33.18521
4.44667 | -193.487 | 22.05 | 92.975 | -2500.076 | 33.18521
4.45 | -193.457 | 22.05 | 92.99 | -2500.076 | 33.18521
4.45333 | -193.426 | 22.05 | 93.005 | -2500.076 | 33.18399
4.45667 | -193.457 | 22.05 | 93.051 | -2500.076 | 33.18277
4.46 | -193.457 | 22.05 | 93.051 | -2500.076 | 33.18094
4.46333 | -193.457 | 22.05 | 93.036 | -2500.076 | 33.17728
4.46667 | -193.503 | 22.05 | 93.036 | -2500.076 | 33.17362
4.47 | -193.564 | 22.05 | 93.081 | -2500.076 | 33.16996
4.47333 | -193.564 | 22.05 | 93.051 | -2500.076 | 33.16629
4.47667 | -193.548 | 22.05 | 93.066 | -2500.076 | 33.16324
4.48 | -193.533 | 22.05 | 93.112 | -2500.076 | 33.16141
4.48333 | -193.533 | 22.05 | 93.112 | -2500.076 | 33.16019
4.48667 | -193.472 | 22.05 | 93.097 | -2500.076 | 33.16019
4.49 | -193.457 | 22.05 | 93.127 | -2500.076 | 33.16141
4.49333 | -193.503 | 22.05 | 93.112 | -2500.076 | 33.16263
4.49667 | -193.487 | 22.05 | 93.097 | -2500.076 | 33.16324
4.5 | -193.457 | 22.05 | 93.112 | -2500.076 | 33.16324
4.50333 | -193.472 | 22.05 | 93.112 | -2500.076 | 33.16385
4.50667 | -193.457 | 22.05 | 93.081 | -2500.076 | 33.16446
4.51 | -193.411 | 22.05 | 93.081 | -2500.076 | 33.16507
4.51333 | -193.381 | 22.05 | 93.081 | -2500.076 | 33.16568
4.51667 | -193.396 | 22.05 | 93.051 | -2500.076 | 33.16629
4.52 | -193.396 | 22.05 | 93.02 | -2500.076 | 33.16629
4.52333 | -193.381 | 22.05 | 93.036 | -2500.076 | 33.16507
4.52667 | -193.411 | 22.05 | 93.036 | -2500.076 | 33.16324
4.53 | -193.472 | 22.05 | 93.02 | -2500.076 | 33.16202
4.53333 | -193.457 | 22.05 | 93.036 | -2500.076 | 33.16141
4.53667 | -193.457 | 22.05 | 93.036 | -2500.076 | 33.1608
4.54 | -193.487 | 22.05 | 93.02 | -2500.076 | 33.16141
4.54333 | -193.472 | 22.05 | 93.02 | -2500.076 | 33.16202
4.54667 | -193.426 | 22.05 | 93.02 | -2500.076 | 33.16263
4.55 | -193.411 | 22.05 | 93.02 | -2500.076 | 33.16446
4.55333 | -193.442 | 22.05 | 93.036 | -2500.076 | 33.16629
4.55667 | -193.426 | 22.05 | 93.051 | -2500.076 | 33.16751
4.56 | -193.426 | 22.05 | 93.051 | -2500.076 | 33.16813
4.56333 | -193.457 | 22.05 | 93.051 | -2500.076 | 33.16813
4.56667 | -193.457 | 22.05 | 93.036 | -2500.076 | 33.1669
4.57 | -193.411 | 22.05 | 93.005 | -2500.076 | 33.16507
4.57333 | -193.411 | 22.05 | 92.99 | -2500.076 | 33.16263
4.57667 | -193.396 | 22.05 | 92.959 | -2500.076 | 33.16202
4.58 | -193.411 | 22.05 | 92.959 | -2500.076 | 33.1608
4.58333 | -193.457 | 22.05 | 92.975 | -2500.076 | 33.15897
4.58667 | -193.487 | 22.05 | 93.005 | -2500.076 | 33.15714
4.59 | -193.533 | 22.05 | 92.99 | -2500.076 | 33.15531
4.59333 | -193.579 | 22.05 | 93.02 | -2500.076 | 33.15287
4.59667 | -193.564 | 22.05 | 93.051 | -2500.076 | 33.15104
4.6 | -193.579 | 22.05 | 93.066 | -2500.076 | 33.1492
4.60333 | -193.609 | 22.05 | 93.066 | -2500.076 | 33.14798
4.60667 | -193.579 | 22.05 | 93.097 | -2500.076 | 33.14737
4.61 | -193.548 | 22.05 | 93.081 | -2500.076 | 33.14737
4.61333 | -193.564 | 22.05 | 93.081 | -2500.076 | 33.14737
4.61667 | -193.564 | 22.05 | 93.066 | -2500.076 | 33.14737
4.62 | -193.518 | 22.05 | 93.066 | -2500.076 | 33.14737
4.62333 | -193.518 | 22.05 | 93.066 | -2500.076 | 33.14859
4.62667 | -193.548 | 22.05 | 93.097 | -2500.076 | 33.15104
4.63 | -193.533 | 22.05 | 93.066 | -2500.076 | 33.15409
4.63333 | -193.503 | 22.05 | 93.081 | -2500.076 | 33.15897
4.63667 | -193.518 | 22.05 | 93.066 | -2500.076 | 33.16446
4.64 | -193.487 | 22.05 | 93.051 | -2500.076 | 33.16935
4.64333 | -193.442 | 22.05 | 93.005 | -2500.076 | 33.1724
4.64667 | -193.396 | 22.05 | 93.036 | -2500.076 | 33.17484
4.65 | -193.365 | 22.05 | 93.036 | -2500.076 | 33.17606
4.65333 | -193.35 | 22.05 | 93.02 | -2500.076 | 33.17667
4.65667 | -193.32 | 22.05 | 93.005 | -2500.076 | 33.17667
4.66 | -193.335 | 22.05 | 93.036 | -2500.076 | 33.17667
4.66333 | -193.381 | 22.05 | 93.005 | -2500.076 | 33.17606
4.66667 | -193.365 | 22.05 | 93.005 | -2500.076 | 33.17545
4.67 | -193.381 | 22.05 | 93.005 | -2500.076 | 33.17545
4.67333 | -193.442 | 22.05 | 93.005 | -2500.076 | 33.17545
4.67667 | -193.442 | 22.05 | 93.005 | -2500.076 | 33.17545
4.68 | -193.426 | 22.05 | 93.036 | -2500.076 | 33.17606
4.68333 | -193.442 | 22.05 | 93.036 | -2500.076 | 33.17667
4.68667 | -193.411 | 22.05 | 93.036 | -2500.076 | 33.17667
4.69 | -193.365 | 22.05 | 93.051 | -2500.076 | 33.17667
4.69333 | -193.32 | 22.05 | 93.036 | -2500.076 | 33.17667
4.69667 | -193.35 | 22.05 | 92.99 | -2500.076 | 33.17667
4.7 | -193.335 | 22.05 | 92.959 | -2500.076 | 33.17667
4.70333 | -193.32 | 22.05 | 92.959 | -2500.076 | 33.17667
4.70667 | -193.35 | 22.05 | 92.959 | -2500.076 | 33.17606
4.71 | -193.381 | 22.05 | 92.959 | -2500.076 | 33.17484
4.71333 | -193.365 | 22.05 | 92.944 | -2500.076 | 33.17362
4.71667 | -193.411 | 22.05 | 92.929 | -2500.076 | 33.1724
4.72 | -193.457 | 22.05 | 92.914 | -2500.076 | 33.17118
4.72333 | -193.487 | 22.05 | 92.898 | -2500.076 | 33.17057
4.72667 | -193.472 | 22.05 | 92.883 | -2500.076 | 33.17057
4.73 | -193.457 | 22.05 | 92.914 | -2500.076 | 33.16996
4.73333 | -193.457 | 22.05 | 92.959 | -2500.076 | 33.16813
4.73667 | -193.442 | 22.05 | 92.975 | -2500.076 | 33.16568
4.74 | -193.426 | 22.05 | 92.975 | -2500.076 | 33.16202
4.74333 | -193.472 | 22.05 | 92.975 | -2500.076 | 33.15775
4.74667 | -193.487 | 22.05 | 92.975 | -2500.076 | 33.15348
4.75 | -193.518 | 22.05 | 92.959 | -2500.076 | 33.15042
4.75333 | -193.533 | 22.05 | 92.99 | -2500.076 | 33.14798
4.75667 | -193.533 | 22.05 | 92.99 | -2500.076 | 33.14676
4.76 | -193.564 | 22.05 | 92.99 | -2500.076 | 33.14615
4.76333 | -193.564 | 22.05 | 92.99 | -2500.076 | 33.14676
4.76667 | -193.533 | 22.05 | 92.975 | -2500.076 | 33.14676
4.77 | -193.564 | 22.05 | 92.959 | -2500.076 | 33.14737
4.77333 | -193.564 | 22.05 | 92.975 | -2500.076 | 33.1492
4.77667 | -193.503 | 22.05 | 92.99 | -2500.076 | 33.15104
4.78 | -193.518 | 22.05 | 92.99 | -2500.076 | 33.15165
4.78333 | -193.518 | 22.05 | 92.99 | -2500.076 | 33.15287
4.78667 | -193.487 | 22.05 | 93.005 | -2500.076 | 33.15409
4.79 | -193.457 | 22.05 | 93.005 | -2500.076 | 33.1547
4.79333 | -193.472 | 22.05 | 92.975 | -2500.076 | 33.15531
4.79667 | -193.487 | 22.05 | 92.975 | -2500.076 | 33.15592
4.8 | -193.457 | 22.05 | 92.99 | -2500.076 | 33.15714
4.80333 | -193.457 | 22.05 | 92.99 | -2500.076 | 33.15836
4.80667 | -193.518 | 22.05 | 93.005 | -2500.076 | 33.15897
4.81 | -193.487 | 22.05 | 93.02 | -2500.076 | 33.15958
4.81333 | -193.426 | 22.05 | 93.036 | -2500.076 | 33.1608
4.81667 | -193.426 | 22.05 | 93.051 | -2500.076 | 33.1608
4.82 | -193.396 | 22.05 | 93.036 | -2500.076 | 33.1608
4.82333 | -193.365 | 22.05 | 92.99 | -2500.076 | 33.1608
4.82667 | -193.365 | 22.05 | 93.005 | -2500.076 | 33.16019
4.83 | -193.411 | 22.05 | 93.005 | -2500.076 | 33.16019
4.83333 | -193.442 | 22.05 | 93.005 | -2500.076 | 33.16141
4.83667 | -193.426 | 22.05 | 93.005 | -2500.076 | 33.16202
4.84 | -193.426 | 22.05 | 93.02 | -2500.076 | 33.16202
4.84333 | -193.472 | 22.05 | 93.005 | -2500.076 | 33.16263
4.84667 | -193.457 | 22.05 | 92.99 | -2500.076 | 33.16263
4.85 | -193.442 | 22.05 | 92.99 | -2500.076 | 33.16263
4.85333 | -193.457 | 22.05 | 92.99 | -2500.076 | 33.16263
4.85667 | -193.442 | 22.05 | 93.02 | -2500.076 | 33.16263
4.86 | -193.411 | 22.05 | 93.036 | -2500.076 | 33.16263
4.86333 | -193.396 | 22.05 | 93.051 | -2500.076 | 33.16263
4.86667 | -193.426 | 22.05 | 93.036 | -2500.076 | 33.16202
4.87 | -193.426 | 22.05 | 93.066 | -2500.076 | 33.16141
4.87333 | -193.396 | 22.05 | 93.066 | -2500.076 | 33.16141
4.87667 | -193.396 | 22.05 | 93.066 | -2500.076 | 33.16202
4.88 | -193.396 | 22.05 | 93.036 | -2500.076 | 33.16263
4.88333 | -193.365 | 22.05 | 93.051 | -2500.076 | 33.16263
4.88667 | -193.365 | 22.05 | 93.051 | -2500.076 | 33.16202
4.89 | -193.381 | 22.05 | 93.051 | -2500.076 | 33.16141
4.89333 | -193.411 | 22.05 | 93.036 | -2500.076 | 33.1608
4.89667 | -193.396 | 22.05 | 93.066 | -2500.076 | 33.1608
4.9 | -193.381 | 22.05 | 93.036 | -2500.076 | 33.16141
4.90333 | -193.442 | 22.05 | 92.99 | -2500.076 | 33.16202
4.90667 | -193.472 | 22.05 | 92.975 | -2500.076 | 33.16263
4.91 | -193.457 | 22.05 | 92.959 | -2500.076 | 33.16263
4.91333 | -193.487 | 22.05 | 92.929 | -2500.076 | 33.16263
4.91667 | -193.518 | 22.05 | 92.929 | -2500.076 | 33.16263
4.92 | -193.503 | 22.05 | 92.929 | -2500.076 | 33.16324
4.92333 | -193.472 | 22.05 | 92.929 | -2500.076 | 33.16385
4.92667 | -193.457 | 22.05 | 92.975 | -2500.076 | 33.16446
4.93 | -193.457 | 22.05 | 92.99 | -2500.076 | 33.16507
4.93333 | -193.411 | 22.05 | 92.99 | -2500.076 | 33.16629
4.93667 | -193.381 | 22.05 | 92.99 | -2500.076 | 33.16813
4.94 | -193.396 | 22.05 | 92.975 | -2500.076 | 33.17057
4.94333 | -193.365 | 22.05 | 92.929 | -2500.076 | 33.17301
4.94667 | -193.335 | 22.05 | 92.883 | -2500.076 | 33.17545
4.95 | -193.365 | 22.05 | 92.883 | -2500.076 | 33.17789
4.95333 | -193.381 | 22.05 | 92.898 | -2500.076 | 33.17972
4.95667 | -193.381 | 22.05 | 92.929 | -2500.076 | 33.17972
4.96 | -193.396 | 22.05 | 92.975 | -2500.076 | 33.17911
4.96333 | -193.426 | 22.05 | 93.005 | -2500.076 | 33.17728
4.96667 | -193.442 | 22.05 | 93.02 | -2500.076 | 33.17545
4.97 | -193.426 | 22.05 | 93.005 | -2500.076 | 33.17423
4.97333 | -193.457 | 22.05 | 92.975 | -2500.076 | 33.17423
4.97667 | -193.457 | 22.05 | 92.944 | -2500.076 | 33.17484
4.98 | -193.442 | 22.05 | 92.929 | -2500.076 | 33.17606
4.98333 | -193.442 | 22.05 | 92.898 | -2500.076 | 33.17667
4.98667 | -193.457 | 22.05 | 92.914 | -2500.076 | 33.17667
4.99 | -193.442 | 22.05 | 92.883 | -2500.076 | 33.17606
4.99333 | -193.442 | 22.05 | 92.883 | -2500.076 | 33.17484
4.99667 | -193.442 | 22.05 | 92.883 | -2500.076 | 33.17423
5 | -193.472 | 22.05 | 92.883 | -2500.076 | 33.17423
5.00333 | -193.442 | 22.05 | 92.868 | -2500.076 | 33.17362
5.00667 | -193.411 | 22.05 | 92.898 | -2500.076 | 33.17423
5.01 | -193.442 | 22.05 | 92.898 | -2500.076 | 33.17545
5.01333 | -193.426 | 22.05 | 92.944 | -2500.076 | 33.17667
5.01667 | -193.365 | 22.05 | 92.959 | -2500.076 | 33.17789
5.02 | -193.365 | 22.05 | 92.959 | -2500.076 | 33.17972
5.02333 | -193.365 | 22.05 | 92.959 | -2500.076 | 33.18094
5.02667 | -193.335 | 22.05 | 92.975 | -2500.076 | 33.18277
5.03 | -193.304 | 22.05 | 92.959 | -2500.076 | 33.18399
5.03333 | -193.32 | 22.05 | 92.944 | -2500.076 | 33.1846
5.03667 | -193.335 | 22.05 | 92.975 | -2500.076 | 33.18583
5.04 | -193.32 | 22.05 | 93.005 | -2500.076 | 33.18705
5.04333 | -193.304 | 22.05 | 93.005 | -2500.076 | 33.18827
5.04667 | -193.335 | 22.05 | 93.02 | -2500.076 | 33.18949
5.05 | -193.32 | 22.05 | 93.036 | -2500.076 | 33.19071
5.05333 | -193.304 | 22.05 | 93.02 | -2500.076 | 33.19132
5.05667 | -193.274 | 22.05 | 93.005 | -2500.076 | 33.19254
5.06 | -193.289 | 22.05 | 92.975 | -2500.076 | 33.19376
5.06333 | -193.304 | 22.05 | 92.929 | -2500.076 | 33.19376
5.06667 | -193.274 | 22.05 | 92.944 | -2500.076 | 33.19315
5.07 | -193.274 | 22.05 | 92.914 | -2500.076 | 33.19254
5.07333 | -193.32 | 22.05 | 92.883 | -2500.076 | 33.19193
5.07667 | -193.289 | 22.05 | 92.898 | -2500.076 | 33.19071
5.08 | -193.258 | 22.05 | 92.914 | -2500.076 | 33.1901
5.08333 | -193.289 | 22.05 | 92.898 | -2500.076 | 33.1901
5.08667 | -193.289 | 22.05 | 92.929 | -2500.076 | 33.1901
5.09 | -193.274 | 22.05 | 92.975 | -2500.076 | 33.18949
5.09333 | -193.289 | 22.05 | 92.975 | -2500.076 | 33.18827
5.09667 | -193.304 | 22.05 | 92.975 | -2500.076 | 33.18766
5.1 | -193.289 | 22.05 | 92.929 | -2500.076 | 33.18705
5.10333 | -193.274 | 22.05 | 92.914 | -2500.076 | 33.18644
5.10667 | -193.32 | 22.05 | 92.868 | -2500.076 | 33.1846
5.11 | -193.365 | 22.05 | 92.853 | -2500.076 | 33.18277
5.11333 | -193.365 | 22.05 | 92.837 | -2500.076 | 33.18094
5.11667 | -193.396 | 22.05 | 92.898 | -2500.076 | 33.17911
5.12 | -193.426 | 22.05 | 92.914 | -2500.076 | 33.17728
5.12333 | -193.426 | 22.05 | 92.929 | -2500.076 | 33.17667
5.12667 | -193.411 | 22.05 | 92.944 | -2500.076 | 33.17667
5.13 | -193.411 | 22.05 | 92.959 | -2500.076 | 33.17728
5.13333 | -193.442 | 22.05 | 92.929 | -2500.076 | 33.1785
5.13667 | -193.426 | 22.05 | 92.898 | -2500.076 | 33.17972
5.14 | -193.365 | 22.05 | 92.914 | -2500.076 | 33.18033
5.14333 | -193.381 | 22.05 | 92.898 | -2500.076 | 33.18033
5.14667 | -193.396 | 22.05 | 92.929 | -2500.076 | 33.17911
5.15 | -193.335 | 22.05 | 92.959 | -2500.076 | 33.17667
5.15333 | -193.335 | 22.05 | 92.99 | -2500.076 | 33.17423
5.15667 | -193.365 | 22.05 | 92.99 | -2500.076 | 33.17179
5.16 | -193.35 | 22.05 | 93.005 | -2500.076 | 33.17057
5.16333 | -193.35 | 22.05 | 93.02 | -2500.076 | 33.16996
5.16667 | -193.396 | 22.05 | 93.02 | -2500.076 | 33.16935
5.17 | -193.411 | 22.05 | 93.005 | -2500.076 | 33.16874
5.17333 | -193.411 | 22.05 | 92.99 | -2500.076 | 33.16874
5.17667 | -193.426 | 22.05 | 93.02 | -2500.076 | 33.16874
5.18 | -193.442 | 22.05 | 92.99 | -2500.076 | 33.16874
5.18333 | -193.411 | 22.05 | 92.975 | -2500.076 | 33.16874
5.18667 | -193.426 | 22.05 | 92.99 | -2500.076 | 33.16874
5.19 | -193.457 | 22.05 | 92.99 | -2500.076 | 33.16935
5.19333 | -193.442 | 22.05 | 92.975 | -2500.076 | 33.16935
5.19667 | -193.442 | 22.05 | 92.975 | -2500.076 | 33.16935
5.2 | -193.472 | 22.05 | 92.975 | -2500.076 | 33.16996
5.20333 | -193.472 | 22.05 | 92.944 | -2500.076 | 33.17057
5.20667 | -193.503 | 22.05 | 92.944 | -2500.076 | 33.17057
5.21 | -193.503 | 22.05 | 92.898 | -2500.076 | 33.17057
5.21333 | -193.487 | 22.05 | 92.883 | -2500.076 | 33.17057
5.21667 | -193.472 | 22.05 | 92.883 | -2500.076 | 33.16996
5.22 | -193.457 | 22.05 | 92.898 | -2500.076 | 33.16874
5.22333 | -193.426 | 22.05 | 92.883 | -2500.076 | 33.16751
5.22667 | -193.457 | 22.05 | 92.914 | -2500.076 | 33.16568
5.23 | -193.487 | 22.05 | 92.929 | -2500.076 | 33.16324
5.23333 | -193.487 | 22.05 | 92.944 | -2500.076 | 33.16202
5.23667 | -193.487 | 22.05 | 92.944 | -2500.076 | 33.16141
5.24 | -193.548 | 22.05 | 92.975 | -2500.076 | 33.1608
5.24333 | -193.548 | 22.05 | 93.02 | -2500.076 | 33.1608
5.24667 | -193.518 | 22.05 | 93.02 | -2500.076 | 33.1608
5.25 | -193.533 | 22.05 | 93.02 | -2500.076 | 33.1608
5.25333 | -193.564 | 22.05 | 92.99 | -2500.076 | 33.16141
5.25667 | -193.503 | 22.05 | 92.975 | -2500.076 | 33.16202
5.26 | -193.503 | 22.05 | 92.944 | -2500.076 | 33.16263
5.26333 | -193.503 | 22.05 | 92.929 | -2500.076 | 33.16446
5.26667 | -193.503 | 22.05 | 92.914 | -2500.076 | 33.16568
5.27 | -193.487 | 22.05 | 92.929 | -2500.076 | 33.16568
5.27333 | -193.472 | 22.05 | 92.944 | -2500.076 | 33.16568
5.27667 | -193.472 | 22.05 | 92.914 | -2500.076 | 33.16568
5.28 | -193.472 | 22.05 | 92.914 | -2500.076 | 33.16629
5.28333 | -193.487 | 22.05 | 92.898 | -2500.076 | 33.1669
5.28667 | -193.503 | 22.05 | 92.898 | -2500.076 | 33.16813
5.29 | -193.503 | 22.05 | 92.868 | -2500.076 | 33.16996
5.29333 | -193.487 | 22.05 | 92.868 | -2500.076 | 33.1724
5.29667 | -193.487 | 22.05 | 92.868 | -2500.076 | 33.17423
5.3 | -193.472 | 22.05 | 92.868 | -2500.076 | 33.17667
5.30333 | -193.457 | 22.05 | 92.898 | -2500.076 | 33.17911
5.30667 | -193.442 | 22.05 | 92.898 | -2500.076 | 33.18094
5.31 | -193.426 | 22.05 | 92.914 | -2500.076 | 33.18277
5.31333 | -193.457 | 22.05 | 92.929 | -2500.076 | 33.18399
5.31667 | -193.426 | 22.05 | 92.959 | -2500.076 | 33.18399
5.32 | -193.426 | 22.05 | 92.929 | -2500.076 | 33.18338
5.32333 | -193.442 | 22.05 | 92.959 | -2500.076 | 33.18338
5.32667 | -193.457 | 22.05 | 92.959 | -2500.076 | 33.18216
5.33 | -193.442 | 22.05 | 92.944 | -2500.076 | 33.18033
5.33333 | -193.426 | 22.05 | 92.929 | -2500.076 | 33.17911
5.33667 | -193.426 | 22.05 | 92.914 | -2500.076 | 33.1785
5.34 | -193.442 | 22.05 | 92.898 | -2500.076 | 33.17789
5.34333 | -193.411 | 22.05 | 92.914 | -2500.076 | 33.17728
5.34667 | -193.396 | 22.05 | 92.929 | -2500.076 | 33.17667
5.35 | -193.457 | 22.05 | 92.944 | -2500.076 | 33.17606
5.35333 | -193.426 | 22.05 | 92.975 | -2500.076 | 33.17606
5.35667 | -193.396 | 22.05 | 92.975 | -2500.076 | 33.17545
5.36 | -193.426 | 22.05 | 92.944 | -2500.076 | 33.17606
5.36333 | -193.442 | 22.05 | 92.914 | -2500.076 | 33.17728
5.36667 | -193.411 | 22.05 | 92.898 | -2500.076 | 33.1785
5.37 | -193.426 | 22.05 | 92.914 | -2500.076 | 33.17973
5.37333 | -193.457 | 22.05 | 92.898 | -2500.076 | 33.18095
5.37667 | -193.442 | 22.05 | 92.898 | -2500.076 | 33.18155
5.38 | -193.396 | 22.05 | 92.898 | -2500.076 | 33.18155
5.38333 | -193.411 | 22.05 | 92.883 | -2500.076 | 33.18155
5.38667 | -193.426 | 22.05 | 92.883 | -2500.076 | 33.18095
5.39 | -193.396 | 22.05 | 92.883 | -2500.076 | 33.17973
5.39333 | -193.381 | 22.05 | 92.914 | -2500.076 | 33.1785
5.39667 | -193.381 | 22.05 | 92.929 | -2500.076 | 33.17789
5.4 | -193.35 | 22.05 | 92.929 | -2500.076 | 33.17728
5.40333 | -193.335 | 22.05 | 92.883 | -2500.076 | 33.1785
5.40667 | -193.32 | 22.05 | 92.898 | -2500.076 | 33.18033
5.41 | -193.365 | 22.05 | 92.883 | -2500.076 | 33.18277
5.41333 | -193.381 | 22.05 | 92.898 | -2500.076 | 33.18705
5.41667 | -193.365 | 22.05 | 92.929 | -2500.076 | 33.19193
5.42 | -193.365 | 22.05 | 92.975 | -2500.076 | 33.19559
5.42333 | -193.381 | 22.05 | 92.99 | -2500.076 | 33.19865
5.42667 | -193.32 | 22.05 | 92.975 | -2500.076 | 33.2023
5.43 | -193.304 | 22.05 | 92.944 | -2500.076 | 33.20414
5.43333 | -193.304 | 22.05 | 92.914 | -2500.076 | 33.20536
5.43667 | -193.304 | 22.05 | 92.914 | -2500.076 | 33.20536
5.44 | -193.289 | 22.05 | 92.914 | -2500.076 | 33.20597
5.44333 | -193.289 | 22.05 | 92.929 | -2500.076 | 33.20536
5.44667 | -193.32 | 22.05 | 92.944 | -2500.076 | 33.20414
5.45 | -193.335 | 22.05 | 92.975 | -2500.076 | 33.20169
5.45333 | -193.335 | 22.05 | 92.959 | -2500.076 | 33.19925
5.45667 | -193.365 | 22.05 | 92.929 | -2500.076 | 33.19681
5.46 | -193.381 | 22.05 | 92.914 | -2500.076 | 33.19376
5.46333 | -193.381 | 22.05 | 92.914 | -2500.076 | 33.19132
5.46667 | -193.35 | 22.05 | 92.914 | -2500.076 | 33.1901
5.47 | -193.32 | 22.05 | 92.914 | -2500.076 | 33.18888
5.47333 | -193.35 | 22.05 | 92.914 | -2500.076 | 33.18766
5.47667 | -193.35 | 22.05 | 92.929 | -2500.076 | 33.18644
5.48 | -193.35 | 22.05 | 92.914 | -2500.076 | 33.1846
5.48333 | -193.426 | 22.05 | 92.883 | -2500.076 | 33.18216
5.48667 | -193.457 | 22.05 | 92.868 | -2500.076 | 33.18094
5.49 | -193.442 | 22.05 | 92.898 | -2500.076 | 33.17911
5.49333 | -193.457 | 22.05 | 92.883 | -2500.076 | 33.17789
5.49667 | -193.457 | 22.05 | 92.868 | -2500.076 | 33.17789
5.5 | -193.442 | 22.05 | 92.868 | -2500.076 | 33.17789
5.50333 | -193.442 | 22.05 | 92.868 | -2500.076 | 33.17789
5.50667 | -193.426 | 22.05 | 92.868 | -2500.076 | 33.1785
5.51 | -193.457 | 22.05 | 92.883 | -2500.076 | 33.17912
5.51333 | -193.457 | 22.05 | 92.914 | -2500.076 | 33.1785
5.51667 | -193.457 | 22.05 | 92.929 | -2500.076 | 33.1785
5.52 | -193.457 | 22.05 | 92.959 | -2500.076 | 33.1785
5.52333 | -193.472 | 22.05 | 92.944 | -2500.076 | 33.1785
5.52667 | -193.472 | 22.05 | 92.929 | -2500.076 | 33.17789
5.53 | -193.457 | 22.05 | 92.929 | -2500.076 | 33.1785
5.53333 | -193.487 | 22.05 | 92.929 | -2500.076 | 33.18034
5.53667 | -193.503 | 22.05 | 92.929 | -2500.076 | 33.18155
5.54 | -193.457 | 22.05 | 92.929 | -2500.076 | 33.18338
5.54333 | -193.442 | 22.05 | 92.929 | -2500.076 | 33.18583
5.54667 | -193.442 | 22.05 | 92.929 | -2500.076 | 33.18766
5.55 | -193.381 | 22.05 | 92.944 | -2500.076 | 33.18888
5.55333 | -193.35 | 22.05 | 92.898 | -2500.076 | 33.1901
5.55667 | -193.381 | 22.05 | 92.868 | -2500.076 | 33.19071
5.56 | -193.365 | 22.05 | 92.853 | -2500.076 | 33.19071
5.56333 | -193.365 | 22.05 | 92.822 | -2500.076 | 33.19132
5.56667 | -193.35 | 22.05 | 92.792 | -2500.076 | 33.19132
5.57 | -193.365 | 22.05 | 92.792 | -2500.076 | 33.19071
5.57333 | -193.365 | 22.05 | 92.822 | -2500.076 | 33.1901
5.57667 | -193.35 | 22.05 | 92.853 | -2500.076 | 33.1901
5.58 | -193.365 | 22.05 | 92.853 | -2500.076 | 33.18949
5.58333 | -193.396 | 22.05 | 92.868 | -2500.076 | 33.18827
5.58667 | -193.411 | 22.05 | 92.883 | -2500.076 | 33.18766
5.59 | -193.396 | 22.05 | 92.883 | -2500.076 | 33.18705
5.59333 | -193.396 | 22.05 | 92.853 | -2500.076 | 33.18705
5.59667 | -193.411 | 22.05 | 92.837 | -2500.076 | 33.18705
5.6 | -193.396 | 22.05 | 92.807 | -2500.076 | 33.18827
5.60333 | -193.35 | 22.05 | 92.822 | -2500.076 | 33.18949
5.60667 | -193.396 | 22.05 | 92.822 | -2500.076 | 33.19132
5.61 | -193.426 | 22.05 | 92.853 | -2500.076 | 33.19254
5.61333 | -193.396 | 22.05 | 92.868 | -2500.076 | 33.19315
5.61667 | -193.411 | 22.05 | 92.883 | -2500.076 | 33.19315
5.62 | -193.426 | 22.05 | 92.868 | -2500.076 | 33.19254
5.62333 | -193.411 | 22.05 | 92.853 | -2500.076 | 33.19132
5.62667 | -193.381 | 22.05 | 92.837 | -2500.076 | 33.18949
5.63 | -193.411 | 22.05 | 92.853 | -2500.076 | 33.18766
5.63333 | -193.487 | 22.05 | 92.837 | -2500.076 | 33.18522
5.63667 | -193.518 | 22.05 | 92.837 | -2500.076 | 33.18339
5.64 | -193.503 | 22.05 | 92.822 | -2500.076 | 33.18156
5.64333 | -193.533 | 22.05 | 92.837 | -2500.076 | 33.17973
5.64667 | -193.533 | 22.05 | 92.837 | -2500.076 | 33.1785
5.65 | -193.472 | 22.05 | 92.822 | -2500.076 | 33.17789
5.65333 | -193.487 | 22.05 | 92.807 | -2500.076 | 33.17728
5.65667 | -193.518 | 22.05 | 92.822 | -2500.076 | 33.17606
5.66 | -193.518 | 22.05 | 92.807 | -2500.076 | 33.17545
5.66333 | -193.503 | 22.05 | 92.807 | -2500.076 | 33.17484
5.66667 | -193.533 | 22.05 | 92.837 | -2500.076 | 33.17484
5.67 | -193.518 | 22.05 | 92.837 | -2500.076 | 33.17484
5.67333 | -193.487 | 22.05 | 92.837 | -2500.076 | 33.17545
5.67667 | -193.487 | 22.05 | 92.822 | -2500.076 | 33.17606
5.68 | -193.503 | 22.05 | 92.807 | -2500.076 | 33.17728
5.68333 | -193.472 | 22.05 | 92.792 | -2500.076 | 33.17789
5.68667 | -193.457 | 22.05 | 92.807 | -2500.076 | 33.1785
5.69 | -193.472 | 22.05 | 92.792 | -2500.076 | 33.17912
5.69333 | -193.503 | 22.05 | 92.792 | -2500.076 | 33.17912
5.69667 | -193.487 | 22.05 | 92.822 | -2500.076 | 33.1785
5.7 | -193.472 | 22.05 | 92.853 | -2500.076 | 33.17789
5.70333 | -193.503 | 22.05 | 92.837 | -2500.076 | 33.17728
5.70667 | -193.487 | 22.05 | 92.837 | -2500.076 | 33.17728
5.71 | -193.426 | 22.05 | 92.853 | -2500.076 | 33.17789
5.71333 | -193.442 | 22.05 | 92.837 | -2500.076 | 33.17789
5.71667 | -193.472 | 22.05 | 92.792 | -2500.076 | 33.17789
5.72 | -193.457 | 22.05 | 92.792 | -2500.076 | 33.17789
5.72333 | -193.457 | 22.05 | 92.807 | -2500.076 | 33.17667
5.72667 | -193.503 | 22.05 | 92.822 | -2500.076 | 33.17545
5.73 | -193.533 | 22.05 | 92.837 | -2500.076 | 33.17484
5.73333 | -193.487 | 22.05 | 92.853 | -2500.076 | 33.17301
5.73667 | -193.533 | 22.05 | 92.822 | -2500.076 | 33.16996
5.74 | -193.564 | 22.05 | 92.822 | -2500.076 | 33.1669
5.74333 | -193.564 | 22.05 | 92.822 | -2500.076 | 33.16324
5.74667 | -193.564 | 22.05 | 92.807 | -2500.076 | 33.15958
5.75 | -193.609 | 22.05 | 92.822 | -2500.076 | 33.15714
5.75333 | -193.594 | 22.05 | 92.868 | -2500.076 | 33.15531
5.75667 | -193.609 | 22.05 | 92.868 | -2500.076 | 33.1547
5.76 | -193.579 | 22.05 | 92.837 | -2500.076 | 33.15531
5.76333 | -193.579 | 22.05 | 92.853 | -2500.076 | 33.15653
5.76667 | -193.564 | 22.05 | 92.883 | -2500.076 | 33.15775
5.77 | -193.548 | 22.05 | 92.883 | -2500.076 | 33.1608
5.77333 | -193.564 | 22.05 | 92.868 | -2500.076 | 33.16385
5.77667 | -193.564 | 22.05 | 92.883 | -2500.076 | 33.16629
5.78 | -193.564 | 22.05 | 92.868 | -2500.076 | 33.16813
5.78333 | -193.579 | 22.05 | 92.837 | -2500.076 | 33.17057
5.78667 | -193.579 | 22.05 | 92.837 | -2500.076 | 33.1724
5.79 | -193.518 | 22.05 | 92.822 | -2500.076 | 33.17362
5.79333 | -193.533 | 22.05 | 92.822 | -2500.076 | 33.17484
5.79667 | -193.548 | 22.05 | 92.837 | -2500.076 | 33.17667
5.8 | -193.518 | 22.05 | 92.822 | -2500.076 | 33.17911
5.80333 | -193.503 | 22.05 | 92.822 | -2500.076 | 33.18094
5.80667 | -193.503 | 22.05 | 92.853 | -2500.076 | 33.18277
5.81 | -193.487 | 22.05 | 92.837 | -2500.076 | 33.1846
5.81333 | -193.442 | 22.05 | 92.822 | -2500.076 | 33.18583
5.81667 | -193.442 | 22.05 | 92.822 | -2500.076 | 33.18583
5.82 | -193.442 | 22.05 | 92.807 | -2500.076 | 33.18583
5.82333 | -193.487 | 22.05 | 92.807 | -2500.076 | 33.18583
5.82667 | -193.457 | 22.05 | 92.822 | -2500.076 | 33.18583
5.83 | -193.457 | 22.05 | 92.792 | -2500.076 | 33.18583
5.83333 | -193.487 | 22.05 | 92.761 | -2500.076 | 33.18583
5.83667 | -193.472 | 22.05 | 92.746 | -2500.076 | 33.18521
5.84 | -193.426 | 22.05 | 92.7 | -2500.076 | 33.1846
5.84333 | -193.457 | 22.05 | 92.669 | -2500.076 | 33.1846
5.84667 | -193.457 | 22.05 | 92.669 | -2500.076 | 33.1846
5.85 | -193.426 | 22.05 | 92.715 | -2500.076 | 33.1846
5.85333 | -193.396 | 22.05 | 92.746 | -2500.076 | 33.18521
5.85667 | -193.442 | 22.05 | 92.746 | -2500.076 | 33.18521
5.86 | -193.442 | 22.05 | 92.746 | -2500.076 | 33.1846
5.86333 | -193.411 | 22.05 | 92.761 | -2500.076 | 33.18399
5.86667 | -193.411 | 22.05 | 92.776 | -2500.076 | 33.18338
5.87 | -193.472 | 22.05 | 92.746 | -2500.076 | 33.18277
5.87333 | -193.426 | 22.05 | 92.792 | -2500.076 | 33.18338
5.87667 | -193.442 | 22.05 | 92.807 | -2500.076 | 33.1846
5.88 | -193.457 | 22.05 | 92.792 | -2500.076 | 33.18583
5.88333 | -193.472 | 22.05 | 92.761 | -2500.076 | 33.18766
5.88667 | -193.457 | 22.05 | 92.746 | -2500.076 | 33.1901
5.89 | -193.442 | 22.05 | 92.715 | -2500.076 | 33.19315
5.89333 | -193.457 | 22.05 | 92.73 | -2500.076 | 33.19559
5.89667 | -193.457 | 22.05 | 92.73 | -2500.076 | 33.19804
5.9 | -193.426 | 22.05 | 92.73 | -2500.076 | 33.19865
5.90333 | -193.426 | 22.05 | 92.761 | -2500.076 | 33.19987
5.90667 | -193.442 | 22.05 | 92.761 | -2500.076 | 33.19987
5.91 | -193.411 | 22.05 | 92.746 | -2500.076 | 33.19926
5.91333 | -193.396 | 22.05 | 92.746 | -2500.076 | 33.19742
5.91667 | -193.411 | 22.05 | 92.73 | -2500.076 | 33.19681
5.92 | -193.411 | 22.05 | 92.715 | -2500.076 | 33.1962
5.92333 | -193.396 | 22.05 | 92.715 | -2500.076 | 33.19681
5.92667 | -193.411 | 22.05 | 92.685 | -2500.076 | 33.19742
5.93 | -193.411 | 22.05 | 92.73 | -2500.076 | 33.19986
5.93333 | -193.411 | 22.05 | 92.761 | -2500.076 | 33.20292
5.93667 | -193.396 | 22.05 | 92.761 | -2500.076 | 33.20475
5.94 | -193.396 | 22.05 | 92.746 | -2500.076 | 33.20475
5.94333 | -193.381 | 22.05 | 92.792 | -2500.076 | 33.20475
5.94667 | -193.411 | 22.05 | 92.761 | -2500.076 | 33.20292
5.95 | -193.381 | 22.05 | 92.746 | -2500.076 | 33.19986
5.95333 | -193.411 | 22.05 | 92.761 | -2500.076 | 33.1962
5.95667 | -193.457 | 22.05 | 92.792 | -2500.076 | 33.19254
5.96 | -193.472 | 22.05 | 92.776 | -2500.076 | 33.18888
5.96333 | -193.503 | 22.05 | 92.776 | -2500.076 | 33.18644
5.96667 | -193.579 | 22.05 | 92.776 | -2500.076 | 33.1846
5.97 | -193.564 | 22.05 | 92.776 | -2500.076 | 33.18338
5.97333 | -193.564 | 22.05 | 92.776 | -2500.076 | 33.18216
5.97667 | -193.579 | 22.05 | 92.761 | -2500.076 | 33.18094
5.98 | -193.609 | 22.05 | 92.73 | -2500.076 | 33.17972
5.98333 | -193.579 | 22.05 | 92.73 | -2500.076 | 33.1785
5.98667 | -193.579 | 22.05 | 92.746 | -2500.076 | 33.17728
5.99 | -193.609 | 22.05 | 92.73 | -2500.076 | 33.17667
5.99333 | -193.594 | 22.05 | 92.73 | -2500.076 | 33.17667
5.99667 | -193.533 | 22.05 | 92.776 | -2500.076 | 33.17667
6 | -193.548 | 22.05 | 92.792 | -2500.076 | 33.17667
6.00333 | -193.548 | 22.05 | 92.792 | -2500.076 | 33.17667
6.00667 | -193.503 | 22.05 | 92.822 | -2500.076 | 33.17728
6.01 | -193.472 | 22.05 | 92.837 | -2500.076 | 33.17789
6.01333 | -193.472 | 22.05 | 92.807 | -2500.076 | 33.17911
6.01667 | -193.457 | 22.05 | 92.822 | -2500.076 | 33.17973
6.02 | -193.442 | 22.05 | 92.822 | -2500.076 | 33.18034
6.02333 | -193.472 | 22.05 | 92.792 | -2500.076 | 33.18034
6.02667 | -193.518 | 22.05 | 92.792 | -2500.076 | 33.18095
6.03 | -193.533 | 22.05 | 92.822 | -2500.076 | 33.18095
6.03333 | -193.518 | 22.05 | 92.792 | -2500.076 | 33.18155
6.03667 | -193.548 | 22.05 | 92.761 | -2500.076 | 33.18216
6.04 | -193.533 | 22.05 | 92.761 | -2500.076 | 33.18277
6.04333 | -193.503 | 22.05 | 92.761 | -2500.076 | 33.18277
6.04667 | -193.472 | 22.05 | 92.73 | -2500.076 | 33.18277
6.05 | -193.503 | 22.05 | 92.746 | -2500.076 | 33.18216
6.05333 | -193.472 | 22.05 | 92.746 | -2500.076 | 33.18155
6.05667 | -193.442 | 22.05 | 92.776 | -2500.076 | 33.18033
6.06 | -193.487 | 22.05 | 92.792 | -2500.076 | 33.17911
6.06333 | -193.503 | 22.05 | 92.792 | -2500.076 | 33.17789
6.06667 | -193.503 | 22.05 | 92.776 | -2500.076 | 33.17728
6.07 | -193.503 | 22.05 | 92.792 | -2500.076 | 33.17667
6.07333 | -193.548 | 22.05 | 92.776 | -2500.076 | 33.17667
6.07667 | -193.548 | 22.05 | 92.761 | -2500.076 | 33.17606
6.08 | -193.564 | 22.05 | 92.776 | -2500.076 | 33.17484
6.08333 | -193.594 | 22.05 | 92.761 | -2500.076 | 33.17362
6.08667 | -193.655 | 22.05 | 92.746 | -2500.076 | 33.1724
6.09 | -193.625 | 22.05 | 92.746 | -2500.076 | 33.17057
6.09333 | -193.625 | 22.05 | 92.715 | -2500.076 | 33.16935
6.09667 | -193.609 | 22.05 | 92.685 | -2500.076 | 33.16874
6.1 | -193.579 | 22.05 | 92.715 | -2500.076 | 33.16813
6.10333 | -193.564 | 22.05 | 92.73 | -2500.076 | 33.16751
6.10667 | -193.579 | 22.05 | 92.746 | -2500.076 | 33.1669
6.11 | -193.579 | 22.05 | 92.776 | -2500.076 | 33.16629
6.11333 | -193.625 | 22.05 | 92.792 | -2500.076 | 33.16629
6.11667 | -193.625 | 22.05 | 92.761 | -2500.076 | 33.16568
6.12 | -193.609 | 22.05 | 92.746 | -2500.076 | 33.16446
6.12333 | -193.64 | 22.05 | 92.715 | -2500.076 | 33.16324
6.12667 | -193.625 | 22.05 | 92.7 | -2500.076 | 33.16263
6.13 | -193.609 | 22.05 | 92.685 | -2500.076 | 33.1608
6.13333 | -193.625 | 22.05 | 92.685 | -2500.076 | 33.15958
6.13667 | -193.625 | 22.05 | 92.685 | -2500.076 | 33.15958
6.14 | -193.594 | 22.05 | 92.715 | -2500.076 | 33.16019
6.14333 | -193.594 | 22.05 | 92.73 | -2500.076 | 33.16019
6.14667 | -193.609 | 22.05 | 92.746 | -2500.076 | 33.16202
6.15 | -193.579 | 22.05 | 92.746 | -2500.076 | 33.16446
6.15333 | -193.564 | 22.05 | 92.746 | -2500.076 | 33.16629
6.15667 | -193.579 | 22.05 | 92.746 | -2500.076 | 33.16935
6.16 | -193.564 | 22.05 | 92.73 | -2500.076 | 33.17423
6.16333 | -193.518 | 22.05 | 92.715 | -2500.076 | 33.17789
6.16667 | -193.518 | 22.05 | 92.715 | -2500.076 | 33.18155
6.17 | -193.533 | 22.05 | 92.746 | -2500.076 | 33.18521
6.17333 | -193.533 | 22.05 | 92.7 | -2500.076 | 33.18766
6.17667 | -193.518 | 22.05 | 92.7 | -2500.076 | 33.18827
6.18 | -193.518 | 22.05 | 92.7 | -2500.076 | 33.18888
6.18333 | -193.564 | 22.05 | 92.715 | -2500.076 | 33.18827
6.18667 | -193.533 | 22.05 | 92.7 | -2500.076 | 33.18827
6.19 | -193.503 | 22.05 | 92.7 | -2500.076 | 33.18827
6.19333 | -193.533 | 22.05 | 92.715 | -2500.076 | 33.18827
6.19667 | -193.533 | 22.05 | 92.73 | -2500.076 | 33.18827
6.2 | -193.457 | 22.05 | 92.73 | -2500.076 | 33.18949
6.20333 | -193.457 | 22.05 | 92.715 | -2500.076 | 33.19193
6.20667 | -193.442 | 22.05 | 92.746 | -2500.076 | 33.19437
6.21 | -193.411 | 22.05 | 92.746 | -2500.076 | 33.19682
6.21333 | -193.381 | 22.05 | 92.746 | -2500.076 | 33.19987
6.21667 | -193.411 | 22.05 | 92.715 | -2500.076 | 33.20231
6.22 | -193.411 | 22.05 | 92.73 | -2500.076 | 33.20292
6.22333 | -193.411 | 22.05 | 92.73 | -2500.076 | 33.20353
6.22667 | -193.411 | 22.05 | 92.73 | -2500.076 | 33.20414
6.23 | -193.411 | 22.05 | 92.746 | -2500.076 | 33.20414
6.23333 | -193.396 | 22.05 | 92.746 | -2500.076 | 33.20475
6.23667 | -193.411 | 22.05 | 92.746 | -2500.076 | 33.20475
6.24 | -193.396 | 22.05 | 92.746 | -2500.076 | 33.20475
6.24333 | -193.396 | 22.05 | 92.73 | -2500.076 | 33.20414
6.24667 | -193.396 | 22.05 | 92.715 | -2500.076 | 33.20353
6.25 | -193.411 | 22.05 | 92.746 | -2500.076 | 33.20231
6.25333 | -193.411 | 22.05 | 92.746 | -2500.076 | 33.2017
6.25667 | -193.411 | 22.05 | 92.73 | -2500.076 | 33.2017
6.26 | -193.411 | 22.05 | 92.73 | -2500.076 | 33.2017
6.26333 | -193.442 | 22.05 | 92.746 | -2500.076 | 33.2017
6.26667 | -193.442 | 22.05 | 92.746 | -2500.076 | 33.2017
6.27 | -193.426 | 22.05 | 92.73 | -2500.076 | 33.20231
6.27333 | -193.457 | 22.05 | 92.746 | -2500.076 | 33.2017
6.27667 | -193.487 | 22.05 | 92.761 | -2500.076 | 33.2017
6.28 | -193.472 | 22.05 | 92.746 | -2500.076 | 33.2017
6.28333 | -193.442 | 22.05 | 92.715 | -2500.076 | 33.20048
6.28667 | -193.503 | 22.05 | 92.715 | -2500.076 | 33.19743
6.29 | -193.518 | 22.05 | 92.715 | -2500.076 | 33.19498
6.29333 | -193.503 | 22.05 | 92.7 | -2500.076 | 33.19254
6.29667 | -193.533 | 22.05 | 92.7 | -2500.076 | 33.18949
6.3 | -193.564 | 22.05 | 92.7 | -2500.076 | 33.18644
6.30333 | -193.518 | 22.05 | 92.7 | -2500.076 | 33.18461
6.30667 | -193.518 | 22.05 | 92.669 | -2500.076 | 33.18217
6.31 | -193.518 | 22.05 | 92.669 | -2500.076 | 33.17972
6.31333 | -193.533 | 22.05 | 92.654 | -2500.076 | 33.17789
6.31667 | -193.548 | 22.05 | 92.685 | -2500.076 | 33.17728
6.32 | -193.548 | 22.05 | 92.7 | -2500.076 | 33.17728
6.32333 | -193.548 | 22.05 | 92.7 | -2500.076 | 33.1785
6.32667 | -193.548 | 22.05 | 92.715 | -2500.076 | 33.17972
6.33 | -193.518 | 22.05 | 92.746 | -2500.076 | 33.18094
6.33333 | -193.548 | 22.05 | 92.715 | -2500.076 | 33.18155
6.33667 | -193.548 | 22.05 | 92.715 | -2500.076 | 33.18216
6.34 | -193.548 | 22.05 | 92.73 | -2500.076 | 33.18216
6.34333 | -193.548 | 22.05 | 92.7 | -2500.076 | 33.18094
6.34667 | -193.579 | 22.05 | 92.685 | -2500.076 | 33.17972
6.35 | -193.564 | 22.05 | 92.685 | -2500.076 | 33.17911
6.35333 | -193.564 | 22.05 | 92.669 | -2500.076 | 33.1785
6.35667 | -193.564 | 22.05 | 92.669 | -2500.076 | 33.17789
6.36 | -193.594 | 22.05 | 92.7 | -2500.076 | 33.1785
6.36333 | -193.579 | 22.05 | 92.7 | -2500.076 | 33.17973
6.36667 | -193.548 | 22.05 | 92.685 | -2500.076 | 33.18156
6.37 | -193.548 | 22.05 | 92.669 | -2500.076 | 33.18339
6.37333 | -193.533 | 22.05 | 92.669 | -2500.076 | 33.18522
6.37667 | -193.503 | 22.05 | 92.685 | -2500.076 | 33.18705
6.38 | -193.472 | 22.05 | 92.685 | -2500.076 | 33.18827
6.38333 | -193.472 | 22.05 | 92.685 | -2500.076 | 33.18888
6.38667 | -193.503 | 22.05 | 92.685 | -2500.076 | 33.18827
6.39 | -193.503 | 22.05 | 92.669 | -2500.076 | 33.18766
6.39333 | -193.503 | 22.05 | 92.639 | -2500.076 | 33.18705
6.39667 | -193.518 | 22.05 | 92.639 | -2500.076 | 33.18644
6.4 | -193.533 | 22.05 | 92.685 | -2500.076 | 33.18583
6.40333 | -193.518 | 22.05 | 92.7 | -2500.076 | 33.18521
6.40667 | -193.503 | 22.05 | 92.7 | -2500.076 | 33.1846
6.41 | -193.518 | 22.05 | 92.7 | -2500.076 | 33.18399
6.41333 | -193.518 | 22.05 | 92.715 | -2500.076 | 33.18399
6.41667 | -193.472 | 22.05 | 92.715 | -2500.076 | 33.18399
6.42 | -193.487 | 22.05 | 92.715 | -2500.076 | 33.1846
6.42333 | -193.533 | 22.05 | 92.715 | -2500.076 | 33.18521
6.42667 | -193.503 | 22.05 | 92.715 | -2500.076 | 33.18583
6.43 | -193.533 | 22.05 | 92.7 | -2500.076 | 33.18583
6.43333 | -193.579 | 22.05 | 92.7 | -2500.076 | 33.18583
6.43667 | -193.548 | 22.05 | 92.685 | -2500.076 | 33.18521
6.44 | -193.518 | 22.05 | 92.669 | -2500.076 | 33.18521
6.44333 | -193.533 | 22.05 | 92.654 | -2500.076 | 33.18521
6.44667 | -193.518 | 22.05 | 92.654 | -2500.076 | 33.18521
6.45 | -193.518 | 22.05 | 92.639 | -2500.076 | 33.1846
6.45333 | -193.518 | 22.05 | 92.608 | -2500.076 | 33.1846
6.45667 | -193.548 | 22.05 | 92.624 | -2500.076 | 33.18399
6.46 | -193.579 | 22.05 | 92.639 | -2500.076 | 33.18338
6.46333 | -193.564 | 22.05 | 92.624 | -2500.076 | 33.18277
6.46667 | -193.564 | 22.05 | 92.608 | -2500.076 | 33.18216
6.47 | -193.564 | 22.05 | 92.654 | -2500.076 | 33.18216
6.47333 | -193.533 | 22.05 | 92.639 | -2500.076 | 33.18277
6.47667 | -193.487 | 22.05 | 92.639 | -2500.076 | 33.18399
6.48 | -193.442 | 22.05 | 92.639 | -2500.076 | 33.18644
6.48333 | -193.426 | 22.05 | 92.624 | -2500.076 | 33.19132
6.48667 | -193.381 | 22.05 | 92.624 | -2500.076 | 33.19498
6.49 | -193.35 | 22.05 | 92.608 | -2500.076 | 33.19804
6.49333 | -193.35 | 22.05 | 92.578 | -2500.076 | 33.20169
6.49667 | -193.365 | 22.05 | 92.563 | -2500.076 | 33.20414
6.5 | -193.35 | 22.05 | 92.578 | -2500.076 | 33.20536
6.50333 | -193.396 | 22.05 | 92.563 | -2500.076 | 33.20719
6.50667 | -193.426 | 22.05 | 92.578 | -2500.076 | 33.20902
6.51 | -193.442 | 22.05 | 92.578 | -2500.076 | 33.20902
6.51333 | -193.442 | 22.05 | 92.593 | -2500.076 | 33.20841
6.51667 | -193.457 | 22.05 | 92.593 | -2500.076 | 33.20658
6.52 | -193.503 | 22.05 | 92.593 | -2500.076 | 33.20414
6.52333 | -193.487 | 22.05 | 92.608 | -2500.076 | 33.19986
6.52667 | -193.503 | 22.05 | 92.608 | -2500.076 | 33.19621
6.53 | -193.533 | 22.05 | 92.593 | -2500.076 | 33.19315
6.53333 | -193.533 | 22.05 | 92.578 | -2500.076 | 33.19071
6.53667 | -193.503 | 22.05 | 92.578 | -2500.076 | 33.18827
6.54 | -193.533 | 22.05 | 92.593 | -2500.076 | 33.18766
6.54333 | -193.564 | 22.05 | 92.624 | -2500.076 | 33.18705
6.54667 | -193.564 | 22.05 | 92.669 | -2500.076 | 33.18644
6.55 | -193.564 | 22.05 | 92.7 | -2500.076 | 33.18521
6.55333 | -193.594 | 22.05 | 92.715 | -2500.076 | 33.18399
6.55667 | -193.594 | 22.05 | 92.715 | -2500.076 | 33.18216
6.56 | -193.564 | 22.05 | 92.7 | -2500.076 | 33.18094
6.56333 | -193.609 | 22.05 | 92.654 | -2500.076 | 33.17973
6.56667 | -193.625 | 22.05 | 92.654 | -2500.076 | 33.17912
6.57 | -193.609 | 22.05 | 92.669 | -2500.076 | 33.17973
6.57333 | -193.609 | 22.05 | 92.654 | -2500.076 | 33.18156
6.57667 | -193.625 | 22.05 | 92.624 | -2500.076 | 33.18339
6.58 | -193.609 | 22.05 | 92.654 | -2500.076 | 33.18522
6.58333 | -193.594 | 22.05 | 92.639 | -2500.076 | 33.18644
6.58667 | -193.594 | 22.05 | 92.624 | -2500.076 | 33.18705
6.59 | -193.609 | 22.05 | 92.624 | -2500.076 | 33.18766
6.59333 | -193.579 | 22.05 | 92.654 | -2500.076 | 33.18766
6.59667 | -193.564 | 22.05 | 92.639 | -2500.076 | 33.18705
6.6 | -193.579 | 22.05 | 92.639 | -2500.076 | 33.18766
6.60333 | -193.548 | 22.05 | 92.624 | -2500.076 | 33.18827
6.60667 | -193.548 | 22.05 | 92.608 | -2500.076 | 33.18827
6.61 | -193.548 | 22.05 | 92.593 | -2500.076 | 33.18766
6.61333 | -193.564 | 22.05 | 92.608 | -2500.076 | 33.18827
6.61667 | -193.579 | 22.05 | 92.608 | -2500.076 | 33.18827
6.62 | -193.564 | 22.05 | 92.593 | -2500.076 | 33.18888
6.62333 | -193.533 | 22.05 | 92.593 | -2500.076 | 33.19132
6.62667 | -193.548 | 22.05 | 92.593 | -2500.076 | 33.19498
6.63 | -193.503 | 22.05 | 92.563 | -2500.076 | 33.19864
6.63333 | -193.457 | 22.05 | 92.563 | -2500.076 | 33.20353
6.63667 | -193.442 | 22.05 | 92.578 | -2500.076 | 33.20963
6.64 | -193.426 | 22.05 | 92.593 | -2500.076 | 33.21451
6.64333 | -193.365 | 22.05 | 92.563 | -2500.076 | 33.21878
6.64667 | -193.32 | 22.05 | 92.563 | -2500.076 | 33.22245
6.65 | -193.32 | 22.05 | 92.563 | -2500.076 | 33.22489
6.65333 | -193.32 | 22.05 | 92.593 | -2500.076 | 33.2255
6.65667 | -193.289 | 22.05 | 92.578 | -2500.076 | 33.2255
6.66 | -193.32 | 22.05 | 92.608 | -2500.076 | 33.22611
6.66333 | -193.381 | 22.05 | 92.624 | -2500.076 | 33.22611
6.66667 | -193.381 | 22.05 | 92.624 | -2500.076 | 33.22611
6.67 | -193.381 | 22.05 | 92.578 | -2500.076 | 33.22611
6.67333 | -193.396 | 22.05 | 92.563 | -2500.076 | 33.22611
6.67667 | -193.426 | 22.05 | 92.547 | -2500.076 | 33.2255
6.68 | -193.411 | 22.05 | 92.532 | -2500.076 | 33.22611
6.68333 | -193.396 | 22.05 | 92.517 | -2500.076 | 33.22672
6.68667 | -193.442 | 22.05 | 92.502 | -2500.076 | 33.22794
6.69 | -193.442 | 22.05 | 92.502 | -2500.076 | 33.22855
6.69333 | -193.411 | 22.05 | 92.502 | -2500.076 | 33.22977
6.69667 | -193.396 | 22.05 | 92.517 | -2500.076 | 33.23038
6.7 | -193.396 | 22.05 | 92.532 | -2500.076 | 33.231
6.70333 | -193.365 | 22.05 | 92.563 | -2500.076 | 33.231
6.70667 | -193.381 | 22.05 | 92.624 | -2500.076 | 33.23161
6.71 | -193.365 | 22.05 | 92.639 | -2500.076 | 33.23161
6.71333 | -193.396 | 22.05 | 92.624 | -2500.076 | 33.23161
6.71667 | -193.365 | 22.05 | 92.624 | -2500.076 | 33.23161
6.72 | -193.335 | 22.05 | 92.608 | -2500.076 | 33.23161
6.72333 | -193.335 | 22.05 | 92.578 | -2500.076 | 33.23161
6.72667 | -193.335 | 22.05 | 92.608 | -2500.076 | 33.23161
6.73 | -193.335 | 22.05 | 92.639 | -2500.076 | 33.231
6.73333 | -193.35 | 22.05 | 92.624 | -2500.076 | 33.231
6.73667 | -193.365 | 22.05 | 92.654 | -2500.076 | 33.231
6.74 | -193.396 | 22.05 | 92.639 | -2500.076 | 33.231
6.74333 | -193.396 | 22.05 | 92.624 | -2500.076 | 33.231
6.74667 | -193.365 | 22.05 | 92.608 | -2500.076 | 33.231
6.75 | -193.411 | 22.05 | 92.624 | -2500.076 | 33.23038
6.75333 | -193.396 | 22.05 | 92.608 | -2500.076 | 33.23038
6.75667 | -193.335 | 22.05 | 92.624 | -2500.076 | 33.23038
6.76 | -193.35 | 22.05 | 92.639 | -2500.076 | 33.23038
6.76333 | -193.335 | 22.05 | 92.654 | -2500.076 | 33.23038
6.76667 | -193.304 | 22.05 | 92.639 | -2500.076 | 33.23038
6.77 | -193.335 | 22.05 | 92.639 | -2500.076 | 33.22977
6.77333 | -193.396 | 22.05 | 92.639 | -2500.076 | 33.22855
6.77667 | -193.411 | 22.05 | 92.639 | -2500.076 | 33.2255
6.78 | -193.442 | 22.05 | 92.608 | -2500.076 | 33.22184
6.78333 | -193.518 | 22.05 | 92.608 | -2500.076 | 33.21818
6.78667 | -193.533 | 22.05 | 92.608 | -2500.076 | 33.2139
6.79 | -193.518 | 22.05 | 92.639 | -2500.076 | 33.20963
6.79333 | -193.548 | 22.05 | 92.639 | -2500.076 | 33.20719
6.79667 | -193.579 | 22.05 | 92.639 | -2500.076 | 33.20536
6.8 | -193.548 | 22.05 | 92.654 | -2500.076 | 33.20353
6.80333 | -193.533 | 22.05 | 92.669 | -2500.076 | 33.20231
6.80667 | -193.518 | 22.05 | 92.639 | -2500.076 | 33.2017
6.81 | -193.533 | 22.05 | 92.593 | -2500.076 | 33.19987
6.81333 | -193.518 | 22.05 | 92.593 | -2500.076 | 33.19987
6.81667 | -193.472 | 22.05 | 92.578 | -2500.076 | 33.19987
6.82 | -193.503 | 22.05 | 92.563 | -2500.076 | 33.19987
6.82333 | -193.503 | 22.05 | 92.547 | -2500.076 | 33.20048
6.82667 | -193.442 | 22.05 | 92.563 | -2500.076 | 33.2017
6.83 | -193.457 | 22.05 | 92.563 | -2500.076 | 33.2017
6.83333 | -193.503 | 22.05 | 92.547 | -2500.076 | 33.20231
6.83667 | -193.518 | 22.05 | 92.532 | -2500.076 | 33.20169
6.84 | -193.518 | 22.05 | 92.547 | -2500.076 | 33.20047
6.84333 | -193.533 | 22.05 | 92.578 | -2500.076 | 33.20108
6.84667 | -193.533 | 22.05 | 92.578 | -2500.076 | 33.20169
6.85 | -193.533 | 22.05 | 92.593 | -2500.076 | 33.20108
6.85333 | -193.487 | 22.05 | 92.578 | -2500.076 | 33.20169
6.85667 | -193.518 | 22.05 | 92.563 | -2500.076 | 33.20231
6.86 | -193.518 | 22.05 | 92.547 | -2500.076 | 33.2017
6.86333 | -193.503 | 22.05 | 92.532 | -2500.076 | 33.2017
6.86667 | -193.503 | 22.05 | 92.517 | -2500.076 | 33.2017
6.87 | -193.533 | 22.05 | 92.532 | -2500.076 | 33.20048
6.87333 | -193.548 | 22.05 | 92.532 | -2500.076 | 33.19925
6.87667 | -193.533 | 22.05 | 92.502 | -2500.076 | 33.19925
6.88 | -193.548 | 22.05 | 92.502 | -2500.076 | 33.19865
6.88333 | -193.564 | 22.05 | 92.486 | -2500.076 | 33.19865
6.88667 | -193.548 | 22.05 | 92.471 | -2500.076 | 33.19987
6.89 | -193.518 | 22.05 | 92.471 | -2500.076 | 33.20109
6.89333 | -193.548 | 22.05 | 92.486 | -2500.076 | 33.19987
6.89667 | -193.533 | 22.05 | 92.532 | -2500.076 | 33.19804
6.9 | -193.533 | 22.05 | 92.563 | -2500.076 | 33.1962
6.90333 | -193.533 | 22.05 | 92.578 | -2500.076 | 33.19437
6.90667 | -193.564 | 22.05 | 92.593 | -2500.076 | 33.19254
6.91 | -193.579 | 22.05 | 92.624 | -2500.076 | 33.19132
6.91333 | -193.594 | 22.05 | 92.593 | -2500.076 | 33.19071
6.91667 | -193.609 | 22.05 | 92.593 | -2500.076 | 33.1901
6.92 | -193.625 | 22.05 | 92.608 | -2500.076 | 33.18949
6.92333 | -193.609 | 22.05 | 92.578 | -2500.076 | 33.18888
6.92667 | -193.594 | 22.05 | 92.563 | -2500.076 | 33.18827
6.93 | -193.609 | 22.05 | 92.563 | -2500.076 | 33.18766
6.93333 | -193.609 | 22.05 | 92.563 | -2500.076 | 33.18766
6.93667 | -193.594 | 22.05 | 92.532 | -2500.076 | 33.18705
6.94 | -193.594 | 22.05 | 92.563 | -2500.076 | 33.18644
6.94333 | -193.64 | 22.05 | 92.532 | -2500.076 | 33.18583
6.94667 | -193.655 | 22.05 | 92.532 | -2500.076 | 33.18521
6.95 | -193.625 | 22.05 | 92.517 | -2500.076 | 33.18399
6.95333 | -193.655 | 22.05 | 92.517 | -2500.076 | 33.18338
6.95667 | -193.67 | 22.05 | 92.517 | -2500.076 | 33.18277
6.96 | -193.64 | 22.05 | 92.532 | -2500.076 | 33.18277
6.96333 | -193.625 | 22.05 | 92.563 | -2500.076 | 33.18338
6.96667 | -193.64 | 22.05 | 92.578 | -2500.076 | 33.18399
6.97 | -193.64 | 22.05 | 92.593 | -2500.076 | 33.18399
6.97333 | -193.625 | 22.05 | 92.563 | -2500.076 | 33.1846
6.97667 | -193.625 | 22.05 | 92.563 | -2500.076 | 33.18521
6.98 | -193.625 | 22.05 | 92.532 | -2500.076 | 33.18583
6.98333 | -193.579 | 22.05 | 92.532 | -2500.076 | 33.18644
6.98667 | -193.548 | 22.05 | 92.517 | -2500.076 | 33.18766
6.99 | -193.548 | 22.05 | 92.517 | -2500.076 | 33.18888
6.99333 | -193.533 | 22.05 | 92.517 | -2500.076 | 33.19132
6.99667 | -193.503 | 22.05 | 92.502 | -2500.076 | 33.19437
7 | -193.518 | 22.05 | 92.486 | -2500.076 | 33.19681
7.00333 | -193.533 | 22.05 | 92.486 | -2500.076 | 33.19925
7.00667 | -193.548 | 22.05 | 92.502 | -2500.076 | 33.2023
7.01 | -193.518 | 22.05 | 92.502 | -2500.076 | 33.20475
7.01333 | -193.487 | 22.05 | 92.547 | -2500.076 | 33.20597
7.01667 | -193.518 | 22.05 | 92.532 | -2500.076 | 33.20841
7.02 | -193.503 | 22.05 | 92.547 | -2500.076 | 33.21146
7.02333 | -193.457 | 22.05 | 92.547 | -2500.076 | 33.21452
7.02667 | -193.442 | 22.05 | 92.563 | -2500.076 | 33.21818
7.03 | -193.442 | 22.05 | 92.517 | -2500.076 | 33.22245
7.03333 | -193.381 | 22.05 | 92.532 | -2500.076 | 33.22794
7.03667 | -193.335 | 22.05 | 92.547 | -2500.076 | 33.23283
7.04 | -193.32 | 22.05 | 92.563 | -2500.076 | 33.2371
7.04333 | -193.335 | 22.05 | 92.517 | -2500.076 | 33.24015
7.04667 | -193.289 | 22.05 | 92.532 | -2500.076 | 33.24259
7.05 | -193.304 | 22.05 | 92.547 | -2500.076 | 33.2432
7.05333 | -193.32 | 22.05 | 92.532 | -2500.076 | 33.24442
7.05667 | -193.274 | 22.05 | 92.471 | -2500.076 | 33.24503
7.06 | -193.243 | 22.05 | 92.441 | -2500.076 | 33.24564
7.06333 | -193.274 | 22.05 | 92.41 | -2500.076 | 33.24686
7.06667 | -193.258 | 22.05 | 92.395 | -2500.076 | 33.2487
7.07 | -193.243 | 22.05 | 92.364 | -2500.076 | 33.24992
7.07333 | -193.258 | 22.05 | 92.395 | -2500.076 | 33.25053
7.07667 | -193.274 | 22.05 | 92.456 | -2500.076 | 33.25053
7.08 | -193.274 | 22.05 | 92.471 | -2500.076 | 33.24931
7.08333 | -193.228 | 22.05 | 92.471 | -2500.076 | 33.24747
7.08667 | -193.228 | 22.05 | 92.486 | -2500.076 | 33.24503
7.09 | -193.258 | 22.05 | 92.502 | -2500.076 | 33.2432
7.09333 | -193.258 | 22.05 | 92.486 | -2500.076 | 33.24198
7.09667 | -193.258 | 22.05 | 92.471 | -2500.076 | 33.24137
7.1 | -193.289 | 22.05 | 92.471 | -2500.076 | 33.24015
7.10333 | -193.35 | 22.05 | 92.456 | -2500.076 | 33.24015
7.10667 | -193.35 | 22.05 | 92.425 | -2500.076 | 33.24015
7.11 | -193.335 | 22.05 | 92.41 | -2500.076 | 33.24015
7.11333 | -193.35 | 22.05 | 92.41 | -2500.076 | 33.24015
7.11667 | -193.365 | 22.05 | 92.425 | -2500.076 | 33.23954
7.12 | -193.304 | 22.05 | 92.456 | -2500.076 | 33.23771
7.12333 | -193.304 | 22.05 | 92.486 | -2500.076 | 33.23527
7.12667 | -193.335 | 22.05 | 92.486 | -2500.076 | 33.23222
7.13 | -193.365 | 22.05 | 92.517 | -2500.076 | 33.22855
7.13333 | -193.396 | 22.05 | 92.517 | -2500.076 | 33.22367
7.13667 | -193.442 | 22.05 | 92.502 | -2500.076 | 33.21818
7.14 | -193.487 | 22.05 | 92.441 | -2500.076 | 33.21268
7.14333 | -193.503 | 22.05 | 92.441 | -2500.076 | 33.2078
7.14667 | -193.503 | 22.05 | 92.425 | -2500.076 | 33.20414
7.15 | -193.518 | 22.05 | 92.441 | -2500.076 | 33.20231
7.15333 | -193.548 | 22.05 | 92.441 | -2500.076 | 33.2017
7.15667 | -193.564 | 22.05 | 92.486 | -2500.076 | 33.2017
7.16 | -193.548 | 22.05 | 92.486 | -2500.076 | 33.20109
7.16333 | -193.579 | 22.05 | 92.502 | -2500.076 | 33.19865
7.16667 | -193.609 | 22.05 | 92.471 | -2500.076 | 33.19621
7.17 | -193.594 | 22.05 | 92.471 | -2500.076 | 33.19376
7.17333 | -193.579 | 22.05 | 92.456 | -2500.076 | 33.19132
7.17667 | -193.64 | 22.05 | 92.456 | -2500.076 | 33.18949
7.18 | -193.64 | 22.05 | 92.456 | -2500.076 | 33.18888
7.18333 | -193.609 | 22.05 | 92.456 | -2500.076 | 33.18888
7.18667 | -193.625 | 22.05 | 92.441 | -2500.076 | 33.18888
7.19 | -193.64 | 22.05 | 92.471 | -2500.076 | 33.18888
7.19333 | -193.625 | 22.05 | 92.471 | -2500.076 | 33.18888
7.19667 | -193.594 | 22.05 | 92.456 | -2500.076 | 33.18888
7.2 | -193.609 | 22.05 | 92.456 | -2500.076 | 33.18888
7.20333 | -193.579 | 22.05 | 92.486 | -2500.076 | 33.18888
7.20667 | -193.548 | 22.05 | 92.486 | -2500.076 | 33.18888
7.21 | -193.548 | 22.05 | 92.486 | -2500.076 | 33.18888
7.21333 | -193.579 | 22.05 | 92.517 | -2500.076 | 33.18888
7.21667 | -193.579 | 22.05 | 92.517 | -2500.076 | 33.18888
7.22 | -193.609 | 22.05 | 92.502 | -2500.076 | 33.18827
7.22333 | -193.625 | 22.05 | 92.471 | -2500.076 | 33.18766
7.22667 | -193.625 | 22.05 | 92.486 | -2500.076 | 33.18705
7.23 | -193.625 | 22.05 | 92.441 | -2500.076 | 33.18644
7.23333 | -193.625 | 22.05 | 92.441 | -2500.076 | 33.18583
7.23667 | -193.64 | 22.05 | 92.41 | -2500.076 | 33.18583
7.24 | -193.67 | 22.05 | 92.425 | -2500.076 | 33.18583
7.24333 | -193.64 | 22.05 | 92.425 | -2500.076 | 33.18583
7.24667 | -193.64 | 22.05 | 92.425 | -2500.076 | 33.18583
7.25 | -193.655 | 22.05 | 92.41 | -2500.076 | 33.18644
7.25333 | -193.64 | 22.05 | 92.425 | -2500.076 | 33.18705
7.25667 | -193.594 | 22.05 | 92.425 | -2500.076 | 33.18705
7.26 | -193.594 | 22.05 | 92.395 | -2500.076 | 33.18766
7.26333 | -193.625 | 22.05 | 92.38 | -2500.076 | 33.18888
7.26667 | -193.579 | 22.05 | 92.38 | -2500.076 | 33.18949
7.27 | -193.579 | 22.05 | 92.38 | -2500.076 | 33.1901
7.27333 | -193.594 | 22.05 | 92.349 | -2500.076 | 33.19132
7.27667 | -193.594 | 22.05 | 92.349 | -2500.076 | 33.19315
7.28 | -193.533 | 22.05 | 92.318 | -2500.076 | 33.19498
7.28333 | -193.564 | 22.05 | 92.303 | -2500.076 | 33.19742
7.28667 | -193.548 | 22.05 | 92.273 | -2500.076 | 33.19925
7.29 | -193.548 | 22.05 | 92.288 | -2500.076 | 33.20169
7.29333 | -193.548 | 22.05 | 92.288 | -2500.076 | 33.20353
7.29667 | -193.579 | 22.05 | 92.334 | -2500.076 | 33.20475
7.3 | -193.564 | 22.05 | 92.334 | -2500.076 | 33.20536
7.30333 | -193.548 | 22.05 | 92.349 | -2500.076 | 33.20658
7.30667 | -193.564 | 22.05 | 92.364 | -2500.076 | 33.2078
7.31 | -193.594 | 22.05 | 92.395 | -2500.076 | 33.20902
7.31333 | -193.579 | 22.05 | 92.395 | -2500.076 | 33.21146
7.31667 | -193.579 | 22.05 | 92.41 | -2500.076 | 33.21452
7.32 | -193.548 | 22.05 | 92.441 | -2500.076 | 33.21879
7.32333 | -193.518 | 22.05 | 92.425 | -2500.076 | 33.22306
7.32667 | -193.472 | 22.05 | 92.425 | -2500.076 | 33.22733
7.33 | -193.396 | 22.05 | 92.441 | -2500.076 | 33.231
7.33333 | -193.365 | 22.05 | 92.441 | -2500.076 | 33.23466
7.33667 | -193.381 | 22.05 | 92.456 | -2500.076 | 33.2371
7.34 | -193.335 | 22.05 | 92.456 | -2500.076 | 33.23893
7.34333 | -193.32 | 22.05 | 92.425 | -2500.076 | 33.24015
7.34667 | -193.335 | 22.05 | 92.395 | -2500.076 | 33.24137
7.35 | -193.304 | 22.05 | 92.38 | -2500.076 | 33.24198
7.35333 | -193.274 | 22.05 | 92.349 | -2500.076 | 33.2432
7.35667 | -193.258 | 22.05 | 92.334 | -2500.076 | 33.24381
7.36 | -193.289 | 22.05 | 92.364 | -2500.076 | 33.24503
7.36333 | -193.289 | 22.05 | 92.364 | -2500.076 | 33.24625
7.36667 | -193.274 | 22.05 | 92.38 | -2500.076 | 33.24809
7.37 | -193.289 | 22.05 | 92.41 | -2500.076 | 33.24931
7.37333 | -193.304 | 22.05 | 92.41 | -2500.076 | 33.25053
7.37667 | -193.258 | 22.05 | 92.395 | -2500.076 | 33.25114
7.38 | -193.258 | 22.05 | 92.41 | -2500.076 | 33.25114
7.38333 | -193.274 | 22.05 | 92.41 | -2500.076 | 33.25053
7.38667 | -193.32 | 22.05 | 92.38 | -2500.076 | 33.24931
7.39 | -193.32 | 22.05 | 92.395 | -2500.076 | 33.24809
7.39333 | -193.35 | 22.05 | 92.395 | -2500.076 | 33.24747
7.39667 | -193.381 | 22.05 | 92.395 | -2500.076 | 33.24625
7.4 | -193.381 | 22.05 | 92.41 | -2500.076 | 33.24503
7.40333 | -193.35 | 22.05 | 92.38 | -2500.076 | 33.24381
7.40667 | -193.381 | 22.05 | 92.364 | -2500.076 | 33.2432
7.41 | -193.381 | 22.05 | 92.334 | -2500.076 | 33.24198
7.41333 | -193.381 | 22.05 | 92.318 | -2500.076 | 33.24076
7.41667 | -193.411 | 22.05 | 92.273 | -2500.076 | 33.23832
7.42 | -193.426 | 22.05 | 92.303 | -2500.076 | 33.23649
7.42333 | -193.442 | 22.05 | 92.334 | -2500.076 | 33.23405
7.42667 | -193.426 | 22.05 | 92.334 | -2500.076 | 33.23161
7.43 | -193.457 | 22.05 | 92.318 | -2500.076 | 33.22916
7.43333 | -193.472 | 22.05 | 92.334 | -2500.076 | 33.22672
7.43667 | -193.487 | 22.05 | 92.318 | -2500.076 | 33.22367
7.44 | -193.487 | 22.05 | 92.303 | -2500.076 | 33.22123
7.44333 | -193.503 | 22.05 | 92.334 | -2500.076 | 33.21878
7.44667 | -193.503 | 22.05 | 92.364 | -2500.076 | 33.21695
7.45 | -193.533 | 22.05 | 92.395 | -2500.076 | 33.21634
7.45333 | -193.518 | 22.05 | 92.425 | -2500.076 | 33.21573
7.45667 | -193.548 | 22.05 | 92.425 | -2500.076 | 33.21451
7.46 | -193.609 | 22.05 | 92.41 | -2500.076 | 33.21268
7.46333 | -193.594 | 22.05 | 92.441 | -2500.076 | 33.21024
7.46667 | -193.594 | 22.05 | 92.41 | -2500.076 | 33.20719
7.47 | -193.594 | 22.05 | 92.395 | -2500.076 | 33.20475
7.47333 | -193.594 | 22.05 | 92.395 | -2500.076 | 33.20292
7.47667 | -193.579 | 22.05 | 92.41 | -2500.076 | 33.19987
7.48 | -193.579 | 22.05 | 92.38 | -2500.076 | 33.19682
7.48333 | -193.579 | 22.05 | 92.395 | -2500.076 | 33.19437
7.48667 | -193.579 | 22.05 | 92.41 | -2500.076 | 33.19254
7.49 | -193.548 | 22.05 | 92.441 | -2500.076 | 33.1901
7.49333 | -193.548 | 22.05 | 92.456 | -2500.076 | 33.18949
7.49667 | -193.594 | 22.05 | 92.471 | -2500.076 | 33.18949
7.5 | -193.594 | 22.05 | 92.471 | -2500.076 | 33.1901
7.50333 | -193.609 | 22.05 | 92.486 | -2500.076 | 33.1901
7.50667 | -193.64 | 22.05 | 92.486 | -2500.076 | 33.1901
7.51 | -193.64 | 22.05 | 92.486 | -2500.076 | 33.1901
7.51333 | -193.609 | 22.05 | 92.486 | -2500.076 | 33.1901
7.51667 | -193.579 | 22.05 | 92.502 | -2500.076 | 33.18949
7.52 | -193.609 | 22.05 | 92.486 | -2500.076 | 33.18888
7.52333 | -193.579 | 22.05 | 92.502 | -2500.076 | 33.18888
7.52667 | -193.579 | 22.05 | 92.502 | -2500.076 | 33.18949
7.53 | -193.594 | 22.05 | 92.532 | -2500.076 | 33.1901
7.53333 | -193.625 | 22.05 | 92.547 | -2500.076 | 33.19071
7.53667 | -193.625 | 22.05 | 92.517 | -2500.076 | 33.19071
7.54 | -193.64 | 22.05 | 92.471 | -2500.076 | 33.19071
7.54333 | -193.655 | 22.05 | 92.471 | -2500.076 | 33.1901
7.54667 | -193.67 | 22.05 | 92.441 | -2500.076 | 33.18949
7.55 | -193.655 | 22.05 | 92.425 | -2500.076 | 33.18888
7.55333 | -193.64 | 22.05 | 92.425 | -2500.076 | 33.18888
7.55667 | -193.655 | 22.05 | 92.41 | -2500.076 | 33.18827
7.56 | -193.609 | 22.05 | 92.41 | -2500.076 | 33.18827
7.56333 | -193.594 | 22.05 | 92.395 | -2500.076 | 33.18766
7.56667 | -193.64 | 22.05 | 92.38 | -2500.076 | 33.18705
7.57 | -193.64 | 22.05 | 92.41 | -2500.076 | 33.18644
7.57333 | -193.625 | 22.05 | 92.425 | -2500.076 | 33.18644
7.57667 | -193.655 | 22.05 | 92.395 | -2500.076 | 33.18583
7.58 | -193.655 | 22.05 | 92.395 | -2500.076 | 33.18644
7.58333 | -193.594 | 22.05 | 92.38 | -2500.076 | 33.18705
7.58667 | -193.564 | 22.05 | 92.349 | -2500.076 | 33.18766
7.59 | -193.594 | 22.05 | 92.334 | -2500.076 | 33.18888
7.59333 | -193.579 | 22.05 | 92.349 | -2500.076 | 33.1901
7.59667 | -193.579 | 22.05 | 92.318 | -2500.076 | 33.19193
7.6 | -193.609 | 22.05 | 92.303 | -2500.076 | 33.19437
7.60333 | -193.64 | 22.05 | 92.318 | -2500.076 | 33.19681
7.60667 | -193.64 | 22.05 | 92.303 | -2500.076 | 33.19865
7.61 | -193.625 | 22.05 | 92.303 | -2500.076 | 33.20109
7.61333 | -193.625 | 22.05 | 92.334 | -2500.076 | 33.2017
7.61667 | -193.64 | 22.05 | 92.364 | -2500.076 | 33.20231
7.62 | -193.609 | 22.05 | 92.38 | -2500.076 | 33.20231
7.62333 | -193.594 | 22.05 | 92.41 | -2500.076 | 33.20108
7.62667 | -193.625 | 22.05 | 92.41 | -2500.076 | 33.19925
7.63 | -193.609 | 22.05 | 92.395 | -2500.076 | 33.19864
7.63333 | -193.594 | 22.05 | 92.395 | -2500.076 | 33.19803
7.63667 | -193.625 | 22.05 | 92.38 | -2500.076 | 33.19803
7.64 | -193.64 | 22.05 | 92.38 | -2500.076 | 33.19926
7.64333 | -193.609 | 22.05 | 92.38 | -2500.076 | 33.20048
7.64667 | -193.594 | 22.05 | 92.41 | -2500.076 | 33.20109
7.65 | -193.609 | 22.05 | 92.41 | -2500.076 | 33.2017
7.65333 | -193.579 | 22.05 | 92.441 | -2500.076 | 33.20231
7.65667 | -193.533 | 22.05 | 92.441 | -2500.076 | 33.20353
7.66 | -193.564 | 22.05 | 92.441 | -2500.076 | 33.20475
7.66333 | -193.564 | 22.05 | 92.441 | -2500.076 | 33.20597
7.66667 | -193.533 | 22.05 | 92.441 | -2500.076 | 33.20719
7.67 | -193.533 | 22.05 | 92.41 | -2500.076 | 33.2078
7.67333 | -193.564 | 22.05 | 92.41 | -2500.076 | 33.20841
7.67667 | -193.579 | 22.05 | 92.395 | -2500.076 | 33.20902
7.68 | -193.579 | 22.05 | 92.364 | -2500.076 | 33.20963
7.68333 | -193.579 | 22.05 | 92.364 | -2500.076 | 33.20963
7.68667 | -193.609 | 22.05 | 92.364 | -2500.076 | 33.21024
7.69 | -193.548 | 22.05 | 92.364 | -2500.076 | 33.21024
7.69333 | -193.503 | 22.05 | 92.364 | -2500.076 | 33.21024
7.69667 | -193.503 | 22.05 | 92.41 | -2500.076 | 33.21024
7.7 | -193.487 | 22.05 | 92.38 | -2500.076 | 33.21024
7.70333 | -193.472 | 22.05 | 92.364 | -2500.076 | 33.21024
7.70667 | -193.518 | 22.05 | 92.318 | -2500.076 | 33.21024
7.71 | -193.548 | 22.05 | 92.303 | -2500.076 | 33.21024
7.71333 | -193.579 | 22.05 | 92.257 | -2500.076 | 33.21024
7.71667 | -193.564 | 22.05 | 92.257 | -2500.076 | 33.21024
7.72 | -193.564 | 22.05 | 92.257 | -2500.076 | 33.20963
7.72333 | -193.579 | 22.05 | 92.288 | -2500.076 | 33.20963
7.72667 | -193.564 | 22.05 | 92.303 | -2500.076 | 33.20963
7.73 | -193.564 | 22.05 | 92.318 | -2500.076 | 33.20963
7.73333 | -193.594 | 22.05 | 92.334 | -2500.076 | 33.20963
7.73667 | -193.609 | 22.05 | 92.334 | -2500.076 | 33.21146
7.74 | -193.579 | 22.05 | 92.334 | -2500.076 | 33.21268
7.74333 | -193.564 | 22.05 | 92.334 | -2500.076 | 33.21329
7.74667 | -193.594 | 22.05 | 92.273 | -2500.076 | 33.21329
7.75 | -193.594 | 22.05 | 92.257 | -2500.076 | 33.21329
7.75333 | -193.564 | 22.05 | 92.257 | -2500.076 | 33.21207
7.75667 | -193.579 | 22.05 | 92.288 | -2500.076 | 33.21085
7.76 | -193.594 | 22.05 | 92.288 | -2500.076 | 33.20963
7.76333 | -193.548 | 22.05 | 92.334 | -2500.076 | 33.20841
7.76667 | -193.548 | 22.05 | 92.38 | -2500.076 | 33.2078
7.77 | -193.548 | 22.05 | 92.425 | -2500.076 | 33.20719
7.77333 | -193.564 | 22.05 | 92.395 | -2500.076 | 33.20658
7.77667 | -193.548 | 22.05 | 92.395 | -2500.076 | 33.20658
7.78 | -193.579 | 22.05 | 92.41 | -2500.076 | 33.20719
7.78333 | -193.609 | 22.05 | 92.38 | -2500.076 | 33.20719
7.78667 | -193.64 | 22.05 | 92.334 | -2500.076 | 33.20719
7.79 | -193.64 | 22.05 | 92.349 | -2500.076 | 33.20719
7.79333 | -193.67 | 22.05 | 92.349 | -2500.076 | 33.20719
7.79667 | -193.64 | 22.05 | 92.364 | -2500.076 | 33.20719
7.8 | -193.64 | 22.05 | 92.364 | -2500.076 | 33.20719
7.80333 | -193.64 | 22.05 | 92.364 | -2500.076 | 33.20719
7.80667 | -193.625 | 22.05 | 92.38 | -2500.076 | 33.20719
7.81 | -193.609 | 22.05 | 92.38 | -2500.076 | 33.2078
7.81333 | -193.609 | 22.05 | 92.349 | -2500.076 | 33.20841
7.81667 | -193.625 | 22.05 | 92.349 | -2500.076 | 33.20902
7.82 | -193.64 | 22.05 | 92.38 | -2500.076 | 33.20963
7.82333 | -193.625 | 22.05 | 92.364 | -2500.076 | 33.21024
7.82667 | -193.625 | 22.05 | 92.38 | -2500.076 | 33.21085
7.83 | -193.625 | 22.05 | 92.41 | -2500.076 | 33.21146
7.83333 | -193.594 | 22.05 | 92.425 | -2500.076 | 33.21207
7.83667 | -193.564 | 22.05 | 92.41 | -2500.076 | 33.21329
7.84 | -193.564 | 22.05 | 92.441 | -2500.076 | 33.21512
7.84333 | -193.594 | 22.05 | 92.41 | -2500.076 | 33.21756
7.84667 | -193.594 | 22.05 | 92.364 | -2500.076 | 33.22062
7.85 | -193.564 | 22.05 | 92.364 | -2500.076 | 33.22428
7.85333 | -193.564 | 22.05 | 92.38 | -2500.076 | 33.22733
7.85667 | -193.579 | 22.05 | 92.349 | -2500.076 | 33.22977
7.86 | -193.533 | 22.05 | 92.364 | -2500.076 | 33.23038
7.86333 | -193.533 | 22.05 | 92.38 | -2500.076 | 33.231
7.86667 | -193.503 | 22.05 | 92.38 | -2500.076 | 33.231
7.87 | -193.518 | 22.05 | 92.349 | -2500.076 | 33.231
7.87333 | -193.487 | 22.05 | 92.334 | -2500.076 | 33.231
7.87667 | -193.472 | 22.05 | 92.364 | -2500.076 | 33.23161
7.88 | -193.487 | 22.05 | 92.395 | -2500.076 | 33.23161
7.88333 | -193.518 | 22.05 | 92.395 | -2500.076 | 33.23161
7.88667 | -193.503 | 22.05 | 92.395 | -2500.076 | 33.23161
7.89 | -193.548 | 22.05 | 92.41 | -2500.076 | 33.231
7.89333 | -193.594 | 22.05 | 92.38 | -2500.076 | 33.231
7.89667 | -193.594 | 22.05 | 92.364 | -2500.076 | 33.231
7.9 | -193.594 | 22.05 | 92.364 | -2500.076 | 33.231
7.90333 | -193.594 | 22.05 | 92.364 | -2500.076 | 33.231
7.90667 | -193.564 | 22.05 | 92.364 | -2500.076 | 33.23161
7.91 | -193.518 | 22.05 | 92.349 | -2500.076 | 33.23161
7.91333 | -193.503 | 22.05 | 92.318 | -2500.076 | 33.23161
7.91667 | -193.503 | 22.05 | 92.318 | -2500.076 | 33.23283
7.92 | -193.487 | 22.05 | 92.334 | -2500.076 | 33.23405
7.92333 | -193.472 | 22.05 | 92.318 | -2500.076 | 33.23466
7.92667 | -193.472 | 22.05 | 92.364 | -2500.076 | 33.23527
7.93 | -193.457 | 22.05 | 92.38 | -2500.076 | 33.23649
7.93333 | -193.442 | 22.05 | 92.364 | -2500.076 | 33.23649
7.93667 | -193.442 | 22.05 | 92.38 | -2500.076 | 33.23587
7.94 | -193.487 | 22.05 | 92.41 | -2500.076 | 33.23649
7.94333 | -193.503 | 22.05 | 92.38 | -2500.076 | 33.23771
7.94667 | -193.487 | 22.05 | 92.395 | -2500.076 | 33.23832
7.95 | -193.518 | 22.05 | 92.395 | -2500.076 | 33.23893
7.95333 | -193.518 | 22.05 | 92.349 | -2500.076 | 33.24015
7.95667 | -193.472 | 22.05 | 92.303 | -2500.076 | 33.24015
7.96 | -193.457 | 22.05 | 92.318 | -2500.076 | 33.23954
7.96333 | -193.487 | 22.05 | 92.288 | -2500.076 | 33.23832
7.96667 | -193.442 | 22.05 | 92.242 | -2500.076 | 33.23649
7.97 | -193.411 | 22.05 | 92.212 | -2500.076 | 33.23466
7.97333 | -193.442 | 22.05 | 92.242 | -2500.076 | 33.23344
7.97667 | -193.457 | 22.05 | 92.257 | -2500.076 | 33.23222
7.98 | -193.442 | 22.05 | 92.257 | -2500.076 | 33.23161
7.98333 | -193.487 | 22.05 | 92.303 | -2500.076 | 33.23161
7.98667 | -193.533 | 22.05 | 92.364 | -2500.076 | 33.23161
7.99 | -193.533 | 22.05 | 92.364 | -2500.076 | 33.23161
7.99333 | -193.533 | 22.05 | 92.349 | -2500.076 | 33.231
7.99667 | -193.533 | 22.05 | 92.349 | -2500.076 | 33.22977
8 | -193.548 | 22.05 | 92.349 | -2500.076 | 33.22855
8.00333 | -193.548 | 22.05 | 92.349 | -2500.076 | 33.22733
8.00667 | -193.564 | 22.05 | 92.364 | -2500.076 | 33.22611
8.01 | -193.609 | 22.05 | 92.349 | -2500.076 | 33.22489
8.01333 | -193.609 | 22.05 | 92.364 | -2500.076 | 33.22306
8.01667 | -193.625 | 22.05 | 92.364 | -2500.076 | 33.22062
8.02 | -193.625 | 22.05 | 92.318 | -2500.076 | 33.21817
8.02333 | -193.64 | 22.05 | 92.257 | -2500.076 | 33.21512
8.02667 | -193.625 | 22.05 | 92.242 | -2500.076 | 33.21268
8.03 | -193.655 | 22.05 | 92.227 | -2500.076 | 33.21085
8.03333 | -193.64 | 22.05 | 92.212 | -2500.076 | 33.20963
8.03667 | -193.655 | 22.05 | 92.196 | -2500.076 | 33.20841
8.04 | -193.609 | 22.05 | 92.227 | -2500.076 | 33.2078
8.04333 | -193.625 | 22.05 | 92.257 | -2500.076 | 33.20719
8.04667 | -193.625 | 22.05 | 92.288 | -2500.076 | 33.20719
8.05 | -193.609 | 22.05 | 92.288 | -2500.076 | 33.20719
8.05333 | -193.579 | 22.05 | 92.303 | -2500.076 | 33.20719
8.05667 | -193.625 | 22.05 | 92.318 | -2500.076 | 33.20658
8.06 | -193.64 | 22.05 | 92.334 | -2500.076 | 33.20536
8.06333 | -193.655 | 22.05 | 92.318 | -2500.076 | 33.20292
8.06667 | -193.67 | 22.05 | 92.303 | -2500.076 | 33.19925
8.07 | -193.747 | 22.05 | 92.303 | -2500.076 | 33.19559
8.07333 | -193.731 | 22.05 | 92.257 | -2500.076 | 33.19193
8.07667 | -193.716 | 22.05 | 92.212 | -2500.076 | 33.18949
8.08 | -193.731 | 22.05 | 92.181 | -2500.076 | 33.18766
8.08333 | -193.762 | 22.05 | 92.212 | -2500.076 | 33.18705
8.08667 | -193.762 | 22.05 | 92.227 | -2500.076 | 33.18583
8.09 | -193.777 | 22.05 | 92.288 | -2500.076 | 33.18521
8.09333 | -193.808 | 22.05 | 92.318 | -2500.076 | 33.1846
8.09667 | -193.808 | 22.05 | 92.38 | -2500.076 | 33.18521
8.1 | -193.777 | 22.05 | 92.425 | -2500.076 | 33.18644
8.10333 | -193.762 | 22.05 | 92.441 | -2500.076 | 33.1901
8.10667 | -193.777 | 22.05 | 92.425 | -2500.076 | 33.19376
8.11 | -193.716 | 22.05 | 92.41 | -2500.076 | 33.19743
8.11333 | -193.732 | 22.05 | 92.364 | -2500.076 | 33.20047
8.11667 | -193.747 | 22.05 | 92.334 | -2500.076 | 33.20292
8.12 | -193.747 | 22.05 | 92.303 | -2500.076 | 33.20353
8.12333 | -193.686 | 22.05 | 92.288 | -2500.076 | 33.20414
8.12667 | -193.701 | 22.05 | 92.288 | -2500.076 | 33.20414
8.13 | -193.67 | 22.05 | 92.273 | -2500.076 | 33.20414
8.13333 | -193.655 | 22.05 | 92.257 | -2500.076 | 33.20353
8.13667 | -193.625 | 22.05 | 92.288 | -2500.076 | 33.20292
8.14 | -193.686 | 22.05 | 92.303 | -2500.076 | 33.20231
8.14333 | -193.686 | 22.05 | 92.318 | -2500.076 | 33.20231
8.14667 | -193.686 | 22.05 | 92.349 | -2500.076 | 33.20109
8.15 | -193.686 | 22.05 | 92.349 | -2500.076 | 33.19986
8.15333 | -193.701 | 22.05 | 92.364 | -2500.076 | 33.19986
8.15667 | -193.716 | 22.05 | 92.349 | -2500.076 | 33.19986
8.16 | -193.716 | 22.05 | 92.349 | -2500.076 | 33.19803
8.16333 | -193.731 | 22.05 | 92.38 | -2500.076 | 33.19621
8.16667 | -193.762 | 22.05 | 92.41 | -2500.076 | 33.19498
8.17 | -193.732 | 22.05 | 92.395 | -2500.076 | 33.19254
8.17333 | -193.701 | 22.05 | 92.41 | -2500.076 | 33.19071
8.17667 | -193.716 | 22.05 | 92.395 | -2500.076 | 33.18949
8.18 | -193.686 | 22.05 | 92.38 | -2500.076 | 33.18949
8.18333 | -193.701 | 22.05 | 92.364 | -2500.076 | 33.1901
8.18667 | -193.731 | 22.05 | 92.349 | -2500.076 | 33.1901
8.19 | -193.731 | 22.05 | 92.334 | -2500.076 | 33.18949
8.19333 | -193.716 | 22.05 | 92.364 | -2500.076 | 33.18949
8.19667 | -193.716 | 22.05 | 92.364 | -2500.076 | 33.18949
8.2 | -193.716 | 22.05 | 92.38 | -2500.076 | 33.18888
8.20333 | -193.716 | 22.05 | 92.38 | -2500.076 | 33.18888
8.20667 | -193.701 | 22.05 | 92.38 | -2500.076 | 33.18888
8.21 | -193.747 | 22.05 | 92.364 | -2500.076 | 33.18949
8.21333 | -193.747 | 22.05 | 92.349 | -2500.076 | 33.19193
8.21667 | -193.716 | 22.05 | 92.318 | -2500.076 | 33.19437
8.22 | -193.701 | 22.05 | 92.334 | -2500.076 | 33.19743
8.22333 | -193.716 | 22.05 | 92.334 | -2500.076 | 33.20047
8.22667 | -193.701 | 22.05 | 92.318 | -2500.076 | 33.20292
8.23 | -193.686 | 22.05 | 92.318 | -2500.076 | 33.20353
8.23333 | -193.67 | 22.05 | 92.303 | -2500.076 | 33.20475
8.23667 | -193.701 | 22.05 | 92.303 | -2500.076 | 33.20536
8.24 | -193.67 | 22.05 | 92.288 | -2500.076 | 33.20597
8.24333 | -193.655 | 22.05 | 92.273 | -2500.076 | 33.20658
8.24667 | -193.67 | 22.05 | 92.257 | -2500.076 | 33.20719
8.25 | -193.67 | 22.05 | 92.288 | -2500.076 | 33.2078
8.25333 | -193.67 | 22.05 | 92.288 | -2500.076 | 33.20841
8.25667 | -193.67 | 22.05 | 92.288 | -2500.076 | 33.20902
8.26 | -193.67 | 22.05 | 92.273 | -2500.076 | 33.20963
8.26333 | -193.655 | 22.05 | 92.303 | -2500.076 | 33.21024
8.26667 | -193.655 | 22.05 | 92.273 | -2500.076 | 33.20963
8.27 | -193.64 | 22.05 | 92.257 | -2500.076 | 33.20902
8.27333 | -193.625 | 22.05 | 92.257 | -2500.076 | 33.20902
8.27667 | -193.609 | 22.05 | 92.242 | -2500.076 | 33.20902
8.28 | -193.64 | 22.05 | 92.196 | -2500.076 | 33.20841
8.28333 | -193.64 | 22.05 | 92.166 | -2500.076 | 33.20841
8.28667 | -193.64 | 22.05 | 92.166 | -2500.076 | 33.20841
8.29 | -193.67 | 22.05 | 92.181 | -2500.076 | 33.2078
8.29333 | -193.67 | 22.05 | 92.181 | -2500.076 | 33.20719
8.29667 | -193.686 | 22.05 | 92.151 | -2500.076 | 33.20719
8.3 | -193.67 | 22.05 | 92.166 | -2500.076 | 33.20719
8.30333 | -193.655 | 22.05 | 92.181 | -2500.076 | 33.20719
8.30667 | -193.686 | 22.05 | 92.151 | -2500.076 | 33.20719
8.31 | -193.686 | 22.05 | 92.166 | -2500.076 | 33.20719
8.31333 | -193.67 | 22.05 | 92.181 | -2500.076 | 33.20719
8.31667 | -193.701 | 22.05 | 92.181 | -2500.076 | 33.20719
8.32 | -193.716 | 22.05 | 92.151 | -2500.076 | 33.20719
8.32333 | -193.716 | 22.05 | 92.166 | -2500.076 | 33.20719
8.32667 | -193.716 | 22.05 | 92.166 | -2500.076 | 33.2078
8.33 | -193.731 | 22.05 | 92.196 | -2500.076 | 33.20841
8.33333 | -193.716 | 22.05 | 92.212 | -2500.076 | 33.20902
8.33667 | -193.686 | 22.05 | 92.242 | -2500.076 | 33.20963
8.34 | -193.686 | 22.05 | 92.242 | -2500.076 | 33.20963
8.34333 | -193.716 | 22.05 | 92.227 | -2500.076 | 33.20902
8.34667 | -193.701 | 22.05 | 92.227 | -2500.076 | 33.20841
8.35 | -193.701 | 22.05 | 92.212 | -2500.076 | 33.20719
8.35333 | -193.716 | 22.05 | 92.166 | -2500.076 | 33.20536
8.35667 | -193.731 | 22.05 | 92.151 | -2500.076 | 33.20414
8.36 | -193.716 | 22.05 | 92.166 | -2500.076 | 33.20353
8.36333 | -193.701 | 22.05 | 92.151 | -2500.076 | 33.20292
8.36667 | -193.747 | 22.05 | 92.166 | -2500.076 | 33.20231
8.37 | -193.762 | 22.05 | 92.196 | -2500.076 | 33.20047
8.37333 | -193.716 | 22.05 | 92.196 | -2500.076 | 33.19925
8.37667 | -193.731 | 22.05 | 92.212 | -2500.076 | 33.19864
8.38 | -193.762 | 22.05 | 92.212 | -2500.076 | 33.19804
8.38333 | -193.747 | 22.05 | 92.212 | -2500.076 | 33.19804
8.38667 | -193.777 | 22.05 | 92.212 | -2500.076 | 33.19987
8.39 | -193.808 | 22.05 | 92.227 | -2500.076 | 33.19987
8.39333 | -193.823 | 22.05 | 92.212 | -2500.076 | 33.19926
8.39667 | -193.793 | 22.05 | 92.212 | -2500.076 | 33.19803
8.4 | -193.793 | 22.05 | 92.212 | -2500.076 | 33.1962
8.40333 | -193.793 | 22.05 | 92.212 | -2500.076 | 33.19376
8.40667 | -193.762 | 22.05 | 92.212 | -2500.076 | 33.19315
8.41 | -193.747 | 22.05 | 92.196 | -2500.076 | 33.19193
8.41333 | -193.793 | 22.05 | 92.212 | -2500.076 | 33.19071
8.41667 | -193.808 | 22.05 | 92.212 | -2500.076 | 33.1901
8.42 | -193.793 | 22.05 | 92.196 | -2500.076 | 33.1901
8.42333 | -193.838 | 22.05 | 92.196 | -2500.076 | 33.19071
8.42667 | -193.854 | 22.05 | 92.212 | -2500.076 | 33.19071
8.43 | -193.838 | 22.05 | 92.196 | -2500.076 | 33.19071
8.43333 | -193.808 | 22.05 | 92.196 | -2500.076 | 33.19071
8.43667 | -193.823 | 22.05 | 92.196 | -2500.076 | 33.19132
8.44 | -193.808 | 22.05 | 92.181 | -2500.076 | 33.19254
8.44333 | -193.777 | 22.05 | 92.181 | -2500.076 | 33.19559
8.44667 | -193.762 | 22.05 | 92.181 | -2500.076 | 33.19987
8.45 | -193.762 | 22.05 | 92.166 | -2500.076 | 33.20597
8.45333 | -193.747 | 22.05 | 92.181 | -2500.076 | 33.21329
8.45667 | -193.701 | 22.05 | 92.212 | -2500.076 | 33.2194
8.46 | -193.655 | 22.05 | 92.227 | -2500.076 | 33.2255
8.46333 | -193.64 | 22.05 | 92.227 | -2500.076 | 33.23161
8.46667 | -193.564 | 22.05 | 92.227 | -2500.076 | 33.23649
8.47 | -193.518 | 22.05 | 92.227 | -2500.076 | 33.24015
8.47333 | -193.503 | 22.05 | 92.196 | -2500.076 | 33.2432
8.47667 | -193.503 | 22.05 | 92.181 | -2500.076 | 33.24564
8.48 | -193.472 | 22.05 | 92.166 | -2500.076 | 33.24809
8.48333 | -193.487 | 22.05 | 92.166 | -2500.076 | 33.24992
8.48667 | -193.472 | 22.05 | 92.151 | -2500.076 | 33.25053
8.49 | -193.487 | 22.05 | 92.166 | -2500.076 | 33.25114
8.49333 | -193.457 | 22.05 | 92.181 | -2500.076 | 33.25114
8.49667 | -193.457 | 22.05 | 92.212 | -2500.076 | 33.25053
8.5 | -193.518 | 22.05 | 92.242 | -2500.076 | 33.24992
8.50333 | -193.533 | 22.05 | 92.273 | -2500.076 | 33.24931
8.50667 | -193.533 | 22.05 | 92.273 | -2500.076 | 33.24809
8.51 | -193.594 | 22.05 | 92.257 | -2500.076 | 33.24625
8.51333 | -193.625 | 22.05 | 92.257 | -2500.076 | 33.24442
8.51667 | -193.609 | 22.05 | 92.273 | -2500.076 | 33.24198
8.52 | -193.609 | 22.05 | 92.273 | -2500.076 | 33.23893
8.52333 | -193.655 | 22.05 | 92.273 | -2500.076 | 33.23588
8.52667 | -193.655 | 22.05 | 92.303 | -2500.076 | 33.23344
8.53 | -193.67 | 22.05 | 92.303 | -2500.076 | 33.22977
8.53333 | -193.701 | 22.05 | 92.257 | -2500.076 | 33.2255
8.53667 | -193.716 | 22.05 | 92.227 | -2500.076 | 33.22184
8.54 | -193.686 | 22.05 | 92.227 | -2500.076 | 33.21878
8.54333 | -193.701 | 22.05 | 92.212 | -2500.076 | 33.21573
8.54667 | -193.701 | 22.05 | 92.196 | -2500.076 | 33.21329
8.55 | -193.716 | 22.05 | 92.181 | -2500.076 | 33.21207
8.55333 | -193.701 | 22.05 | 92.196 | -2500.076 | 33.21146
8.55667 | -193.716 | 22.05 | 92.181 | -2500.076 | 33.21085
8.56 | -193.731 | 22.05 | 92.166 | -2500.076 | 33.21024
8.56333 | -193.716 | 22.05 | 92.166 | -2500.076 | 33.21024
8.56667 | -193.67 | 22.05 | 92.196 | -2500.076 | 33.21024
8.57 | -193.716 | 22.05 | 92.181 | -2500.076 | 33.21024
8.57333 | -193.716 | 22.05 | 92.181 | -2500.076 | 33.21024
8.57667 | -193.716 | 22.05 | 92.166 | -2500.076 | 33.21024
8.58 | -193.716 | 22.05 | 92.181 | -2500.076 | 33.21024
8.58333 | -193.747 | 22.05 | 92.166 | -2500.076 | 33.20963
8.58667 | -193.716 | 22.05 | 92.166 | -2500.076 | 33.20963
8.59 | -193.701 | 22.05 | 92.166 | -2500.076 | 33.20902
8.59333 | -193.686 | 22.05 | 92.212 | -2500.076 | 33.20841
8.59667 | -193.701 | 22.05 | 92.242 | -2500.076 | 33.2078
8.6 | -193.67 | 22.05 | 92.257 | -2500.076 | 33.2078
8.60333 | -193.701 | 22.05 | 92.257 | -2500.076 | 33.2078
8.60667 | -193.701 | 22.05 | 92.303 | -2500.076 | 33.20841
8.61 | -193.701 | 22.05 | 92.303 | -2500.076 | 33.20841
8.61333 | -193.701 | 22.05 | 92.273 | -2500.076 | 33.20841
8.61667 | -193.686 | 22.05 | 92.288 | -2500.076 | 33.20841
8.62 | -193.686 | 22.05 | 92.318 | -2500.076 | 33.2078
8.62333 | -193.686 | 22.05 | 92.303 | -2500.076 | 33.20719
8.62667 | -193.67 | 22.05 | 92.303 | -2500.076 | 33.20658
8.63 | -193.686 | 22.05 | 92.303 | -2500.076 | 33.20597
8.63333 | -193.716 | 22.05 | 92.273 | -2500.076 | 33.20536
8.63667 | -193.701 | 22.05 | 92.257 | -2500.076 | 33.20475
8.64 | -193.701 | 22.05 | 92.227 | -2500.076 | 33.20475
8.64333 | -193.716 | 22.05 | 92.212 | -2500.076 | 33.20536
8.64667 | -193.716 | 22.05 | 92.196 | -2500.076 | 33.20597
8.65 | -193.686 | 22.05 | 92.181 | -2500.076 | 33.20658
8.65333 | -193.701 | 22.05 | 92.196 | -2500.076 | 33.20719
8.65667 | -193.732 | 22.05 | 92.212 | -2500.076 | 33.2078
8.66 | -193.686 | 22.05 | 92.242 | -2500.076 | 33.20963
8.66333 | -193.655 | 22.05 | 92.288 | -2500.076 | 33.21268
8.66667 | -193.67 | 22.05 | 92.288 | -2500.076 | 33.21574
8.67 | -193.67 | 22.05 | 92.288 | -2500.076 | 33.21818
8.67333 | -193.655 | 22.05 | 92.288 | -2500.076 | 33.2194
8.67667 | -193.686 | 22.05 | 92.257 | -2500.076 | 33.22001
8.68 | -193.701 | 22.05 | 92.242 | -2500.076 | 33.2194
8.68333 | -193.701 | 22.05 | 92.273 | -2500.076 | 33.21818
8.68667 | -193.655 | 22.05 | 92.257 | -2500.076 | 33.21756
8.69 | -193.67 | 22.05 | 92.257 | -2500.076 | 33.21756
8.69333 | -193.686 | 22.05 | 92.257 | -2500.076 | 33.21695
8.69667 | -193.686 | 22.05 | 92.242 | -2500.076 | 33.21634
8.7 | -193.701 | 22.05 | 92.212 | -2500.076 | 33.21634
8.70333 | -193.716 | 22.05 | 92.227 | -2500.076 | 33.21695
8.70667 | -193.701 | 22.05 | 92.227 | -2500.076 | 33.21817
8.71 | -193.686 | 22.05 | 92.227 | -2500.076 | 33.21879
8.71333 | -193.64 | 22.05 | 92.212 | -2500.076 | 33.21879
8.71667 | -193.655 | 22.05 | 92.242 | -2500.076 | 33.21818
8.72 | -193.64 | 22.05 | 92.212 | -2500.076 | 33.21756
8.72333 | -193.625 | 22.05 | 92.212 | -2500.076 | 33.21573
8.72667 | -193.64 | 22.05 | 92.181 | -2500.076 | 33.21451
8.73 | -193.655 | 22.05 | 92.181 | -2500.076 | 33.2139
8.73333 | -193.64 | 22.05 | 92.181 | -2500.076 | 33.21451
8.73667 | -193.655 | 22.05 | 92.181 | -2500.076 | 33.21512
8.74 | -193.655 | 22.05 | 92.151 | -2500.076 | 33.21634
8.74333 | -193.67 | 22.05 | 92.181 | -2500.076 | 33.21757
8.74667 | -193.655 | 22.05 | 92.196 | -2500.076 | 33.21879
8.75 | -193.64 | 22.05 | 92.181 | -2500.076 | 33.22001
8.75333 | -193.67 | 22.05 | 92.166 | -2500.076 | 33.22001
8.75667 | -193.655 | 22.05 | 92.166 | -2500.076 | 33.2194
8.76 | -193.655 | 22.05 | 92.151 | -2500.076 | 33.21818
8.76333 | -193.67 | 22.05 | 92.151 | -2500.076 | 33.21695
8.76667 | -193.701 | 22.05 | 92.181 | -2500.076 | 33.21512
8.77 | -193.67 | 22.05 | 92.181 | -2500.076 | 33.2139
8.77333 | -193.686 | 22.05 | 92.212 | -2500.076 | 33.21268
8.77667 | -193.686 | 22.05 | 92.242 | -2500.076 | 33.21207
8.78 | -193.701 | 22.05 | 92.242 | -2500.076 | 33.21207
8.78333 | -193.67 | 22.05 | 92.212 | -2500.076 | 33.21146
8.78667 | -193.686 | 22.05 | 92.227 | -2500.076 | 33.21085
8.79 | -193.686 | 22.05 | 92.227 | -2500.076 | 33.21024
8.79333 | -193.64 | 22.05 | 92.212 | -2500.076 | 33.20963
8.79667 | -193.64 | 22.05 | 92.181 | -2500.076 | 33.20841
8.8 | -193.64 | 22.05 | 92.181 | -2500.076 | 33.2078
8.80333 | -193.655 | 22.05 | 92.181 | -2500.076 | 33.20658
8.80667 | -193.655 | 22.05 | 92.181 | -2500.076 | 33.20597
8.81 | -193.67 | 22.05 | 92.181 | -2500.076 | 33.20536
8.81333 | -193.701 | 22.05 | 92.242 | -2500.076 | 33.20475
8.81667 | -193.701 | 22.05 | 92.273 | -2500.076 | 33.20414
8.82 | -193.655 | 22.05 | 92.288 | -2500.076 | 33.20414
8.82333 | -193.686 | 22.05 | 92.273 | -2500.076 | 33.20475
8.82667 | -193.686 | 22.05 | 92.303 | -2500.076 | 33.20536
8.83 | -193.686 | 22.05 | 92.273 | -2500.076 | 33.20597
8.83333 | -193.701 | 22.05 | 92.273 | -2500.076 | 33.20658
8.83667 | -193.731 | 22.05 | 92.273 | -2500.076 | 33.20719
8.84 | -193.731 | 22.05 | 92.288 | -2500.076 | 33.20719
8.84333 | -193.731 | 22.05 | 92.257 | -2500.076 | 33.20719
8.84667 | -193.701 | 22.05 | 92.257 | -2500.076 | 33.20658
8.85 | -193.716 | 22.05 | 92.227 | -2500.076 | 33.20536
8.85333 | -193.701 | 22.05 | 92.242 | -2500.076 | 33.20414
8.85667 | -193.686 | 22.05 | 92.242 | -2500.076 | 33.20292
8.86 | -193.686 | 22.05 | 92.242 | -2500.076 | 33.2017
8.86333 | -193.67 | 22.05 | 92.257 | -2500.076 | 33.2017
8.86667 | -193.64 | 22.05 | 92.288 | -2500.076 | 33.20292
8.87 | -193.625 | 22.05 | 92.273 | -2500.076 | 33.20475
8.87333 | -193.594 | 22.05 | 92.242 | -2500.076 | 33.20658
8.87667 | -193.625 | 22.05 | 92.227 | -2500.076 | 33.20902
8.88 | -193.64 | 22.05 | 92.181 | -2500.076 | 33.21207
8.88333 | -193.625 | 22.05 | 92.166 | -2500.076 | 33.21574
8.88667 | -193.64 | 22.05 | 92.196 | -2500.076 | 33.21878
8.89 | -193.655 | 22.05 | 92.196 | -2500.076 | 33.22184
8.89333 | -193.625 | 22.05 | 92.181 | -2500.076 | 33.22428
8.89667 | -193.609 | 22.05 | 92.227 | -2500.076 | 33.2255
8.9 | -193.625 | 22.05 | 92.196 | -2500.076 | 33.2255
8.90333 | -193.64 | 22.05 | 92.181 | -2500.076 | 33.22489
8.90667 | -193.609 | 22.05 | 92.196 | -2500.076 | 33.22367
8.91 | -193.64 | 22.05 | 92.212 | -2500.076 | 33.22245
8.91333 | -193.64 | 22.05 | 92.212 | -2500.076 | 33.22123
8.91667 | -193.625 | 22.05 | 92.227 | -2500.076 | 33.2194
8.92 | -193.609 | 22.05 | 92.212 | -2500.076 | 33.21757
8.92333 | -193.625 | 22.05 | 92.227 | -2500.076 | 33.21634
8.92667 | -193.594 | 22.05 | 92.227 | -2500.076 | 33.21573
8.93 | -193.64 | 22.05 | 92.212 | -2500.076 | 33.21512
8.93333 | -193.64 | 22.05 | 92.227 | -2500.076 | 33.21512
8.93667 | -193.655 | 22.05 | 92.227 | -2500.076 | 33.21512
8.94 | -193.67 | 22.05 | 92.212 | -2500.076 | 33.21451
8.94333 | -193.655 | 22.05 | 92.242 | -2500.076 | 33.2139
8.94667 | -193.64 | 22.05 | 92.227 | -2500.076 | 33.21329
8.95 | -193.655 | 22.05 | 92.212 | -2500.076 | 33.21329
8.95333 | -193.625 | 22.05 | 92.212 | -2500.076 | 33.21329
8.95667 | -193.609 | 22.05 | 92.196 | -2500.076 | 33.2139
8.96 | -193.594 | 22.05 | 92.166 | -2500.076 | 33.2139
8.96333 | -193.594 | 22.05 | 92.166 | -2500.076 | 33.21451
8.96667 | -193.579 | 22.05 | 92.181 | -2500.076 | 33.2139
8.97 | -193.609 | 22.05 | 92.166 | -2500.076 | 33.2139
8.97333 | -193.655 | 22.05 | 92.196 | -2500.076 | 33.2139
8.97667 | -193.655 | 22.05 | 92.196 | -2500.076 | 33.21329
8.98 | -193.64 | 22.05 | 92.212 | -2500.076 | 33.21146
8.98333 | -193.686 | 22.05 | 92.196 | -2500.076 | 33.21024
8.98667 | -193.67 | 22.05 | 92.212 | -2500.076 | 33.20902
8.99 | -193.655 | 22.05 | 92.212 | -2500.076 | 33.2078
8.99333 | -193.701 | 22.05 | 92.212 | -2500.076 | 33.20658
8.99667 | -193.701 | 22.05 | 92.212 | -2500.076 | 33.20536
9 | -193.701 | 22.05 | 92.212 | -2500.076 | 33.20475
9.00333 | -193.716 | 22.05 | 92.212 | -2500.076 | 33.20475
9.00667 | -193.686 | 22.05 | 92.212 | -2500.076 | 33.20475
9.01 | -193.716 | 22.05 | 92.227 | -2500.076 | 33.20536
9.01333 | -193.716 | 22.05 | 92.196 | -2500.076 | 33.20658
9.01667 | -193.701 | 22.05 | 92.166 | -2500.076 | 33.20658
9.02 | -193.716 | 22.05 | 92.166 | -2500.076 | 33.20536
9.02333 | -193.762 | 22.05 | 92.181 | -2500.076 | 33.20292
9.02667 | -193.747 | 22.05 | 92.196 | -2500.076 | 33.19925
9.03 | -193.762 | 22.05 | 92.212 | -2500.076 | 33.19559
9.03333 | -193.808 | 22.05 | 92.257 | -2500.076 | 33.19254
9.03667 | -193.823 | 22.05 | 92.242 | -2500.076 | 33.19071
9.04 | -193.808 | 22.05 | 92.242 | -2500.076 | 33.19071
9.04333 | -193.808 | 22.05 | 92.212 | -2500.076 | 33.19315
9.04667 | -193.823 | 22.05 | 92.212 | -2500.076 | 33.19559
9.05 | -193.762 | 22.05 | 92.196 | -2500.076 | 33.19864
9.05333 | -193.747 | 22.05 | 92.227 | -2500.076 | 33.20169
9.05667 | -193.747 | 22.05 | 92.196 | -2500.076 | 33.20414
9.06 | -193.747 | 22.05 | 92.151 | -2500.076 | 33.20536
9.06333 | -193.716 | 22.05 | 92.105 | -2500.076 | 33.20658
9.06667 | -193.716 | 22.05 | 92.09 | -2500.076 | 33.20719
9.07 | -193.716 | 22.05 | 92.044 | -2500.076 | 33.20719
9.07333 | -193.716 | 22.05 | 92.029 | -2500.076 | 33.20658
9.07667 | -193.686 | 22.05 | 92.074 | -2500.076 | 33.20597
9.08 | -193.701 | 22.05 | 92.12 | -2500.076 | 33.20536
9.08333 | -193.716 | 22.05 | 92.12 | -2500.076 | 33.20414
9.08667 | -193.716 | 22.05 | 92.135 | -2500.076 | 33.20353
9.09 | -193.716 | 22.05 | 92.12 | -2500.076 | 33.20292
9.09333 | -193.731 | 22.05 | 92.105 | -2500.076 | 33.20169
9.09667 | -193.762 | 22.05 | 92.074 | -2500.076 | 33.19925
9.1 | -193.747 | 22.05 | 92.059 | -2500.076 | 33.19681
9.10333 | -193.747 | 22.05 | 92.09 | -2500.076 | 33.19437
9.10667 | -193.793 | 22.05 | 92.12 | -2500.076 | 33.19315
9.11 | -193.793 | 22.05 | 92.12 | -2500.076 | 33.19437
9.11333 | -193.762 | 22.05 | 92.151 | -2500.076 | 33.1962
9.11667 | -193.777 | 22.05 | 92.166 | -2500.076 | 33.19803
9.12 | -193.793 | 22.05 | 92.151 | -2500.076 | 33.19864
9.12333 | -193.762 | 22.05 | 92.166 | -2500.076 | 33.19864
9.12667 | -193.747 | 22.05 | 92.196 | -2500.076 | 33.19681
9.13 | -193.762 | 22.05 | 92.212 | -2500.076 | 33.19559
9.13333 | -193.808 | 22.05 | 92.257 | -2500.076 | 33.19559
9.13667 | -193.762 | 22.05 | 92.242 | -2500.076 | 33.19681
9.14 | -193.762 | 22.05 | 92.212 | -2500.076 | 33.19803
9.14333 | -193.793 | 22.05 | 92.181 | -2500.076 | 33.19926
9.14667 | -193.762 | 22.05 | 92.166 | -2500.076 | 33.20109
9.15 | -193.732 | 22.05 | 92.105 | -2500.076 | 33.20292
9.15333 | -193.747 | 22.05 | 92.09 | -2500.076 | 33.20475
9.15667 | -193.731 | 22.05 | 92.12 | -2500.076 | 33.20658
9.16 | -193.716 | 22.05 | 92.135 | -2500.076 | 33.20841
9.16333 | -193.716 | 22.05 | 92.135 | -2500.076 | 33.20902
9.16667 | -193.716 | 22.05 | 92.151 | -2500.076 | 33.20902
9.17 | -193.686 | 22.05 | 92.166 | -2500.076 | 33.20841
9.17333 | -193.701 | 22.05 | 92.151 | -2500.076 | 33.20719
9.17667 | -193.732 | 22.05 | 92.181 | -2500.076 | 33.20536
9.18 | -193.732 | 22.05 | 92.212 | -2500.076 | 33.20414
9.18333 | -193.716 | 22.05 | 92.212 | -2500.076 | 33.20292
9.18667 | -193.762 | 22.05 | 92.212 | -2500.076 | 33.20109
9.19 | -193.762 | 22.05 | 92.227 | -2500.076 | 33.19804
9.19333 | -193.747 | 22.05 | 92.196 | -2500.076 | 33.19559
9.19667 | -193.762 | 22.05 | 92.151 | -2500.076 | 33.19315
9.2 | -193.793 | 22.05 | 92.151 | -2500.076 | 33.19071
9.20333 | -193.808 | 22.05 | 92.135 | -2500.076 | 33.18888
9.20667 | -193.793 | 22.05 | 92.105 | -2500.076 | 33.18888
9.21 | -193.823 | 22.05 | 92.059 | -2500.076 | 33.18888
9.21333 | -193.838 | 22.05 | 92.059 | -2500.076 | 33.18888
9.21667 | -193.808 | 22.05 | 92.044 | -2500.076 | 33.18827
9.22 | -193.793 | 22.05 | 92.029 | -2500.076 | 33.18705
9.22333 | -193.823 | 22.05 | 91.998 | -2500.076 | 33.18583
9.22667 | -193.808 | 22.05 | 91.998 | -2500.076 | 33.1846
9.23 | -193.777 | 22.05 | 91.983 | -2500.076 | 33.18338
9.23333 | -193.793 | 22.05 | 91.983 | -2500.076 | 33.18277
9.23667 | -193.808 | 22.05 | 91.983 | -2500.076 | 33.18277
9.24 | -193.777 | 22.05 | 91.998 | -2500.076 | 33.18338
9.24333 | -193.747 | 22.05 | 92.044 | -2500.076 | 33.1846
9.24667 | -193.793 | 22.05 | 92.044 | -2500.076 | 33.18521
9.25 | -193.793 | 22.05 | 92.059 | -2500.076 | 33.18644
9.25333 | -193.777 | 22.05 | 92.074 | -2500.076 | 33.18766
9.25667 | -193.793 | 22.05 | 92.105 | -2500.076 | 33.18827
9.26 | -193.808 | 22.05 | 92.135 | -2500.076 | 33.18827
9.26333 | -193.793 | 22.05 | 92.151 | -2500.076 | 33.18827
9.26667 | -193.793 | 22.05 | 92.135 | -2500.076 | 33.18766
9.27 | -193.823 | 22.05 | 92.135 | -2500.076 | 33.18705
9.27333 | -193.823 | 22.05 | 92.12 | -2500.076 | 33.18644
9.27667 | -193.808 | 22.05 | 92.059 | -2500.076 | 33.18583
9.28 | -193.838 | 22.05 | 92.074 | -2500.076 | 33.18521
9.28333 | -193.838 | 22.05 | 92.074 | -2500.076 | 33.18399
9.28667 | -193.823 | 22.05 | 92.074 | -2500.076 | 33.18338
9.29 | -193.854 | 22.05 | 92.059 | -2500.076 | 33.18277
9.29333 | -193.884 | 22.05 | 92.09 | -2500.076 | 33.18216
9.29667 | -193.869 | 22.05 | 92.074 | -2500.076 | 33.18216
9.3 | -193.869 | 22.05 | 92.09 | -2500.076 | 33.18338
9.30333 | -193.869 | 22.05 | 92.074 | -2500.076 | 33.1846
9.30667 | -193.884 | 22.05 | 92.059 | -2500.076 | 33.18583
9.31 | -193.838 | 22.05 | 92.013 | -2500.076 | 33.18705
9.31333 | -193.808 | 22.05 | 91.983 | -2500.076 | 33.18888
9.31667 | -193.808 | 22.05 | 91.983 | -2500.076 | 33.19193
9.32 | -193.793 | 22.05 | 91.983 | -2500.076 | 33.19437
9.32333 | -193.747 | 22.05 | 91.983 | -2500.076 | 33.19682
9.32667 | -193.762 | 22.05 | 92.013 | -2500.076 | 33.19987
9.33 | -193.777 | 22.05 | 92.029 | -2500.076 | 33.20292
9.33333 | -193.793 | 22.05 | 91.998 | -2500.076 | 33.20414
9.33667 | -193.762 | 22.05 | 91.968 | -2500.076 | 33.20597
9.34 | -193.762 | 22.05 | 91.983 | -2500.076 | 33.2078
9.34333 | -193.793 | 22.05 | 91.968 | -2500.076 | 33.20902
9.34667 | -193.732 | 22.05 | 91.968 | -2500.076 | 33.21085
9.35 | -193.701 | 22.05 | 91.998 | -2500.076 | 33.21329
9.35333 | -193.716 | 22.05 | 92.044 | -2500.076 | 33.21513
9.35667 | -193.67 | 22.05 | 92.059 | -2500.076 | 33.21696
9.36 | -193.625 | 22.05 | 92.059 | -2500.076 | 33.21879
9.36333 | -193.655 | 22.05 | 92.074 | -2500.076 | 33.22001
9.36667 | -193.67 | 22.05 | 92.074 | -2500.076 | 33.22062
9.37 | -193.686 | 22.05 | 92.09 | -2500.076 | 33.22062
9.37333 | -193.686 | 22.05 | 92.059 | -2500.076 | 33.22062
9.37667 | -193.716 | 22.05 | 92.059 | -2500.076 | 33.22062
9.38 | -193.732 | 22.05 | 92.044 | -2500.076 | 33.2194
9.38333 | -193.716 | 22.05 | 92.044 | -2500.076 | 33.21757
9.38667 | -193.731 | 22.05 | 92.044 | -2500.076 | 33.21574
9.39 | -193.762 | 22.05 | 92.044 | -2500.076 | 33.21391
9.39333 | -193.731 | 22.05 | 92.029 | -2500.076 | 33.21268
9.39667 | -193.731 | 22.05 | 92.044 | -2500.076 | 33.21207
9.4 | -193.747 | 22.05 | 92.044 | -2500.076 | 33.21207
9.40333 | -193.731 | 22.05 | 92.013 | -2500.076 | 33.21268
9.40667 | -193.716 | 22.05 | 92.044 | -2500.076 | 33.2139
9.41 | -193.716 | 22.05 | 92.074 | -2500.076 | 33.21451
9.41333 | -193.747 | 22.05 | 92.074 | -2500.076 | 33.21451
9.41667 | -193.716 | 22.05 | 92.059 | -2500.076 | 33.2139
9.42 | -193.701 | 22.05 | 92.074 | -2500.076 | 33.21329
9.42333 | -193.747 | 22.05 | 92.059 | -2500.076 | 33.21207
9.42667 | -193.777 | 22.05 | 92.029 | -2500.076 | 33.21024
9.43 | -193.777 | 22.05 | 91.998 | -2500.076 | 33.20902
9.43333 | -193.793 | 22.05 | 91.998 | -2500.076 | 33.20841
9.43667 | -193.838 | 22.05 | 91.968 | -2500.076 | 33.2078
9.44 | -193.838 | 22.05 | 91.983 | -2500.076 | 33.20597
9.44333 | -193.823 | 22.05 | 92.013 | -2500.076 | 33.20475
9.44667 | -193.838 | 22.05 | 92.059 | -2500.076 | 33.20353
9.45 | -193.854 | 22.05 | 92.074 | -2500.076 | 33.20231
9.45333 | -193.823 | 22.05 | 92.105 | -2500.076 | 33.20109
9.45667 | -193.808 | 22.05 | 92.074 | -2500.076 | 33.20109
9.46 | -193.838 | 22.05 | 92.044 | -2500.076 | 33.20109
9.46333 | -193.823 | 22.05 | 92.013 | -2500.076 | 33.2017
9.46667 | -193.838 | 22.05 | 92.013 | -2500.076 | 33.2017
9.47 | -193.838 | 22.05 | 91.998 | -2500.076 | 33.2017
9.47333 | -193.869 | 22.05 | 92.029 | -2500.076 | 33.2017
9.47667 | -193.854 | 22.05 | 92.029 | -2500.076 | 33.2017
9.48 | -193.838 | 22.05 | 92.029 | -2500.076 | 33.20109
9.48333 | -193.854 | 22.05 | 91.998 | -2500.076 | 33.20109
9.48667 | -193.869 | 22.05 | 91.998 | -2500.076 | 33.20109
9.49 | -193.854 | 22.05 | 91.983 | -2500.076 | 33.20109
9.49333 | -193.884 | 22.05 | 91.983 | -2500.076 | 33.2017
9.49667 | -193.884 | 22.05 | 91.968 | -2500.076 | 33.20231
9.5 | -193.869 | 22.05 | 91.952 | -2500.076 | 33.20108
9.50333 | -193.869 | 22.05 | 91.937 | -2500.076 | 33.19925
9.50667 | -193.899 | 22.05 | 91.906 | -2500.076 | 33.19681
9.51 | -193.869 | 22.05 | 91.891 | -2500.076 | 33.19498
9.51333 | -193.899 | 22.05 | 91.876 | -2500.076 | 33.19437
9.51667 | -193.93 | 22.05 | 91.891 | -2500.076 | 33.19559
9.52 | -193.899 | 22.05 | 91.891 | -2500.076 | 33.19804
9.52333 | -193.869 | 22.05 | 91.922 | -2500.076 | 33.20169
9.52667 | -193.884 | 22.05 | 91.937 | -2500.076 | 33.20414
9.53 | -193.854 | 22.05 | 91.952 | -2500.076 | 33.20597
9.53333 | -193.823 | 22.05 | 91.983 | -2500.076 | 33.2078
9.53667 | -193.838 | 22.05 | 91.998 | -2500.076 | 33.20902
9.54 | -193.854 | 22.05 | 91.983 | -2500.076 | 33.20963
9.54333 | -193.854 | 22.05 | 91.983 | -2500.076 | 33.21024
9.54667 | -193.854 | 22.05 | 91.998 | -2500.076 | 33.21024
9.55 | -193.854 | 22.05 | 91.998 | -2500.076 | 33.21024
9.55333 | -193.884 | 22.05 | 91.983 | -2500.076 | 33.21085
9.55667 | -193.838 | 22.05 | 91.983 | -2500.076 | 33.21207
9.56 | -193.808 | 22.05 | 91.998 | -2500.076 | 33.21391
9.56333 | -193.808 | 22.05 | 92.013 | -2500.076 | 33.21574
9.56667 | -193.762 | 22.05 | 91.983 | -2500.076 | 33.21757
9.57 | -193.731 | 22.05 | 91.998 | -2500.076 | 33.21879
9.57333 | -193.716 | 22.05 | 92.029 | -2500.076 | 33.22062
9.57667 | -193.732 | 22.05 | 92.013 | -2500.076 | 33.22245
9.58 | -193.732 | 22.05 | 91.983 | -2500.076 | 33.22489
9.58333 | -193.732 | 22.05 | 91.998 | -2500.076 | 33.22794
9.58667 | -193.732 | 22.05 | 92.013 | -2500.076 | 33.23099
9.59 | -193.762 | 22.05 | 91.983 | -2500.076 | 33.23222
9.59333 | -193.716 | 22.05 | 91.983 | -2500.076 | 33.23283
9.59667 | -193.701 | 22.05 | 91.968 | -2500.076 | 33.23283
9.6 | -193.732 | 22.05 | 91.983 | -2500.076 | 33.23222
9.60333 | -193.716 | 22.05 | 91.968 | -2500.076 | 33.231
9.60667 | -193.716 | 22.05 | 91.983 | -2500.076 | 33.22977
9.61 | -193.777 | 22.05 | 91.998 | -2500.076 | 33.22794
9.61333 | -193.808 | 22.05 | 92.029 | -2500.076 | 33.22611
9.61667 | -193.793 | 22.05 | 92.013 | -2500.076 | 33.22428
9.62 | -193.793 | 22.05 | 92.029 | -2500.076 | 33.22245
9.62333 | -193.808 | 22.05 | 92.029 | -2500.076 | 33.22123
9.62667 | -193.808 | 22.05 | 92.029 | -2500.076 | 33.22062
9.63 | -193.793 | 22.05 | 92.013 | -2500.076 | 33.22001
9.63333 | -193.838 | 22.05 | 91.998 | -2500.076 | 33.2194
9.63667 | -193.854 | 22.05 | 91.983 | -2500.076 | 33.21879
9.64 | -193.823 | 22.05 | 91.983 | -2500.076 | 33.21757
9.64333 | -193.808 | 22.05 | 91.998 | -2500.076 | 33.21574
9.64667 | -193.838 | 22.05 | 91.998 | -2500.076 | 33.21391
9.65 | -193.838 | 22.05 | 91.998 | -2500.076 | 33.21207
9.65333 | -193.854 | 22.05 | 91.998 | -2500.076 | 33.21024
9.65667 | -193.915 | 22.05 | 91.998 | -2500.076 | 33.20902
9.66 | -193.96 | 22.05 | 91.968 | -2500.076 | 33.20841
9.66333 | -193.93 | 22.05 | 91.952 | -2500.076 | 33.2078
9.66667 | -193.93 | 22.05 | 91.937 | -2500.076 | 33.20658
9.67 | -193.93 | 22.05 | 91.922 | -2500.076 | 33.20597
9.67333 | -193.869 | 22.05 | 91.937 | -2500.076 | 33.20536
9.67667 | -193.854 | 22.05 | 91.922 | -2500.076 | 33.20475
9.68 | -193.884 | 22.05 | 91.937 | -2500.076 | 33.20353
9.68333 | -193.884 | 22.05 | 91.952 | -2500.076 | 33.20292
9.68667 | -193.899 | 22.05 | 91.952 | -2500.076 | 33.20231
9.69 | -193.93 | 22.05 | 91.937 | -2500.076 | 33.20231
9.69333 | -193.945 | 22.05 | 91.937 | -2500.076 | 33.2017
9.69667 | -193.945 | 22.05 | 91.937 | -2500.076 | 33.2017
9.7 | -193.915 | 22.05 | 91.952 | -2500.076 | 33.20231
9.70333 | -193.96 | 22.05 | 91.952 | -2500.076 | 33.20231
9.70667 | -193.976 | 22.05 | 91.922 | -2500.076 | 33.2017
9.71 | -193.945 | 22.05 | 91.906 | -2500.076 | 33.2017
9.71333 | -193.96 | 22.05 | 91.906 | -2500.076 | 33.20231
9.71667 | -193.991 | 22.05 | 91.876 | -2500.076 | 33.20231
9.72 | -193.945 | 22.05 | 91.861 | -2500.076 | 33.20231
9.72333 | -193.945 | 22.05 | 91.891 | -2500.076 | 33.20231
9.72667 | -193.976 | 22.05 | 91.937 | -2500.076 | 33.20231
9.73 | -193.976 | 22.05 | 91.937 | -2500.076 | 33.20231
9.73333 | -193.976 | 22.05 | 91.952 | -2500.076 | 33.2017
9.73667 | -193.991 | 22.05 | 91.983 | -2500.076 | 33.20231
9.74 | -194.006 | 22.05 | 91.968 | -2500.076 | 33.20231
9.74333 | -193.96 | 22.05 | 91.952 | -2500.076 | 33.20231
9.74667 | -193.96 | 22.05 | 91.937 | -2500.076 | 33.2017
9.75 | -193.945 | 22.05 | 91.922 | -2500.076 | 33.2017
9.75333 | -193.915 | 22.05 | 91.906 | -2500.076 | 33.20109
9.75667 | -193.899 | 22.05 | 91.906 | -2500.076 | 33.2017
9.76 | -193.945 | 22.05 | 91.891 | -2500.076 | 33.2017
9.76333 | -193.93 | 22.05 | 91.876 | -2500.076 | 33.20231
9.76667 | -193.915 | 22.05 | 91.876 | -2500.076 | 33.20292
9.77 | -193.93 | 22.05 | 91.861 | -2500.076 | 33.20353
9.77333 | -193.93 | 22.05 | 91.861 | -2500.076 | 33.20292
9.77667 | -193.884 | 22.05 | 91.876 | -2500.076 | 33.20292
9.78 | -193.93 | 22.05 | 91.906 | -2500.076 | 33.20292
9.78333 | -193.945 | 22.05 | 91.922 | -2500.076 | 33.20292
9.78667 | -193.915 | 22.05 | 91.952 | -2500.076 | 33.20353
9.79 | -193.899 | 22.05 | 91.952 | -2500.076 | 33.20475
9.79333 | -193.93 | 22.05 | 91.937 | -2500.076 | 33.20597
9.79667 | -193.899 | 22.05 | 91.952 | -2500.076 | 33.20719
9.8 | -193.899 | 22.05 | 91.937 | -2500.076 | 33.20841
9.80333 | -193.915 | 22.05 | 91.906 | -2500.076 | 33.20963
9.80667 | -193.945 | 22.05 | 91.891 | -2500.076 | 33.21146
9.81 | -193.915 | 22.05 | 91.906 | -2500.076 | 33.21391
9.81333 | -193.869 | 22.05 | 91.906 | -2500.076 | 33.21512
9.81667 | -193.899 | 22.05 | 91.922 | -2500.076 | 33.21634
9.82 | -193.869 | 22.05 | 91.906 | -2500.076 | 33.21756
9.82333 | -193.838 | 22.05 | 91.906 | -2500.076 | 33.21818
9.82667 | -193.869 | 22.05 | 91.922 | -2500.076 | 33.21756
9.83 | -193.884 | 22.05 | 91.906 | -2500.076 | 33.21695
9.83333 | -193.884 | 22.05 | 91.922 | -2500.076 | 33.21574
9.83667 | -193.93 | 22.05 | 91.952 | -2500.076 | 33.21391
9.84 | -193.96 | 22.05 | 91.968 | -2500.076 | 33.21207
9.84333 | -193.96 | 22.05 | 91.922 | -2500.076 | 33.21085
9.84667 | -193.945 | 22.05 | 91.906 | -2500.076 | 33.21024
9.85 | -193.93 | 22.05 | 91.906 | -2500.076 | 33.21024
9.85333 | -193.93 | 22.05 | 91.891 | -2500.076 | 33.21085
9.85667 | -193.884 | 22.05 | 91.861 | -2500.076 | 33.21207
9.86 | -193.869 | 22.05 | 91.861 | -2500.076 | 33.21329
9.86333 | -193.869 | 22.05 | 91.906 | -2500.076 | 33.21451
9.86667 | -193.854 | 22.05 | 91.891 | -2500.076 | 33.21573
9.87 | -193.838 | 22.05 | 91.876 | -2500.076 | 33.21573
9.87333 | -193.869 | 22.05 | 91.861 | -2500.076 | 33.21451
9.87667 | -193.899 | 22.05 | 91.891 | -2500.076 | 33.21329
9.88 | -193.915 | 22.05 | 91.861 | -2500.076 | 33.21207
9.88333 | -193.915 | 22.05 | 91.845 | -2500.076 | 33.21085
9.88667 | -193.945 | 22.05 | 91.83 | -2500.076 | 33.21024
9.89 | -193.945 | 22.05 | 91.876 | -2500.076 | 33.21024
9.89333 | -193.915 | 22.05 | 91.845 | -2500.076 | 33.21024
9.89667 | -193.93 | 22.05 | 91.845 | -2500.076 | 33.21085
9.9 | -193.93 | 22.05 | 91.83 | -2500.076 | 33.21146
9.90333 | -193.915 | 22.05 | 91.861 | -2500.076 | 33.21207
9.90667 | -193.915 | 22.05 | 91.83 | -2500.076 | 33.21207
9.91 | -193.93 | 22.05 | 91.845 | -2500.076 | 33.21268
9.91333 | -193.915 | 22.05 | 91.83 | -2500.076 | 33.21268
9.91667 | -193.915 | 22.05 | 91.845 | -2500.076 | 33.21268
9.92 | -193.93 | 22.05 | 91.861 | -2500.076 | 33.21207
9.92333 | -193.93 | 22.05 | 91.876 | -2500.076 | 33.21207
9.92667 | -193.915 | 22.05 | 91.891 | -2500.076 | 33.21207
9.93 | -193.93 | 22.05 | 91.906 | -2500.076 | 33.21207
9.93333 | -193.945 | 22.05 | 91.906 | -2500.076 | 33.21146
9.93667 | -193.915 | 22.05 | 91.906 | -2500.076 | 33.21146
9.94 | -193.915 | 22.05 | 91.891 | -2500.076 | 33.21146
9.94333 | -193.93 | 22.05 | 91.891 | -2500.076 | 33.21146
9.94667 | -193.93 | 22.05 | 91.876 | -2500.076 | 33.21085
9.95 | -193.915 | 22.05 | 91.906 | -2500.076 | 33.21085
9.95333 | -193.945 | 22.05 | 91.876 | -2500.076 | 33.21024
9.95667 | -193.991 | 22.05 | 91.891 | -2500.076 | 33.20963
9.96 | -193.976 | 22.05 | 91.876 | -2500.076 | 33.20841
9.96333 | -193.96 | 22.05 | 91.891 | -2500.076 | 33.2078
9.96667 | -193.976 | 22.05 | 91.876 | -2500.076 | 33.20658
9.97 | -193.976 | 22.05 | 91.906 | -2500.076 | 33.20597
9.97333 | -193.915 | 22.05 | 91.891 | -2500.076 | 33.20536
9.97667 | -193.915 | 22.05 | 91.891 | -2500.076 | 33.20414
9.98 | -193.93 | 22.05 | 91.861 | -2500.076 | 33.20292
9.98333 | -193.976 | 22.05 | 91.83 | -2500.076 | 33.20292
9.98667 | -193.945 | 22.05 | 91.815 | -2500.076 | 33.20231
9.99 | -193.96 | 22.05 | 91.815 | -2500.076 | 33.2017
9.99333 | -194.037 | 22.05 | 91.8 | -2500.076 | 33.2017
9.99667 | -194.021 | 22.05 | 91.8 | -2500.076 | 33.20231
10 | -193.96 | 22.05 | 91.8 | -2500.076 | 33.20231
10.00333 | -193.991 | 22.05 | 91.8 | -2500.076 | 33.20353
10.00667 | -193.96 | 22.05 | 91.784 | -2500.076 | 33.20475
10.01 | -193.884 | 22.05 | 91.754 | -2500.076 | 33.20597
10.01333 | -193.884 | 22.05 | 91.739 | -2500.076 | 33.20719
10.01667 | -193.869 | 22.05 | 91.754 | -2500.076 | 33.20841
10.02 | -193.838 | 22.05 | 91.723 | -2500.076 | 33.20902
10.02333 | -193.838 | 22.05 | 91.723 | -2500.076 | 33.20963
10.02667 | -193.899 | 22.05 | 91.754 | -2500.076 | 33.21085
10.03 | -193.915 | 22.05 | 91.769 | -2500.076 | 33.21146
10.03333 | -193.93 | 22.05 | 91.769 | -2500.076 | 33.21207
10.03667 | -193.96 | 22.05 | 91.784 | -2500.076 | 33.21207
10.04 | -193.976 | 22.05 | 91.83 | -2500.076 | 33.21207
10.04333 | -193.915 | 22.05 | 91.861 | -2500.076 | 33.21146
10.04667 | -193.93 | 22.05 | 91.845 | -2500.076 | 33.21085
10.05 | -193.945 | 22.05 | 91.845 | -2500.076 | 33.20963
10.05333 | -193.93 | 22.05 | 91.876 | -2500.076 | 33.20841
10.05667 | -193.945 | 22.05 | 91.876 | -2500.076 | 33.20658
10.06 | -193.976 | 22.05 | 91.861 | -2500.076 | 33.20475
10.06333 | -194.006 | 22.05 | 91.891 | -2500.076 | 33.20292
10.06667 | -193.991 | 22.05 | 91.906 | -2500.076 | 33.2017
10.07 | -193.991 | 22.05 | 91.891 | -2500.076 | 33.2017
10.07333 | -194.037 | 22.05 | 91.891 | -2500.076 | 33.2017
10.07667 | -194.021 | 22.05 | 91.891 | -2500.076 | 33.2017
10.08 | -194.021 | 22.05 | 91.891 | -2500.076 | 33.2017
10.08333 | -194.052 | 22.05 | 91.891 | -2500.076 | 33.2017
10.08667 | -194.052 | 22.05 | 91.891 | -2500.076 | 33.20109
10.09 | -194.021 | 22.05 | 91.861 | -2500.076 | 33.2017
10.09333 | -193.991 | 22.05 | 91.815 | -2500.076 | 33.20231
10.09667 | -193.96 | 22.05 | 91.815 | -2500.076 | 33.20353
10.1 | -193.991 | 22.05 | 91.8 | -2500.076 | 33.20475
10.10333 | -193.96 | 22.05 | 91.784 | -2500.076 | 33.20597
10.10667 | -193.945 | 22.05 | 91.754 | -2500.076 | 33.20658
10.11 | -193.991 | 22.05 | 91.769 | -2500.076 | 33.20719
10.11333 | -193.945 | 22.05 | 91.769 | -2500.076 | 33.20719
10.11667 | -193.869 | 22.05 | 91.739 | -2500.076 | 33.20719
10.12 | -193.899 | 22.05 | 91.708 | -2500.076 | 33.20719
10.12333 | -193.899 | 22.05 | 91.739 | -2500.076 | 33.20719
10.12667 | -193.884 | 22.05 | 91.723 | -2500.076 | 33.20719
10.13 | -193.884 | 22.05 | 91.693 | -2500.076 | 33.20719
10.13333 | -193.96 | 22.05 | 91.693 | -2500.076 | 33.20719
10.13667 | -193.96 | 22.05 | 91.723 | -2500.076 | 33.20719
10.14 | -193.96 | 22.05 | 91.723 | -2500.076 | 33.20658
10.14333 | -194.006 | 22.05 | 91.754 | -2500.076 | 33.20536
10.14667 | -194.052 | 22.05 | 91.754 | -2500.076 | 33.20475
10.15 | -193.991 | 22.05 | 91.8 | -2500.076 | 33.20353
10.15333 | -194.006 | 22.05 | 91.815 | -2500.076 | 33.20292
10.15667 | -193.991 | 22.05 | 91.815 | -2500.076 | 33.20108
10.16 | -193.945 | 22.05 | 91.8 | -2500.076 | 33.19864
10.16333 | -193.945 | 22.05 | 91.8 | -2500.076 | 33.1962
10.16667 | -193.976 | 22.05 | 91.769 | -2500.076 | 33.19437
10.17 | -194.006 | 22.05 | 91.769 | -2500.076 | 33.19193
10.17333 | -194.021 | 22.05 | 91.784 | -2500.076 | 33.19132
10.17667 | -194.037 | 22.05 | 91.815 | -2500.076 | 33.19193
10.18 | -194.067 | 22.05 | 91.815 | -2500.076 | 33.19254
10.18333 | -194.067 | 22.05 | 91.815 | -2500.076 | 33.19437
10.18667 | -194.021 | 22.05 | 91.815 | -2500.076 | 33.19559
10.19 | -194.021 | 22.05 | 91.815 | -2500.076 | 33.19681
10.19333 | -194.021 | 22.05 | 91.815 | -2500.076 | 33.19864
10.19667 | -193.991 | 22.05 | 91.815 | -2500.076 | 33.20047
10.2 | -193.96 | 22.05 | 91.845 | -2500.076 | 33.20047
10.20333 | -193.976 | 22.05 | 91.845 | -2500.076 | 33.20109
10.20667 | -193.991 | 22.05 | 91.845 | -2500.076 | 33.20231
10.21 | -193.945 | 22.05 | 91.845 | -2500.076 | 33.20231
10.21333 | -193.945 | 22.05 | 91.845 | -2500.076 | 33.2017
10.21667 | -193.96 | 22.05 | 91.8 | -2500.076 | 33.2017
10.22 | -193.96 | 22.05 | 91.784 | -2500.076 | 33.20231
10.22333 | -193.96 | 22.05 | 91.784 | -2500.076 | 33.20231
10.22667 | -193.991 | 22.05 | 91.754 | -2500.076 | 33.20353
10.23 | -193.96 | 22.05 | 91.784 | -2500.076 | 33.20475
10.23333 | -193.96 | 22.05 | 91.815 | -2500.076 | 33.20597
10.23667 | -193.945 | 22.05 | 91.83 | -2500.076 | 33.20597
10.24 | -193.991 | 22.05 | 91.83 | -2500.076 | 33.20597
10.24333 | -193.991 | 22.05 | 91.845 | -2500.076 | 33.20536
10.24667 | -194.021 | 22.05 | 91.83 | -2500.076 | 33.20475
10.25 | -194.082 | 22.05 | 91.815 | -2500.076 | 33.20475
10.25333 | -194.052 | 22.05 | 91.83 | -2500.076 | 33.20536
10.25667 | -193.991 | 22.05 | 91.83 | -2500.076 | 33.20658
10.26 | -193.991 | 22.05 | 91.861 | -2500.076 | 33.20719
10.26333 | -193.945 | 22.05 | 91.861 | -2500.076 | 33.2078
10.26667 | -193.884 | 22.05 | 91.861 | -2500.076 | 33.2078
10.27 | -193.899 | 22.05 | 91.815 | -2500.076 | 33.20841
10.27333 | -193.915 | 22.05 | 91.815 | -2500.076 | 33.20841
10.27667 | -193.899 | 22.05 | 91.769 | -2500.076 | 33.20902
10.28 | -193.915 | 22.05 | 91.739 | -2500.076 | 33.20902
10.28333 | -193.96 | 22.05 | 91.708 | -2500.076 | 33.20902
10.28667 | -193.976 | 22.05 | 91.723 | -2500.076 | 33.20902
10.29 | -193.945 | 22.05 | 91.693 | -2500.076 | 33.20841
10.29333 | -193.976 | 22.05 | 91.723 | -2500.076 | 33.2078
10.29667 | -193.991 | 22.05 | 91.739 | -2500.076 | 33.2078
10.3 | -193.945 | 22.05 | 91.739 | -2500.076 | 33.2078
10.30333 | -193.945 | 22.05 | 91.723 | -2500.076 | 33.20719
10.30667 | -193.96 | 22.05 | 91.739 | -2500.076 | 33.20719
10.31 | -193.991 | 22.05 | 91.723 | -2500.076 | 33.20719
10.31333 | -193.96 | 22.05 | 91.723 | -2500.076 | 33.20719
10.31667 | -193.945 | 22.05 | 91.723 | -2500.076 | 33.20719
10.32 | -193.945 | 22.05 | 91.708 | -2500.076 | 33.20719
10.32333 | -193.915 | 22.05 | 91.708 | -2500.076 | 33.20658
10.32667 | -193.915 | 22.05 | 91.708 | -2500.076 | 33.20658
10.33 | -193.991 | 22.05 | 91.723 | -2500.076 | 33.20658
10.33333 | -193.991 | 22.05 | 91.754 | -2500.076 | 33.20658
10.33667 | -193.976 | 22.05 | 91.754 | -2500.076 | 33.20597
10.34 | -194.006 | 22.05 | 91.754 | -2500.076 | 33.20536
10.34333 | -193.976 | 22.05 | 91.754 | -2500.076 | 33.20475
10.34667 | -193.93 | 22.05 | 91.754 | -2500.076 | 33.20414
10.35 | -193.915 | 22.05 | 91.739 | -2500.076 | 33.20414
10.35333 | -193.976 | 22.05 | 91.769 | -2500.076 | 33.20475
10.35667 | -193.945 | 22.05 | 91.769 | -2500.076 | 33.20597
10.36 | -193.915 | 22.05 | 91.769 | -2500.076 | 33.20719
10.36333 | -193.96 | 22.05 | 91.739 | -2500.076 | 33.2078
10.36667 | -193.991 | 22.05 | 91.693 | -2500.076 | 33.2078
10.37 | -193.93 | 22.05 | 91.662 | -2500.076 | 33.2078
10.37333 | -193.976 | 22.05 | 91.662 | -2500.076 | 33.2078
10.37667 | -193.991 | 22.05 | 91.632 | -2500.076 | 33.20658
10.38 | -193.96 | 22.05 | 91.647 | -2500.076 | 33.20536
10.38333 | -193.945 | 22.05 | 91.693 | -2500.076 | 33.20414
10.38667 | -193.96 | 22.05 | 91.708 | -2500.076 | 33.20292
10.39 | -194.006 | 22.05 | 91.708 | -2500.076 | 33.20231
10.39333 | -193.991 | 22.05 | 91.723 | -2500.076 | 33.20109
10.39667 | -193.976 | 22.05 | 91.739 | -2500.076 | 33.19925
10.4 | -194.052 | 22.05 | 91.754 | -2500.076 | 33.19742
10.40333 | -194.052 | 22.05 | 91.769 | -2500.076 | 33.19559
10.40667 | -193.991 | 22.05 | 91.769 | -2500.076 | 33.19254
10.41 | -194.021 | 22.05 | 91.769 | -2500.076 | 33.19071
10.41333 | -194.037 | 22.05 | 91.784 | -2500.076 | 33.1901
10.41667 | -194.021 | 22.05 | 91.769 | -2500.076 | 33.18949
10.42 | -194.006 | 22.05 | 91.754 | -2500.076 | 33.18888
10.42333 | -194.021 | 22.05 | 91.739 | -2500.076 | 33.18888
10.42667 | -194.067 | 22.05 | 91.754 | -2500.076 | 33.18888
10.43 | -194.052 | 22.05 | 91.739 | -2500.076 | 33.18949
10.43333 | -194.006 | 22.05 | 91.754 | -2500.076 | 33.19071
10.43667 | -194.037 | 22.05 | 91.754 | -2500.076 | 33.19193
10.44 | -194.037 | 22.05 | 91.754 | -2500.076 | 33.19315
10.44333 | -193.991 | 22.05 | 91.769 | -2500.076 | 33.19376
10.44667 | -193.976 | 22.05 | 91.769 | -2500.076 | 33.19498
10.45 | -193.991 | 22.05 | 91.769 | -2500.076 | 33.1962
10.45333 | -193.976 | 22.05 | 91.784 | -2500.076 | 33.19742
10.45667 | -193.945 | 22.05 | 91.815 | -2500.076 | 33.19865
10.46 | -193.976 | 22.05 | 91.8 | -2500.076 | 33.20109
10.46333 | -194.006 | 22.05 | 91.784 | -2500.076 | 33.2017
10.46667 | -193.991 | 22.05 | 91.784 | -2500.076 | 33.2017
10.47 | -194.006 | 22.05 | 91.754 | -2500.076 | 33.20231
10.47333 | -194.067 | 22.05 | 91.723 | -2500.076 | 33.20292
10.47667 | -194.067 | 22.05 | 91.723 | -2500.076 | 33.20292
10.48 | -194.067 | 22.05 | 91.708 | -2500.076 | 33.20353
10.48333 | -194.082 | 22.05 | 91.723 | -2500.076 | 33.20414
10.48667 | -194.128 | 22.05 | 91.723 | -2500.076 | 33.20353
10.49 | -194.082 | 22.05 | 91.723 | -2500.076 | 33.20353
10.49333 | -194.037 | 22.05 | 91.708 | -2500.076 | 33.20353
10.49667 | -194.067 | 22.05 | 91.739 | -2500.076 | 33.20292
10.5 | -194.021 | 22.05 | 91.723 | -2500.076 | 33.20231
10.50333 | -193.96 | 22.05 | 91.739 | -2500.076 | 33.20231
10.50667 | -193.976 | 22.05 | 91.739 | -2500.076 | 33.20231
10.51 | -193.96 | 22.05 | 91.784 | -2500.076 | 33.20231
10.51333 | -193.915 | 22.05 | 91.815 | -2500.076 | 33.20292
10.51667 | -193.945 | 22.05 | 91.83 | -2500.076 | 33.20353
10.52 | -193.96 | 22.05 | 91.845 | -2500.076 | 33.20414
10.52333 | -193.945 | 22.05 | 91.845 | -2500.076 | 33.20414
10.52667 | -193.945 | 22.05 | 91.83 | -2500.076 | 33.20353
10.53 | -193.96 | 22.05 | 91.8 | -2500.076 | 33.20292
10.53333 | -193.976 | 22.05 | 91.769 | -2500.076 | 33.20108
10.53667 | -193.96 | 22.05 | 91.769 | -2500.076 | 33.19804
10.54 | -193.976 | 22.05 | 91.8 | -2500.076 | 33.19498
10.54333 | -193.991 | 22.05 | 91.784 | -2500.076 | 33.19193
10.54667 | -193.976 | 22.05 | 91.754 | -2500.076 | 33.18827
10.55 | -193.96 | 22.05 | 91.769 | -2500.076 | 33.18583
10.55333 | -193.976 | 22.05 | 91.784 | -2500.076 | 33.18521
10.55667 | -194.021 | 22.05 | 91.769 | -2500.076 | 33.1846
10.56 | -194.006 | 22.05 | 91.754 | -2500.076 | 33.18399
10.56333 | -194.006 | 22.05 | 91.769 | -2500.076 | 33.18399
10.56667 | -194.082 | 22.05 | 91.784 | -2500.076 | 33.18399
10.57 | -194.082 | 22.05 | 91.754 | -2500.076 | 33.18399
10.57333 | -194.037 | 22.05 | 91.739 | -2500.076 | 33.1846
10.57667 | -194.098 | 22.05 | 91.754 | -2500.076 | 33.18583
10.58 | -194.113 | 22.05 | 91.8 | -2500.076 | 33.18705
10.58333 | -194.037 | 22.05 | 91.815 | -2500.076 | 33.18888
10.58667 | -194.021 | 22.05 | 91.861 | -2500.076 | 33.18949
10.59 | -194.006 | 22.05 | 91.861 | -2500.076 | 33.18949
10.59333 | -193.976 | 22.05 | 91.861 | -2500.076 | 33.18949
10.59667 | -193.945 | 22.05 | 91.845 | -2500.076 | 33.19071
10.6 | -193.96 | 22.05 | 91.8 | -2500.076 | 33.19132
10.60333 | -193.96 | 22.05 | 91.769 | -2500.076 | 33.19193
10.60667 | -193.945 | 22.05 | 91.784 | -2500.076 | 33.19193
10.61 | -193.915 | 22.05 | 91.784 | -2500.076 | 33.19193
10.61333 | -193.93 | 22.05 | 91.754 | -2500.076 | 33.19071
10.61667 | -193.915 | 22.05 | 91.769 | -2500.076 | 33.18949
10.62 | -193.915 | 22.05 | 91.784 | -2500.076 | 33.18888
10.62333 | -193.915 | 22.05 | 91.769 | -2500.076 | 33.18888
10.62667 | -193.93 | 22.05 | 91.723 | -2500.076 | 33.18888
10.63 | -193.93 | 22.05 | 91.739 | -2500.076 | 33.18888
10.63333 | -193.93 | 22.05 | 91.723 | -2500.076 | 33.18888
10.63667 | -193.93 | 22.05 | 91.708 | -2500.076 | 33.18888
10.64 | -193.945 | 22.05 | 91.723 | -2500.076 | 33.18888
10.64333 | -193.945 | 22.05 | 91.723 | -2500.076 | 33.18888
10.64667 | -193.96 | 22.05 | 91.723 | -2500.076 | 33.18888
10.65 | -193.96 | 22.05 | 91.754 | -2500.076 | 33.18888
10.65333 | -193.96 | 22.05 | 91.754 | -2500.076 | 33.18888
10.65667 | -193.96 | 22.05 | 91.739 | -2500.076 | 33.18888
10.66 | -194.006 | 22.05 | 91.784 | -2500.076 | 33.18888
10.66333 | -194.037 | 22.05 | 91.8 | -2500.076 | 33.18888
10.66667 | -194.052 | 22.05 | 91.784 | -2500.076 | 33.18766
10.67 | -194.052 | 22.05 | 91.784 | -2500.076 | 33.18583
10.67333 | -194.098 | 22.05 | 91.784 | -2500.076 | 33.18339
10.67667 | -194.098 | 22.05 | 91.754 | -2500.076 | 33.18033
10.68 | -194.052 | 22.05 | 91.723 | -2500.076 | 33.17606
10.68333 | -194.098 | 22.05 | 91.723 | -2500.076 | 33.17179
10.68667 | -194.159 | 22.05 | 91.708 | -2500.076 | 33.16813
10.69 | -194.174 | 22.05 | 91.723 | -2500.076 | 33.16446
10.69333 | -194.189 | 22.05 | 91.754 | -2500.076 | 33.1608
10.69667 | -194.25 | 22.05 | 91.754 | -2500.076 | 33.15775
10.7 | -194.266 | 22.05 | 91.769 | -2500.076 | 33.15653
10.70333 | -194.22 | 22.05 | 91.8 | -2500.076 | 33.1547
10.70667 | -194.205 | 22.05 | 91.784 | -2500.076 | 33.15348
10.71 | -194.22 | 22.05 | 91.754 | -2500.076 | 33.15226
10.71333 | -194.205 | 22.05 | 91.754 | -2500.076 | 33.15226
10.71667 | -194.189 | 22.05 | 91.739 | -2500.076 | 33.15165
10.72 | -194.25 | 22.05 | 91.739 | -2500.076 | 33.15165
10.72333 | -194.266 | 22.05 | 91.754 | -2500.076 | 33.15165
10.72667 | -194.25 | 22.05 | 91.754 | -2500.076 | 33.15287
10.73 | -194.266 | 22.05 | 91.754 | -2500.076 | 33.15348
10.73333 | -194.266 | 22.05 | 91.754 | -2500.076 | 33.1547
10.73667 | -194.266 | 22.05 | 91.723 | -2500.076 | 33.15592
10.74 | -194.22 | 22.05 | 91.723 | -2500.076 | 33.15653
10.74333 | -194.22 | 22.05 | 91.754 | -2500.076 | 33.15653
10.74667 | -194.235 | 22.05 | 91.769 | -2500.076 | 33.15775
10.75 | -194.22 | 22.05 | 91.784 | -2500.076 | 33.15836
10.75333 | -194.205 | 22.05 | 91.8 | -2500.076 | 33.15897
10.75667 | -194.235 | 22.05 | 91.8 | -2500.076 | 33.16019
10.76 | -194.235 | 22.05 | 91.815 | -2500.076 | 33.1608
10.76333 | -194.205 | 22.05 | 91.815 | -2500.076 | 33.1608
10.76667 | -194.205 | 22.05 | 91.769 | -2500.076 | 33.16019
10.77 | -194.22 | 22.05 | 91.769 | -2500.076 | 33.15958
10.77333 | -194.174 | 22.05 | 91.769 | -2500.076 | 33.15958
10.77667 | -194.128 | 22.05 | 91.769 | -2500.076 | 33.16141
10.78 | -194.143 | 22.05 | 91.739 | -2500.076 | 33.16202
10.78333 | -194.113 | 22.05 | 91.784 | -2500.076 | 33.16385
10.78667 | -194.052 | 22.05 | 91.8 | -2500.076 | 33.16507
10.79 | -194.067 | 22.05 | 91.815 | -2500.076 | 33.16629
10.79333 | -194.052 | 22.05 | 91.784 | -2500.076 | 33.16629
10.79667 | -193.991 | 22.05 | 91.784 | -2500.076 | 33.1669
10.8 | -193.976 | 22.05 | 91.769 | -2500.076 | 33.1669
10.80333 | -194.021 | 22.05 | 91.754 | -2500.076 | 33.16813
10.80667 | -194.052 | 22.05 | 91.754 | -2500.076 | 33.16813
10.81 | -194.067 | 22.05 | 91.769 | -2500.076 | 33.16751
10.81333 | -194.128 | 22.05 | 91.769 | -2500.076 | 33.16751
10.81667 | -194.174 | 22.05 | 91.784 | -2500.076 | 33.16751
10.82 | -194.113 | 22.05 | 91.784 | -2500.076 | 33.16751
10.82333 | -194.082 | 22.05 | 91.754 | -2500.076 | 33.16813
10.82667 | -194.113 | 22.05 | 91.769 | -2500.076 | 33.16935
10.83 | -194.067 | 22.05 | 91.815 | -2500.076 | 33.16996
10.83333 | -194.037 | 22.05 | 91.784 | -2500.076 | 33.17057
10.83667 | -194.021 | 22.05 | 91.769 | -2500.076 | 33.17118
10.84 | -194.052 | 22.05 | 91.8 | -2500.076 | 33.1724
10.84333 | -194.021 | 22.05 | 91.815 | -2500.076 | 33.17362
10.84667 | -193.991 | 22.05 | 91.83 | -2500.076 | 33.17484
10.85 | -194.021 | 22.05 | 91.83 | -2500.076 | 33.17667
10.85333 | -194.052 | 22.05 | 91.861 | -2500.076 | 33.1785
10.85667 | -194.006 | 22.05 | 91.876 | -2500.076 | 33.17972
10.86 | -194.006 | 22.05 | 91.861 | -2500.076 | 33.18094
10.86333 | -194.037 | 22.05 | 91.815 | -2500.076 | 33.18277
10.86667 | -194.037 | 22.05 | 91.845 | -2500.076 | 33.18399
10.87 | -194.021 | 22.05 | 91.861 | -2500.076 | 33.18521
10.87333 | -194.021 | 22.05 | 91.845 | -2500.076 | 33.18583
10.87667 | -194.052 | 22.05 | 91.845 | -2500.076 | 33.18644
10.88 | -194.037 | 22.05 | 91.876 | -2500.076 | 33.18705
10.88333 | -193.991 | 22.05 | 91.861 | -2500.076 | 33.18766
10.88667 | -194.037 | 22.05 | 91.845 | -2500.076 | 33.18705
10.89 | -194.037 | 22.05 | 91.845 | -2500.076 | 33.18705
10.89333 | -193.976 | 22.05 | 91.83 | -2500.076 | 33.18705
10.89667 | -193.991 | 22.05 | 91.83 | -2500.076 | 33.18705
10.9 | -194.006 | 22.05 | 91.83 | -2500.076 | 33.18644
10.90333 | -194.006 | 22.05 | 91.815 | -2500.076 | 33.18644
10.90667 | -193.991 | 22.05 | 91.8 | -2500.076 | 33.18583
10.91 | -194.021 | 22.05 | 91.8 | -2500.076 | 33.18521
10.91333 | -194.021 | 22.05 | 91.784 | -2500.076 | 33.18399
10.91667 | -193.976 | 22.05 | 91.784 | -2500.076 | 33.18338
10.92 | -193.93 | 22.05 | 91.784 | -2500.076 | 33.18277
10.92333 | -193.945 | 22.05 | 91.8 | -2500.076 | 33.18277
10.92667 | -193.915 | 22.05 | 91.815 | -2500.076 | 33.18216
10.93 | -193.899 | 22.05 | 91.83 | -2500.076 | 33.18094
10.93333 | -193.945 | 22.05 | 91.815 | -2500.076 | 33.17972
10.93667 | -193.991 | 22.05 | 91.83 | -2500.076 | 33.1785
10.94 | -194.006 | 22.05 | 91.83 | -2500.076 | 33.17728
10.94333 | -194.037 | 22.05 | 91.815 | -2500.076 | 33.17667
10.94667 | -194.082 | 22.05 | 91.815 | -2500.076 | 33.17667
10.95 | -194.082 | 22.05 | 91.815 | -2500.076 | 33.17606
10.95333 | -194.021 | 22.05 | 91.8 | -2500.076 | 33.17545
10.95667 | -194.052 | 22.05 | 91.8 | -2500.076 | 33.17423
10.96 | -194.082 | 22.05 | 91.784 | -2500.076 | 33.17301
10.96333 | -194.052 | 22.05 | 91.8 | -2500.076 | 33.17179
10.96667 | -194.082 | 22.05 | 91.8 | -2500.076 | 33.17118
10.97 | -194.113 | 22.05 | 91.815 | -2500.076 | 33.17057
10.97333 | -194.113 | 22.05 | 91.769 | -2500.076 | 33.17057
10.97667 | -194.082 | 22.05 | 91.769 | -2500.076 | 33.17057
10.98 | -194.052 | 22.05 | 91.754 | -2500.076 | 33.17057
10.98333 | -194.067 | 22.05 | 91.784 | -2500.076 | 33.17057
10.98667 | -194.098 | 22.05 | 91.754 | -2500.076 | 33.17057
10.99 | -194.067 | 22.05 | 91.784 | -2500.076 | 33.17057
10.99333 | -194.113 | 22.05 | 91.815 | -2500.076 | 33.16996
10.99667 | -194.174 | 22.05 | 91.815 | -2500.076 | 33.16935
11 | -194.159 | 22.05 | 91.815 | -2500.076 | 33.16935
11.00333 | -194.128 | 22.05 | 91.845 | -2500.076 | 33.16935
11.00667 | -194.159 | 22.05 | 91.876 | -2500.076 | 33.16935
11.01 | -194.159 | 22.05 | 91.861 | -2500.076 | 33.16935
11.01333 | -194.159 | 22.05 | 91.891 | -2500.076 | 33.16996
11.01667 | -194.128 | 22.05 | 91.861 | -2500.076 | 33.16996
11.02 | -194.174 | 22.05 | 91.861 | -2500.076 | 33.16996
11.02333 | -194.143 | 22.05 | 91.83 | -2500.076 | 33.16996
11.02667 | -194.098 | 22.05 | 91.845 | -2500.076 | 33.17057
11.03 | -194.067 | 22.05 | 91.8 | -2500.076 | 33.17057
11.03333 | -194.098 | 22.05 | 91.815 | -2500.076 | 33.17057
11.03667 | -194.098 | 22.05 | 91.815 | -2500.076 | 33.17057
11.04 | -194.098 | 22.05 | 91.83 | -2500.076 | 33.17057
11.04333 | -194.128 | 22.05 | 91.815 | -2500.076 | 33.17057
11.04667 | -194.174 | 22.05 | 91.83 | -2500.076 | 33.17057
11.05 | -194.143 | 22.05 | 91.83 | -2500.076 | 33.17057
11.05333 | -194.098 | 22.05 | 91.815 | -2500.076 | 33.17057
11.05667 | -194.143 | 22.05 | 91.784 | -2500.076 | 33.17057
11.06 | -194.098 | 22.05 | 91.784 | -2500.076 | 33.17179
11.06333 | -194.052 | 22.05 | 91.769 | -2500.076 | 33.17301
11.06667 | -194.052 | 22.05 | 91.769 | -2500.076 | 33.17423
11.07 | -194.082 | 22.05 | 91.754 | -2500.076 | 33.17545
11.07333 | -194.067 | 22.05 | 91.754 | -2500.076 | 33.17667
11.07667 | -194.067 | 22.05 | 91.754 | -2500.076 | 33.17667
11.08 | -194.098 | 22.05 | 91.754 | -2500.076 | 33.17667
11.08333 | -194.128 | 22.05 | 91.769 | -2500.076 | 33.17667
11.08667 | -194.067 | 22.05 | 91.769 | -2500.076 | 33.17667
11.09 | -194.037 | 22.05 | 91.784 | -2500.076 | 33.17728
11.09333 | -194.082 | 22.05 | 91.754 | -2500.076 | 33.17728
11.09667 | -194.082 | 22.05 | 91.739 | -2500.076 | 33.17728
11.1 | -194.052 | 22.05 | 91.723 | -2500.076 | 33.17789
11.10333 | -194.082 | 22.05 | 91.723 | -2500.076 | 33.17911
11.10667 | -194.082 | 22.05 | 91.693 | -2500.076 | 33.17972
11.11 | -194.082 | 22.05 | 91.708 | -2500.076 | 33.18094
11.11333 | -194.021 | 22.05 | 91.723 | -2500.076 | 33.18216
11.11667 | -194.067 | 22.05 | 91.754 | -2500.076 | 33.18338
11.12 | -194.098 | 22.05 | 91.739 | -2500.076 | 33.18399
11.12333 | -194.067 | 22.05 | 91.769 | -2500.076 | 33.1846
11.12667 | -194.067 | 22.05 | 91.8 | -2500.076 | 33.18583
11.13 | -194.082 | 22.05 | 91.83 | -2500.076 | 33.18705
11.13333 | -194.067 | 22.05 | 91.815 | -2500.076 | 33.18766
11.13667 | -194.021 | 22.05 | 91.845 | -2500.076 | 33.18827
11.14 | -194.037 | 22.05 | 91.845 | -2500.076 | 33.18888
11.14333 | -194.037 | 22.05 | 91.83 | -2500.076 | 33.18888
11.14667 | -194.037 | 22.05 | 91.815 | -2500.076 | 33.18888
11.15 | -193.976 | 22.05 | 91.815 | -2500.076 | 33.18888
11.15333 | -194.052 | 22.05 | 91.815 | -2500.076 | 33.18888
11.15667 | -194.067 | 22.05 | 91.815 | -2500.076 | 33.18888
11.16 | -194.021 | 22.05 | 91.815 | -2500.076 | 33.18888
11.16333 | -194.037 | 22.05 | 91.784 | -2500.076 | 33.18888
11.16667 | -194.098 | 22.05 | 91.769 | -2500.076 | 33.18888
11.17 | -194.037 | 22.05 | 91.769 | -2500.076 | 33.18888
11.17333 | -194.021 | 22.05 | 91.754 | -2500.076 | 33.18888
11.17667 | -194.021 | 22.05 | 91.723 | -2500.076 | 33.1901
11.18 | -194.021 | 22.05 | 91.708 | -2500.076 | 33.19254
11.18333 | -193.96 | 22.05 | 91.678 | -2500.076 | 33.19498
11.18667 | -193.96 | 22.05 | 91.662 | -2500.076 | 33.19743
11.19 | -193.96 | 22.05 | 91.678 | -2500.076 | 33.19987
11.19333 | -193.93 | 22.05 | 91.678 | -2500.076 | 33.20109
11.19667 | -193.915 | 22.05 | 91.708 | -2500.076 | 33.20109
11.2 | -193.976 | 22.05 | 91.739 | -2500.076 | 33.20109
11.20333 | -194.006 | 22.05 | 91.739 | -2500.076 | 33.19987
11.20667 | -194.006 | 22.05 | 91.739 | -2500.076 | 33.19865
11.21 | -194.037 | 22.05 | 91.754 | -2500.076 | 33.19742
11.21333 | -194.082 | 22.05 | 91.754 | -2500.076 | 33.19559
11.21667 | -194.037 | 22.05 | 91.754 | -2500.076 | 33.19315
11.22 | -193.976 | 22.05 | 91.769 | -2500.076 | 33.19193
11.22333 | -194.021 | 22.05 | 91.754 | -2500.076 | 33.19132
11.22667 | -194.067 | 22.05 | 91.739 | -2500.076 | 33.1901
11.23 | -194.037 | 22.05 | 91.739 | -2500.076 | 33.18949
11.23333 | -194.052 | 22.05 | 91.739 | -2500.076 | 33.18888
11.23667 | -194.067 | 22.05 | 91.754 | -2500.076 | 33.18888
11.24 | -194.067 | 22.05 | 91.8 | -2500.076 | 33.18827
11.24333 | -194.037 | 22.05 | 91.845 | -2500.076 | 33.18827
11.24667 | -194.006 | 22.05 | 91.861 | -2500.076 | 33.18827
11.25 | -194.006 | 22.05 | 91.891 | -2500.076 | 33.18888
11.25333 | -193.991 | 22.05 | 91.891 | -2500.076 | 33.18888
11.25667 | -193.96 | 22.05 | 91.891 | -2500.076 | 33.18827
11.26 | -193.991 | 22.05 | 91.876 | -2500.076 | 33.18766
11.26333 | -194.006 | 22.05 | 91.876 | -2500.076 | 33.18705
11.26667 | -194.006 | 22.05 | 91.891 | -2500.076 | 33.18705
11.27 | -194.037 | 22.05 | 91.922 | -2500.076 | 33.18644
11.27333 | -194.082 | 22.05 | 91.922 | -2500.076 | 33.18644
11.27667 | -194.037 | 22.05 | 91.952 | -2500.076 | 33.18705
11.28 | -194.037 | 22.05 | 91.952 | -2500.076 | 33.18766
11.28333 | -194.082 | 22.05 | 91.937 | -2500.076 | 33.18766
11.28667 | -194.113 | 22.05 | 91.891 | -2500.076 | 33.18827
11.29 | -194.052 | 22.05 | 91.876 | -2500.076 | 33.18888
11.29333 | -194.067 | 22.05 | 91.845 | -2500.076 | 33.18949
11.29667 | -194.128 | 22.05 | 91.83 | -2500.076 | 33.1901
11.3 | -194.113 | 22.05 | 91.815 | -2500.076 | 33.19071
11.30333 | -194.082 | 22.05 | 91.815 | -2500.076 | 33.19132
11.30667 | -194.098 | 22.05 | 91.815 | -2500.076 | 33.19193
11.31 | -194.128 | 22.05 | 91.8 | -2500.076 | 33.19193
11.31333 | -194.082 | 22.05 | 91.815 | -2500.076 | 33.19254
11.31667 | -194.037 | 22.05 | 91.815 | -2500.076 | 33.19315
11.32 | -194.067 | 22.05 | 91.83 | -2500.076 | 33.19315
11.32333 | -194.067 | 22.05 | 91.845 | -2500.076 | 33.19376
11.32667 | -194.021 | 22.05 | 91.845 | -2500.076 | 33.19559
11.33 | -194.021 | 22.05 | 91.815 | -2500.076 | 33.19681
11.33333 | -194.067 | 22.05 | 91.815 | -2500.076 | 33.19864
11.33667 | -194.037 | 22.05 | 91.815 | -2500.076 | 33.20048
11.34 | -194.067 | 22.05 | 91.815 | -2500.076 | 33.2017
11.34333 | -194.113 | 22.05 | 91.815 | -2500.076 | 33.2017
11.34667 | -194.143 | 22.05 | 91.83 | -2500.076 | 33.19987
11.35 | -194.098 | 22.05 | 91.815 | -2500.076 | 33.19682
11.35333 | -194.098 | 22.05 | 91.83 | -2500.076 | 33.19437
11.35667 | -194.113 | 22.05 | 91.815 | -2500.076 | 33.19132
11.36 | -194.067 | 22.05 | 91.815 | -2500.076 | 33.18827
11.36333 | -194.021 | 22.05 | 91.8 | -2500.076 | 33.18705
11.36667 | -194.082 | 22.05 | 91.784 | -2500.076 | 33.18644
11.37 | -194.113 | 22.05 | 91.739 | -2500.076 | 33.18644
11.37333 | -194.098 | 22.05 | 91.739 | -2500.076 | 33.18705
11.37667 | -194.113 | 22.05 | 91.784 | -2500.076 | 33.18766
11.38 | -194.159 | 22.05 | 91.83 | -2500.076 | 33.18827
11.38333 | -194.143 | 22.05 | 91.861 | -2500.076 | 33.18949
11.38667 | -194.082 | 22.05 | 91.876 | -2500.076 | 33.19193
11.39 | -194.037 | 22.05 | 91.876 | -2500.076 | 33.19498
11.39333 | -194.098 | 22.05 | 91.861 | -2500.076 | 33.19743
11.39667 | -194.067 | 22.05 | 91.83 | -2500.076 | 33.19987
11.4 | -194.021 | 22.05 | 91.83 | -2500.076 | 33.2017
11.40333 | -194.052 | 22.05 | 91.83 | -2500.076 | 33.20231
11.40667 | -194.098 | 22.05 | 91.83 | -2500.076 | 33.20231
11.41 | -194.067 | 22.05 | 91.83 | -2500.076 | 33.20292
11.41333 | -194.098 | 22.05 | 91.83 | -2500.076 | 33.20292
11.41667 | -194.143 | 22.05 | 91.8 | -2500.076 | 33.20353
11.42 | -194.143 | 22.05 | 91.83 | -2500.076 | 33.20292
11.42333 | -194.098 | 22.05 | 91.83 | -2500.076 | 33.20292
11.42667 | -194.098 | 22.05 | 91.815 | -2500.076 | 33.20292
11.43 | -194.098 | 22.05 | 91.815 | -2500.076 | 33.20292
11.43333 | -194.067 | 22.05 | 91.845 | -2500.076 | 33.20231
11.43667 | -194.098 | 22.05 | 91.83 | -2500.076 | 33.20231
11.44 | -194.159 | 22.05 | 91.815 | -2500.076 | 33.20109
11.44333 | -194.159 | 22.05 | 91.83 | -2500.076 | 33.20048
11.44667 | -194.159 | 22.05 | 91.83 | -2500.076 | 33.20048
11.45 | -194.159 | 22.05 | 91.8 | -2500.076 | 33.20048
11.45333 | -194.174 | 22.05 | 91.8 | -2500.076 | 33.20109
11.45667 | -194.159 | 22.05 | 91.784 | -2500.076 | 33.2017
11.46 | -194.113 | 22.05 | 91.769 | -2500.076 | 33.2017
11.46333 | -194.067 | 22.05 | 91.769 | -2500.076 | 33.2017
11.46667 | -194.113 | 22.05 | 91.769 | -2500.076 | 33.2017
11.47 | -194.052 | 22.05 | 91.754 | -2500.076 | 33.20109
11.47333 | -194.052 | 22.05 | 91.769 | -2500.076 | 33.20109
11.47667 | -194.098 | 22.05 | 91.739 | -2500.076 | 33.20109
11.48 | -194.098 | 22.05 | 91.739 | -2500.076 | 33.19926
11.48333 | -194.082 | 22.05 | 91.723 | -2500.076 | 33.19743
11.48667 | -194.098 | 22.05 | 91.723 | -2500.076 | 33.1962
11.49 | -194.067 | 22.05 | 91.723 | -2500.076 | 33.1962
11.49333 | -194.037 | 22.05 | 91.739 | -2500.076 | 33.19559
11.49667 | -194.052 | 22.05 | 91.723 | -2500.076 | 33.1962
11.5 | -194.067 | 22.05 | 91.8 | -2500.076 | 33.1962
11.50333 | -194.067 | 22.05 | 91.784 | -2500.076 | 33.19559
11.50667 | -194.052 | 22.05 | 91.769 | -2500.076 | 33.19376
11.51 | -194.098 | 22.05 | 91.784 | -2500.076 | 33.19254
11.51333 | -194.098 | 22.05 | 91.784 | -2500.076 | 33.19193
11.51667 | -194.052 | 22.05 | 91.723 | -2500.076 | 33.19193
11.52 | -194.037 | 22.05 | 91.723 | -2500.076 | 33.19254
11.52333 | -194.052 | 22.05 | 91.723 | -2500.076 | 33.19376
11.52667 | -194.037 | 22.05 | 91.693 | -2500.076 | 33.19498
11.53 | -194.037 | 22.05 | 91.708 | -2500.076 | 33.19559
11.53333 | -194.067 | 22.05 | 91.708 | -2500.076 | 33.19742
11.53667 | -194.143 | 22.05 | 91.693 | -2500.076 | 33.19925
11.54 | -194.113 | 22.05 | 91.662 | -2500.076 | 33.20047
11.54333 | -194.067 | 22.05 | 91.662 | -2500.076 | 33.20108
11.54667 | -194.128 | 22.05 | 91.647 | -2500.076 | 33.20231
11.55 | -194.082 | 22.05 | 91.647 | -2500.076 | 33.20231
11.55333 | -194.021 | 22.05 | 91.647 | -2500.076 | 33.20231
11.55667 | -194.082 | 22.05 | 91.693 | -2500.076 | 33.20231
11.56 | -194.128 | 22.05 | 91.693 | -2500.076 | 33.20231
11.56333 | -194.128 | 22.05 | 91.693 | -2500.076 | 33.20231
11.56667 | -194.128 | 22.05 | 91.678 | -2500.076 | 33.20292
11.57 | -194.159 | 22.05 | 91.678 | -2500.076 | 33.20292
11.57333 | -194.174 | 22.05 | 91.678 | -2500.076 | 33.20292
11.57667 | -194.174 | 22.05 | 91.708 | -2500.076 | 33.20292
11.58 | -194.113 | 22.05 | 91.708 | -2500.076 | 33.20353
11.58333 | -194.159 | 22.05 | 91.708 | -2500.076 | 33.20292
11.58667 | -194.128 | 22.05 | 91.723 | -2500.076 | 33.20231
11.59 | -194.082 | 22.05 | 91.678 | -2500.076 | 33.2017
11.59333 | -194.037 | 22.05 | 91.647 | -2500.076 | 33.20231
11.59667 | -194.037 | 22.05 | 91.647 | -2500.076 | 33.20231
11.6 | -194.037 | 22.05 | 91.647 | -2500.076 | 33.20231
11.60333 | -194.021 | 22.05 | 91.617 | -2500.076 | 33.20292
11.60667 | -194.052 | 22.05 | 91.632 | -2500.076 | 33.20292
11.61 | -194.128 | 22.05 | 91.632 | -2500.076 | 33.20292
11.61333 | -194.113 | 22.05 | 91.632 | -2500.076 | 33.20292
11.61667 | -194.082 | 22.05 | 91.647 | -2500.076 | 33.20292
11.62 | -194.098 | 22.05 | 91.662 | -2500.076 | 33.20231
11.62333 | -194.098 | 22.05 | 91.647 | -2500.076 | 33.20231
11.62667 | -194.037 | 22.05 | 91.647 | -2500.076 | 33.2017
11.63 | -194.052 | 22.05 | 91.647 | -2500.076 | 33.20109
11.63333 | -194.098 | 22.05 | 91.632 | -2500.076 | 33.20048
11.63667 | -194.098 | 22.05 | 91.632 | -2500.076 | 33.19926
11.64 | -194.098 | 22.05 | 91.632 | -2500.076 | 33.19864
11.64333 | -194.143 | 22.05 | 91.647 | -2500.076 | 33.19742
11.64667 | -194.143 | 22.05 | 91.632 | -2500.076 | 33.19559
11.65 | -194.098 | 22.05 | 91.617 | -2500.076 | 33.19437
11.65333 | -194.143 | 22.05 | 91.617 | -2500.076 | 33.19559
11.65667 | -194.143 | 22.05 | 91.632 | -2500.076 | 33.1962
11.66 | -194.128 | 22.05 | 91.632 | -2500.076 | 33.19681
11.66333 | -194.128 | 22.05 | 91.647 | -2500.076 | 33.19681
11.66667 | -194.174 | 22.05 | 91.693 | -2500.076 | 33.19681
11.67 | -194.174 | 22.05 | 91.708 | -2500.076 | 33.19559
11.67333 | -194.143 | 22.05 | 91.739 | -2500.076 | 33.19437
11.67667 | -194.143 | 22.05 | 91.708 | -2500.076 | 33.19376
11.68 | -194.189 | 22.05 | 91.708 | -2500.076 | 33.19437
11.68333 | -194.128 | 22.05 | 91.693 | -2500.076 | 33.19498
11.68667 | -194.113 | 22.05 | 91.708 | -2500.076 | 33.1962
11.69 | -194.143 | 22.05 | 91.678 | -2500.076 | 33.19742
11.69333 | -194.159 | 22.05 | 91.708 | -2500.076 | 33.19865
11.69667 | -194.098 | 22.05 | 91.708 | -2500.076 | 33.19987
11.7 | -194.113 | 22.05 | 91.708 | -2500.076 | 33.2017
11.70333 | -194.143 | 22.05 | 91.693 | -2500.076 | 33.20231
11.70667 | -194.082 | 22.05 | 91.693 | -2500.076 | 33.20292
11.71 | -194.021 | 22.05 | 91.693 | -2500.076 | 33.20353
11.71333 | -194.037 | 22.05 | 91.708 | -2500.076 | 33.20353
11.71667 | -194.021 | 22.05 | 91.708 | -2500.076 | 33.20292
11.72 | -193.96 | 22.05 | 91.693 | -2500.076 | 33.20292
11.72333 | -194.021 | 22.05 | 91.693 | -2500.076 | 33.20292
11.72667 | -194.037 | 22.05 | 91.693 | -2500.076 | 33.20231
11.73 | -194.037 | 22.05 | 91.678 | -2500.076 | 33.20292
11.73333 | -194.037 | 22.05 | 91.647 | -2500.076 | 33.20292
11.73667 | -194.067 | 22.05 | 91.632 | -2500.076 | 33.20231
11.74 | -194.067 | 22.05 | 91.617 | -2500.076 | 33.2017
11.74333 | -194.098 | 22.05 | 91.571 | -2500.076 | 33.20231
11.74667 | -194.143 | 22.05 | 91.571 | -2500.076 | 33.2017
11.75 | -194.143 | 22.05 | 91.571 | -2500.076 | 33.2017
11.75333 | -194.113 | 22.05 | 91.571 | -2500.076 | 33.2017
11.75667 | -194.113 | 22.05 | 91.571 | -2500.076 | 33.2017
11.76 | -194.113 | 22.05 | 91.556 | -2500.076 | 33.20109
11.76333 | -194.098 | 22.05 | 91.556 | -2500.076 | 33.2017
11.76667 | -194.113 | 22.05 | 91.571 | -2500.076 | 33.2017
11.77 | -194.159 | 22.05 | 91.601 | -2500.076 | 33.2017
11.77333 | -194.159 | 22.05 | 91.586 | -2500.076 | 33.2017
11.77667 | -194.113 | 22.05 | 91.586 | -2500.076 | 33.2017
11.78 | -194.113 | 22.05 | 91.571 | -2500.076 | 33.20109
11.78333 | -194.143 | 22.05 | 91.556 | -2500.076 | 33.20109
11.78667 | -194.067 | 22.05 | 91.51 | -2500.076 | 33.20109
11.79 | -194.037 | 22.05 | 91.494 | -2500.076 | 33.20109
11.79333 | -194.082 | 22.05 | 91.525 | -2500.076 | 33.20109
11.79667 | -194.052 | 22.05 | 91.525 | -2500.076 | 33.20109
11.8 | -194.021 | 22.05 | 91.54 | -2500.076 | 33.20109
11.80333 | -194.052 | 22.05 | 91.556 | -2500.076 | 33.2017
11.80667 | -194.098 | 22.05 | 91.586 | -2500.076 | 33.20231
11.81 | -194.052 | 22.05 | 91.586 | -2500.076 | 33.20353
11.81333 | -194.021 | 22.05 | 91.54 | -2500.076 | 33.20475
11.81667 | -194.052 | 22.05 | 91.51 | -2500.076 | 33.20597
11.82 | -194.037 | 22.05 | 91.51 | -2500.076 | 33.20719
11.82333 | -193.96 | 22.05 | 91.51 | -2500.076 | 33.2078
11.82667 | -194.037 | 22.05 | 91.479 | -2500.076 | 33.2078
11.83 | -194.067 | 22.05 | 91.51 | -2500.076 | 33.2078
11.83333 | -194.021 | 22.05 | 91.51 | -2500.076 | 33.2078
11.83667 | -194.021 | 22.05 | 91.54 | -2500.076 | 33.20719
11.84 | -194.037 | 22.05 | 91.525 | -2500.076 | 33.20719
11.84333 | -193.976 | 22.05 | 91.525 | -2500.076 | 33.20658
11.84667 | -193.945 | 22.05 | 91.51 | -2500.076 | 33.20597
11.85 | -193.96 | 22.05 | 91.525 | -2500.076 | 33.20536
11.85333 | -194.006 | 22.05 | 91.494 | -2500.076 | 33.20536
11.85667 | -193.991 | 22.05 | 91.51 | -2500.076 | 33.20475
11.86 | -193.976 | 22.05 | 91.525 | -2500.076 | 33.20475
11.86333 | -194.052 | 22.05 | 91.54 | -2500.076 | 33.20536
11.86667 | -194.082 | 22.05 | 91.54 | -2500.076 | 33.20536
11.87 | -194.082 | 22.05 | 91.556 | -2500.076 | 33.20475
11.87333 | -194.143 | 22.05 | 91.571 | -2500.076 | 33.20475
11.87667 | -194.159 | 22.05 | 91.586 | -2500.076 | 33.20475
11.88 | -194.143 | 22.05 | 91.617 | -2500.076 | 33.20414
11.88333 | -194.067 | 22.05 | 91.601 | -2500.076 | 33.20353
11.88667 | -194.067 | 22.05 | 91.586 | -2500.076 | 33.20292
11.89 | -194.067 | 22.05 | 91.571 | -2500.076 | 33.20292
11.89333 | -194.037 | 22.05 | 91.571 | -2500.076 | 33.20292
11.89667 | -194.052 | 22.05 | 91.51 | -2500.076 | 33.20231
11.9 | -194.098 | 22.05 | 91.525 | -2500.076 | 33.20231
11.90333 | -194.052 | 22.05 | 91.51 | -2500.076 | 33.20231
11.90667 | -194.021 | 22.05 | 91.494 | -2500.076 | 33.20292
11.91 | -194.037 | 22.05 | 91.449 | -2500.076 | 33.20353
11.91333 | -193.976 | 22.05 | 91.449 | -2500.076 | 33.20475
11.91667 | -193.96 | 22.05 | 91.449 | -2500.076 | 33.20597
11.92 | -193.96 | 22.05 | 91.464 | -2500.076 | 33.20719
11.92333 | -193.96 | 22.05 | 91.464 | -2500.076 | 33.20719
11.92667 | -193.945 | 22.05 | 91.479 | -2500.076 | 33.20719
11.93 | -193.93 | 22.05 | 91.51 | -2500.076 | 33.20658
11.93333 | -193.945 | 22.05 | 91.51 | -2500.076 | 33.20597
11.93667 | -193.945 | 22.05 | 91.525 | -2500.076 | 33.20536
11.94 | -193.945 | 22.05 | 91.51 | -2500.076 | 33.20475
11.94333 | -193.976 | 22.05 | 91.54 | -2500.076 | 33.20353
11.94667 | -193.991 | 22.05 | 91.51 | -2500.076 | 33.20292
11.95 | -193.976 | 22.05 | 91.51 | -2500.076 | 33.20292
11.95333 | -193.96 | 22.05 | 91.479 | -2500.076 | 33.20292
11.95667 | -193.991 | 22.05 | 91.51 | -2500.076 | 33.20231
11.96 | -194.021 | 22.05 | 91.525 | -2500.076 | 33.20169
11.96333 | -194.006 | 22.05 | 91.556 | -2500.076 | 33.20108
11.96667 | -194.021 | 22.05 | 91.556 | -2500.076 | 33.20047
11.97 | -194.052 | 22.05 | 91.556 | -2500.076 | 33.19864
11.97333 | -193.991 | 22.05 | 91.571 | -2500.076 | 33.19681
11.97667 | -193.991 | 22.05 | 91.556 | -2500.076 | 33.1962
11.98 | -194.021 | 22.05 | 91.54 | -2500.076 | 33.19681
11.98333 | -194.006 | 22.05 | 91.54 | -2500.076 | 33.19681
11.98667 | -193.991 | 22.05 | 91.556 | -2500.076 | 33.19804
11.99 | -194.021 | 22.05 | 91.525 | -2500.076 | 33.19865
11.99333 | -194.021 | 22.05 | 91.494 | -2500.076 | 33.19865
11.99667 | -194.006 | 22.05 | 91.494 | -2500.076 | 33.19803
12 | -194.006 | 22.05 | 91.494 | -2500.076 | 33.19681
12.00333 | -194.067 | 22.05 | 91.51 | -2500.076 | 33.19437
12.00667 | -194.098 | 22.05 | 91.525 | -2500.076 | 33.19315
12.01 | -194.067 | 22.05 | 91.54 | -2500.076 | 33.19132
12.01333 | -194.128 | 22.05 | 91.54 | -2500.076 | 33.18949
12.01667 | -194.143 | 22.05 | 91.54 | -2500.076 | 33.18827
12.02 | -194.128 | 22.05 | 91.525 | -2500.076 | 33.18827
12.02333 | -194.143 | 22.05 | 91.54 | -2500.076 | 33.18827
12.02667 | -194.174 | 22.05 | 91.571 | -2500.076 | 33.18888
12.03 | -194.174 | 22.05 | 91.571 | -2500.076 | 33.18949
12.03333 | -194.143 | 22.05 | 91.571 | -2500.076 | 33.19193
12.03667 | -194.098 | 22.05 | 91.571 | -2500.076 | 33.19559
12.04 | -194.098 | 22.05 | 91.556 | -2500.076 | 33.19987
12.04333 | -194.021 | 22.05 | 91.556 | -2500.076 | 33.20536
12.04667 | -193.93 | 22.05 | 91.586 | -2500.076 | 33.21085
12.05 | -193.96 | 22.05 | 91.571 | -2500.076 | 33.2139
12.05333 | -193.96 | 22.05 | 91.586 | -2500.076 | 33.21573
12.05667 | -193.884 | 22.05 | 91.586 | -2500.076 | 33.21756
12.06 | -193.915 | 22.05 | 91.556 | -2500.076 | 33.21818
12.06333 | -193.945 | 22.05 | 91.494 | -2500.076 | 33.21818
12.06667 | -193.93 | 22.05 | 91.51 | -2500.076 | 33.21879
12.07 | -193.915 | 22.05 | 91.494 | -2500.076 | 33.21879
12.07333 | -193.93 | 22.05 | 91.494 | -2500.076 | 33.21757
12.07667 | -193.93 | 22.05 | 91.494 | -2500.076 | 33.21574
12.08 | -193.899 | 22.05 | 91.54 | -2500.076 | 33.21391
12.08333 | -193.899 | 22.05 | 91.525 | -2500.076 | 33.21146
12.08667 | -193.93 | 22.05 | 91.51 | -2500.076 | 33.20963
12.09 | -193.899 | 22.05 | 91.51 | -2500.076 | 33.20841
12.09333 | -193.899 | 22.05 | 91.525 | -2500.076 | 33.20719
12.09667 | -193.93 | 22.05 | 91.525 | -2500.076 | 33.20597
12.1 | -193.945 | 22.05 | 91.54 | -2500.076 | 33.20597
12.10333 | -193.945 | 22.05 | 91.556 | -2500.076 | 33.20597
12.10667 | -193.976 | 22.05 | 91.54 | -2500.076 | 33.20597
12.11 | -194.021 | 22.05 | 91.525 | -2500.076 | 33.20597
12.11333 | -194.021 | 22.05 | 91.525 | -2500.076 | 33.20597
12.11667 | -193.991 | 22.05 | 91.51 | -2500.076 | 33.20597
12.12 | -193.976 | 22.05 | 91.479 | -2500.076 | 33.20597
12.12333 | -193.96 | 22.05 | 91.494 | -2500.076 | 33.20536
12.12667 | -193.93 | 22.05 | 91.51 | -2500.076 | 33.20536
12.13 | -193.976 | 22.05 | 91.51 | -2500.076 | 33.20536
12.13333 | -194.006 | 22.05 | 91.494 | -2500.076 | 33.20536
12.13667 | -194.006 | 22.05 | 91.494 | -2500.076 | 33.20536
12.14 | -194.021 | 22.05 | 91.51 | -2500.076 | 33.20536
12.14333 | -194.052 | 22.05 | 91.51 | -2500.076 | 33.20597
12.14667 | -194.052 | 22.05 | 91.51 | -2500.076 | 33.20658
12.15 | -194.037 | 22.05 | 91.525 | -2500.076 | 33.20597
12.15333 | -194.052 | 22.05 | 91.556 | -2500.076 | 33.20475
12.15667 | -194.067 | 22.05 | 91.54 | -2500.076 | 33.20475
12.16 | -194.021 | 22.05 | 91.525 | -2500.076 | 33.20414
12.16333 | -194.021 | 22.05 | 91.525 | -2500.076 | 33.20292
12.16667 | -194.037 | 22.05 | 91.51 | -2500.076 | 33.20231
12.17 | -194.037 | 22.05 | 91.479 | -2500.076 | 33.20047
12.17333 | -194.021 | 22.05 | 91.464 | -2500.076 | 33.19803
12.17667 | -194.021 | 22.05 | 91.479 | -2500.076 | 33.1962
12.18 | -193.991 | 22.05 | 91.464 | -2500.076 | 33.19498
12.18333 | -193.976 | 22.05 | 91.479 | -2500.076 | 33.19315
12.18667 | -193.96 | 22.05 | 91.479 | -2500.076 | 33.19315
12.19 | -193.976 | 22.05 | 91.494 | -2500.076 | 33.19254
12.19333 | -193.991 | 22.05 | 91.479 | -2500.076 | 33.19132
12.19667 | -193.976 | 22.05 | 91.479 | -2500.076 | 33.1901
12.2 | -194.021 | 22.05 | 91.464 | -2500.076 | 33.18949
12.20333 | -194.082 | 22.05 | 91.464 | -2500.076 | 33.18888
12.20667 | -194.067 | 22.05 | 91.449 | -2500.076 | 33.18949
12.21 | -194.098 | 22.05 | 91.464 | -2500.076 | 33.19132
12.21333 | -194.143 | 22.05 | 91.464 | -2500.076 | 33.19376
12.21667 | -194.143 | 22.05 | 91.464 | -2500.076 | 33.19681
12.22 | -194.082 | 22.05 | 91.464 | -2500.076 | 33.19986
12.22333 | -194.052 | 22.05 | 91.449 | -2500.076 | 33.20292
12.22667 | -194.021 | 22.05 | 91.433 | -2500.076 | 33.20475
12.23 | -193.976 | 22.05 | 91.433 | -2500.076 | 33.20597
12.23333 | -193.899 | 22.05 | 91.449 | -2500.076 | 33.20719
12.23667 | -193.899 | 22.05 | 91.464 | -2500.076 | 33.20841
12.24 | -193.93 | 22.05 | 91.464 | -2500.076 | 33.20963
12.24333 | -193.915 | 22.05 | 91.464 | -2500.076 | 33.21085
12.24667 | -193.899 | 22.05 | 91.479 | -2500.076 | 33.21146
12.25 | -193.93 | 22.05 | 91.479 | -2500.076 | 33.21207
12.25333 | -193.945 | 22.05 | 91.464 | -2500.076 | 33.21207
12.25667 | -193.915 | 22.05 | 91.449 | -2500.076 | 33.21146
12.26 | -193.915 | 22.05 | 91.449 | -2500.076 | 33.21085
12.26333 | -193.991 | 22.05 | 91.433 | -2500.076 | 33.21085
12.26667 | -193.976 | 22.05 | 91.449 | -2500.076 | 33.21024
12.27 | -193.96 | 22.05 | 91.449 | -2500.076 | 33.20963
12.27333 | -194.037 | 22.05 | 91.51 | -2500.076 | 33.20902
12.27667 | -194.052 | 22.05 | 91.54 | -2500.076 | 33.20841
12.28 | -193.991 | 22.05 | 91.556 | -2500.076 | 33.2078
12.28333 | -194.021 | 22.05 | 91.54 | -2500.076 | 33.20719
12.28667 | -194.021 | 22.05 | 91.571 | -2500.076 | 33.20719
12.29 | -193.976 | 22.05 | 91.54 | -2500.076 | 33.20658
12.29333 | -193.96 | 22.05 | 91.54 | -2500.076 | 33.20597
12.29667 | -194.006 | 22.05 | 91.54 | -2500.076 | 33.20536
12.3 | -194.037 | 22.05 | 91.571 | -2500.076 | 33.20475
12.30333 | -194.021 | 22.05 | 91.556 | -2500.076 | 33.20353
12.30667 | -194.067 | 22.05 | 91.571 | -2500.076 | 33.20353
12.31 | -194.082 | 22.05 | 91.556 | -2500.076 | 33.20353
12.31333 | -194.037 | 22.05 | 91.556 | -2500.076 | 33.20353
12.31667 | -194.006 | 22.05 | 91.556 | -2500.076 | 33.20353
12.32 | -194.037 | 22.05 | 91.571 | -2500.076 | 33.20353
12.32333 | -194.052 | 22.05 | 91.571 | -2500.076 | 33.20353
12.32667 | -194.052 | 22.05 | 91.556 | -2500.076 | 33.20353
12.33 | -194.052 | 22.05 | 91.54 | -2500.076 | 33.20292
12.33333 | -194.098 | 22.05 | 91.51 | -2500.076 | 33.20231
12.33667 | -194.098 | 22.05 | 91.51 | -2500.076 | 33.20231
12.34 | -194.037 | 22.05 | 91.479 | -2500.076 | 33.20231
12.34333 | -194.037 | 22.05 | 91.464 | -2500.076 | 33.20231
12.34667 | -194.037 | 22.05 | 91.433 | -2500.076 | 33.20292
12.35 | -193.96 | 22.05 | 91.418 | -2500.076 | 33.20292
12.35333 | -193.96 | 22.05 | 91.357 | -2500.076 | 33.20292
12.35667 | -193.976 | 22.05 | 91.342 | -2500.076 | 33.20292
12.36 | -194.021 | 22.05 | 91.327 | -2500.076 | 33.20169
12.36333 | -194.006 | 22.05 | 91.388 | -2500.076 | 33.19986
12.36667 | -194.006 | 22.05 | 91.418 | -2500.076 | 33.19864
12.37 | -194.037 | 22.05 | 91.479 | -2500.076 | 33.19864
12.37333 | -194.006 | 22.05 | 91.525 | -2500.076 | 33.19803
12.37667 | -193.945 | 22.05 | 91.556 | -2500.076 | 33.19742
12.38 | -194.021 | 22.05 | 91.54 | -2500.076 | 33.19925
12.38333 | -194.037 | 22.05 | 91.525 | -2500.076 | 33.20048
12.38667 | -194.006 | 22.05 | 91.494 | -2500.076 | 33.20048
12.39 | -194.037 | 22.05 | 91.479 | -2500.076 | 33.20048
12.39333 | -194.052 | 22.05 | 91.479 | -2500.076 | 33.2017
12.39667 | -194.037 | 22.05 | 91.464 | -2500.076 | 33.20109
12.4 | -194.021 | 22.05 | 91.464 | -2500.076 | 33.2017
12.40333 | -194.052 | 22.05 | 91.479 | -2500.076 | 33.2017
12.40667 | -194.082 | 22.05 | 91.464 | -2500.076 | 33.20048
12.41 | -194.067 | 22.05 | 91.449 | -2500.076 | 33.19864
12.41333 | -194.067 | 22.05 | 91.433 | -2500.076 | 33.19681
12.41667 | -194.159 | 22.05 | 91.418 | -2500.076 | 33.19437
12.42 | -194.128 | 22.05 | 91.418 | -2500.076 | 33.19193
12.42333 | -194.128 | 22.05 | 91.433 | -2500.076 | 33.19071
12.42667 | -194.205 | 22.05 | 91.449 | -2500.076 | 33.1901
12.43 | -194.22 | 22.05 | 91.464 | -2500.076 | 33.18949
12.43333 | -194.159 | 22.05 | 91.494 | -2500.076 | 33.18888
12.43667 | -194.159 | 22.05 | 91.51 | -2500.076 | 33.18827
12.44 | -194.174 | 22.05 | 91.51 | -2500.076 | 33.18766
12.44333 | -194.143 | 22.05 | 91.51 | -2500.076 | 33.18766
12.44667 | -194.098 | 22.05 | 91.51 | -2500.076 | 33.18766
12.45 | -194.159 | 22.05 | 91.494 | -2500.076 | 33.18705
12.45333 | -194.189 | 22.05 | 91.464 | -2500.076 | 33.18705
12.45667 | -194.174 | 22.05 | 91.464 | -2500.076 | 33.18644
12.46 | -194.189 | 22.05 | 91.449 | -2500.076 | 33.18521
12.46333 | -194.235 | 22.05 | 91.433 | -2500.076 | 33.18399
12.46667 | -194.22 | 22.05 | 91.449 | -2500.076 | 33.18338
12.47 | -194.189 | 22.05 | 91.479 | -2500.076 | 33.18277
12.47333 | -194.189 | 22.05 | 91.494 | -2500.076 | 33.18338
12.47667 | -194.205 | 22.05 | 91.494 | -2500.076 | 33.18399
12.48 | -194.159 | 22.05 | 91.525 | -2500.076 | 33.18399
12.48333 | -194.143 | 22.05 | 91.54 | -2500.076 | 33.18399
12.48667 | -194.189 | 22.05 | 91.556 | -2500.076 | 33.1846
12.49 | -194.205 | 22.05 | 91.525 | -2500.076 | 33.1846
12.49333 | -194.143 | 22.05 | 91.556 | -2500.076 | 33.1846
12.49667 | -194.143 | 22.05 | 91.525 | -2500.076 | 33.1846
12.5 | -194.159 | 22.05 | 91.479 | -2500.076 | 33.18399
12.50333 | -194.159 | 22.05 | 91.433 | -2500.076 | 33.18399
12.50667 | -194.113 | 22.05 | 91.449 | -2500.076 | 33.18399
12.51 | -194.159 | 22.05 | 91.418 | -2500.076 | 33.18399
12.51333 | -194.189 | 22.05 | 91.449 | -2500.076 | 33.1846
12.51667 | -194.128 | 22.05 | 91.464 | -2500.076 | 33.18583
12.52 | -194.113 | 22.05 | 91.494 | -2500.076 | 33.18583
12.52333 | -194.174 | 22.05 | 91.51 | -2500.076 | 33.18583
12.52667 | -194.159 | 22.05 | 91.556 | -2500.076 | 33.18583
12.53 | -194.174 | 22.05 | 91.525 | -2500.076 | 33.18583
12.53333 | -194.189 | 22.05 | 91.51 | -2500.076 | 33.18583
12.53667 | -194.189 | 22.05 | 91.525 | -2500.076 | 33.18583
12.54 | -194.174 | 22.05 | 91.54 | -2500.076 | 33.18583
12.54333 | -194.143 | 22.05 | 91.494 | -2500.076 | 33.18644
12.54667 | -194.159 | 22.05 | 91.494 | -2500.076 | 33.18705
12.55 | -194.205 | 22.05 | 91.571 | -2500.076 | 33.18766
12.55333 | -194.159 | 22.05 | 91.54 | -2500.076 | 33.18827
12.55667 | -194.113 | 22.05 | 91.51 | -2500.076 | 33.18888
12.56 | -194.159 | 22.05 | 91.525 | -2500.076 | 33.18888
12.56333 | -194.082 | 22.05 | 91.525 | -2500.076 | 33.1901
12.56667 | -194.037 | 22.05 | 91.464 | -2500.076 | 33.19254
12.57 | -194.082 | 22.05 | 91.479 | -2500.076 | 33.19559
12.57333 | -194.113 | 22.05 | 91.464 | -2500.076 | 33.19864
12.57667 | -194.098 | 22.05 | 91.479 | -2500.076 | 33.20108
12.58 | -194.098 | 22.05 | 91.51 | -2500.076 | 33.20292
12.58333 | -194.128 | 22.05 | 91.525 | -2500.076 | 33.20353
12.58667 | -194.098 | 22.05 | 91.51 | -2500.076 | 33.20353
12.59 | -194.037 | 22.05 | 91.54 | -2500.076 | 33.20414
12.59333 | -194.052 | 22.05 | 91.556 | -2500.076 | 33.20536
12.59667 | -194.052 | 22.05 | 91.571 | -2500.076 | 33.20597
12.6 | -194.021 | 22.05 | 91.54 | -2500.076 | 33.20597
12.60333 | -194.052 | 22.05 | 91.54 | -2500.076 | 33.20536
12.60667 | -194.082 | 22.05 | 91.556 | -2500.076 | 33.20475
12.61 | -194.021 | 22.05 | 91.54 | -2500.076 | 33.20475
12.61333 | -194.037 | 22.05 | 91.51 | -2500.076 | 33.20475
12.61667 | -194.037 | 22.05 | 91.525 | -2500.076 | 33.20536
12.62 | -194.006 | 22.05 | 91.54 | -2500.076 | 33.20658
12.62333 | -193.976 | 22.05 | 91.54 | -2500.076 | 33.20719
12.62667 | -194.037 | 22.05 | 91.54 | -2500.076 | 33.20719
12.63 | -194.037 | 22.05 | 91.54 | -2500.076 | 33.20719
12.63333 | -194.021 | 22.05 | 91.525 | -2500.076 | 33.20719
12.63667 | -194.052 | 22.05 | 91.54 | -2500.076 | 33.20719
12.64 | -194.067 | 22.05 | 91.54 | -2500.076 | 33.20719
12.64333 | -193.991 | 22.05 | 91.525 | -2500.076 | 33.20719
12.64667 | -193.976 | 22.05 | 91.54 | -2500.076 | 33.20719
12.65 | -193.991 | 22.05 | 91.556 | -2500.076 | 33.20719
12.65333 | -193.96 | 22.05 | 91.51 | -2500.076 | 33.20719
12.65667 | -193.96 | 22.05 | 91.494 | -2500.076 | 33.20719
12.66 | -193.991 | 22.05 | 91.494 | -2500.076 | 33.20719
12.66333 | -194.037 | 22.05 | 91.494 | -2500.076 | 33.20719
12.66667 | -194.006 | 22.05 | 91.494 | -2500.076 | 33.20841
12.67 | -193.976 | 22.05 | 91.51 | -2500.076 | 33.21085
12.67333 | -194.021 | 22.05 | 91.54 | -2500.076 | 33.21329
12.67667 | -193.991 | 22.05 | 91.556 | -2500.076 | 33.21574
12.68 | -193.93 | 22.05 | 91.54 | -2500.076 | 33.21818
12.68333 | -193.945 | 22.05 | 91.54 | -2500.076 | 33.2194
12.68667 | -193.945 | 22.05 | 91.525 | -2500.076 | 33.22001
12.69 | -193.899 | 22.05 | 91.479 | -2500.076 | 33.22001
12.69333 | -193.899 | 22.05 | 91.449 | -2500.076 | 33.22001
12.69667 | -193.899 | 22.05 | 91.449 | -2500.076 | 33.22001
12.7 | -193.945 | 22.05 | 91.449 | -2500.076 | 33.2194
12.70333 | -193.96 | 22.05 | 91.479 | -2500.076 | 33.21757
12.70667 | -193.96 | 22.05 | 91.494 | -2500.076 | 33.21695
12.71 | -193.991 | 22.05 | 91.525 | -2500.076 | 33.21634
12.71333 | -194.006 | 22.05 | 91.525 | -2500.076 | 33.21573
12.71667 | -193.96 | 22.05 | 91.51 | -2500.076 | 33.21512
12.72 | -193.976 | 22.05 | 91.494 | -2500.076 | 33.21451
12.72333 | -193.976 | 22.05 | 91.494 | -2500.076 | 33.21329
12.72667 | -193.976 | 22.05 | 91.494 | -2500.076 | 33.21207
12.73 | -193.976 | 22.05 | 91.494 | -2500.076 | 33.21024
12.73333 | -194.021 | 22.05 | 91.525 | -2500.076 | 33.20902
12.73667 | -194.067 | 22.05 | 91.54 | -2500.076 | 33.20841
12.74 | -194.082 | 22.05 | 91.525 | -2500.076 | 33.2078
12.74333 | -194.113 | 22.05 | 91.525 | -2500.076 | 33.20658
12.74667 | -194.128 | 22.05 | 91.54 | -2500.076 | 33.20597
12.75 | -194.082 | 22.05 | 91.525 | -2500.076 | 33.20536
12.75333 | -194.067 | 22.05 | 91.51 | -2500.076 | 33.20475
12.75667 | -194.098 | 22.05 | 91.525 | -2500.076 | 33.20475
12.76 | -194.052 | 22.05 | 91.494 | -2500.076 | 33.20536
12.76333 | -194.052 | 22.05 | 91.494 | -2500.076 | 33.20597
12.76667 | -194.098 | 22.05 | 91.51 | -2500.076 | 33.20658
12.77 | -194.098 | 22.05 | 91.494 | -2500.076 | 33.20719
12.77333 | -194.067 | 22.05 | 91.51 | -2500.076 | 33.20719
12.77667 | -194.082 | 22.05 | 91.54 | -2500.076 | 33.20719
12.78 | -194.128 | 22.05 | 91.51 | -2500.076 | 33.20719
12.78333 | -194.128 | 22.05 | 91.494 | -2500.076 | 33.20658
12.78667 | -194.067 | 22.05 | 91.479 | -2500.076 | 33.20597
12.79 | -194.113 | 22.05 | 91.449 | -2500.076 | 33.20536
12.79333 | -194.113 | 22.05 | 91.433 | -2500.076 | 33.20414
12.79667 | -194.052 | 22.05 | 91.449 | -2500.076 | 33.20292
12.8 | -194.006 | 22.05 | 91.464 | -2500.076 | 33.20231
12.80333 | -194.037 | 22.05 | 91.494 | -2500.076 | 33.20109
12.80667 | -194.037 | 22.05 | 91.51 | -2500.076 | 33.19865
12.81 | -194.021 | 22.05 | 91.54 | -2500.076 | 33.19681
12.81333 | -194.037 | 22.05 | 91.556 | -2500.076 | 33.19498
12.81667 | -194.098 | 22.05 | 91.556 | -2500.076 | 33.19437
12.82 | -194.067 | 22.05 | 91.54 | -2500.076 | 33.19498
12.82333 | -194.006 | 22.05 | 91.525 | -2500.076 | 33.19681
12.82667 | -194.021 | 22.05 | 91.525 | -2500.076 | 33.19865
12.83 | -194.021 | 22.05 | 91.51 | -2500.076 | 33.20109
12.83333 | -194.006 | 22.05 | 91.51 | -2500.076 | 33.20231
12.83667 | -194.037 | 22.05 | 91.525 | -2500.076 | 33.20231
12.84 | -194.082 | 22.05 | 91.51 | -2500.076 | 33.20169
12.84333 | -194.143 | 22.05 | 91.479 | -2500.076 | 33.20108
12.84667 | -194.128 | 22.05 | 91.494 | -2500.076 | 33.20047
12.85 | -194.128 | 22.05 | 91.479 | -2500.076 | 33.20047
12.85333 | -194.174 | 22.05 | 91.479 | -2500.076 | 33.20047
12.85667 | -194.128 | 22.05 | 91.51 | -2500.076 | 33.20109
12.86 | -194.052 | 22.05 | 91.51 | -2500.076 | 33.2017
12.86333 | -194.052 | 22.05 | 91.51 | -2500.076 | 33.20231
12.86667 | -193.991 | 22.05 | 91.51 | -2500.076 | 33.2017
12.87 | -193.93 | 22.05 | 91.54 | -2500.076 | 33.20231
12.87333 | -193.93 | 22.05 | 91.525 | -2500.076 | 33.20292
12.87667 | -193.945 | 22.05 | 91.525 | -2500.076 | 33.20353
12.88 | -193.945 | 22.05 | 91.54 | -2500.076 | 33.20353
12.88333 | -193.93 | 22.05 | 91.571 | -2500.076 | 33.20414
12.88667 | -193.991 | 22.05 | 91.556 | -2500.076 | 33.20353
12.89 | -194.006 | 22.05 | 91.556 | -2500.076 | 33.20353
12.89333 | -193.991 | 22.05 | 91.556 | -2500.076 | 33.20353
12.89667 | -194.052 | 22.05 | 91.54 | -2500.076 | 33.2023
12.9 | -194.143 | 22.05 | 91.525 | -2500.076 | 33.19986
12.90333 | -194.128 | 22.05 | 91.494 | -2500.076 | 33.19803
12.90667 | -194.159 | 22.05 | 91.464 | -2500.076 | 33.19498
12.91 | -194.174 | 22.05 | 91.449 | -2500.076 | 33.19193
12.91333 | -194.174 | 22.05 | 91.449 | -2500.076 | 33.1901
12.91667 | -194.174 | 22.05 | 91.433 | -2500.076 | 33.18949
12.92 | -194.128 | 22.05 | 91.464 | -2500.076 | 33.18888
12.92333 | -194.128 | 22.05 | 91.525 | -2500.076 | 33.18827
12.92667 | -194.174 | 22.05 | 91.556 | -2500.076 | 33.18766
12.93 | -194.159 | 22.05 | 91.556 | -2500.076 | 33.18766
12.93333 | -194.113 | 22.05 | 91.556 | -2500.076 | 33.18705
12.93667 | -194.128 | 22.05 | 91.586 | -2500.076 | 33.18705
12.94 | -194.098 | 22.05 | 91.571 | -2500.076 | 33.18766
12.94333 | -194.037 | 22.05 | 91.571 | -2500.076 | 33.18827
12.94667 | -193.991 | 22.05 | 91.54 | -2500.076 | 33.18827
12.95 | -194.037 | 22.05 | 91.556 | -2500.076 | 33.18888
12.95333 | -194.006 | 22.05 | 91.54 | -2500.076 | 33.18888
12.95667 | -193.991 | 22.05 | 91.54 | -2500.076 | 33.18888
12.96 | -194.037 | 22.05 | 91.525 | -2500.076 | 33.18888
12.96333 | -194.037 | 22.05 | 91.556 | -2500.076 | 33.18888
12.96667 | -193.976 | 22.05 | 91.556 | -2500.076 | 33.18888
12.97 | -194.037 | 22.05 | 91.556 | -2500.076 | 33.18888
12.97333 | -194.052 | 22.05 | 91.525 | -2500.076 | 33.18827
12.97667 | -194.052 | 22.05 | 91.525 | -2500.076 | 33.18705
12.98 | -194.067 | 22.05 | 91.525 | -2500.076 | 33.18583
12.98333 | -194.082 | 22.05 | 91.54 | -2500.076 | 33.1846
12.98667 | -194.128 | 22.05 | 91.525 | -2500.076 | 33.18277
12.99 | -194.113 | 22.05 | 91.556 | -2500.076 | 33.18216
12.99333 | -194.082 | 22.05 | 91.571 | -2500.076 | 33.18277
12.99667 | -194.128 | 22.05 | 91.586 | -2500.076 | 33.18399
13 | -194.128 | 22.05 | 91.586 | -2500.076 | 33.18583
13.00333 | -194.052 | 22.05 | 91.601 | -2500.076 | 33.18827
13.00667 | -194.052 | 22.05 | 91.647 | -2500.076 | 33.1901
13.01 | -194.052 | 22.05 | 91.678 | -2500.076 | 33.19193
13.01333 | -193.991 | 22.05 | 91.662 | -2500.076 | 33.19315
13.01667 | -193.976 | 22.05 | 91.678 | -2500.076 | 33.19376
13.02 | -194.006 | 22.05 | 91.693 | -2500.076 | 33.19437
13.02333 | -194.021 | 22.05 | 91.678 | -2500.076 | 33.19498
13.02667 | -193.976 | 22.05 | 91.647 | -2500.076 | 33.19498
13.03 | -193.96 | 22.05 | 91.647 | -2500.076 | 33.19437
13.03333 | -194.006 | 22.05 | 91.632 | -2500.076 | 33.19315
13.03667 | -193.93 | 22.05 | 91.617 | -2500.076 | 33.19193
13.04 | -193.915 | 22.05 | 91.601 | -2500.076 | 33.19071
13.04333 | -193.96 | 22.05 | 91.601 | -2500.076 | 33.1901
13.04667 | -193.991 | 22.05 | 91.601 | -2500.076 | 33.18949
13.05 | -193.945 | 22.05 | 91.601 | -2500.076 | 33.18949
13.05333 | -193.976 | 22.05 | 91.617 | -2500.076 | 33.18949
13.05667 | -194.037 | 22.05 | 91.617 | -2500.076 | 33.18949
13.06 | -194.021 | 22.05 | 91.632 | -2500.076 | 33.18888
13.06333 | -194.006 | 22.05 | 91.632 | -2500.076 | 33.18827
13.06667 | -194.052 | 22.05 | 91.647 | -2500.076 | 33.18705
13.07 | -194.098 | 22.05 | 91.601 | -2500.076 | 33.18583
13.07333 | -194.037 | 22.05 | 91.601 | -2500.076 | 33.18399
13.07667 | -194.037 | 22.05 | 91.617 | -2500.076 | 33.18155
13.08 | -194.052 | 22.05 | 91.601 | -2500.076 | 33.17972
13.08333 | -194.067 | 22.05 | 91.556 | -2500.076 | 33.17911
13.08667 | -194.021 | 22.05 | 91.571 | -2500.076 | 33.1785
13.09 | -194.082 | 22.05 | 91.571 | -2500.076 | 33.1785
13.09333 | -194.159 | 22.05 | 91.556 | -2500.076 | 33.17912
13.09667 | -194.159 | 22.05 | 91.556 | -2500.076 | 33.17912
13.1 | -194.143 | 22.05 | 91.586 | -2500.076 | 33.1785
13.10333 | -194.205 | 22.05 | 91.586 | -2500.076 | 33.17728
13.10667 | -194.143 | 22.05 | 91.586 | -2500.076 | 33.17484
13.11 | -194.143 | 22.05 | 91.571 | -2500.076 | 33.17118
13.11333 | -194.189 | 22.05 | 91.571 | -2500.076 | 33.16813
13.11667 | -194.205 | 22.05 | 91.54 | -2500.076 | 33.16446
13.12 | -194.189 | 22.05 | 91.571 | -2500.076 | 33.16141
13.12333 | -194.235 | 22.05 | 91.571 | -2500.076 | 33.15958
13.12667 | -194.25 | 22.05 | 91.601 | -2500.076 | 33.15897
13.13 | -194.25 | 22.05 | 91.632 | -2500.076 | 33.15897
13.13333 | -194.205 | 22.05 | 91.662 | -2500.076 | 33.16019
13.13667 | -194.22 | 22.05 | 91.647 | -2500.076 | 33.16202
13.14 | -194.22 | 22.05 | 91.632 | -2500.076 | 33.16446
13.14333 | -194.174 | 22.05 | 91.617 | -2500.076 | 33.1669
13.14667 | -194.128 | 22.05 | 91.632 | -2500.076 | 33.16935
13.15 | -194.159 | 22.05 | 91.647 | -2500.076 | 33.17118
13.15333 | -194.143 | 22.05 | 91.632 | -2500.076 | 33.1724
13.15667 | -194.113 | 22.05 | 91.647 | -2500.076 | 33.17301
13.16 | -194.113 | 22.05 | 91.662 | -2500.076 | 33.17362
13.16333 | -194.143 | 22.05 | 91.617 | -2500.076 | 33.17301
13.16667 | -194.113 | 22.05 | 91.586 | -2500.076 | 33.1724
13.17 | -194.113 | 22.05 | 91.601 | -2500.076 | 33.17179
13.17333 | -194.143 | 22.05 | 91.601 | -2500.076 | 33.17118
13.17667 | -194.113 | 22.05 | 91.586 | -2500.076 | 33.17057
13.18 | -194.128 | 22.05 | 91.601 | -2500.076 | 33.17057
13.18333 | -194.174 | 22.05 | 91.601 | -2500.076 | 33.17057
13.18667 | -194.189 | 22.05 | 91.601 | -2500.076 | 33.17057
13.19 | -194.159 | 22.05 | 91.586 | -2500.076 | 33.17118
13.19333 | -194.159 | 22.05 | 91.556 | -2500.076 | 33.17179
13.19667 | -194.143 | 22.05 | 91.556 | -2500.076 | 33.1724
13.2 | -194.128 | 22.05 | 91.571 | -2500.076 | 33.17362
13.20333 | -194.052 | 22.05 | 91.571 | -2500.076 | 33.17545
13.20667 | -194.082 | 22.05 | 91.556 | -2500.076 | 33.17728
13.21 | -194.082 | 22.05 | 91.586 | -2500.076 | 33.1785
13.21333 | -194.021 | 22.05 | 91.601 | -2500.076 | 33.17973
13.21667 | -193.976 | 22.05 | 91.571 | -2500.076 | 33.18034
13.22 | -193.976 | 22.05 | 91.54 | -2500.076 | 33.18034
13.22333 | -193.945 | 22.05 | 91.571 | -2500.076 | 33.17973
13.22667 | -193.93 | 22.05 | 91.571 | -2500.076 | 33.17912
13.23 | -193.93 | 22.05 | 91.54 | -2500.076 | 33.1785
13.23333 | -193.976 | 22.05 | 91.54 | -2500.076 | 33.17789
13.23667 | -194.037 | 22.05 | 91.54 | -2500.076 | 33.17728
13.24 | -194.037 | 22.05 | 91.54 | -2500.076 | 33.17606
13.24333 | -194.098 | 22.05 | 91.54 | -2500.076 | 33.17545
13.24667 | -194.098 | 22.05 | 91.571 | -2500.076 | 33.17484
13.25 | -194.067 | 22.05 | 91.586 | -2500.076 | 33.17423
13.25333 | -194.067 | 22.05 | 91.601 | -2500.076 | 33.17362
13.25667 | -194.098 | 22.05 | 91.571 | -2500.076 | 33.17362
13.26 | -194.082 | 22.05 | 91.525 | -2500.076 | 33.17423
13.26333 | -194.143 | 22.05 | 91.494 | -2500.076 | 33.17484
13.26667 | -194.189 | 22.05 | 91.479 | -2500.076 | 33.17545
13.27 | -194.22 | 22.05 | 91.449 | -2500.076 | 33.17606
13.27333 | -194.189 | 22.05 | 91.479 | -2500.076 | 33.17667
13.27667 | -194.205 | 22.05 | 91.479 | -2500.076 | 33.17728
13.28 | -194.205 | 22.05 | 91.51 | -2500.076 | 33.17911
13.28333 | -194.113 | 22.05 | 91.51 | -2500.076 | 33.18155
13.28667 | -194.037 | 22.05 | 91.525 | -2500.076 | 33.184
13.29 | -194.021 | 22.05 | 91.479 | -2500.076 | 33.18705
13.29333 | -193.976 | 22.05 | 91.479 | -2500.076 | 33.19071
13.29667 | -193.93 | 22.05 | 91.464 | -2500.076 | 33.19376
13.3 | -193.96 | 22.05 | 91.464 | -2500.076 | 33.19681
13.30333 | -194.006 | 22.05 | 91.433 | -2500.076 | 33.19925
13.30667 | -194.006 | 22.05 | 91.464 | -2500.076 | 33.20109
13.31 | -193.976 | 22.05 | 91.479 | -2500.076 | 33.20231
13.31333 | -193.991 | 22.05 | 91.479 | -2500.076 | 33.20231
13.31667 | -194.006 | 22.05 | 91.479 | -2500.076 | 33.2017
13.32 | -193.96 | 22.05 | 91.51 | -2500.076 | 33.2017
13.32333 | -193.96 | 22.05 | 91.51 | -2500.076 | 33.2017
13.32667 | -193.991 | 22.05 | 91.54 | -2500.076 | 33.20109
13.33 | -194.021 | 22.05 | 91.525 | -2500.076 | 33.20109
13.33333 | -194.006 | 22.05 | 91.525 | -2500.076 | 33.2017
13.33667 | -193.991 | 22.05 | 91.54 | -2500.076 | 33.2017
13.34 | -194.037 | 22.05 | 91.556 | -2500.076 | 33.2017
13.34333 | -194.021 | 22.05 | 91.525 | -2500.076 | 33.2017
13.34667 | -193.976 | 22.05 | 91.525 | -2500.076 | 33.20231
13.35 | -193.976 | 22.05 | 91.54 | -2500.076 | 33.20109
13.35333 | -193.991 | 22.05 | 91.525 | -2500.076 | 33.19986
13.35667 | -193.945 | 22.05 | 91.494 | -2500.076 | 33.19864
13.36 | -193.945 | 22.05 | 91.51 | -2500.076 | 33.19681
13.36333 | -193.991 | 22.05 | 91.525 | -2500.076 | 33.19437
13.36667 | -194.037 | 22.05 | 91.494 | -2500.076 | 33.19315
13.37 | -194.037 | 22.05 | 91.494 | -2500.076 | 33.19254
13.37333 | -194.098 | 22.05 | 91.494 | -2500.076 | 33.19132
13.37667 | -194.113 | 22.05 | 91.479 | -2500.076 | 33.19071
13.38 | -194.052 | 22.05 | 91.433 | -2500.076 | 33.1901
13.38333 | -194.006 | 22.05 | 91.433 | -2500.076 | 33.18949
13.38667 | -194.021 | 22.05 | 91.418 | -2500.076 | 33.18888
13.39 | -193.96 | 22.05 | 91.403 | -2500.076 | 33.18888
13.39333 | -193.96 | 22.05 | 91.403 | -2500.076 | 33.18827
13.39667 | -193.991 | 22.05 | 91.433 | -2500.076 | 33.18827
13.4 | -194.052 | 22.05 | 91.464 | -2500.076 | 33.18827
13.40333 | -194.082 | 22.05 | 91.479 | -2500.076 | 33.18766
13.40667 | -194.082 | 22.05 | 91.494 | -2500.076 | 33.18705
13.41 | -194.067 | 22.05 | 91.494 | -2500.076 | 33.18705
13.41333 | -194.067 | 22.05 | 91.494 | -2500.076 | 33.18705
13.41667 | -194.021 | 22.05 | 91.449 | -2500.076 | 33.18644
13.42 | -193.976 | 22.05 | 91.418 | -2500.076 | 33.18705
13.42333 | -194.021 | 22.05 | 91.403 | -2500.076 | 33.18705
13.42667 | -194.037 | 22.05 | 91.372 | -2500.076 | 33.18766
13.43 | -194.021 | 22.05 | 91.372 | -2500.076 | 33.18766
13.43333 | -194.021 | 22.05 | 91.403 | -2500.076 | 33.18827
13.43667 | -194.098 | 22.05 | 91.418 | -2500.076 | 33.18827
13.44 | -194.067 | 22.05 | 91.403 | -2500.076 | 33.18888
13.44333 | -194.037 | 22.05 | 91.403 | -2500.076 | 33.18888
13.44667 | -194.082 | 22.05 | 91.418 | -2500.076 | 33.18888
13.45 | -194.082 | 22.05 | 91.433 | -2500.076 | 33.18888
13.45333 | -193.976 | 22.05 | 91.418 | -2500.076 | 33.18888
13.45667 | -194.006 | 22.05 | 91.433 | -2500.076 | 33.18888
13.46 | -194.021 | 22.05 | 91.433 | -2500.076 | 33.18827
13.46333 | -193.976 | 22.05 | 91.418 | -2500.076 | 33.18827
13.46667 | -194.006 | 22.05 | 91.449 | -2500.076 | 33.18827
13.47 | -194.037 | 22.05 | 91.479 | -2500.076 | 33.18827
13.47333 | -194.052 | 22.05 | 91.494 | -2500.076 | 33.18827
13.47667 | -194.052 | 22.05 | 91.525 | -2500.076 | 33.18827
13.48 | -194.052 | 22.05 | 91.556 | -2500.076 | 33.18766
13.48333 | -194.082 | 22.05 | 91.525 | -2500.076 | 33.18705
13.48667 | -194.098 | 22.05 | 91.525 | -2500.076 | 33.18644
13.49 | -194.082 | 22.05 | 91.54 | -2500.076 | 33.18583
13.49333 | -194.098 | 22.05 | 91.556 | -2500.076 | 33.18521
13.49667 | -194.098 | 22.05 | 91.54 | -2500.076 | 33.1846
13.5 | -194.037 | 22.05 | 91.556 | -2500.076 | 33.1846 | -0.631 | 0 | 0.095 | 0 | 33.1846 | 5.507 | 0 | 0 | 0 | 8.7331e-06 | 8.7331e-06 | 1.19791e-05
13.50333 | -193.991 | 22.05 | 91.556 | -2500.076 | 33.1846 | -0.573 | 0 | 0.111 | 0 | 33.1846 | 5.5103 | 0 | 0 | 0 | 9.1832e-06 | 9.1832e-06 | 1.13915e-05
13.50667 | -193.945 | 22.05 | 91.54 | -2500.076 | 33.1846 | -0.531 | 0 | 0.111 | 0 | 33.1846 | 5.5075 | 0 | 0 | 0 | 9.6565e-06 | 9.6565e-06 | 1.13915e-05
13.51 | -193.93 | 22.05 | 91.51 | -2500.076 | 33.18521 | -0.489 | 0 | 0.097 | 0 | 33.1846 | 5.5048 | 0 | 0 | 0 | 1.0154e-05 | 1.0154e-05 | 1.25971e-05
13.51333 | -193.899 | 22.05 | 91.51 | -2500.076 | 33.18644 | -0.478 | 0 | 0.067 | 0 | 33.18521 | 5.5021 | 0 | 0 | 0 | 1.0677e-05 | 1.0677e-05 | 1.25971e-05
13.51667 | -193.899 | 22.05 | 91.51 | -2500.076 | 33.18644 | -0.451 | 0 | 0.067 | 0 | 33.18644 | 5.4993 | 0 | 0 | 0 | 1.1228e-05 | 1.1228e-05 | 1.3931e-05
13.52 | -193.945 | 22.05 | 91.525 | -2500.076 | 33.18705 | -0.455 | 0 | 0.068 | 0 | 33.18644 | 5.4966 | 0 | 0 | 0 | 1.1806e-05 | 1.1806e-05 | 1.3931e-05
13.52333 | -193.915 | 22.05 | 91.525 | -2500.076 | 33.18766 | -0.504 | 0 | 0.084 | 0 | 33.18705 | 5.4939 | 0 | 0 | 0 | 1.2415e-05 | 1.2415e-05 | 1.54068e-05
13.52667 | -193.915 | 22.05 | 91.556 | -2500.076 | 33.18827 | -0.478 | 0 | 0.085 | 0 | 33.18766 | 5.4912 | 0 | 0 | 0 | 1.3055e-05 | 1.3055e-05 | 1.54068e-05
13.53 | -193.945 | 22.05 | 91.556 | -2500.076 | 33.18888 | -0.481 | 0 | 0.116 | 0 | 33.18827 | 5.4884 | 0 | 0 | 0 | 1.3728e-05 | 1.3728e-05 | 1.70396e-05
13.53333 | -193.899 | 22.05 | 91.556 | -2500.076 | 33.19132 | -0.516 | 0 | 0.117 | 0 | 33.18888 | 5.4857 | 0 | 0 | 0 | 1.4435e-05 | 1.4435e-05 | 1.792e-05
13.53667 | -193.854 | 22.05 | 91.556 | -2500.076 | 33.19315 | -0.473 | 0 | 0.117 | 0 | 33.19132 | 5.483 | 0 | 0 | 0 | 1.5179e-05 | 1.5179e-05 | 1.88462e-05
13.54 | -193.854 | 22.05 | 91.556 | -2500.076 | 33.1962 | -0.431 | 0 | 0.118 | 0 | 33.19315 | 5.4803 | 0 | 0 | 0 | 1.5961e-05 | 1.5961e-05 | 1.98204e-05
13.54333 | -193.854 | 22.05 | 91.54 | -2500.076 | 33.19925 | -0.435 | 0 | 0.118 | 0 | 33.1962 | 5.4776 | 0 | 0 | 0 | 1.6784e-05 | 1.6784e-05 | 2.08451e-05
13.54667 | -193.838 | 22.05 | 91.556 | -2500.076 | 33.20108 | -0.439 | 0 | 0.104 | 0 | 33.19925 | 5.4748 | 0 | 0 | 0 | 1.7649e-05 | 1.7649e-05 | 2.1923e-05
13.55 | -193.823 | 22.05 | 91.525 | -2500.076 | 33.20169 | -0.427 | 0 | 0.12 | 0 | 33.20108 | 5.4721 | 0 | 0 | 0 | 1.8558e-05 | 1.8558e-05 | 2.1923e-05
13.55333 | -193.854 | 22.05 | 91.556 | -2500.076 | 33.20231 | -0.416 | 0 | 0.09 | 0 | 33.20169 | 5.4694 | 0 | 0 | 0 | 1.9515e-05 | 1.9515e-05 | 2.42497e-05
13.55667 | -193.869 | 22.05 | 91.586 | -2500.076 | 33.2017 | -0.45 | 0 | 0.121 | 0 | 33.20231 | 5.4667 | 0 | 0 | 0 | 2.0521e-05 | 2.0521e-05 | 2.42497e-05
13.56 | -193.808 | 22.05 | 91.601 | -2500.076 | 33.2017 | -0.469 | 0 | 0.152 | 0 | 33.2017 | 5.464 | 0 | 0 | 0 | 2.1578e-05 | 2.1578e-05 | 2.68242e-05
13.56333 | -193.808 | 22.05 | 91.601 | -2500.076 | 33.20231 | -0.412 | 0 | 0.168 | 0 | 33.2017 | 5.4613 | 0 | 0 | 0 | 2.269e-05 | 2.269e-05 | 2.82125e-05
13.56667 | -193.808 | 22.05 | 91.601 | -2500.076 | 33.20292 | -0.415 | 0 | 0.169 | 0 | 33.20231 | 5.4586 | 0 | 0 | 0 | 2.386e-05 | 2.386e-05 | 2.9673e-05
13.57 | -193.762 | 22.05 | 91.586 | -2500.076 | 33.20292 | -0.419 | 0 | 0.169 | 0 | 33.20292 | 5.4559 | 0 | 0 | 0 | 2.5089e-05 | 2.5089e-05 | 3.12093e-05
13.57333 | -193.762 | 22.05 | 91.601 | -2500.076 | 33.20353 | -0.377 | 0 | 0.155 | 0 | 33.20292 | 5.4532 | 0 | 0 | 0 | 2.6382e-05 | 2.6382e-05 | 3.28254e-05
13.57667 | -193.793 | 22.05 | 91.601 | -2500.076 | 33.20353 | -0.381 | 0 | 0.171 | 0 | 33.20353 | 5.4505 | 0 | 0 | 0 | 2.7742e-05 | 2.7742e-05 | 3.45255e-05
13.58 | -193.793 | 22.05 | 91.571 | -2500.076 | 33.20353 | -0.415 | 0 | 0.171 | 0 | 33.20353 | 5.4478 | 0 | 0 | 0 | 2.9172e-05 | 2.9172e-05 | 3.6314e-05
13.58333 | -193.777 | 22.05 | 91.601 | -2500.076 | 33.20414 | -0.419 | 0 | 0.142 | 0 | 33.20353 | 5.4451 | 0 | 0 | 0 | 3.0675e-05 | 3.0675e-05 | 3.81953e-05
13.58667 | -193.793 | 22.05 | 91.632 | -2500.076 | 33.20536 | -0.407 | 0 | 0.173 | 0 | 33.20414 | 5.4424 | 0 | 0 | 0 | 3.2256e-05 | 3.2256e-05 | 3.81953e-05
13.59 | -193.777 | 22.05 | 91.601 | -2500.076 | 33.20597 | -0.426 | 0 | 0.204 | 0 | 33.20536 | 5.4397 | 0 | 0 | 0 | 3.3918e-05 | 3.3918e-05 | 4.22564e-05
13.59333 | -193.732 | 22.05 | 91.601 | -2500.076 | 33.20658 | -0.415 | 0 | 0.174 | 0 | 33.20597 | 5.437 | 0 | 0 | 0 | 3.5666e-05 | 3.5666e-05 | 4.44467e-05
13.59667 | -193.701 | 22.05 | 91.601 | -2500.076 | 33.20719 | -0.373 | 0 | 0.175 | 0 | 33.20658 | 5.4343 | 0 | 0 | 0 | 3.7504e-05 | 3.7504e-05 | 4.67507e-05
13.6 | -193.732 | 22.05 | 91.601 | -2500.076 | 33.20658 | -0.346 | 0 | 0.175 | 0 | 33.20719 | 5.4316 | 0 | 0 | 0 | 3.9437e-05 | 3.9437e-05 | 4.91746e-05
13.60333 | -193.732 | 22.05 | 91.571 | -2500.076 | 33.20597 | -0.38 | 0 | 0.176 | 0 | 33.20658 | 5.4289 | 0 | 0 | 0 | 4.147e-05 | 4.147e-05 | 5.17244e-05
13.60667 | -193.732 | 22.05 | 91.571 | -2500.076 | 33.20536 | -0.384 | 0 | 0.146 | 0 | 33.20597 | 5.4262 | 0 | 0 | 0 | 4.3607e-05 | 4.3607e-05 | 5.44069e-05
13.61 | -193.747 | 22.05 | 91.556 | -2500.076 | 33.20475 | -0.388 | 0 | 0.147 | 0 | 33.20536 | 5.4236 | 0 | 0 | 0 | 4.5854e-05 | 4.5854e-05 | 5.72288e-05
13.61333 | -193.793 | 22.05 | 91.571 | -2500.076 | 33.20353 | -0.407 | 0 | 0.132 | 0 | 33.20475 | 5.4209 | 0 | 0 | 0 | 4.8218e-05 | 4.8218e-05 | 6.01975e-05
13.61667 | -193.777 | 22.05 | 91.571 | -2500.076 | 33.20292 | -0.456 | 0 | 0.148 | 0 | 33.20353 | 5.4182 | 0 | 0.0001 | 0 | 5.0703e-05 | 5.0703e-05 | 6.33206e-05
13.62 | -193.716 | 22.05 | 91.586 | -2500.076 | 33.20231 | -0.445 | 0 | 0.149 | 0 | 33.20292 | 5.4155 | 0 | 0.0001 | 0 | 5.3316e-05 | 5.3316e-05 | 6.66062e-05
13.62333 | -193.716 | 22.05 | 91.586 | -2500.076 | 33.2017 | -0.387 | 0 | 0.165 | 0 | 33.20231 | 5.4128 | 0 | 0.0001 | 0 | 5.6063e-05 | 5.6063e-05 | 7.00626e-05
13.62667 | -193.716 | 22.05 | 91.617 | -2500.076 | 33.2017 | -0.391 | 0 | 0.165 | 0 | 33.2017 | 5.4101 | 0 | 0.0001 | 0 | 5.8953e-05 | 5.8953e-05 | 7.36989e-05
13.63 | -193.67 | 22.05 | 91.617 | -2500.076 | 33.2017 | -0.395 | 0 | 0.196 | 0 | 33.2017 | 5.4075 | 0 | 0.0001 | 0 | 6.1991e-05 | 6.1991e-05 | 7.75243e-05
13.63333 | -193.686 | 22.05 | 91.617 | -2500.076 | 33.2017 | -0.353 | 0 | 0.197 | 0 | 33.2017 | 5.4048 | 0 | 0.0001 | 0 | 6.5186e-05 | 6.5186e-05 | 8.15488e-05
13.63667 | -193.731 | 22.05 | 91.601 | -2500.076 | 33.2017 | -0.372 | 0 | 0.198 | 0 | 33.2017 | 5.4021 | 0 | 0.0001 | 0 | 6.8545e-05 | 6.8545e-05 | 8.57826e-05
13.64 | -193.731 | 22.05 | 91.601 | -2500.076 | 33.20048 | -0.421 | 0 | 0.183 | 0 | 33.2017 | 5.3994 | 0 | 0.0001 | 0 | 7.2078e-05 | 7.2078e-05 | 9.02368e-05
13.64333 | -193.747 | 22.05 | 91.586 | -2500.076 | 33.19804 | -0.425 | 0 | 0.184 | 0 | 33.20048 | 5.3968 | 0 | 0.0001 | 0 | 7.5793e-05 | 7.5793e-05 | 9.49228e-05
13.64667 | -193.747 | 22.05 | 91.601 | -2500.076 | 33.1962 | -0.444 | 0 | 0.169 | 0 | 33.19804 | 5.3941 | 0 | 0.0001 | 0 | 7.9699e-05 | 7.9699e-05 | 9.98527e-05
13.65 | -193.747 | 22.05 | 91.617 | -2500.076 | 33.19437 | -0.448 | 0 | 0.185 | 0 | 33.1962 | 5.3914 | 0 | 0.0001 | 0 | 8.3806e-05 | 8.3806e-05 | 0.000105039
13.65333 | -193.716 | 22.05 | 91.647 | -2500.076 | 33.19254 | -0.451 | 0 | 0.201 | 0 | 33.19437 | 5.3888 | 0 | 0.0001 | 0 | 8.8125e-05 | 8.8125e-05 | 0.000110496
13.65667 | -193.701 | 22.05 | 91.678 | -2500.076 | 33.19132 | -0.425 | 0 | 0.232 | 0 | 33.19254 | 5.3861 | 0 | 0.0001 | 0 | 9.2667e-05 | 9.2667e-05 | 0.000116236
13.66 | -193.686 | 22.05 | 91.693 | -2500.076 | 33.19071 | -0.413 | 0 | 0.263 | 0 | 33.19132 | 5.3834 | 0 | 0.0001 | 0 | 9.7443e-05 | 9.7443e-05 | 0.000122275
13.66333 | -193.625 | 22.05 | 91.708 | -2500.076 | 33.1901 | -0.402 | 0 | 0.279 | 0 | 33.19071 | 5.3808 | 0 | 0.0001 | 0 | 0.00010246 | 0.00010246 | 0.000128629
13.66667 | -193.594 | 22.05 | 91.723 | -2500.076 | 33.18949 | -0.344 | 0 | 0.295 | 0 | 33.1901 | 5.3781 | 0 | 0.0001 | 0 | 0.00010775 | 0.00010775 | 0.000135313
13.67 | -193.594 | 22.05 | 91.723 | -2500.076 | 33.18888 | -0.318 | 0 | 0.311 | 0 | 33.18949 | 5.3755 | 0 | 0.0001 | 0 | 0.0001133 | 0.0001133 | 0.000142346
13.67333 | -193.579 | 22.05 | 91.739 | -2500.076 | 33.18827 | -0.321 | 0 | 0.312 | 0 | 33.18888 | 5.3728 | 0 | 0.0001 | 0 | 0.00011914 | 0.00011914 | 0.000149745
13.67667 | -193.564 | 22.05 | 91.784 | -2500.076 | 33.18766 | -0.31 | 0 | 0.328 | 0 | 33.18827 | 5.3701 | 0 | 0.0001 | 0 | 0.00012528 | 0.00012528 | 0.000157529
13.68 | -193.579 | 22.05 | 91.8 | -2500.076 | 33.18705 | -0.298 | 0 | 0.374 | 0 | 33.18766 | 5.3675 | 0 | 0.0001 | 0 | 0.00013173 | 0.00013173 | 0.000165718
13.68333 | -193.579 | 22.05 | 91.815 | -2500.076 | 33.18644 | -0.317 | 0 | 0.39 | 0 | 33.18705 | 5.3648 | 0 | 0.0001 | 0 | 0.00013852 | 0.00013852 | 0.000174334
13.68667 | -193.579 | 22.05 | 91.83 | -2500.076 | 33.18583 | -0.321 | 0 | 0.406 | 0 | 33.18644 | 5.3622 | 0 | 0.0001 | 0 | 0.00014566 | 0.00014566 | 0.000183398
13.69 | -193.533 | 22.05 | 91.845 | -2500.076 | 33.18583 | -0.325 | 0 | 0.422 | 0 | 33.18583 | 5.3595 | 0 | 0.0002 | 0 | 0.00015317 | 0.00015317 | 0.000192935
13.69333 | -193.518 | 22.05 | 91.845 | -2500.076 | 33.18644 | -0.283 | 0 | 0.438 | 0 | 33.18583 | 5.3569 | 0 | 0.0002 | 0 | 0.00016106 | 0.00016106 | 0.000202968
13.69667 | -193.533 | 22.05 | 91.845 | -2500.076 | 33.18705 | -0.271 | 0 | 0.438 | 0 | 33.18644 | 5.3542 | 0 | 0.0002 | 0 | 0.00016936 | 0.00016936 | 0.000213524
13.7 | -193.487 | 22.05 | 91.845 | -2500.076 | 33.18766 | -0.29 | 0 | 0.439 | 0 | 33.18705 | 5.3516 | 0 | 0.0002 | 0 | 0.00017809 | 0.00017809 | 0.00022463
13.70333 | -193.472 | 22.05 | 91.845 | -2500.076 | 33.18766 | -0.248 | 0 | 0.44 | 0 | 33.18766 | 5.3489 | 0 | 0.0002 | 0 | 0.00018727 | 0.00018727 | 0.000236314
13.70667 | -193.472 | 22.05 | 91.845 | -2500.076 | 33.18827 | -0.236 | 0 | 0.44 | 0 | 33.18766 | 5.3463 | 0 | 0.0002 | 0 | 0.00019692 | 0.00019692 | 0.000248607
13.71 | -193.457 | 22.05 | 91.861 | -2500.076 | 33.18827 | -0.24 | 0 | 0.441 | 0 | 33.18827 | 5.3437 | 0 | 0.0002 | 0 | 0.00020707 | 0.00020707 | 0.00026154
13.71333 | -193.411 | 22.05 | 91.891 | -2500.076 | 33.18827 | -0.229 | 0 | 0.457 | 0 | 33.18827 | 5.341 | 0 | 0.0002 | 0 | 0.00021774 | 0.00021774 | 0.000275147
13.71667 | -193.381 | 22.05 | 91.891 | -2500.076 | 33.18766 | -0.187 | 0 | 0.488 | 0 | 33.18827 | 5.3384 | 0 | 0.0002 | 0 | 0.00022896 | 0.00022896 | 0.000289463
13.72 | -193.381 | 22.05 | 91.922 | -2500.076 | 33.18827 | -0.16 | 0 | 0.489 | 0 | 33.18766 | 5.3357 | 0 | 0.0002 | 0 | 0.00024076 | 0.00024076 | 0.000304525
13.72333 | -193.35 | 22.05 | 91.968 | -2500.076 | 33.18827 | -0.164 | 0 | 0.52 | 0 | 33.18827 | 5.3331 | 0 | 0.0003 | 0 | 0.00025317 | 0.00025317 | 0.000320372
13.72667 | -193.289 | 22.05 | 91.983 | -2500.076 | 33.18827 | -0.137 | 0 | 0.566 | 0 | 33.18827 | 5.3305 | 0 | 0.0003 | 0 | 0.00026622 | 0.00026622 | 0.000337045
13.73 | -193.274 | 22.05 | 91.983 | -2500.076 | 33.18827 | -0.08 | 0 | 0.582 | 0 | 33.18827 | 5.3278 | 0 | 0.0003 | 0 | 0.00027994 | 0.00027994 | 0.000354586
13.73333 | -193.228 | 22.05 | 91.998 | -2500.076 | 33.18888 | -0.068 | 0 | 0.583 | 0 | 33.18827 | 5.3252 | 0 | 0.0003 | 0 | 0.00029437 | 0.00029437 | 0.000373042
13.73667 | -193.167 | 22.05 | 91.983 | -2500.076 | 33.18888 | -0.026 | 0 | 0.599 | 0 | 33.18888 | 5.3226 | 0 | 0.0003 | 0 | 0.00030954 | 0.00030954 | 0.000392459
13.74 | -193.136 | 22.05 | 91.968 | -2500.076 | 33.18827 | 0.031 | 0 | 0.584 | 0 | 33.18888 | 5.3199 | 0 | 0.0003 | 0 | 0.00032549 | 0.00032549 | 0.000412888
13.74333 | -193.136 | 22.05 | 91.968 | -2500.076 | 33.18827 | 0.058 | 0 | 0.57 | 0 | 33.18827 | 5.3173 | 0 | 0.0003 | 0 | 0.00034227 | 0.00034227 | 0.000434382
13.74667 | -193.106 | 22.05 | 91.983 | -2500.076 | 33.18766 | 0.054 | 0 | 0.57 | 0 | 33.18827 | 5.3147 | 0 | 0.0004 | 0 | 0.00035991 | 0.00035991 | 0.000456996
13.75 | -193.075 | 22.05 | 92.013 | -2500.076 | 33.18705 | 0.081 | 0 | 0.586 | 0 | 33.18766 | 5.3121 | 0 | 0.0004 | 0 | 0.00037845 | 0.00037845 | 0.000480789
13.75333 | -193.045 | 22.05 | 92.044 | -2500.076 | 33.18644 | 0.108 | 0 | 0.617 | 0 | 33.18705 | 5.3094 | 0 | 0.0004 | 0 | 0.00039796 | 0.00039796 | 0.000505822
13.75667 | -193.014 | 22.05 | 92.059 | -2500.076 | 33.18644 | 0.135 | 0 | 0.648 | 0 | 33.18644 | 5.3068 | 0 | 0.0004 | 0 | 0.00041847 | 0.00041847 | 0.000532159
13.76 | -192.923 | 22.05 | 92.059 | -2500.076 | 33.18521 | 0.162 | 0 | 0.664 | 0 | 33.18644 | 5.3042 | 0 | 0.0004 | 0 | 0.00044003 | 0.00044003 | 0.000559869
13.76333 | -192.877 | 22.05 | 92.074 | -2500.076 | 33.1846 | 0.249 | 0 | 0.665 | 0 | 33.18521 | 5.3016 | 0 | 0.0005 | 0 | 0.00046271 | 0.00046271 | 0.000589024
13.76667 | -192.862 | 22.05 | 92.074 | -2500.076 | 33.18399 | 0.291 | 0 | 0.681 | 0 | 33.1846 | 5.299 | 0 | 0.0005 | 0 | 0.00048656 | 0.00048656 | 0.000619698
13.77 | -192.785 | 22.05 | 92.074 | -2500.076 | 33.18399 | 0.303 | 0 | 0.682 | 0 | 33.18399 | 5.2964 | 0 | 0.0003 | 0 | 0.00028748 | 0.00028748 | 0.000366328
13.77333 | -192.74 | 22.05 | 92.105 | -2500.076 | 33.18399 | 0.376 | 0 | 0.682 | 0 | 33.18399 | 5.2937 | 0 | 0.0004 | 0 | 0.00035634 | 0.00035634 | 0.000454312
13.77667 | -192.724 | 22.05 | 92.151 | -2500.076 | 33.1846 | 0.418 | 0 | 0.713 | 0 | 33.18399 | 5.2911 | 0 | 0.0004 | 0 | 0.00039624 | 0.00039624 | 0.00050545
13.78 | -192.663 | 22.05 | 92.181 | -2500.076 | 33.18521 | 0.429 | 0 | 0.76 | 0 | 33.1846 | 5.2885 | 0 | 0.0004 | 0 | 0.00040719 | 0.00040719 | 0.000519684
13.78333 | -192.602 | 22.05 | 92.212 | -2500.076 | 33.18583 | 0.486 | 0 | 0.791 | 0 | 33.18521 | 5.2859 | 0 | 0.0005 | 0 | 0.00046155 | 0.00046155 | 0.000589382
13.78667 | -192.541 | 22.05 | 92.257 | -2500.076 | 33.18644 | 0.544 | 0 | 0.822 | 0 | 33.18583 | 5.2833 | 0 | 0.0005 | 0 | 0.00051594 | 0.00051594 | 0.000659173
13.79 | -192.48 | 22.05 | 92.273 | -2500.076 | 33.18705 | 0.601 | 0 | 0.869 | 0 | 33.18644 | 5.2807 | 0 | 0.0006 | 0 | 0.0005703 | 0.0005703 | 0.000729019
13.79333 | -192.404 | 22.05 | 92.318 | -2500.076 | 33.18705 | 0.658 | 0 | 0.885 | 0 | 33.18705 | 5.2781 | 0 | 0.0006 | 0 | 0.00062469 | 0.00062469 | 0.00079896
13.79667 | -192.312 | 22.05 | 92.364 | -2500.076 | 33.18705 | 0.731 | 0 | 0.931 | 0 | 33.18705 | 5.2755 | 0 | 0.0007 | 0 | 0.00069353 | 0.00069353 | 0.000887486
13.8 | -192.251 | 22.05 | 92.38 | -2500.076 | 33.18766 | 0.819 | 0 | 0.977 | 0 | 33.18705 | 5.2729 | 0 | 0.0008 | 0.0001 | 0.00077686 | 0.00077686 | 0.000994646
13.80333 | -192.175 | 22.05 | 92.41 | -2500.076 | 33.18766 | 0.876 | 0 | 0.993 | 0 | 33.18766 | 5.2703 | 0.0001 | 0.0008 | 0.0001 | 0.00083126 | 0.00083126 | 0.00106486
13.80667 | -192.068 | 22.05 | 92.456 | -2500.076 | 33.18705 | 0.949 | 0 | 1.025 | 0 | 33.18766 | 5.2677 | 0.0001 | 0.0009 | 0.0001 | 0.0009001 | 0.0009001 | 0.00115368
13.81 | -192.007 | 22.05 | 92.471 | -2500.076 | 33.18705 | 1.052 | 0 | 1.071 | 0 | 33.18705 | 5.2651 | 0.0001 | 0.001 | 0.0001 | 0.00099792 | 0.00099792 | 0.00127975
13.81333 | -191.931 | 22.05 | 92.486 | -2500.076 | 33.18766 | 1.109 | 0 | 1.087 | 0 | 33.18705 | 5.2625 | 0.0001 | 0.0011 | 0.0001 | 0.0010523 | 0.0010523 | 0.0013502
13.81667 | -191.824 | 22.05 | 92.532 | -2500.076 | 33.18705 | 1.182 | 0 | 1.103 | 0 | 33.18766 | 5.2599 | 0.0001 | 0.0011 | 0.0001 | 0.0011212 | 0.0011212 | 0.00143934
13.82 | -191.717 | 22.05 | 92.547 | -2500.076 | 33.18644 | 1.285 | 0 | 1.149 | 0 | 33.18705 | 5.2573 | 0.0001 | 0.0012 | 0.0001 | 0.001219 | 0.001219 | 0.00156575
13.82333 | -191.656 | 22.05 | 92.547 | -2500.076 | 33.18644 | 1.388 | 0 | 1.165 | 0 | 33.18644 | 5.2547 | 0.0001 | 0.0013 | 0.0001 | 0.0013168 | 0.0013168 | 0.00169234
13.82667 | -191.58 | 22.05 | 92.578 | -2500.076 | 33.18644 | 1.445 | 0 | 1.166 | 0 | 33.18644 | 5.2521 | 0.0001 | 0.0014 | 0.0001 | 0.0013712 | 0.0013712 | 0.00176318
13.83 | -191.458 | 22.05 | 92.608 | -2500.076 | 33.18583 | 1.518 | 0 | 1.197 | 0 | 33.18644 | 5.2495 | 0.0001 | 0.0014 | 0.0001 | 0.00144 | 0.00144 | 0.00185275
13.83333 | -191.366 | 22.05 | 92.624 | -2500.076 | 33.18583 | 1.636 | 0 | 1.228 | 0 | 33.18583 | 5.2469 | 0.0001 | 0.0016 | 0.0001 | 0.0015523 | 0.0015523 | 0.00199832
13.83667 | -191.305 | 22.05 | 92.685 | -2500.076 | 33.18583 | 1.724 | 0 | 1.244 | 0 | 33.18583 | 5.2444 | 0.0001 | 0.0016 | 0.0001 | 0.0016356 | 0.0016356 | 0.00210675
13.84 | -191.183 | 22.05 | 92.73 | -2500.076 | 33.18583 | 1.781 | 0 | 1.306 | 0 | 33.18583 | 5.2418 | 0.0001 | 0.0017 | 0.0001 | 0.00169 | 0.00169 | 0.00217802
13.84333 | -191.061 | 22.05 | 92.746 | -2500.076 | 33.18583 | 1.899 | 0 | 1.352 | 0 | 33.18583 | 5.2392 | 0.0001 | 0.0018 | 0.0001 | 0.0018023 | 0.0018023 | 0.00232401
13.84667 | -190.985 | 22.05 | 92.776 | -2500.076 | 33.18583 | 2.018 | 0 | 1.368 | 0 | 33.18583 | 5.2366 | 0.0001 | 0.0019 | 0.0001 | 0.0019146 | 0.0019146 | 0.00247019
13.85 | -190.878 | 22.05 | 92.807 | -2500.076 | 33.18644 | 2.09 | 0 | 1.399 | 0 | 33.18583 | 5.234 | 0.0001 | 0.002 | 0.0001 | 0.0019834 | 0.0019834 | 0.00256044
13.85333 | -190.756 | 22.05 | 92.807 | -2500.076 | 33.18644 | 2.193 | 0 | 1.43 | 0 | 33.18644 | 5.2314 | 0.0001 | 0.0021 | 0.0001 | 0.0020813 | 0.0020813 | 0.00268822
13.85667 | -190.588 | 22.05 | 92.837 | -2500.076 | 33.18644 | 2.312 | 0 | 1.431 | 0 | 33.18644 | 5.2289 | 0.0001 | 0.0022 | 0.0002 | 0.0021936 | 0.0021936 | 0.00283485
13.86 | -190.451 | 22.05 | 92.883 | -2500.076 | 33.18705 | 2.476 | 0 | 1.462 | 0 | 33.18644 | 5.2263 | 0.0001 | 0.0023 | 0.0002 | 0.0023493 | 0.0023493 | 0.00303782
13.86333 | -190.298 | 22.05 | 92.929 | -2500.076 | 33.18766 | 2.609 | 0 | 1.509 | 0 | 33.18705 | 5.2237 | 0.0001 | 0.0025 | 0.0002 | 0.0024761 | 0.0024761 | 0.00320353
13.86667 | -190.13 | 22.05 | 92.959 | -2500.076 | 33.18705 | 2.758 | 0 | 1.555 | 0 | 33.18766 | 5.2211 | 0.0002 | 0.0026 | 0.0002 | 0.0026173 | 0.0026173 | 0.00338822
13.87 | -189.962 | 22.05 | 92.99 | -2500.076 | 33.18766 | 2.922 | 0 | 1.586 | 0 | 33.18705 | 5.2186 | 0.0002 | 0.0028 | 0.0002 | 0.002773 | 0.002773 | 0.00359183
13.87333 | -189.84 | 22.05 | 93.02 | -2500.076 | 33.18827 | 3.087 | 0 | 1.617 | 0 | 33.18766 | 5.216 | 0.0002 | 0.0029 | 0.0002 | 0.0029288 | 0.0029288 | 0.00379567
13.87667 | -189.673 | 22.05 | 93.066 | -2500.076 | 33.18827 | 3.205 | 0 | 1.649 | 0 | 33.18827 | 5.2134 | 0.0002 | 0.003 | 0.0002 | 0.0030411 | 0.0030411 | 0.00394344
13.88 | -189.535 | 22.05 | 93.097 | -2500.076 | 33.18827 | 3.369 | 0 | 1.695 | 0 | 33.18827 | 5.2109 | 0.0002 | 0.0032 | 0.0002 | 0.0031968 | 0.0031968 | 0.00414773
13.88333 | -189.367 | 22.05 | 93.158 | -2500.076 | 33.18888 | 3.503 | 0 | 1.726 | 0 | 33.18827 | 5.2083 | 0.0002 | 0.0033 | 0.0002 | 0.0033236 | 0.0033236 | 0.00431467
13.88667 | -189.23 | 22.05 | 93.234 | -2500.076 | 33.18888 | 3.667 | 0 | 1.788 | 0 | 33.18888 | 5.2057 | 0.0002 | 0.0035 | 0.0003 | 0.0034793 | 0.0034793 | 0.0045194
13.89 | -189.047 | 22.05 | 93.31 | -2500.076 | 33.18888 | 3.8 | 0 | 1.865 | 0 | 33.18888 | 5.2032 | 0.0002 | 0.0036 | 0.0003 | 0.0036061 | 0.0036061 | 0.00468674
13.89333 | -188.849 | 22.05 | 93.371 | -2500.076 | 33.18827 | 3.98 | 0 | 1.942 | 0 | 33.18888 | 5.2006 | 0.0002 | 0.0038 | 0.0003 | 0.0037763 | 0.0037763 | 0.00491077
13.89667 | -188.665 | 22.05 | 93.448 | -2500.076 | 33.18827 | 4.174 | 0 | 2.003 | 0 | 33.18827 | 5.1981 | 0.0003 | 0.004 | 0.0003 | 0.003961 | 0.003961 | 0.00515389
13.9 | -188.498 | 22.05 | 93.493 | -2500.076 | 33.18766 | 4.354 | 0 | 2.08 | 0 | 33.18827 | 5.1955 | 0.0003 | 0.0041 | 0.0003 | 0.0041312 | 0.0041312 | 0.00537844
13.90333 | -188.253 | 22.05 | 93.493 | -2500.076 | 33.18705 | 4.518 | 0 | 2.127 | 0 | 33.18766 | 5.1929 | 0.0003 | 0.0043 | 0.0003 | 0.0042869 | 0.0042869 | 0.00558439
13.90667 | -188.07 | 22.05 | 93.524 | -2500.076 | 33.18644 | 4.758 | 0 | 2.127 | 0 | 33.18705 | 5.1904 | 0.0003 | 0.0045 | 0.0004 | 0.004515 | 0.004515 | 0.00588491
13.91 | -187.887 | 22.05 | 93.57 | -2500.076 | 33.18644 | 4.938 | 0 | 2.159 | 0 | 33.18644 | 5.1878 | 0.0003 | 0.0047 | 0.0004 | 0.0046852 | 0.0046852 | 0.00611028
13.91333 | -187.658 | 22.05 | 93.6 | -2500.076 | 33.18583 | 5.117 | 0 | 2.205 | 0 | 33.18644 | 5.1853 | 0.0003 | 0.0049 | 0.0004 | 0.0048555 | 0.0048555 | 0.0063359
13.91667 | -187.414 | 22.05 | 93.707 | -2500.076 | 33.18644 | 5.342 | 0 | 2.236 | 0 | 33.18583 | 5.1827 | 0.0004 | 0.0051 | 0.0004 | 0.0050691 | 0.0050691 | 0.0066185
13.92 | -187.185 | 22.05 | 93.799 | -2500.076 | 33.18705 | 5.583 | 0 | 2.344 | 0 | 33.18644 | 5.1802 | 0.0004 | 0.0053 | 0.0004 | 0.0052972 | 0.0052972 | 0.00692034
13.92333 | -186.956 | 22.05 | 93.905 | -2500.076 | 33.18766 | 5.808 | 0 | 2.436 | 0 | 33.18705 | 5.1776 | 0.0004 | 0.0055 | 0.0004 | 0.0055109 | 0.0055109 | 0.0072036
13.92667 | -186.666 | 22.05 | 93.982 | -2500.076 | 33.18827 | 6.033 | 0 | 2.543 | 0 | 33.18766 | 5.1751 | 0.0004 | 0.0057 | 0.0005 | 0.0057245 | 0.0057245 | 0.00748719
13.93 | -186.377 | 22.05 | 94.073 | -2500.076 | 33.18888 | 6.319 | 0 | 2.62 | 0 | 33.18827 | 5.1725 | 0.0004 | 0.006 | 0.0005 | 0.0059961 | 0.0059961 | 0.0078469
13.93333 | -186.132 | 22.05 | 94.134 | -2500.076 | 33.18888 | 6.605 | 0 | 2.713 | 0 | 33.18888 | 5.17 | 0.0004 | 0.0063 | 0.0005 | 0.0062677 | 0.0062677 | 0.00820703
13.93667 | -185.873 | 22.05 | 94.226 | -2500.076 | 33.18888 | 6.846 | 0 | 2.774 | 0 | 33.18888 | 5.1674 | 0.0005 | 0.0065 | 0.0005 | 0.0064958 | 0.0064958 | 0.00851067
13.94 | -185.553 | 22.05 | 94.272 | -2500.076 | 33.18888 | 7.101 | 0 | 2.866 | 0 | 33.18888 | 5.1649 | 0.0005 | 0.0067 | 0.0006 | 0.0067384 | 0.0067384 | 0.00883362
13.94333 | -185.324 | 22.05 | 94.363 | -2500.076 | 33.18827 | 7.418 | 0 | 2.913 | 0 | 33.18888 | 5.1624 | 0.0005 | 0.007 | 0.0006 | 0.0070389 | 0.0070389 | 0.00923295
13.94667 | -185.064 | 22.05 | 94.455 | -2500.076 | 33.18766 | 7.643 | 0 | 3.005 | 0 | 33.18827 | 5.1598 | 0.0005 | 0.0073 | 0.0006 | 0.0072526 | 0.0072526 | 0.00951869
13.95 | -184.759 | 22.05 | 94.531 | -2500.076 | 33.18766 | 7.899 | 0 | 3.097 | 0 | 33.18766 | 5.1573 | 0.0006 | 0.0075 | 0.0006 | 0.0074952 | 0.0074952 | 0.00984283
13.95333 | -184.408 | 22.05 | 94.623 | -2500.076 | 33.18766 | 8.2 | 0 | 3.174 | 0 | 33.18766 | 5.1548 | 0.0006 | 0.0078 | 0.0007 | 0.0077812 | 0.0077812 | 0.0102244
13.95667 | -184.088 | 22.05 | 94.714 | -2500.076 | 33.18705 | 8.548 | 0 | 3.266 | 0 | 33.18766 | 5.1522 | 0.0006 | 0.0081 | 0.0007 | 0.0081107 | 0.0081107 | 0.0106635
13.96 | -183.752 | 22.05 | 94.79 | -2500.076 | 33.18766 | 8.864 | 0 | 3.359 | 0 | 33.18705 | 5.1497 | 0.0006 | 0.0084 | 0.0007 | 0.0084112 | 0.0084112 | 0.0110651
13.96333 | -183.401 | 22.05 | 94.882 | -2500.076 | 33.18766 | 9.196 | 0 | 3.436 | 0 | 33.18766 | 5.1472 | 0.0007 | 0.0087 | 0.0008 | 0.0087262 | 0.0087262 | 0.0114861
13.96667 | -183.02 | 22.05 | 94.958 | -2500.076 | 33.18766 | 9.544 | 0 | 3.528 | 0 | 33.18766 | 5.1446 | 0.0007 | 0.0091 | 0.0008 | 0.0090557 | 0.0090557 | 0.0119267
13.97 | -182.714 | 22.05 | 95.05 | -2500.076 | 33.18766 | 9.921 | 0 | 3.605 | 0 | 33.18766 | 5.1421 | 0.0007 | 0.0094 | 0.0008 | 0.0094141 | 0.0094141 | 0.012406
13.97333 | -182.363 | 22.05 | 95.141 | -2500.076 | 33.18827 | 10.223 | 0 | 3.697 | 0 | 33.18766 | 5.1396 | 0.0008 | 0.0097 | 0.0009 | 0.0097002 | 0.0097002 | 0.0127904
13.97667 | -181.982 | 22.05 | 95.218 | -2500.076 | 33.18827 | 10.57 | 0 | 3.789 | 0 | 33.18827 | 5.137 | 0.0008 | 0.01 | 0.0009 | 0.01003 | 0.01003 | 0.0132326
13.98 | -181.6 | 22.05 | 95.309 | -2500.076 | 33.18888 | 10.948 | 0 | 3.866 | 0 | 33.18827 | 5.1345 | 0.0008 | 0.0104 | 0.0009 | 0.010388 | 0.010388 | 0.0137135
13.98333 | -181.204 | 22.05 | 95.416 | -2500.076 | 33.18888 | 11.325 | 0 | 3.958 | 0 | 33.18888 | 5.132 | 0.0009 | 0.0107 | 0.001 | 0.010747 | 0.010747 | 0.0141949
13.98667 | -180.761 | 22.05 | 95.508 | -2500.076 | 33.18827 | 11.718 | 0 | 4.066 | 0 | 33.18888 | 5.1295 | 0.0009 | 0.0111 | 0.001 | 0.011119 | 0.011119 | 0.014696
13.99 | -180.303 | 22.05 | 95.584 | -2500.076 | 33.18827 | 12.157 | 0 | 4.158 | 0 | 33.18827 | 5.127 | 0.0009 | 0.0115 | 0.001 | 0.011536 | 0.011536 | 0.0152552
13.99333 | -179.846 | 22.05 | 95.66 | -2500.076 | 33.18827 | 12.611 | 0 | 4.235 | 0 | 33.18827 | 5.1244 | 0.001 | 0.012 | 0.0011 | 0.011967 | 0.011967 | 0.0158342
13.99667 | -179.373 | 22.05 | 95.737 | -2500.076 | 33.18827 | 13.065 | 0 | 4.312 | 0 | 33.18827 | 5.1219 | 0.001 | 0.0124 | 0.0011 | 0.012397 | 0.012397 | 0.0158342
14 | -178.9 | 22.05 | 95.813 | -2500.076 | 33.18827 | 13.535 | 0 | 4.389 | 0 | 33.18827 | 5.1194 | 0.0011 | 0.0128 | 0.0012 | 0.012843 | 0.012843 | 0.0170133
14.00333 | -178.442 | 22.05 | 95.904 | -2500.076 | 33.18888 | 14.004 | 0 | 4.466 | 0 | 33.18827 | 5.1169 | 0.0011 | 0.0133 | 0.0012 | 0.013288 | 0.013288 | 0.0176135
14.00667 | -177.969 | 22.05 | 96.026 | -2500.076 | 33.18888 | 14.458 | 0 | 4.558 | 0 | 33.18888 | 5.1144 | 0.0012 | 0.0137 | 0.0013 | 0.013719 | 0.013719 | 0.0181952
14.01 | -177.435 | 22.05 | 96.149 | -2500.076 | 33.18949 | 14.927 | 0 | 4.681 | 0 | 33.18888 | 5.1119 | 0.0012 | 0.0142 | 0.0013 | 0.014164 | 0.014164 | 0.0187968
14.01333 | -176.931 | 22.05 | 96.286 | -2500.076 | 33.19071 | 15.458 | 0 | 4.803 | 0 | 33.18949 | 5.1094 | 0.0013 | 0.0147 | 0.0014 | 0.014667 | 0.014667 | 0.019476
14.01667 | -176.412 | 22.05 | 96.408 | -2500.076 | 33.19132 | 15.958 | 0 | 4.941 | 0 | 33.19071 | 5.1068 | 0.0013 | 0.0151 | 0.0014 | 0.015142 | 0.015142 | 0.0201175
14.02 | -175.893 | 22.05 | 96.515 | -2500.076 | 33.19193 | 16.473 | 0 | 5.064 | 0 | 33.19132 | 5.1043 | 0.0014 | 0.0156 | 0.0015 | 0.015631 | 0.015631 | 0.0207789
14.02333 | -175.344 | 22.05 | 96.622 | -2500.076 | 33.19315 | 16.988 | 0 | 5.172 | 0 | 33.19193 | 5.1018 | 0.0014 | 0.0161 | 0.0015 | 0.016119 | 0.016119 | 0.0214412
14.02667 | -174.78 | 22.05 | 96.744 | -2500.076 | 33.19254 | 17.533 | 0 | 5.279 | 0 | 33.19315 | 5.0993 | 0.0015 | 0.0166 | 0.0016 | 0.016637 | 0.016637 | 0.0221427
14.03 | -174.2 | 22.05 | 96.82 | -2500.076 | 33.19132 | 18.094 | 0 | 5.402 | 0 | 33.19254 | 5.0968 | 0.0015 | 0.0172 | 0.0017 | 0.017169 | 0.017169 | 0.0228644
14.03333 | -173.605 | 22.05 | 96.927 | -2500.076 | 33.19071 | 18.67 | 0 | 5.479 | 0 | 33.19132 | 5.0943 | 0.0016 | 0.0177 | 0.0017 | 0.017716 | 0.017716 | 0.0236062
14.03667 | -172.948 | 22.05 | 97.079 | -2500.076 | 33.1901 | 19.262 | 0 | 5.586 | 0 | 33.19071 | 5.0918 | 0.0016 | 0.0183 | 0.0018 | 0.018277 | 0.018277 | 0.0243681
14.04 | -172.338 | 22.05 | 97.186 | -2500.076 | 33.18949 | 19.914 | 0 | 5.739 | 0 | 33.1901 | 5.0893 | 0.0017 | 0.0189 | 0.0019 | 0.018896 | 0.018896 | 0.0252082
14.04333 | -171.697 | 22.05 | 97.339 | -2500.076 | 33.1901 | 20.521 | 0 | 5.847 | 0 | 33.18949 | 5.0868 | 0.0018 | 0.0195 | 0.0019 | 0.019472 | 0.019472 | 0.0259912
14.04667 | -171.01 | 22.05 | 97.507 | -2500.076 | 33.1901 | 21.158 | 0 | 6 | 0 | 33.1901 | 5.0843 | 0.0018 | 0.0201 | 0.002 | 0.020076 | 0.020076 | 0.0268139
14.05 | -170.339 | 22.05 | 97.69 | -2500.076 | 33.1901 | 21.841 | 0 | 6.169 | 0 | 33.1901 | 5.0818 | 0.0019 | 0.0207 | 0.0021 | 0.020724 | 0.020724 | 0.0276955
14.05333 | -169.652 | 22.05 | 97.797 | -2500.076 | 33.19071 | 22.508 | 0 | 6.352 | 0 | 33.1901 | 5.0793 | 0.002 | 0.0214 | 0.0022 | 0.021358 | 0.021358 | 0.0285588
14.05667 | -168.905 | 22.05 | 97.949 | -2500.076 | 33.1901 | 23.191 | 0 | 6.46 | 0 | 33.19071 | 5.0768 | 0.0021 | 0.022 | 0.0022 | 0.022006 | 0.022006 | 0.0294425
14.06 | -168.188 | 22.05 | 98.041 | -2500.076 | 33.18949 | 23.935 | 0 | 6.613 | 0 | 33.1901 | 5.0744 | 0.0021 | 0.0227 | 0.0023 | 0.022712 | 0.022712 | 0.0304047
14.06333 | -167.486 | 22.05 | 98.163 | -2500.076 | 33.18949 | 24.649 | 0 | 6.705 | 0 | 33.18949 | 5.0719 | 0.0022 | 0.0234 | 0.0024 | 0.023389 | 0.023389 | 0.0313293
14.06667 | -166.738 | 22.05 | 98.27 | -2500.076 | 33.18949 | 25.347 | 0 | 6.828 | 0 | 33.18949 | 5.0694 | 0.0023 | 0.024 | 0.0025 | 0.024051 | 0.024051 | 0.0322355
14.07 | -165.975 | 22.05 | 98.422 | -2500.076 | 33.18949 | 26.091 | 0 | 6.936 | 0 | 33.18949 | 5.0669 | 0.0024 | 0.0248 | 0.0026 | 0.024757 | 0.024757 | 0.033201
14.07333 | -165.212 | 22.05 | 98.544 | -2500.076 | 33.1901 | 26.85 | 0 | 7.089 | 0 | 33.18949 | 5.0644 | 0.0025 | 0.0255 | 0.0027 | 0.025478 | 0.025478 | 0.034187
14.07667 | -164.418 | 22.05 | 98.697 | -2500.076 | 33.19071 | 27.609 | 0 | 7.212 | 0 | 33.1901 | 5.0619 | 0.0025 | 0.0262 | 0.0028 | 0.026198 | 0.026198 | 0.0351741
14.08 | -163.564 | 22.05 | 98.804 | -2500.076 | 33.19193 | 28.399 | 0 | 7.365 | 0 | 33.19071 | 5.0594 | 0.0026 | 0.0269 | 0.0029 | 0.026947 | 0.026947 | 0.0362013
14.08333 | -162.694 | 22.05 | 98.941 | -2500.076 | 33.19437 | 29.25 | 0 | 7.472 | 0 | 33.19193 | 5.057 | 0.0027 | 0.0278 | 0.003 | 0.027755 | 0.027755 | 0.0373075
14.08667 | -161.824 | 22.05 | 99.063 | -2500.076 | 33.1962 | 30.116 | 0 | 7.61 | 0 | 33.19437 | 5.0545 | 0.0028 | 0.0286 | 0.0031 | 0.028577 | 0.028577 | 0.0384345
14.09 | -160.939 | 22.05 | 99.2 | -2500.076 | 33.19804 | 30.982 | 0 | 7.733 | 0 | 33.1962 | 5.052 | 0.0029 | 0.0294 | 0.0032 | 0.029398 | 0.029398 | 0.0395628
14.09333 | -160.009 | 22.05 | 99.353 | -2500.076 | 33.19987 | 31.863 | 0 | 7.871 | 0 | 33.19804 | 5.0495 | 0.003 | 0.0302 | 0.0033 | 0.030235 | 0.030235 | 0.0407118
14.09667 | -159.062 | 22.05 | 99.49 | -2500.076 | 33.2017 | 32.79 | 0 | 8.024 | 0 | 33.19987 | 5.0471 | 0.0031 | 0.0311 | 0.0034 | 0.031114 | 0.031114 | 0.0419207
14.1 | -158.147 | 22.05 | 99.643 | -2500.076 | 33.20231 | 33.733 | 0 | 8.162 | 0 | 33.2017 | 5.0446 | 0.0032 | 0.032 | 0.0035 | 0.032008 | 0.032008 | 0.0431505
14.10333 | -157.14 | 22.05 | 99.811 | -2500.076 | 33.20292 | 34.645 | 0 | 8.315 | 0 | 33.20231 | 5.0421 | 0.0033 | 0.0329 | 0.0036 | 0.032874 | 0.032874 | 0.0443426
14.10667 | -156.117 | 22.05 | 99.963 | -2500.076 | 33.20353 | 35.648 | 0 | 8.484 | 0 | 33.20292 | 5.0396 | 0.0035 | 0.0338 | 0.0037 | 0.033826 | 0.033826 | 0.0456534
14.11 | -155.11 | 22.05 | 100.07 | -2500.076 | 33.20414 | 36.667 | 0 | 8.637 | 0 | 33.20353 | 5.0372 | 0.0036 | 0.0348 | 0.0039 | 0.034792 | 0.034792 | 0.0469852
14.11333 | -154.042 | 22.05 | 100.253 | -2500.076 | 33.20475 | 37.67 | 0 | 8.745 | 0 | 33.20414 | 5.0347 | 0.0037 | 0.0357 | 0.004 | 0.035744 | 0.035744 | 0.0482989
14.11667 | -152.928 | 22.05 | 100.406 | -2500.076 | 33.20536 | 38.734 | 0 | 8.928 | 0 | 33.20475 | 5.0322 | 0.0038 | 0.0368 | 0.0041 | 0.036754 | 0.036754 | 0.0496925
14.12 | -151.83 | 22.05 | 100.558 | -2500.076 | 33.20597 | 39.845 | 0 | 9.082 | 0 | 33.20536 | 5.0298 | 0.0039 | 0.0378 | 0.0043 | 0.037808 | 0.037808 | 0.0511464
14.12333 | -150.716 | 22.05 | 100.772 | -2500.076 | 33.20658 | 40.94 | 0 | 9.235 | 0 | 33.20597 | 5.0273 | 0.0041 | 0.0388 | 0.0044 | 0.038847 | 0.038847 | 0.0525823
14.12667 | -149.571 | 22.05 | 101.001 | -2500.076 | 33.2078 | 42.05 | 0 | 9.449 | 0 | 33.20658 | 5.0248 | 0.0042 | 0.0399 | 0.0046 | 0.0399 | 0.0399 | 0.0540395
14.13 | -148.427 | 22.05 | 101.169 | -2500.076 | 33.20841 | 43.19 | 0 | 9.679 | 0 | 33.2078 | 5.0224 | 0.0043 | 0.041 | 0.0047 | 0.040983 | 0.040983 | 0.0555376
14.13333 | -147.252 | 22.05 | 101.352 | -2500.076 | 33.20963 | 44.331 | 0 | 9.847 | 0 | 33.20841 | 5.0199 | 0.0045 | 0.0421 | 0.0049 | 0.042065 | 0.042065 | 0.0570374
14.13667 | -146.062 | 22.05 | 101.55 | -2500.076 | 33.21146 | 45.502 | 0 | 10.031 | 0 | 33.20963 | 5.0175 | 0.0046 | 0.0432 | 0.005 | 0.043176 | 0.043176 | 0.0585782
14.14 | -144.795 | 22.05 | 101.733 | -2500.076 | 33.21329 | 46.689 | 0 | 10.23 | 0 | 33.21146 | 5.015 | 0.0048 | 0.0443 | 0.0052 | 0.044302 | 0.044302 | 0.0601405
14.14333 | -143.544 | 22.05 | 101.901 | -2500.076 | 33.21512 | 47.952 | 0 | 10.414 | 0 | 33.21329 | 5.0125 | 0.0049 | 0.0455 | 0.0054 | 0.0455 | 0.0455 | 0.0618028
14.14667 | -142.262 | 22.05 | 102.115 | -2500.076 | 33.21634 | 49.199 | 0 | 10.582 | 0 | 33.21512 | 5.0101 | 0.0051 | 0.0467 | 0.0055 | 0.046684 | 0.046684 | 0.0634473
14.15 | -140.934 | 22.05 | 102.313 | -2500.076 | 33.21695 | 50.477 | 0 | 10.797 | 0 | 33.21634 | 5.0076 | 0.0052 | 0.0479 | 0.0057 | 0.047897 | 0.047897 | 0.0651331
14.15333 | -139.622 | 22.05 | 102.527 | -2500.076 | 33.21756 | 51.801 | 0 | 10.996 | 0 | 33.21695 | 5.0052 | 0.0054 | 0.0491 | 0.0059 | 0.049153 | 0.049153 | 0.0668798
14.15667 | -138.325 | 22.05 | 102.71 | -2500.076 | 33.21879 | 53.11 | 0 | 11.21 | 0 | 33.21756 | 5.0027 | 0.0056 | 0.0504 | 0.0061 | 0.050395 | 0.050395 | 0.0668798
14.16 | -136.967 | 22.05 | 102.908 | -2500.076 | 33.2194 | 54.403 | 0 | 11.394 | 0 | 33.21879 | 5.0003 | 0.0057 | 0.0516 | 0.0063 | 0.051622 | 0.051622 | 0.0703201
14.16333 | -135.578 | 22.05 | 103.107 | -2500.076 | 33.22062 | 55.757 | 0 | 11.593 | 0 | 33.2194 | 4.9978 | 0.0059 | 0.0529 | 0.0064 | 0.052907 | 0.052907 | 0.0721123
14.16667 | -134.19 | 22.05 | 103.32 | -2500.076 | 33.22123 | 57.142 | 0 | 11.792 | 0 | 33.22062 | 4.9954 | 0.0061 | 0.0542 | 0.0066 | 0.054221 | 0.054221 | 0.0739459
14.17 | -132.74 | 22.05 | 103.488 | -2500.076 | 33.22123 | 58.527 | 0 | 12.006 | 0 | 33.22123 | 4.993 | 0.0063 | 0.0555 | 0.0068 | 0.055535 | 0.055535 | 0.0757817
14.17333 | -131.199 | 22.05 | 103.687 | -2500.076 | 33.22062 | 59.973 | 0 | 12.174 | 0 | 33.22123 | 4.9905 | 0.0065 | 0.0569 | 0.0071 | 0.056907 | 0.056907 | 0.0776986
14.17667 | -129.673 | 22.05 | 103.9 | -2500.076 | 33.2194 | 61.51 | 0 | 12.373 | 0 | 33.22062 | 4.9881 | 0.0067 | 0.0584 | 0.0073 | 0.058366 | 0.058366 | 0.0797363
14.18 | -128.162 | 22.05 | 104.099 | -2500.076 | 33.21818 | 63.033 | 0 | 12.588 | 0 | 33.2194 | 4.9856 | 0.0069 | 0.0598 | 0.0075 | 0.05981 | 0.05981 | 0.0817565
14.18333 | -126.576 | 22.05 | 104.297 | -2500.076 | 33.21695 | 64.54 | 0 | 12.787 | 0 | 33.21818 | 4.9832 | 0.0071 | 0.0612 | 0.0077 | 0.06124 | 0.06124 | 0.0837592
14.18667 | -124.973 | 22.05 | 104.511 | -2500.076 | 33.21573 | 66.123 | 0 | 12.986 | 0 | 33.21695 | 4.9807 | 0.0073 | 0.0627 | 0.008 | 0.062743 | 0.062743 | 0.0858633
14.19 | -123.417 | 22.05 | 104.74 | -2500.076 | 33.2139 | 67.721 | 0 | 13.2 | 0 | 33.21573 | 4.9783 | 0.0075 | 0.0643 | 0.0082 | 0.064259 | 0.064259 | 0.0879895
14.19333 | -121.769 | 22.05 | 104.938 | -2500.076 | 33.21268 | 69.274 | 0 | 13.43 | 0 | 33.2139 | 4.9759 | 0.0077 | 0.0657 | 0.0084 | 0.065733 | 0.065733 | 0.0900586
14.19667 | -120.075 | 22.05 | 105.136 | -2500.076 | 33.21146 | 70.918 | 0 | 13.629 | 0 | 33.21268 | 4.9734 | 0.0079 | 0.0673 | 0.0087 | 0.067293 | 0.067293 | 0.0922491
14.2 | -118.351 | 22.05 | 105.319 | -2500.076 | 33.21085 | 72.608 | 0 | 13.828 | 0 | 33.21146 | 4.971 | 0.0082 | 0.0689 | 0.0089 | 0.068897 | 0.068897 | 0.0945017
14.20333 | -116.642 | 22.05 | 105.533 | -2500.076 | 33.21024 | 74.329 | 0 | 14.011 | 0 | 33.21085 | 4.9686 | 0.0084 | 0.0705 | 0.0092 | 0.070529 | 0.070529 | 0.0967965
14.20667 | -114.872 | 22.05 | 105.747 | -2500.076 | 33.20963 | 76.034 | 0 | 14.226 | 0 | 33.21024 | 4.9662 | 0.0086 | 0.0721 | 0.0095 | 0.072147 | 0.072147 | 0.099074
14.21 | -113.056 | 22.05 | 105.945 | -2500.076 | 33.20902 | 77.8 | 0 | 14.44 | 0 | 33.20963 | 4.9637 | 0.0089 | 0.0738 | 0.0097 | 0.073823 | 0.073823 | 0.101434
14.21333 | -111.255 | 22.05 | 106.143 | -2500.076 | 33.20841 | 79.613 | 0 | 14.639 | 0 | 33.20902 | 4.9613 | 0.0091 | 0.0755 | 0.01 | 0.075543 | 0.075543 | 0.103856
14.21667 | -109.439 | 22.05 | 106.372 | -2500.076 | 33.20841 | 81.409 | 0 | 14.838 | 0 | 33.20841 | 4.9589 | 0.0094 | 0.0772 | 0.0103 | 0.077248 | 0.077248 | 0.10626
14.22 | -107.532 | 22.05 | 106.586 | -2500.076 | 33.20841 | 83.222 | 0 | 15.068 | 0 | 33.20841 | 4.9564 | 0.0097 | 0.079 | 0.0106 | 0.078967 | 0.078967 | 0.108688
14.22333 | -105.609 | 22.05 | 106.784 | -2500.076 | 33.20902 | 85.125 | 0 | 15.282 | 0 | 33.20841 | 4.954 | 0.0099 | 0.0808 | 0.0109 | 0.080774 | 0.080774 | 0.111238
14.22667 | -103.687 | 22.05 | 107.013 | -2500.076 | 33.20963 | 87.044 | 0 | 15.481 | 0 | 33.20902 | 4.9516 | 0.0102 | 0.0826 | 0.0112 | 0.082595 | 0.082595 | 0.11381
14.23 | -101.688 | 22.05 | 107.212 | -2500.076 | 33.21024 | 88.963 | 0 | 15.71 | 0 | 33.20963 | 4.9492 | 0.0105 | 0.0844 | 0.0115 | 0.084415 | 0.084415 | 0.116386
14.23333 | -99.597 | 22.05 | 107.425 | -2500.076 | 33.21024 | 90.958 | 0 | 15.909 | 0 | 33.21024 | 4.9468 | 0.0108 | 0.0863 | 0.0118 | 0.086309 | 0.086309 | 0.119064
14.23667 | -97.522 | 22.05 | 107.521 | -2500.076 | 33.21024 | 93.045 | 0 | 16.124 | 0 | 33.21024 | 4.9443 | 0.0111 | 0.0883 | 0.0122 | 0.088289 | 0.088289 | 0.121865
14.24 | -95.447 | 22.05 | 107.768 | -2500.076 | 33.21024 | 95.117 | 0 | 16.22 | 0 | 33.21024 | 4.9419 | 0.0114 | 0.0902 | 0.0125 | 0.090254 | 0.090254 | 0.124649
14.24333 | -93.28 | 22.05 | 107.997 | -2500.076 | 33.21024 | 97.188 | 0 | 16.468 | 0 | 33.21024 | 4.9395 | 0.0117 | 0.0922 | 0.0129 | 0.09222 | 0.09222 | 0.127436
14.24667 | -91.098 | 22.05 | 108.356 | -2500.076 | 33.21024 | 99.351 | 0 | 16.698 | 0 | 33.21024 | 4.9371 | 0.012 | 0.0943 | 0.0132 | 0.094273 | 0.094273 | 0.130347
14.25 | -88.992 | 22.05 | 108.585 | -2500.076 | 33.21024 | 101.53 | 0 | 17.057 | 0 | 33.21024 | 4.9347 | 0.0123 | 0.0963 | 0.0136 | 0.09634 | 0.09634 | 0.133281
14.25333 | -86.779 | 22.05 | 108.768 | -2500.076 | 33.21024 | 103.632 | 0 | 17.287 | 0 | 33.21024 | 4.9323 | 0.0126 | 0.0983 | 0.0139 | 0.098334 | 0.098334 | 0.136118
14.25667 | -84.506 | 22.05 | 108.982 | -2500.076 | 33.21024 | 105.841 | 0 | 17.47 | 0 | 33.21024 | 4.9299 | 0.013 | 0.1004 | 0.0143 | 0.10043 | 0.10043 | 0.139098
14.26 | -82.263 | 22.05 | 109.21 | -2500.076 | 33.21024 | 108.11 | 0 | 17.685 | 0 | 33.21024 | 4.9275 | 0.0133 | 0.1026 | 0.0147 | 0.10258 | 0.10258 | 0.142162
14.26333 | -79.958 | 22.05 | 109.409 | -2500.076 | 33.21024 | 110.35 | 0 | 17.914 | 0 | 33.21024 | 4.9251 | 0.0137 | 0.1047 | 0.0151 | 0.10471 | 0.10471 | 0.145189
14.26667 | -77.593 | 22.05 | 109.592 | -2500.076 | 33.20963 | 112.65 | 0 | 18.113 | 0 | 33.21024 | 4.9227 | 0.014 | 0.1069 | 0.0155 | 0.10689 | 0.10689 | 0.145189
14.27 | -75.198 | 22.05 | 109.806 | -2500.076 | 33.20902 | 115.012 | 0 | 18.297 | 0 | 33.20963 | 4.9203 | 0.0144 | 0.1091 | 0.0159 | 0.10913 | 0.10913 | 0.151495
14.27333 | -72.817 | 22.05 | 110.034 | -2500.076 | 33.20902 | 117.404 | 0 | 18.511 | 0 | 33.20902 | 4.9178 | 0.0148 | 0.1114 | 0.0163 | 0.1114 | 0.1114 | 0.154734
14.27667 | -70.376 | 22.05 | 110.115 | -2500.076 | 33.20902 | 119.78 | 0 | 18.741 | 0 | 33.20902 | 4.9154 | 0.0151 | 0.1136 | 0.0168 | 0.11366 | 0.11366 | 0.157956
14.28 | -67.858 | 22.05 | 110.382 | -2500.076 | 33.20902 | 122.218 | 0 | 18.822 | 0 | 33.20902 | 4.913 | 0.0155 | 0.116 | 0.0172 | 0.11597 | 0.11597 | 0.161262
14.28333 | -65.325 | 22.05 | 110.752 | -2500.076 | 33.20963 | 124.732 | 0 | 19.089 | 0 | 33.20902 | 4.9107 | 0.0159 | 0.1183 | 0.0176 | 0.11836 | 0.11836 | 0.164672
14.28667 | -62.792 | 22.05 | 110.981 | -2500.076 | 33.21024 | 127.261 | 0 | 19.46 | 0 | 33.20963 | 4.9083 | 0.0163 | 0.1207 | 0.0181 | 0.12076 | 0.12076 | 0.168107
14.29 | -60.167 | 22.05 | 111.194 | -2500.076 | 33.21024 | 129.791 | 0 | 19.69 | 0 | 33.21024 | 4.9059 | 0.0167 | 0.1231 | 0.0186 | 0.12316 | 0.12316 | 0.171545
14.29333 | -57.527 | 22.05 | 111.377 | -2500.076 | 33.21024 | 132.412 | 0 | 19.904 | 0 | 33.21024 | 4.9035 | 0.0171 | 0.1256 | 0.019 | 0.12564 | 0.12564 | 0.175108
14.29667 | -54.903 | 22.05 | 111.56 | -2500.076 | 33.21085 | 135.048 | 0 | 20.088 | 0 | 33.21024 | 4.9011 | 0.0176 | 0.1281 | 0.0195 | 0.12814 | 0.12814 | 0.178695
14.3 | -52.232 | 22.05 | 111.759 | -2500.076 | 33.21146 | 137.669 | 0 | 20.271 | 0 | 33.21085 | 4.8987 | 0.018 | 0.1306 | 0.02 | 0.13063 | 0.13063 | 0.182266
14.30333 | -49.501 | 22.05 | 111.942 | -2500.076 | 33.21268 | 140.335 | 0 | 20.47 | 0 | 33.21146 | 4.8963 | 0.0185 | 0.1331 | 0.0205 | 0.13316 | 0.13316 | 0.185902
14.30667 | -46.724 | 22.05 | 112.14 | -2500.076 | 33.21451 | 143.063 | 0 | 20.654 | 0 | 33.21268 | 4.8939 | 0.0189 | 0.1357 | 0.021 | 0.13575 | 0.13575 | 0.189622
14.31 | -43.947 | 22.05 | 112.354 | -2500.076 | 33.21634 | 145.836 | 0 | 20.853 | 0 | 33.21451 | 4.8915 | 0.0194 | 0.1384 | 0.0216 | 0.13838 | 0.13838 | 0.193408
14.31333 | -41.139 | 22.05 | 112.568 | -2500.076 | 33.21757 | 148.61 | 0 | 21.067 | 0 | 33.21634 | 4.8891 | 0.0198 | 0.141 | 0.0221 | 0.14101 | 0.14101 | 0.193408
14.31667 | -38.224 | 22.05 | 112.766 | -2500.076 | 33.2194 | 151.414 | 0 | 21.282 | 0 | 33.21757 | 4.8867 | 0.0203 | 0.1437 | 0.0226 | 0.14367 | 0.14367 | 0.201032
14.32 | -35.325 | 22.05 | 112.98 | -2500.076 | 33.22123 | 154.325 | 0 | 21.481 | 0 | 33.2194 | 4.8844 | 0.0208 | 0.1464 | 0.0232 | 0.14644 | 0.14644 | 0.205012
14.32333 | -32.395 | 22.05 | 113.132 | -2500.076 | 33.22245 | 157.22 | 0 | 21.695 | 0 | 33.22123 | 4.882 | 0.0213 | 0.1492 | 0.0237 | 0.14918 | 0.14918 | 0.208976
14.32667 | -29.405 | 22.05 | 113.315 | -2500.076 | 33.22428 | 160.146 | 0 | 21.848 | 0 | 33.22245 | 4.8796 | 0.0218 | 0.1519 | 0.0243 | 0.15196 | 0.15196 | 0.212986
14.33 | -26.368 | 22.05 | 113.483 | -2500.076 | 33.2255 | 163.133 | 0 | 22.032 | 0 | 33.22428 | 4.8772 | 0.0223 | 0.1548 | 0.0249 | 0.15479 | 0.15479 | 0.217081
14.33333 | -23.331 | 22.05 | 113.666 | -2500.076 | 33.22672 | 166.166 | 0 | 22.201 | 0 | 33.2255 | 4.8748 | 0.0228 | 0.1577 | 0.0255 | 0.15767 | 0.15767 | 0.221241
14.33667 | -20.249 | 22.05 | 113.834 | -2500.076 | 33.22794 | 169.199 | 0 | 22.384 | 0 | 33.22672 | 4.8725 | 0.0234 | 0.1605 | 0.0261 | 0.16055 | 0.16055 | 0.225406
14.34 | -17.121 | 22.05 | 114.032 | -2500.076 | 33.22916 | 172.278 | 0 | 22.553 | 0 | 33.22794 | 4.8701 | 0.0239 | 0.1635 | 0.0267 | 0.16347 | 0.16347 | 0.229637
14.34333 | -13.916 | 22.05 | 114.216 | -2500.076 | 33.22977 | 175.402 | 0 | 22.752 | 0 | 33.22916 | 4.8677 | 0.0245 | 0.1664 | 0.0274 | 0.16644 | 0.16644 | 0.233933
14.34667 | -10.727 | 22.05 | 114.383 | -2500.076 | 33.23038 | 178.603 | 0 | 22.936 | 0 | 33.22977 | 4.8653 | 0.025 | 0.1695 | 0.028 | 0.16947 | 0.16947 | 0.238336
14.35 | -7.477 | 22.05 | 114.521 | -2500.076 | 33.23038 | 181.788 | 0 | 23.104 | 0 | 33.23038 | 4.863 | 0.0256 | 0.1725 | 0.0287 | 0.1725 | 0.1725 | 0.242724
14.35333 | -4.181 | 22.05 | 114.643 | -2500.076 | 33.23038 | 185.035 | 0 | 23.242 | 0 | 33.23038 | 4.8606 | 0.0262 | 0.1756 | 0.0294 | 0.17558 | 0.17558 | 0.247197
14.35667 | -0.885 | 22.05 | 114.78 | -2500.076 | 33.23038 | 188.327 | 0 | 23.365 | 0 | 33.23038 | 4.8582 | 0.0268 | 0.1787 | 0.03 | 0.1787 | 0.1787 | 0.251737
14.36 | 2.487 | 22.05 | 114.902 | -2500.076 | 33.23038 | 191.619 | 0 | 23.503 | 0 | 33.23038 | 4.8559 | 0.0274 | 0.1818 | 0.0307 | 0.18182 | 0.18182 | 0.256282
14.36333 | 5.921 | 22.05 | 115.024 | -2500.076 | 33.231 | 194.988 | 0 | 23.626 | 0 | 33.23038 | 4.8535 | 0.028 | 0.185 | 0.0314 | 0.18502 | 0.18502 | 0.260934
14.36667 | 9.369 | 22.05 | 115.146 | -2500.076 | 33.23222 | 198.417 | 0 | 23.748 | 0 | 33.231 | 4.8511 | 0.0287 | 0.1883 | 0.0322 | 0.18827 | 0.18827 | 0.265673
14.37 | 12.833 | 22.05 | 115.299 | -2500.076 | 33.23222 | 201.862 | 0 | 23.871 | 0 | 33.23222 | 4.8488 | 0.0293 | 0.1915 | 0.0329 | 0.19154 | 0.19154 | 0.270437
14.37333 | 16.343 | 22.05 | 115.452 | -2500.076 | 33.23222 | 205.322 | 0 | 24.024 | 0 | 33.23222 | 4.8464 | 0.0299 | 0.1948 | 0.0337 | 0.19483 | 0.19483 | 0.275227
14.37667 | 19.852 | 22.05 | 115.589 | -2500.076 | 33.23344 | 208.828 | 0 | 24.178 | 0 | 33.23222 | 4.844 | 0.0306 | 0.1981 | 0.0344 | 0.19815 | 0.19815 | 0.280084
14.38 | 23.362 | 22.05 | 115.741 | -2500.076 | 33.23527 | 212.334 | 0 | 24.315 | 0 | 33.23344 | 4.8417 | 0.0313 | 0.2015 | 0.0352 | 0.20148 | 0.20148 | 0.284946
14.38333 | 26.887 | 22.05 | 115.894 | -2500.076 | 33.23649 | 215.84 | 0 | 24.469 | 0 | 33.23527 | 4.8393 | 0.032 | 0.2048 | 0.036 | 0.20481 | 0.20481 | 0.289813
14.38667 | 30.534 | 22.05 | 116.062 | -2500.076 | 33.23771 | 219.361 | 0 | 24.622 | 0 | 33.23649 | 4.837 | 0.0326 | 0.2081 | 0.0368 | 0.20815 | 0.20815 | 0.294706
14.39 | 34.196 | 22.05 | 116.199 | -2500.076 | 33.23893 | 223.004 | 0 | 24.79 | 0 | 33.23771 | 4.8346 | 0.0334 | 0.2116 | 0.0376 | 0.2116 | 0.2116 | 0.299769
14.39333 | 37.858 | 22.05 | 116.306 | -2500.076 | 33.23954 | 226.663 | 0 | 24.928 | 0 | 33.23893 | 4.8323 | 0.0341 | 0.2151 | 0.0384 | 0.21508 | 0.21508 | 0.304857
14.39667 | 41.627 | 22.05 | 116.443 | -2500.076 | 33.23954 | 230.321 | 0 | 25.036 | 0 | 33.23954 | 4.8299 | 0.0348 | 0.2185 | 0.0392 | 0.21855 | 0.21855 | 0.309952
14.4 | 45.427 | 22.05 | 116.581 | -2500.076 | 33.23954 | 234.087 | 0 | 25.174 | 0 | 33.23954 | 4.8276 | 0.0355 | 0.2221 | 0.0401 | 0.22212 | 0.22212 | 0.315195
14.40333 | 49.242 | 22.05 | 116.703 | -2500.076 | 33.24015 | 237.883 | 0 | 25.312 | 0 | 33.23954 | 4.8252 | 0.0363 | 0.2257 | 0.0409 | 0.22572 | 0.22572 | 0.320486
14.40667 | 53.072 | 22.05 | 116.825 | -2500.076 | 33.24137 | 241.694 | 0 | 25.435 | 0 | 33.24015 | 4.8229 | 0.0371 | 0.2293 | 0.0418 | 0.22934 | 0.22934 | 0.325803
14.41 | 56.963 | 22.05 | 116.993 | -2500.076 | 33.24198 | 245.52 | 0 | 25.557 | 0 | 33.24137 | 4.8205 | 0.0378 | 0.2329 | 0.0427 | 0.23297 | 0.23297 | 0.331146
14.41333 | 60.884 | 22.05 | 117.115 | -2500.076 | 33.24259 | 249.407 | 0 | 25.726 | 0 | 33.24198 | 4.8182 | 0.0386 | 0.2366 | 0.0436 | 0.23666 | 0.23666 | 0.336578
14.41667 | 64.837 | 22.05 | 117.237 | -2500.076 | 33.2432 | 253.325 | 0 | 25.849 | 0 | 33.24259 | 4.8158 | 0.0394 | 0.2403 | 0.0446 | 0.24038 | 0.24038 | 0.342056
14.42 | 68.789 | 22.05 | 117.328 | -2500.076 | 33.24381 | 257.274 | 0 | 25.971 | 0 | 33.2432 | 4.8135 | 0.0402 | 0.2441 | 0.0455 | 0.24412 | 0.24412 | 0.347582
14.42333 | 72.832 | 22.05 | 117.435 | -2500.076 | 33.24381 | 261.222 | 0 | 26.064 | 0 | 33.24381 | 4.8111 | 0.0411 | 0.2478 | 0.0464 | 0.24787 | 0.24787 | 0.353114
14.42667 | 76.907 | 22.05 | 117.542 | -2500.076 | 33.24442 | 265.262 | 0 | 26.171 | 0 | 33.24381 | 4.8088 | 0.0419 | 0.2517 | 0.0474 | 0.2517 | 0.2517 | 0.358776
14.43 | 80.996 | 22.05 | 117.649 | -2500.076 | 33.24442 | 269.333 | 0 | 26.278 | 0 | 33.24442 | 4.8065 | 0.0428 | 0.2555 | 0.0484 | 0.25556 | 0.25556 | 0.364485
14.43333 | 85.07 | 22.05 | 117.756 | -2500.076 | 33.24442 | 273.418 | 0 | 26.386 | 0 | 33.24442 | 4.8041 | 0.0436 | 0.2594 | 0.0494 | 0.25944 | 0.25944 | 0.370221
14.43667 | 89.175 | 22.05 | 117.878 | -2500.076 | 33.24442 | 277.489 | 0 | 26.493 | 0 | 33.24442 | 4.8018 | 0.0445 | 0.2633 | 0.0504 | 0.2633 | 0.2633 | 0.375943
14.44 | 93.341 | 22.05 | 117.985 | -2500.076 | 33.24503 | 281.59 | 0 | 26.616 | 0 | 33.24442 | 4.7995 | 0.0454 | 0.2672 | 0.0514 | 0.2672 | 0.2672 | 0.381712
14.44333 | 97.476 | 22.05 | 118.076 | -2500.076 | 33.24564 | 285.752 | 0 | 26.724 | 0 | 33.24503 | 4.7971 | 0.0463 | 0.2711 | 0.0525 | 0.27114 | 0.27114 | 0.38757
14.44667 | 101.657 | 22.05 | 118.168 | -2500.076 | 33.24747 | 289.883 | 0 | 26.816 | 0 | 33.24564 | 4.7948 | 0.0472 | 0.275 | 0.0535 | 0.27506 | 0.27506 | 0.393394
14.45 | 105.93 | 22.05 | 118.259 | -2500.076 | 33.24992 | 294.061 | 0 | 26.908 | 0 | 33.24747 | 4.7925 | 0.0481 | 0.279 | 0.0546 | 0.27903 | 0.27903 | 0.399286
14.45333 | 110.202 | 22.05 | 118.351 | -2500.076 | 33.25358 | 298.329 | 0 | 27 | 0 | 33.24992 | 4.7901 | 0.0491 | 0.283 | 0.0557 | 0.28308 | 0.28308 | 0.405308
14.45667 | 114.49 | 22.05 | 118.427 | -2500.076 | 33.25724 | 302.598 | 0 | 27.092 | 0 | 33.25358 | 4.7878 | 0.05 | 0.2871 | 0.0568 | 0.28713 | 0.28713 | 0.411338
14.46 | 118.854 | 22.05 | 118.519 | -2500.076 | 33.26029 | 306.882 | 0 | 27.169 | 0 | 33.25724 | 4.7855 | 0.051 | 0.2912 | 0.0579 | 0.2912 | 0.2912 | 0.417394
14.46333 | 123.234 | 22.05 | 118.641 | -2500.076 | 33.26273 | 311.243 | 0 | 27.262 | 0 | 33.26029 | 4.7831 | 0.052 | 0.2953 | 0.059 | 0.29533 | 0.29533 | 0.423561
14.46667 | 127.628 | 22.05 | 118.763 | -2500.076 | 33.26517 | 315.619 | 0 | 27.384 | 0 | 33.26273 | 4.7808 | 0.053 | 0.2995 | 0.0602 | 0.29948 | 0.29948 | 0.429756
14.47 | 132.038 | 22.05 | 118.87 | -2500.076 | 33.2664 | 320.009 | 0 | 27.507 | 0 | 33.26517 | 4.7785 | 0.054 | 0.3036 | 0.0613 | 0.30365 | 0.30365 | 0.435978
14.47333 | 136.494 | 22.05 | 119.007 | -2500.076 | 33.26701 | 324.416 | 0 | 27.615 | 0 | 33.2664 | 4.7762 | 0.055 | 0.3078 | 0.0625 | 0.30783 | 0.30783 | 0.442228
14.47667 | 140.98 | 22.05 | 119.144 | -2500.076 | 33.26762 | 328.868 | 0 | 27.752 | 0 | 33.26701 | 4.7738 | 0.0561 | 0.312 | 0.0637 | 0.31206 | 0.31206 | 0.448547
14.48 | 145.451 | 22.05 | 119.266 | -2500.076 | 33.26823 | 333.35 | 0 | 27.89 | 0 | 33.26762 | 4.7715 | 0.0571 | 0.3163 | 0.0649 | 0.31631 | 0.31631 | 0.454914
14.48333 | 150.029 | 22.05 | 119.388 | -2500.076 | 33.26823 | 337.817 | 0 | 28.013 | 0 | 33.26823 | 4.7692 | 0.0582 | 0.3205 | 0.0662 | 0.32055 | 0.32055 | 0.461268
14.48667 | 154.637 | 22.05 | 119.495 | -2500.076 | 33.26884 | 342.391 | 0 | 28.136 | 0 | 33.26823 | 4.7669 | 0.0593 | 0.3249 | 0.0674 | 0.32489 | 0.32489 | 0.467774
14.49 | 159.276 | 22.05 | 119.602 | -2500.076 | 33.27006 | 346.996 | 0 | 28.243 | 0 | 33.26884 | 4.7646 | 0.0604 | 0.3292 | 0.0687 | 0.32926 | 0.32926 | 0.474329
14.49333 | 163.915 | 22.05 | 119.709 | -2500.076 | 33.26945 | 351.631 | 0 | 28.351 | 0 | 33.27006 | 4.7623 | 0.0615 | 0.3336 | 0.07 | 0.33366 | 0.33366 | 0.480934
14.49667 | 168.615 | 22.05 | 119.831 | -2500.076 | 33.26579 | 356.266 | 0 | 28.458 | 0 | 33.26945 | 4.76 | 0.0626 | 0.338 | 0.0713 | 0.33805 | 0.33805 | 0.487545
14.5 | 173.254 | 22.05 | 119.877 | -2500.076 | 33.25846 | 360.962 | 0 | 28.581 | 0 | 33.26579 | 4.7576 | 0.0637 | 0.3425 | 0.0726 | 0.34251 | 0.34251 | 0.494247
14.50333 | 177.862 | 22.05 | 119.922 | -2500.076 | 33.24625 | 365.597 | 0 | 28.627 | 0 | 33.25846 | 4.7553 | 0.0649 | 0.3469 | 0.0739 | 0.34691 | 0.34691 | 0.500873
14.50667 | 182.485 | 22.05 | 119.999 | -2500.076 | 33.22977 | 370.202 | 0 | 28.674 | 0 | 33.24625 | 4.753 | 0.0661 | 0.3512 | 0.0753 | 0.35128 | 0.35128 | 0.507464
14.51 | 187.124 | 22.05 | 120.045 | -2500.076 | 33.21207 | 374.822 | 0 | 28.751 | 0 | 33.22977 | 4.7507 | 0.0673 | 0.3556 | 0.0766 | 0.35566 | 0.35566 | 0.514083
14.51333 | 191.733 | 22.05 | 120.045 | -2500.076 | 33.1962 | 379.457 | 0 | 28.797 | 0 | 33.21207 | 4.7484 | 0.0685 | 0.36 | 0.078 | 0.36006 | 0.36006 | 0.520731
14.51667 | 196.387 | 22.05 | 120.106 | -2500.076 | 33.18216 | 384.061 | 0 | 28.798 | 0 | 33.1962 | 4.7461 | 0.0697 | 0.3644 | 0.0793 | 0.36443 | 0.36443 | 0.527344
14.52 | 201.117 | 22.05 | 120.197 | -2500.076 | 33.17179 | 388.712 | 0 | 28.86 | 0 | 33.18216 | 4.7438 | 0.0709 | 0.3688 | 0.0807 | 0.36884 | 0.36884 | 0.534027
14.52333 | 205.817 | 22.05 | 120.212 | -2500.076 | 33.16324 | 393.438 | 0 | 28.952 | 0 | 33.17179 | 4.7415 | 0.0722 | 0.3733 | 0.0821 | 0.37333 | 0.37333 | 0.540822
14.52667 | 210.547 | 22.05 | 120.258 | -2500.076 | 33.15714 | 398.134 | 0 | 28.968 | 0 | 33.16324 | 4.7392 | 0.0734 | 0.3777 | 0.0835 | 0.37778 | 0.37778 | 0.547582
14.53 | 215.354 | 22.05 | 120.304 | -2500.076 | 33.15226 | 402.861 | 0 | 29.014 | 0 | 33.15714 | 4.7369 | 0.0747 | 0.3822 | 0.085 | 0.38227 | 0.38227 | 0.554392
14.53333 | 220.176 | 22.05 | 120.38 | -2500.076 | 33.1492 | 407.664 | 0 | 29.061 | 0 | 33.15226 | 4.7346 | 0.076 | 0.3868 | 0.0865 | 0.38682 | 0.38682 | 0.561314
14.53667 | 225.028 | 22.05 | 120.411 | -2500.076 | 33.14676 | 412.482 | 0 | 29.138 | 0 | 33.1492 | 4.7323 | 0.0773 | 0.3914 | 0.0879 | 0.3914 | 0.3914 | 0.568265
14.54 | 229.911 | 22.05 | 120.502 | -2500.076 | 33.14615 | 417.331 | 0 | 29.169 | 0 | 33.14676 | 4.73 | 0.0786 | 0.396 | 0.0894 | 0.396 | 0.396 | 0.575265
14.54333 | 234.809 | 22.05 | 120.594 | -2500.076 | 33.14676 | 422.21 | 0 | 29.261 | 0 | 33.14615 | 4.7277 | 0.0799 | 0.4006 | 0.091 | 0.40063 | 0.40063 | 0.582316
14.54667 | 239.692 | 22.05 | 120.731 | -2500.076 | 33.14798 | 427.105 | 0 | 29.353 | 0 | 33.14676 | 4.7254 | 0.0813 | 0.4052 | 0.0925 | 0.40527 | 0.40527 | 0.589395
14.55 | 244.545 | 22.05 | 120.823 | -2500.076 | 33.14981 | 431.984 | 0 | 29.491 | 0 | 33.14798 | 4.7231 | 0.0826 | 0.4099 | 0.0941 | 0.4099 | 0.4099 | 0.59646
14.55333 | 249.458 | 22.05 | 120.914 | -2500.076 | 33.15165 | 436.833 | 0 | 29.583 | 0 | 33.14981 | 4.7208 | 0.084 | 0.4145 | 0.0956 | 0.4145 | 0.4145 | 0.603491
14.55667 | 254.387 | 22.05 | 121.021 | -2500.076 | 33.1547 | 441.742 | 0 | 29.676 | 0 | 33.15165 | 4.7185 | 0.0854 | 0.4191 | 0.0972 | 0.41916 | 0.41916 | 0.610615
14.56 | 259.316 | 22.05 | 121.097 | -2500.076 | 33.15836 | 446.667 | 0 | 29.783 | 0 | 33.1547 | 4.7163 | 0.0868 | 0.4238 | 0.0988 | 0.42383 | 0.42383 | 0.617767
14.56333 | 264.29 | 22.05 | 121.174 | -2500.076 | 33.16202 | 451.592 | 0 | 29.86 | 0 | 33.15836 | 4.714 | 0.0883 | 0.4285 | 0.1004 | 0.42851 | 0.42851 | 0.624926
14.56667 | 269.311 | 22.05 | 121.281 | -2500.076 | 33.16629 | 456.563 | 0 | 29.937 | 0 | 33.16202 | 4.7117 | 0.0897 | 0.4332 | 0.1021 | 0.43322 | 0.43322 | 0.632158
14.57 | 274.316 | 22.05 | 121.357 | -2500.076 | 33.17179 | 461.58 | 0 | 30.044 | 0 | 33.16629 | 4.7094 | 0.0912 | 0.4379 | 0.1037 | 0.43798 | 0.43798 | 0.63946
14.57333 | 279.29 | 22.05 | 121.418 | -2500.076 | 33.17667 | 466.581 | 0 | 30.121 | 0 | 33.17179 | 4.7071 | 0.0926 | 0.4427 | 0.1054 | 0.44273 | 0.44273 | 0.646749
14.57667 | 284.295 | 22.05 | 121.509 | -2500.076 | 33.18155 | 471.552 | 0 | 30.183 | 0 | 33.17667 | 4.7048 | 0.0941 | 0.4474 | 0.1071 | 0.44745 | 0.44745 | 0.654004
14.58 | 289.3 | 22.05 | 121.616 | -2500.076 | 33.18766 | 476.553 | 0 | 30.275 | 0 | 33.18155 | 4.7025 | 0.0956 | 0.4521 | 0.1088 | 0.45219 | 0.45219 | 0.661309
14.58333 | 294.275 | 22.05 | 121.693 | -2500.076 | 33.19315 | 481.554 | 0 | 30.383 | 0 | 33.18766 | 4.7003 | 0.0972 | 0.4569 | 0.1105 | 0.45694 | 0.45694 | 0.668622
14.58667 | 299.249 | 22.05 | 121.784 | -2500.076 | 33.19803 | 486.525 | 0 | 30.46 | 0 | 33.19315 | 4.698 | 0.0987 | 0.4616 | 0.1123 | 0.46165 | 0.46165 | 0.6759
14.59 | 304.254 | 22.05 | 121.891 | -2500.076 | 33.20353 | 491.496 | 0 | 30.552 | 0 | 33.19803 | 4.6957 | 0.1003 | 0.4663 | 0.114 | 0.46637 | 0.46637 | 0.683187
14.59333 | 309.275 | 22.05 | 121.967 | -2500.076 | 33.20841 | 496.497 | 0 | 30.659 | 0 | 33.20353 | 4.6934 | 0.1018 | 0.4711 | 0.1158 | 0.47112 | 0.47112 | 0.690523
14.59667 | 314.264 | 22.05 | 121.998 | -2500.076 | 33.21207 | 501.514 | 0 | 30.736 | 0 | 33.20841 | 4.6912 | 0.1034 | 0.4758 | 0.1175 | 0.47588 | 0.47588 | 0.69789
14.6 | 319.285 | 22.05 | 122.044 | -2500.076 | 33.21573 | 506.5 | 0 | 30.767 | 0 | 33.21207 | 4.6889 | 0.105 | 0.4806 | 0.1193 | 0.48061 | 0.48061 | 0.705221
14.60333 | 324.32 | 22.05 | 122.135 | -2500.076 | 33.21939 | 511.516 | 0 | 30.814 | 0 | 33.21573 | 4.6866 | 0.1066 | 0.4853 | 0.1212 | 0.48537 | 0.48537 | 0.712603
14.60667 | 329.386 | 22.05 | 122.15 | -2500.076 | 33.22245 | 516.548 | 0 | 30.906 | 0 | 33.21939 | 4.6844 | 0.1083 | 0.4901 | 0.123 | 0.49014 | 0.49014 | 0.720015
14.61 | 334.407 | 22.05 | 122.211 | -2500.076 | 33.2255 | 521.611 | 0 | 30.922 | 0 | 33.22245 | 4.6821 | 0.1099 | 0.4949 | 0.1248 | 0.49495 | 0.49495 | 0.727477
14.61333 | 339.488 | 22.05 | 122.272 | -2500.076 | 33.22916 | 526.627 | 0 | 30.984 | 0 | 33.2255 | 4.6798 | 0.1116 | 0.4997 | 0.1267 | 0.49971 | 0.49971 | 0.734883
14.61667 | 344.539 | 22.05 | 122.333 | -2500.076 | 33.23344 | 531.705 | 0 | 31.045 | 0 | 33.22916 | 4.6775 | 0.1133 | 0.5045 | 0.1286 | 0.50452 | 0.50452 | 0.742383
14.62 | 349.559 | 22.05 | 122.425 | -2500.076 | 33.23832 | 536.752 | 0 | 31.107 | 0 | 33.23344 | 4.6753 | 0.115 | 0.5093 | 0.1305 | 0.50931 | 0.50931 | 0.749848
14.62333 | 354.579 | 22.05 | 122.486 | -2500.076 | 33.24259 | 541.768 | 0 | 31.199 | 0 | 33.23832 | 4.673 | 0.1167 | 0.514 | 0.1324 | 0.51407 | 0.51407 | 0.757279
14.62667 | 359.615 | 22.05 | 122.501 | -2500.076 | 33.24625 | 546.785 | 0 | 31.261 | 0 | 33.24259 | 4.6708 | 0.1184 | 0.5188 | 0.1343 | 0.51883 | 0.51883 | 0.764718
14.63 | 364.62 | 22.05 | 122.547 | -2500.076 | 33.24931 | 551.817 | 0 | 31.277 | 0 | 33.24625 | 4.6685 | 0.1202 | 0.5236 | 0.1363 | 0.52361 | 0.52361 | 0.772186
14.63333 | 369.61 | 22.05 | 122.623 | -2500.076 | 33.25114 | 556.818 | 0 | 31.323 | 0 | 33.24931 | 4.6662 | 0.1219 | 0.5283 | 0.1382 | 0.52835 | 0.52835 | 0.779619
14.63667 | 374.599 | 22.05 | 122.608 | -2500.076 | 33.25175 | 561.804 | 0 | 31.4 | 0 | 33.25114 | 4.664 | 0.1237 | 0.533 | 0.1402 | 0.53309 | 0.53309 | 0.78704
14.64 | 379.559 | 22.05 | 122.654 | -2500.076 | 33.25236 | 566.79 | 0 | 31.386 | 0 | 33.25175 | 4.6617 | 0.1255 | 0.5378 | 0.1422 | 0.53782 | 0.53782 | 0.794468
14.64333 | 384.472 | 22.05 | 122.669 | -2500.076 | 33.25358 | 571.746 | 0 | 31.432 | 0 | 33.25236 | 4.6595 | 0.1273 | 0.5425 | 0.1442 | 0.54252 | 0.54252 | 0.801862
14.64667 | 389.386 | 22.05 | 122.7 | -2500.076 | 33.25541 | 576.656 | 0 | 31.448 | 0 | 33.25358 | 4.6572 | 0.1291 | 0.5471 | 0.1462 | 0.54718 | 0.54718 | 0.8092
14.65 | 394.345 | 22.05 | 122.7 | -2500.076 | 33.25785 | 581.565 | 0 | 31.479 | 0 | 33.25541 | 4.655 | 0.131 | 0.5518 | 0.1482 | 0.55184 | 0.55184 | 0.816545
14.65333 | 399.213 | 22.05 | 122.715 | -2500.076 | 33.26029 | 586.521 | 0 | 31.48 | 0 | 33.25785 | 4.6527 | 0.1328 | 0.5565 | 0.1502 | 0.55654 | 0.55654 | 0.823963
14.65667 | 404.08 | 22.05 | 122.715 | -2500.076 | 33.26334 | 591.385 | 0 | 31.496 | 0 | 33.26029 | 4.6505 | 0.1347 | 0.5611 | 0.1522 | 0.56115 | 0.56115 | 0.83126
14.66 | 408.994 | 22.05 | 122.776 | -2500.076 | 33.2664 | 596.249 | 0 | 31.496 | 0 | 33.26334 | 4.6482 | 0.1366 | 0.5657 | 0.1543 | 0.56577 | 0.56577 | 0.838566
14.66333 | 413.877 | 22.05 | 122.776 | -2500.076 | 33.26884 | 601.158 | 0 | 31.558 | 0 | 33.2664 | 4.646 | 0.1385 | 0.5704 | 0.1564 | 0.57043 | 0.57043 | 0.845943
14.66667 | 418.699 | 22.05 | 122.761 | -2500.076 | 33.27128 | 606.038 | 0 | 31.559 | 0 | 33.26884 | 4.6437 | 0.1404 | 0.575 | 0.1584 | 0.57506 | 0.57506 | 0.853286
14.67 | 423.566 | 22.05 | 122.791 | -2500.076 | 33.27433 | 610.856 | 0 | 31.544 | 0 | 33.27128 | 4.6415 | 0.1423 | 0.5796 | 0.1605 | 0.57963 | 0.57963 | 0.860551
14.67333 | 428.388 | 22.05 | 122.822 | -2500.076 | 33.27799 | 615.72 | 0 | 31.575 | 0 | 33.27433 | 4.6392 | 0.1443 | 0.5842 | 0.1627 | 0.58425 | 0.58425 | 0.867888
14.67667 | 433.195 | 22.05 | 122.822 | -2500.076 | 33.28165 | 620.538 | 0 | 31.606 | 0 | 33.27799 | 4.637 | 0.1462 | 0.5888 | 0.1648 | 0.58882 | 0.58882 | 0.875169
14.68 | 437.925 | 22.05 | 122.822 | -2500.076 | 33.28532 | 625.341 | 0 | 31.607 | 0 | 33.28165 | 4.6347 | 0.1482 | 0.5933 | 0.1669 | 0.59337 | 0.59337 | 0.882436
14.68333 | 442.656 | 22.05 | 122.806 | -2500.076 | 33.28837 | 630.068 | 0 | 31.608 | 0 | 33.28532 | 4.6325 | 0.1502 | 0.5978 | 0.169 | 0.59786 | 0.59786 | 0.889603
14.68667 | 447.386 | 22.05 | 122.806 | -2500.076 | 33.29081 | 634.794 | 0 | 31.593 | 0 | 33.28837 | 4.6302 | 0.1522 | 0.6023 | 0.1712 | 0.60234 | 0.60234 | 0.896778
14.69 | 452.055 | 22.05 | 122.776 | -2500.076 | 33.29264 | 639.521 | 0 | 31.594 | 0 | 33.29081 | 4.628 | 0.1542 | 0.6068 | 0.1734 | 0.60683 | 0.60683 | 0.903961
14.69333 | 456.679 | 22.05 | 122.73 | -2500.076 | 33.29386 | 644.187 | 0 | 31.564 | 0 | 33.29264 | 4.6258 | 0.1563 | 0.6112 | 0.1755 | 0.61126 | 0.61126 | 0.911065
14.69667 | 461.303 | 22.05 | 122.639 | -2500.076 | 33.29386 | 648.806 | 0 | 31.519 | 0 | 33.29386 | 4.6235 | 0.1583 | 0.6156 | 0.1777 | 0.61564 | 0.61564 | 0.918113
14.7 | 465.911 | 22.05 | 122.623 | -2500.076 | 33.29386 | 653.426 | 0 | 31.428 | 0 | 33.29386 | 4.6213 | 0.1604 | 0.62 | 0.1799 | 0.62002 | 0.62002 | 0.925168
14.70333 | 470.473 | 22.05 | 122.547 | -2500.076 | 33.29386 | 658.031 | 0 | 31.413 | 0 | 33.29386 | 4.6191 | 0.1625 | 0.6243 | 0.1821 | 0.62439 | 0.62439 | 0.932209
14.70667 | 475.005 | 22.05 | 122.486 | -2500.076 | 33.29325 | 662.589 | 0 | 31.338 | 0 | 33.29386 | 4.6168 | 0.1646 | 0.6287 | 0.1843 | 0.62872 | 0.62872 | 0.939192
14.71 | 479.568 | 22.05 | 122.41 | -2500.076 | 33.29264 | 667.118 | 0 | 31.277 | 0 | 33.29325 | 4.6146 | 0.1667 | 0.6329 | 0.1865 | 0.63302 | 0.63302 | 0.946141
14.71333 | 484.069 | 22.05 | 122.41 | -2500.076 | 33.29264 | 671.677 | 0 | 31.202 | 0 | 33.29264 | 4.6124 | 0.1688 | 0.6373 | 0.1887 | 0.63734 | 0.63734 | 0.95314
14.71667 | 488.495 | 22.05 | 122.364 | -2500.076 | 33.29142 | 676.174 | 0 | 31.202 | 0 | 33.29264 | 4.6101 | 0.1709 | 0.6415 | 0.191 | 0.64161 | 0.64161 | 0.96006
14.72 | 492.889 | 22.05 | 122.318 | -2500.076 | 33.28898 | 680.596 | 0 | 31.157 | 0 | 33.29142 | 4.6079 | 0.1731 | 0.6457 | 0.1932 | 0.6458 | 0.6458 | 0.966879
14.72333 | 497.269 | 22.05 | 122.272 | -2500.076 | 33.28593 | 684.987 | 0 | 31.112 | 0 | 33.28898 | 4.6057 | 0.1753 | 0.6499 | 0.1955 | 0.64997 | 0.64997 | 0.973662
14.72667 | 501.526 | 22.05 | 122.227 | -2500.076 | 33.28288 | 689.362 | 0 | 31.067 | 0 | 33.28593 | 4.6035 | 0.1774 | 0.6541 | 0.1977 | 0.65412 | 0.65412 | 0.980431
14.73 | 505.829 | 22.05 | 122.135 | -2500.076 | 33.27921 | 693.616 | 0 | 31.022 | 0 | 33.28288 | 4.6012 | 0.1796 | 0.6581 | 0.2 | 0.65816 | 0.65816 | 0.987034
14.73333 | 510.132 | 22.05 | 122.028 | -2500.076 | 33.27616 | 697.915 | 0 | 30.931 | 0 | 33.27921 | 4.599 | 0.1818 | 0.6622 | 0.2022 | 0.66224 | 0.66224 | 0.993709
14.73667 | 514.405 | 22.05 | 121.937 | -2500.076 | 33.27494 | 702.215 | 0 | 30.825 | 0 | 33.27616 | 4.5968 | 0.1841 | 0.6662 | 0.2045 | 0.66632 | 0.66632 | 1.00039
14.74 | 518.601 | 22.05 | 121.845 | -2500.076 | 33.27372 | 706.484 | 0 | 30.734 | 0 | 33.27494 | 4.5946 | 0.1863 | 0.6703 | 0.2068 | 0.67037 | 0.67037 | 1.00704
14.74333 | 522.813 | 22.05 | 121.799 | -2500.076 | 33.27189 | 710.676 | 0 | 30.643 | 0 | 33.27372 | 4.5924 | 0.1885 | 0.6743 | 0.2091 | 0.67435 | 0.67435 | 1.01358
14.74667 | 526.963 | 22.05 | 121.738 | -2500.076 | 33.27067 | 714.884 | 0 | 30.598 | 0 | 33.27189 | 4.5902 | 0.1908 | 0.6783 | 0.2114 | 0.67834 | 0.67834 | 1.02015
14.75 | 531.022 | 22.05 | 121.677 | -2500.076 | 33.26945 | 719.031 | 0 | 30.537 | 0 | 33.27067 | 4.5879 | 0.1931 | 0.6822 | 0.2138 | 0.68227 | 0.68227 | 1.02665
14.75333 | 535.005 | 22.05 | 121.616 | -2500.076 | 33.26762 | 723.086 | 0 | 30.477 | 0 | 33.26945 | 4.5857 | 0.1954 | 0.686 | 0.2161 | 0.68612 | 0.68612 | 1.03302
14.75667 | 539.018 | 22.05 | 121.57 | -2500.076 | 33.26579 | 727.065 | 0 | 30.417 | 0 | 33.26762 | 4.5835 | 0.1977 | 0.6898 | 0.2184 | 0.6899 | 0.6899 | 1.03929
14.76 | 542.94 | 22.05 | 121.464 | -2500.076 | 33.26456 | 731.074 | 0 | 30.371 | 0 | 33.26579 | 4.5813 | 0.2 | 0.6936 | 0.2207 | 0.6937 | 0.6937 | 1.0456
14.76333 | 546.831 | 22.05 | 121.326 | -2500.076 | 33.26334 | 734.992 | 0 | 30.265 | 0 | 33.26456 | 4.5791 | 0.2023 | 0.6973 | 0.223 | 0.69742 | 0.69742 | 1.0518
14.76667 | 550.645 | 22.05 | 121.204 | -2500.076 | 33.26334 | 738.88 | 0 | 30.129 | 0 | 33.26334 | 4.5769 | 0.2046 | 0.701 | 0.2253 | 0.70111 | 0.70111 | 1.05795
14.77 | 554.491 | 22.05 | 121.097 | -2500.076 | 33.26395 | 742.691 | 0 | 30.007 | 0 | 33.26334 | 4.5747 | 0.207 | 0.7047 | 0.2276 | 0.70473 | 0.70473 | 1.06401
14.77333 | 558.245 | 22.05 | 120.991 | -2500.076 | 33.26517 | 746.532 | 0 | 29.901 | 0 | 33.26395 | 4.5725 | 0.2093 | 0.7083 | 0.23 | 0.70837 | 0.70837 | 1.07011
14.77667 | 561.907 | 22.05 | 120.899 | -2500.076 | 33.2664 | 750.282 | 0 | 29.795 | 0 | 33.26517 | 4.5703 | 0.2117 | 0.7119 | 0.2323 | 0.71193 | 0.71193 | 1.07609
14.78 | 565.554 | 22.05 | 120.792 | -2500.076 | 33.26762 | 753.941 | 0 | 29.704 | 0 | 33.2664 | 4.568 | 0.2141 | 0.7153 | 0.2346 | 0.7154 | 0.7154 | 1.08195
14.78333 | 569.201 | 22.05 | 120.67 | -2500.076 | 33.26945 | 757.584 | 0 | 29.598 | 0 | 33.26762 | 4.5658 | 0.2165 | 0.7188 | 0.237 | 0.71886 | 0.71886 | 1.08779
14.78667 | 572.771 | 22.05 | 120.579 | -2500.076 | 33.27006 | 761.227 | 0 | 29.476 | 0 | 33.26945 | 4.5636 | 0.2189 | 0.7222 | 0.2393 | 0.72231 | 0.72231 | 1.09363
14.79 | 576.281 | 22.05 | 120.426 | -2500.076 | 33.27067 | 764.794 | 0 | 29.385 | 0 | 33.27006 | 4.5614 | 0.2213 | 0.7256 | 0.2417 | 0.7257 | 0.7257 | 1.09937
14.79333 | 579.791 | 22.05 | 120.258 | -2500.076 | 33.27189 | 768.3 | 0 | 29.234 | 0 | 33.27067 | 4.5592 | 0.2237 | 0.7289 | 0.244 | 0.72903 | 0.72903 | 1.10504
14.79667 | 583.224 | 22.05 | 120.151 | -2500.076 | 33.27372 | 771.806 | 0 | 29.066 | 0 | 33.27189 | 4.557 | 0.2262 | 0.7323 | 0.2464 | 0.73235 | 0.73235 | 1.1107
14.8 | 586.566 | 22.05 | 120.029 | -2500.076 | 33.27433 | 775.236 | 0 | 28.96 | 0 | 33.27372 | 4.5548 | 0.2286 | 0.7355 | 0.2487 | 0.73561 | 0.73561 | 1.11627
14.80333 | 589.846 | 22.05 | 119.846 | -2500.076 | 33.27616 | 778.574 | 0 | 28.839 | 0 | 33.27433 | 4.5527 | 0.2311 | 0.7387 | 0.251 | 0.73877 | 0.73877 | 1.1217
14.80667 | 593.097 | 22.05 | 119.663 | -2500.076 | 33.27799 | 781.851 | 0 | 28.656 | 0 | 33.27616 | 4.5505 | 0.2336 | 0.7418 | 0.2534 | 0.74188 | 0.74188 | 1.12706
14.81 | 596.286 | 22.05 | 119.51 | -2500.076 | 33.27982 | 785.097 | 0 | 28.474 | 0 | 33.27799 | 4.5483 | 0.2361 | 0.7449 | 0.2557 | 0.74496 | 0.74496 | 1.13237
14.81333 | 599.384 | 22.05 | 119.358 | -2500.076 | 33.28165 | 788.283 | 0 | 28.322 | 0 | 33.27982 | 4.5461 | 0.2386 | 0.7479 | 0.2581 | 0.74799 | 0.74799 | 1.13761
14.81667 | 602.466 | 22.05 | 119.19 | -2500.076 | 33.28349 | 791.377 | 0 | 28.17 | 0 | 33.28165 | 4.5439 | 0.2411 | 0.7508 | 0.2604 | 0.75092 | 0.75092 | 1.14272
14.82 | 605.472 | 22.05 | 119.022 | -2500.076 | 33.28471 | 794.455 | 0 | 28.003 | 0 | 33.28349 | 4.5417 | 0.2436 | 0.7538 | 0.2627 | 0.75384 | 0.75384 | 1.14781
14.82333 | 608.417 | 22.05 | 118.885 | -2500.076 | 33.28715 | 797.458 | 0 | 27.836 | 0 | 33.28471 | 4.5395 | 0.2461 | 0.7566 | 0.265 | 0.75669 | 0.75669 | 1.1528
14.82667 | 611.301 | 22.05 | 118.717 | -2500.076 | 33.2902 | 800.399 | 0 | 27.699 | 0 | 33.28715 | 4.5373 | 0.2486 | 0.7594 | 0.2674 | 0.75948 | 0.75948 | 1.1577
14.83 | 614.17 | 22.05 | 118.58 | -2500.076 | 33.29386 | 803.279 | 0 | 27.532 | 0 | 33.2902 | 4.5351 | 0.2512 | 0.7621 | 0.2697 | 0.76222 | 0.76222 | 1.16252
14.83333 | 617.008 | 22.05 | 118.458 | -2500.076 | 33.29813 | 806.144 | 0 | 27.395 | 0 | 33.29386 | 4.5329 | 0.2537 | 0.7649 | 0.272 | 0.76494 | 0.76494 | 1.16732
14.83667 | 619.739 | 22.05 | 118.351 | -2500.076 | 33.30241 | 808.979 | 0 | 27.274 | 0 | 33.29813 | 4.5308 | 0.2563 | 0.7675 | 0.2743 | 0.76762 | 0.76762 | 1.17209
14.84 | 622.456 | 22.05 | 118.198 | -2500.076 | 33.30729 | 811.706 | 0 | 27.167 | 0 | 33.30241 | 4.5286 | 0.2588 | 0.7701 | 0.2766 | 0.77021 | 0.77021 | 1.1767
14.84333 | 625.141 | 22.05 | 118.046 | -2500.076 | 33.31095 | 814.419 | 0 | 27.015 | 0 | 33.30729 | 4.5264 | 0.2614 | 0.7727 | 0.279 | 0.77279 | 0.77279 | 1.1813
14.84667 | 627.689 | 22.05 | 117.706 | -2500.076 | 33.31339 | 817.101 | 0 | 26.864 | 0 | 33.31095 | 4.5242 | 0.264 | 0.7752 | 0.2813 | 0.77533 | 0.77533 | 1.18586
14.85 | 630.146 | 22.05 | 117.634 | -2500.076 | 33.31522 | 819.645 | 0 | 26.525 | 0 | 33.31339 | 4.522 | 0.2666 | 0.7777 | 0.2836 | 0.77775 | 0.77775 | 1.19022
14.85333 | 632.633 | 22.05 | 117.435 | -2500.076 | 33.31705 | 822.098 | 0 | 26.453 | 0 | 33.31522 | 4.5199 | 0.2692 | 0.78 | 0.2859 | 0.78007 | 0.78007 | 1.19446
14.85667 | 635.029 | 22.05 | 117.298 | -2500.076 | 33.31705 | 824.582 | 0 | 26.255 | 0 | 33.31705 | 4.5177 | 0.2718 | 0.7823 | 0.2882 | 0.78243 | 0.78243 | 1.19874
14.86 | 637.303 | 22.05 | 117.13 | -2500.076 | 33.31705 | 826.974 | 0 | 26.118 | 0 | 33.31705 | 4.5155 | 0.2744 | 0.7846 | 0.2905 | 0.7847 | 0.7847 | 1.2029
14.86333 | 639.546 | 22.05 | 116.993 | -2500.076 | 33.31705 | 829.244 | 0 | 25.951 | 0 | 33.31705 | 4.5133 | 0.277 | 0.7868 | 0.2927 | 0.78685 | 0.78685 | 1.20688
14.86667 | 641.758 | 22.05 | 116.855 | -2500.076 | 33.31644 | 831.483 | 0 | 25.815 | 0 | 33.31705 | 4.5112 | 0.2797 | 0.7889 | 0.295 | 0.78898 | 0.78898 | 1.21082
14.87 | 643.864 | 22.05 | 116.657 | -2500.076 | 33.31583 | 833.692 | 0 | 25.678 | 0 | 33.31644 | 4.509 | 0.2823 | 0.791 | 0.2972 | 0.79107 | 0.79107 | 1.21473
14.87333 | 645.863 | 22.05 | 116.489 | -2500.076 | 33.31583 | 835.794 | 0 | 25.48 | 0 | 33.31583 | 4.5068 | 0.2849 | 0.793 | 0.2995 | 0.79307 | 0.79307 | 1.21848
14.87667 | 647.877 | 22.05 | 116.337 | -2500.076 | 33.31583 | 837.789 | 0 | 25.313 | 0 | 33.31583 | 4.5047 | 0.2876 | 0.7949 | 0.3017 | 0.79496 | 0.79496 | 1.22208
14.88 | 649.785 | 22.05 | 116.184 | -2500.076 | 33.31522 | 839.8 | 0 | 25.161 | 0 | 33.31583 | 4.5025 | 0.2902 | 0.7968 | 0.3039 | 0.79687 | 0.79687 | 1.2257
14.88333 | 651.631 | 22.05 | 115.955 | -2500.076 | 33.31522 | 841.703 | 0 | 25.009 | 0 | 33.31522 | 4.5003 | 0.2929 | 0.7986 | 0.3061 | 0.79868 | 0.79868 | 1.22917
14.88667 | 653.401 | 22.05 | 115.818 | -2500.076 | 33.31522 | 843.546 | 0 | 24.781 | 0 | 33.31522 | 4.4982 | 0.2956 | 0.8003 | 0.3084 | 0.80043 | 0.80043 | 1.23256
14.89 | 655.126 | 22.05 | 115.589 | -2500.076 | 33.31461 | 845.312 | 0 | 24.644 | 0 | 33.31522 | 4.496 | 0.2983 | 0.802 | 0.3105 | 0.8021 | 0.8021 | 1.23584
14.89333 | 656.789 | 22.05 | 115.39 | -2500.076 | 33.314 | 847.033 | 0 | 24.416 | 0 | 33.31461 | 4.4938 | 0.3009 | 0.8036 | 0.3127 | 0.80373 | 0.80373 | 1.23905
14.89667 | 658.422 | 22.05 | 115.192 | -2500.076 | 33.314 | 848.692 | 0 | 24.218 | 0 | 33.314 | 4.4917 | 0.3036 | 0.8052 | 0.3149 | 0.80531 | 0.80531 | 1.24218
14.9 | 659.886 | 22.05 | 115.009 | -2500.076 | 33.314 | 850.321 | 0 | 24.021 | 0 | 33.314 | 4.4895 | 0.3063 | 0.8068 | 0.3171 | 0.80685 | 0.80685 | 1.24527
14.90333 | 661.336 | 22.05 | 114.78 | -2500.076 | 33.314 | 851.782 | 0 | 23.838 | 0 | 33.314 | 4.4874 | 0.309 | 0.8082 | 0.3192 | 0.80824 | 0.80824 | 1.24812
14.90667 | 662.725 | 22.05 | 114.597 | -2500.076 | 33.314 | 853.228 | 0 | 23.61 | 0 | 33.314 | 4.4852 | 0.3117 | 0.8095 | 0.3213 | 0.80961 | 0.80961 | 1.25094
14.91 | 663.976 | 22.05 | 114.444 | -2500.076 | 33.314 | 854.613 | 0 | 23.427 | 0 | 33.314 | 4.483 | 0.3144 | 0.8108 | 0.3235 | 0.81093 | 0.81093 | 1.25368
14.91333 | 665.197 | 22.05 | 114.246 | -2500.076 | 33.31461 | 855.861 | 0 | 23.275 | 0 | 33.314 | 4.4809 | 0.3171 | 0.812 | 0.3255 | 0.81211 | 0.81211 | 1.25622
14.91667 | 666.417 | 22.05 | 114.017 | -2500.076 | 33.31583 | 857.078 | 0 | 23.078 | 0 | 33.31461 | 4.4787 | 0.3198 | 0.8132 | 0.3276 | 0.81327 | 0.81327 | 1.25872
14.92 | 667.516 | 22.05 | 113.865 | -2500.076 | 33.31767 | 858.295 | 0 | 22.849 | 0 | 33.31583 | 4.4766 | 0.3225 | 0.8143 | 0.3297 | 0.81442 | 0.81442 | 1.26122
14.92333 | 668.554 | 22.05 | 113.697 | -2500.076 | 33.32011 | 859.39 | 0 | 22.698 | 0 | 33.31767 | 4.4744 | 0.3252 | 0.8154 | 0.3318 | 0.81546 | 0.81546 | 1.26354
14.92667 | 669.591 | 22.05 | 113.483 | -2500.076 | 33.32316 | 860.424 | 0 | 22.53 | 0 | 33.32011 | 4.4723 | 0.328 | 0.8164 | 0.3338 | 0.81644 | 0.81644 | 1.26578
14.93 | 670.522 | 22.05 | 113.3 | -2500.076 | 33.3256 | 861.458 | 0 | 22.317 | 0 | 33.32316 | 4.4701 | 0.3307 | 0.8173 | 0.3359 | 0.81742 | 0.81742 | 1.26802
14.93333 | 671.361 | 22.05 | 113.163 | -2500.076 | 33.32804 | 862.385 | 0 | 22.135 | 0 | 33.3256 | 4.468 | 0.3334 | 0.8182 | 0.3379 | 0.8183 | 0.8183 | 1.2701
14.93667 | 672.109 | 22.05 | 112.949 | -2500.076 | 33.33049 | 863.22 | 0 | 21.998 | 0 | 33.32804 | 4.4658 | 0.3362 | 0.819 | 0.3399 | 0.81909 | 0.81909 | 1.27205
14.94 | 672.872 | 22.05 | 112.735 | -2500.076 | 33.33171 | 863.964 | 0 | 21.785 | 0 | 33.33049 | 4.4637 | 0.3389 | 0.8197 | 0.3419 | 0.8198 | 0.8198 | 1.27387
14.94333 | 673.467 | 22.05 | 112.522 | -2500.076 | 33.33171 | 864.723 | 0 | 21.572 | 0 | 33.33171 | 4.4615 | 0.3416 | 0.8204 | 0.3439 | 0.82052 | 0.82052 | 1.27571
14.94667 | 674.001 | 22.05 | 112.293 | -2500.076 | 33.33171 | 865.315 | 0 | 21.359 | 0 | 33.33171 | 4.4594 | 0.3444 | 0.821 | 0.3458 | 0.82108 | 0.82108 | 1.27731
14.95 | 674.535 | 22.05 | 112.064 | -2500.076 | 33.3311 | 865.845 | 0 | 21.131 | 0 | 33.33171 | 4.4573 | 0.3471 | 0.8215 | 0.3478 | 0.82158 | 0.82158 | 1.27881
14.95333 | 675.008 | 22.05 | 111.85 | -2500.076 | 33.32988 | 866.375 | 0 | 20.903 | 0 | 33.3311 | 4.4551 | 0.3498 | 0.822 | 0.3497 | 0.82209 | 0.82209 | 1.28032
14.95667 | 675.329 | 22.05 | 111.637 | -2500.076 | 33.32804 | 866.845 | 0 | 20.69 | 0 | 33.32988 | 4.453 | 0.3526 | 0.8224 | 0.3516 | 0.82253 | 0.82253 | 1.28174
14.96 | 675.634 | 22.05 | 111.438 | -2500.076 | 33.32743 | 867.161 | 0 | 20.477 | 0 | 33.32804 | 4.4508 | 0.3553 | 0.8227 | 0.3535 | 0.82283 | 0.82283 | 1.28294
14.96333 | 675.863 | 22.05 | 111.225 | -2500.076 | 33.32804 | 867.463 | 0 | 20.279 | 0 | 33.32743 | 4.4487 | 0.3581 | 0.823 | 0.3553 | 0.82312 | 0.82312 | 1.28411
14.96667 | 676.031 | 22.05 | 111.011 | -2500.076 | 33.33049 | 867.688 | 0 | 20.066 | 0 | 33.32804 | 4.4466 | 0.3608 | 0.8232 | 0.3572 | 0.82333 | 0.82333 | 1.28517
14.97 | 676.138 | 22.05 | 110.649 | -2500.076 | 33.33415 | 867.852 | 0 | 19.853 | 0 | 33.33049 | 4.4444 | 0.3635 | 0.8234 | 0.359 | 0.82349 | 0.82349 | 1.28614
14.97333 | 676.199 | 22.05 | 110.382 | -2500.076 | 33.34025 | 867.955 | 0 | 19.491 | 0 | 33.33415 | 4.4423 | 0.3663 | 0.8235 | 0.3608 | 0.82359 | 0.82359 | 1.28702
14.97667 | 676.229 | 22.05 | 110.294 | -2500.076 | 33.34636 | 868.013 | 0 | 19.225 | 0 | 33.34025 | 4.4402 | 0.369 | 0.8236 | 0.3626 | 0.82364 | 0.82364 | 1.28784
14.98 | 676.153 | 22.05 | 110.096 | -2500.076 | 33.35124 | 868.039 | 0 | 19.138 | 0 | 33.34636 | 4.438 | 0.3718 | 0.8236 | 0.3644 | 0.82367 | 0.82367 | 1.28861
14.98333 | 676 | 22.05 | 109.882 | -2500.076 | 33.35429 | 867.959 | 0 | 18.94 | 0 | 33.35124 | 4.4359 | 0.3745 | 0.8235 | 0.3662 | 0.82359 | 0.82359 | 1.28922
14.98667 | 675.802 | 22.05 | 109.668 | -2500.076 | 33.35551 | 867.803 | 0 | 18.727 | 0 | 33.35429 | 4.4338 | 0.3773 | 0.8234 | 0.3679 | 0.82344 | 0.82344 | 1.28972
14.99 | 675.512 | 22.05 | 109.5 | -2500.076 | 33.35551 | 867.601 | 0 | 18.514 | 0 | 33.35551 | 4.4317 | 0.38 | 0.8232 | 0.3696 | 0.82325 | 0.82325 | 1.29015
14.99333 | 675.13 | 22.05 | 109.272 | -2500.076 | 33.35429 | 867.307 | 0 | 18.347 | 0 | 33.35551 | 4.4295 | 0.3828 | 0.8229 | 0.3713 | 0.82297 | 0.82297 | 1.29045
14.99667 | 674.703 | 22.05 | 109.073 | -2500.076 | 33.35246 | 866.922 | 0 | 18.119 | 0 | 33.35429 | 4.4274 | 0.3855 | 0.8225 | 0.373 | 0.82261 | 0.82261 | 1.29061
15 | 674.23 | 22.05 | 108.57 | -2500.076 | 33.35002 | 866.491 | 0 | 17.921 | 0 | 33.35246 | 4.4253 | 0.3882 | 0.8221 | 0.3746 | 0.8222 | 0.8222 | 1.2907
15.00333 | 673.666 | 22.05 | 108.455 | -2500.076 | 33.34819 | 866.014 | 0 | 17.418 | 0 | 33.35002 | 4.4232 | 0.391 | 0.8217 | 0.3762 | 0.82174 | 0.82174 | 1.29072
15.00667 | 673.025 | 22.05 | 108.371 | -2500.076 | 33.34635 | 865.446 | 0 | 17.304 | 0 | 33.34819 | 4.421 | 0.3937 | 0.8211 | 0.3778 | 0.82121 | 0.82121 | 1.2906
15.01 | 672.369 | 22.05 | 108.188 | -2500.076 | 33.34513 | 864.801 | 0 | 17.221 | 0 | 33.34635 | 4.4189 | 0.3965 | 0.8205 | 0.3794 | 0.82059 | 0.82059 | 1.29037
15.01333 | 671.667 | 22.05 | 107.959 | -2500.076 | 33.34391 | 864.141 | 0 | 17.039 | 0 | 33.34513 | 4.4168 | 0.3992 | 0.8199 | 0.381 | 0.81997 | 0.81997 | 1.29012
15.01667 | 670.843 | 22.05 | 107.791 | -2500.076 | 33.3433 | 863.436 | 0 | 16.81 | 0 | 33.34391 | 4.4147 | 0.4019 | 0.8192 | 0.3825 | 0.8193 | 0.8193 | 1.2898
15.02 | 670.003 | 22.05 | 107.624 | -2500.076 | 33.34269 | 862.608 | 0 | 16.643 | 0 | 33.3433 | 4.4126 | 0.4046 | 0.8184 | 0.384 | 0.81851 | 0.81851 | 1.28929
15.02333 | 669.134 | 22.05 | 107.44 | -2500.076 | 33.34147 | 861.765 | 0 | 16.476 | 0 | 33.34269 | 4.4104 | 0.4074 | 0.8176 | 0.3855 | 0.81771 | 0.81771 | 1.28877
15.02667 | 668.157 | 22.05 | 107.212 | -2500.076 | 33.33964 | 860.892 | 0 | 16.294 | 0 | 33.34147 | 4.4083 | 0.4101 | 0.8168 | 0.387 | 0.81688 | 0.81688 | 1.28819
15.03 | 667.135 | 22.05 | 106.983 | -2500.076 | 33.33842 | 859.911 | 0 | 16.065 | 0 | 33.33964 | 4.4062 | 0.4128 | 0.8159 | 0.3884 | 0.81595 | 0.81595 | 1.28745
15.03333 | 666.051 | 22.05 | 106.662 | -2500.076 | 33.3372 | 858.885 | 0 | 15.837 | 0 | 33.33842 | 4.4041 | 0.4155 | 0.8149 | 0.3899 | 0.81498 | 0.81498 | 1.28665
15.03667 | 664.937 | 22.05 | 106.601 | -2500.076 | 33.33598 | 857.798 | 0 | 15.517 | 0 | 33.3372 | 4.402 | 0.4182 | 0.8139 | 0.3913 | 0.81395 | 0.81395 | 1.28575
15.04 | 663.732 | 22.05 | 106.388 | -2500.076 | 33.33475 | 856.68 | 0 | 15.457 | 0 | 33.33598 | 4.3999 | 0.421 | 0.8128 | 0.3927 | 0.81289 | 0.81289 | 1.2848
15.04333 | 662.435 | 22.05 | 106.189 | -2500.076 | 33.33353 | 855.471 | 0 | 15.244 | 0 | 33.33475 | 4.3978 | 0.4237 | 0.8117 | 0.394 | 0.81174 | 0.81174 | 1.28372
15.04667 | 661.138 | 22.05 | 106.052 | -2500.076 | 33.33232 | 854.17 | 0 | 15.046 | 0 | 33.33353 | 4.3957 | 0.4264 | 0.8104 | 0.3953 | 0.81051 | 0.81051 | 1.28249
15.05 | 659.795 | 22.05 | 105.899 | -2500.076 | 33.3311 | 852.87 | 0 | 14.91 | 0 | 33.33232 | 4.3936 | 0.4291 | 0.8092 | 0.3967 | 0.80927 | 0.80927 | 1.28127
15.05333 | 658.345 | 22.05 | 105.686 | -2500.076 | 33.32988 | 851.523 | 0 | 14.758 | 0 | 33.3311 | 4.3915 | 0.4317 | 0.8079 | 0.398 | 0.80799 | 0.80799 | 1.27997
15.05667 | 656.88 | 22.05 | 105.502 | -2500.076 | 33.32804 | 850.07 | 0 | 14.545 | 0 | 33.32988 | 4.3894 | 0.4344 | 0.8065 | 0.3992 | 0.80662 | 0.80662 | 1.27851
15.06 | 655.416 | 22.05 | 105.35 | -2500.076 | 33.3256 | 848.601 | 0 | 14.362 | 0 | 33.32804 | 4.3873 | 0.4371 | 0.8051 | 0.4004 | 0.80522 | 0.80522 | 1.27703
15.06333 | 653.844 | 22.05 | 105.121 | -2500.076 | 33.32316 | 847.132 | 0 | 14.21 | 0 | 33.3256 | 4.3851 | 0.4398 | 0.8037 | 0.4017 | 0.80383 | 0.80383 | 1.27554
15.06667 | 652.181 | 22.05 | 104.877 | -2500.076 | 33.32011 | 845.557 | 0 | 13.982 | 0 | 33.32316 | 4.383 | 0.4425 | 0.8022 | 0.4029 | 0.80233 | 0.80233 | 1.2739
15.07 | 650.502 | 22.05 | 104.694 | -2500.076 | 33.31644 | 843.89 | 0 | 13.739 | 0 | 33.32011 | 4.381 | 0.4451 | 0.8007 | 0.404 | 0.80075 | 0.80075 | 1.27211
15.07333 | 648.808 | 22.05 | 104.465 | -2500.076 | 33.31339 | 842.208 | 0 | 13.556 | 0 | 33.31644 | 4.3789 | 0.4478 | 0.7991 | 0.4052 | 0.79916 | 0.79916 | 1.27211
15.07667 | 646.947 | 22.05 | 104.236 | -2500.076 | 33.31156 | 840.51 | 0 | 13.328 | 0 | 33.31339 | 4.3768 | 0.4505 | 0.7975 | 0.4063 | 0.79754 | 0.79754 | 1.26845
15.08 | 645.07 | 22.05 | 104.038 | -2500.076 | 33.30973 | 838.645 | 0 | 13.1 | 0 | 33.31156 | 4.3747 | 0.4531 | 0.7957 | 0.4074 | 0.79577 | 0.79577 | 1.26636
15.08333 | 643.223 | 22.05 | 103.854 | -2500.076 | 33.30851 | 836.764 | 0 | 12.902 | 0 | 33.30973 | 4.3726 | 0.4558 | 0.7939 | 0.4084 | 0.79399 | 0.79399 | 1.26423
15.08667 | 641.316 | 22.05 | 103.641 | -2500.076 | 33.3079 | 834.914 | 0 | 12.719 | 0 | 33.30851 | 4.3705 | 0.4584 | 0.7921 | 0.4095 | 0.79223 | 0.79223 | 1.26216
15.09 | 639.302 | 22.05 | 103.458 | -2500.076 | 33.30729 | 833.003 | 0 | 12.506 | 0 | 33.3079 | 4.3684 | 0.461 | 0.7903 | 0.4105 | 0.79042 | 0.79042 | 1.25998
15.09333 | 637.333 | 22.05 | 103.29 | -2500.076 | 33.30729 | 830.985 | 0 | 12.324 | 0 | 33.30729 | 4.3663 | 0.4637 | 0.7884 | 0.4115 | 0.78851 | 0.78851 | 1.25764
15.09667 | 635.319 | 22.05 | 103.107 | -2500.076 | 33.30729 | 829.013 | 0 | 12.157 | 0 | 33.30729 | 4.3642 | 0.4663 | 0.7866 | 0.4125 | 0.78664 | 0.78664 | 1.25537
15.1 | 633.213 | 22.05 | 102.939 | -2500.076 | 33.30729 | 826.995 | 0 | 11.974 | 0 | 33.30729 | 4.3621 | 0.4689 | 0.7846 | 0.4135 | 0.78472 | 0.78472 | 1.25303
15.10333 | 631.062 | 22.05 | 102.741 | -2500.076 | 33.30729 | 824.885 | 0 | 11.807 | 0 | 33.30729 | 4.36 | 0.4715 | 0.7826 | 0.4144 | 0.78272 | 0.78272 | 1.25054
15.10667 | 628.91 | 22.05 | 102.588 | -2500.076 | 33.3079 | 822.73 | 0 | 11.609 | 0 | 33.30729 | 4.3579 | 0.4741 | 0.7806 | 0.4153 | 0.78067 | 0.78067 | 1.24798
15.11 | 626.667 | 22.05 | 102.405 | -2500.076 | 33.3079 | 820.575 | 0 | 11.457 | 0 | 33.3079 | 4.3559 | 0.4767 | 0.7785 | 0.4163 | 0.77863 | 0.77863 | 1.24542
15.11333 | 624.363 | 22.05 | 102.268 | -2500.076 | 33.30729 | 818.328 | 0 | 11.275 | 0 | 33.3079 | 4.3538 | 0.4793 | 0.7764 | 0.4171 | 0.7765 | 0.7765 | 1.24272
15.11667 | 622.089 | 22.05 | 102.084 | -2500.076 | 33.30546 | 816.02 | 0 | 11.138 | 0 | 33.30729 | 4.3517 | 0.4819 | 0.7742 | 0.4179 | 0.77431 | 0.77431 | 1.23992
15.12 | 619.739 | 22.05 | 101.947 | -2500.076 | 33.30241 | 813.743 | 0 | 10.956 | 0 | 33.30546 | 4.3496 | 0.4845 | 0.7721 | 0.4188 | 0.77215 | 0.77215 | 1.23716
15.12333 | 617.344 | 22.05 | 101.749 | -2500.076 | 33.29874 | 811.389 | 0 | 10.819 | 0 | 33.30241 | 4.3475 | 0.487 | 0.7698 | 0.4196 | 0.76991 | 0.76991 | 1.23428
15.12667 | 614.994 | 22.05 | 101.581 | -2500.076 | 33.29447 | 808.99 | 0 | 10.621 | 0 | 33.29874 | 4.3455 | 0.4896 | 0.7676 | 0.4203 | 0.76764 | 0.76764 | 1.23133
15.13 | 612.568 | 22.05 | 101.428 | -2500.076 | 33.28959 | 806.636 | 0 | 10.454 | 0 | 33.29447 | 4.3434 | 0.4921 | 0.7653 | 0.4211 | 0.7654 | 0.7654 | 1.22845
15.13333 | 610.065 | 22.05 | 101.306 | -2500.076 | 33.28532 | 804.206 | 0 | 10.302 | 0 | 33.28959 | 4.3413 | 0.4947 | 0.763 | 0.4219 | 0.7631 | 0.7631 | 1.22544
15.13667 | 607.563 | 22.05 | 101.123 | -2500.076 | 33.28226 | 801.7 | 0 | 10.181 | 0 | 33.28532 | 4.3392 | 0.4972 | 0.7606 | 0.4226 | 0.76072 | 0.76072 | 1.22232
15.14 | 605.029 | 22.05 | 100.986 | -2500.076 | 33.27982 | 799.194 | 0 | 9.998 | 0 | 33.28226 | 4.3371 | 0.4997 | 0.7583 | 0.4233 | 0.75834 | 0.75834 | 1.21919
15.14333 | 602.42 | 22.05 | 100.833 | -2500.076 | 33.2786 | 796.657 | 0 | 9.862 | 0 | 33.27982 | 4.3351 | 0.5023 | 0.7559 | 0.4239 | 0.75593 | 0.75593 | 1.21601
15.14667 | 599.796 | 22.05 | 100.665 | -2500.076 | 33.2786 | 794.044 | 0 | 9.71 | 0 | 33.2786 | 4.333 | 0.5048 | 0.7534 | 0.4246 | 0.75345 | 0.75345 | 1.21271
15.15 | 597.156 | 22.05 | 100.482 | -2500.076 | 33.27921 | 791.415 | 0 | 9.543 | 0 | 33.2786 | 4.3309 | 0.5073 | 0.7509 | 0.4252 | 0.75096 | 0.75096 | 1.20938
15.15333 | 594.501 | 22.05 | 100.345 | -2500.076 | 33.27982 | 788.772 | 0 | 9.36 | 0 | 33.27921 | 4.3289 | 0.5098 | 0.7484 | 0.4258 | 0.74845 | 0.74845 | 1.20603
15.15667 | 591.8 | 22.05 | 100.177 | -2500.076 | 33.28165 | 786.113 | 0 | 9.223 | 0 | 33.27982 | 4.3268 | 0.5122 | 0.7458 | 0.4264 | 0.74593 | 0.74593 | 1.20264
15.16 | 589.114 | 22.05 | 100.024 | -2500.076 | 33.28349 | 783.408 | 0 | 9.056 | 0 | 33.28165 | 4.3247 | 0.5147 | 0.7433 | 0.4269 | 0.74336 | 0.74336 | 1.19919
15.16333 | 586.413 | 22.05 | 99.857 | -2500.076 | 33.28593 | 780.719 | 0 | 8.904 | 0 | 33.28349 | 4.3227 | 0.5172 | 0.7407 | 0.4275 | 0.74081 | 0.74081 | 1.19575
15.16667 | 583.682 | 22.05 | 99.719 | -2500.076 | 33.28898 | 778.014 | 0 | 8.737 | 0 | 33.28593 | 4.3206 | 0.5197 | 0.7382 | 0.428 | 0.73824 | 0.73824 | 1.19228
15.17 | 580.905 | 22.05 | 99.567 | -2500.076 | 33.29264 | 775.279 | 0 | 8.6 | 0 | 33.28898 | 4.3185 | 0.5221 | 0.7356 | 0.4286 | 0.73565 | 0.73565 | 1.18877
15.17333 | 578.082 | 22.05 | 99.414 | -2500.076 | 33.29569 | 772.498 | 0 | 8.449 | 0 | 33.29264 | 4.3165 | 0.5245 | 0.7329 | 0.4291 | 0.73301 | 0.73301 | 1.18518
15.17667 | 575.228 | 22.05 | 99.292 | -2500.076 | 33.29813 | 769.672 | 0 | 8.297 | 0 | 33.29569 | 4.3144 | 0.527 | 0.7302 | 0.4295 | 0.73033 | 0.73033 | 1.18151
15.18 | 572.344 | 22.05 | 99.155 | -2500.076 | 33.29996 | 766.814 | 0 | 8.175 | 0 | 33.29813 | 4.3124 | 0.5294 | 0.7275 | 0.43 | 0.72762 | 0.72762 | 1.17779
15.18333 | 569.414 | 22.05 | 99.017 | -2500.076 | 33.29996 | 763.927 | 0 | 8.038 | 0 | 33.29996 | 4.3103 | 0.5318 | 0.7248 | 0.4304 | 0.72488 | 0.72488 | 1.17402
15.18667 | 566.485 | 22.05 | 98.895 | -2500.076 | 33.29874 | 760.993 | 0 | 7.902 | 0 | 33.29996 | 4.3082 | 0.5342 | 0.722 | 0.4308 | 0.72209 | 0.72209 | 1.17018
15.19 | 563.54 | 22.05 | 98.788 | -2500.076 | 33.2963 | 758.06 | 0 | 7.78 | 0 | 33.29874 | 4.3062 | 0.5366 | 0.7192 | 0.4311 | 0.71931 | 0.71931 | 1.16633
15.19333 | 560.549 | 22.05 | 98.621 | -2500.076 | 33.29264 | 755.111 | 0 | 7.674 | 0 | 33.2963 | 4.3041 | 0.539 | 0.7164 | 0.4315 | 0.71651 | 0.71651 | 1.16245
15.19667 | 557.558 | 22.05 | 98.498 | -2500.076 | 33.28959 | 752.116 | 0 | 7.507 | 0 | 33.29264 | 4.3021 | 0.5414 | 0.7136 | 0.4318 | 0.71367 | 0.71367 | 1.1585
15.2 | 554.567 | 22.05 | 98.392 | -2500.076 | 33.28776 | 749.122 | 0 | 7.386 | 0 | 33.28959 | 4.3 | 0.5438 | 0.7108 | 0.4321 | 0.71083 | 0.71083 | 1.15454
15.20333 | 551.576 | 22.05 | 98.254 | -2500.076 | 33.28654 | 746.127 | 0 | 7.279 | 0 | 33.28776 | 4.298 | 0.5461 | 0.7079 | 0.4325 | 0.70799 | 0.70799 | 1.15058
15.20667 | 548.524 | 22.05 | 98.117 | -2500.076 | 33.28471 | 743.133 | 0 | 7.143 | 0 | 33.28654 | 4.2959 | 0.5485 | 0.7051 | 0.4328 | 0.70514 | 0.70514 | 1.14661
15.21 | 545.473 | 22.05 | 98.025 | -2500.076 | 33.2841 | 740.077 | 0 | 7.006 | 0 | 33.28471 | 4.2939 | 0.5508 | 0.7022 | 0.433 | 0.70225 | 0.70225 | 1.14255
15.21333 | 542.421 | 22.05 | 97.934 | -2500.076 | 33.28288 | 737.022 | 0 | 6.915 | 0 | 33.2841 | 4.2918 | 0.5531 | 0.6993 | 0.4333 | 0.69935 | 0.69935 | 1.13848
15.21667 | 539.308 | 22.05 | 97.858 | -2500.076 | 33.28226 | 733.966 | 0 | 6.824 | 0 | 33.28288 | 4.2898 | 0.5555 | 0.6964 | 0.4335 | 0.69645 | 0.69645 | 1.1344
15.22 | 536.149 | 22.05 | 97.781 | -2500.076 | 33.28104 | 730.849 | 0 | 6.749 | 0 | 33.28226 | 4.2877 | 0.5578 | 0.6934 | 0.4337 | 0.69349 | 0.69349 | 1.13022
15.22333 | 533.021 | 22.05 | 97.674 | -2500.076 | 33.28043 | 727.687 | 0 | 6.673 | 0 | 33.28104 | 4.2857 | 0.5601 | 0.6904 | 0.4339 | 0.69049 | 0.69049 | 1.12597
15.22667 | 529.862 | 22.05 | 97.583 | -2500.076 | 33.27982 | 724.555 | 0 | 6.567 | 0 | 33.28043 | 4.2836 | 0.5624 | 0.6874 | 0.434 | 0.68752 | 0.68752 | 1.12176
15.23 | 526.688 | 22.05 | 97.446 | -2500.076 | 33.27921 | 721.393 | 0 | 6.476 | 0 | 33.27982 | 4.2816 | 0.5647 | 0.6844 | 0.4342 | 0.68452 | 0.68452 | 1.1175
15.23333 | 523.545 | 22.05 | 97.308 | -2500.076 | 33.27799 | 718.215 | 0 | 6.339 | 0 | 33.27921 | 4.2795 | 0.5669 | 0.6814 | 0.4343 | 0.6815 | 0.6815 | 1.11321
15.23667 | 520.386 | 22.05 | 97.217 | -2500.076 | 33.27799 | 715.068 | 0 | 6.203 | 0 | 33.27799 | 4.2775 | 0.5692 | 0.6784 | 0.4344 | 0.67851 | 0.67851 | 1.10896
15.24 | 517.182 | 22.05 | 97.125 | -2500.076 | 33.2786 | 711.905 | 0 | 6.112 | 0 | 33.27799 | 4.2755 | 0.5714 | 0.6754 | 0.4346 | 0.67551 | 0.67551 | 1.10468
15.24333 | 514.008 | 22.05 | 97.034 | -2500.076 | 33.2786 | 708.697 | 0 | 6.021 | 0 | 33.2786 | 4.2734 | 0.5737 | 0.6724 | 0.4346 | 0.67247 | 0.67247 | 1.10033
15.24667 | 510.834 | 22.05 | 96.957 | -2500.076 | 33.2786 | 705.52 | 0 | 5.93 | 0 | 33.2786 | 4.2714 | 0.5759 | 0.6694 | 0.4347 | 0.66945 | 0.66945 | 1.09601
15.25 | 507.66 | 22.05 | 96.881 | -2500.076 | 33.27799 | 702.342 | 0 | 5.854 | 0 | 33.2786 | 4.2694 | 0.5781 | 0.6664 | 0.4348 | 0.66644 | 0.66644 | 1.0917
15.25333 | 504.471 | 22.05 | 96.789 | -2500.076 | 33.27616 | 699.164 | 0 | 5.779 | 0 | 33.27799 | 4.2673 | 0.5803 | 0.6634 | 0.4349 | 0.66342 | 0.66342 | 1.08737
15.25667 | 501.328 | 22.05 | 96.744 | -2500.076 | 33.27494 | 695.971 | 0 | 5.688 | 0 | 33.27616 | 4.2653 | 0.5825 | 0.6603 | 0.4349 | 0.66039 | 0.66039 | 1.08302
15.26 | 498.154 | 22.05 | 96.652 | -2500.076 | 33.27494 | 692.824 | 0 | 5.643 | 0 | 33.27494 | 4.2633 | 0.5847 | 0.6573 | 0.435 | 0.65741 | 0.65741 | 1.07873
15.26333 | 494.964 | 22.05 | 96.576 | -2500.076 | 33.27494 | 689.647 | 0 | 5.552 | 0 | 33.27494 | 4.2612 | 0.5869 | 0.6543 | 0.435 | 0.65439 | 0.65439 | 1.0744
15.26667 | 491.729 | 22.05 | 96.469 | -2500.076 | 33.27555 | 686.454 | 0 | 5.476 | 0 | 33.27494 | 4.2592 | 0.5891 | 0.6513 | 0.435 | 0.65136 | 0.65136 | 1.07003
15.27 | 488.54 | 22.05 | 96.362 | -2500.076 | 33.27677 | 683.215 | 0 | 5.37 | 0 | 33.27555 | 4.2572 | 0.5912 | 0.6482 | 0.435 | 0.64829 | 0.64829 | 1.06558
15.27333 | 485.351 | 22.05 | 96.24 | -2500.076 | 33.27799 | 680.022 | 0 | 5.264 | 0 | 33.27677 | 4.2551 | 0.5934 | 0.6452 | 0.435 | 0.64526 | 0.64526 | 1.0612
15.27667 | 482.101 | 22.05 | 96.133 | -2500.076 | 33.27921 | 676.829 | 0 | 5.142 | 0 | 33.27799 | 4.2531 | 0.5955 | 0.6422 | 0.435 | 0.64223 | 0.64223 | 1.05682
15.28 | 478.881 | 22.05 | 96.072 | -2500.076 | 33.28104 | 673.575 | 0 | 5.036 | 0 | 33.27921 | 4.2511 | 0.5977 | 0.6391 | 0.4349 | 0.63914 | 0.63914 | 1.05233
15.28333 | 475.692 | 22.05 | 96.011 | -2500.076 | 33.28226 | 670.352 | 0 | 4.976 | 0 | 33.28104 | 4.2491 | 0.5998 | 0.636 | 0.4349 | 0.63608 | 0.63608 | 1.04789
15.28667 | 472.457 | 22.05 | 95.95 | -2500.076 | 33.28349 | 667.159 | 0 | 4.915 | 0 | 33.28226 | 4.247 | 0.6019 | 0.633 | 0.4348 | 0.63305 | 0.63305 | 1.04349
15.29 | 469.222 | 22.05 | 95.904 | -2500.076 | 33.28471 | 663.92 | 0 | 4.855 | 0 | 33.28349 | 4.245 | 0.604 | 0.6299 | 0.4347 | 0.62998 | 0.62998 | 1.03901
15.29333 | 466.018 | 22.05 | 95.828 | -2500.076 | 33.28532 | 660.682 | 0 | 4.81 | 0 | 33.28471 | 4.243 | 0.6061 | 0.6268 | 0.4346 | 0.62691 | 0.62691 | 1.03453
15.29667 | 462.798 | 22.05 | 95.752 | -2500.076 | 33.28532 | 657.473 | 0 | 4.734 | 0 | 33.28532 | 4.241 | 0.6082 | 0.6238 | 0.4345 | 0.62386 | 0.62386 | 1.03009
15.3 | 459.578 | 22.05 | 95.706 | -2500.076 | 33.28532 | 654.25 | 0 | 4.658 | 0 | 33.28532 | 4.239 | 0.6102 | 0.6207 | 0.4344 | 0.62081 | 0.62081 | 1.02562
15.30333 | 456.328 | 22.05 | 95.63 | -2500.076 | 33.28471 | 651.026 | 0 | 4.613 | 0 | 33.28532 | 4.2369 | 0.6123 | 0.6177 | 0.4343 | 0.61775 | 0.61775 | 1.02114
15.30667 | 453.124 | 22.05 | 95.553 | -2500.076 | 33.28288 | 647.772 | 0 | 4.538 | 0 | 33.28471 | 4.2349 | 0.6143 | 0.6146 | 0.4341 | 0.61466 | 0.61466 | 1.01661
15.31 | 449.934 | 22.05 | 95.523 | -2500.076 | 33.28104 | 644.564 | 0 | 4.462 | 0 | 33.28288 | 4.2329 | 0.6164 | 0.6115 | 0.434 | 0.61162 | 0.61162 | 1.01215
15.31333 | 446.669 | 22.05 | 95.462 | -2500.076 | 33.2786 | 641.371 | 0 | 4.432 | 0 | 33.28104 | 4.2309 | 0.6184 | 0.6085 | 0.4338 | 0.60859 | 0.60859 | 1.00771
15.31667 | 443.464 | 22.05 | 95.355 | -2500.076 | 33.27616 | 638.102 | 0 | 4.372 | 0 | 33.2786 | 4.2289 | 0.6204 | 0.6054 | 0.4336 | 0.60548 | 0.60548 | 1.00314
15.32 | 440.321 | 22.05 | 95.309 | -2500.076 | 33.27433 | 634.894 | 0 | 4.266 | 0 | 33.27616 | 4.2269 | 0.6224 | 0.6024 | 0.4334 | 0.60244 | 0.60244 | 0.998658
15.32333 | 437.101 | 22.05 | 95.294 | -2500.076 | 33.27372 | 631.747 | 0 | 4.221 | 0 | 33.27433 | 4.2249 | 0.6244 | 0.5994 | 0.4333 | 0.59945 | 0.59945 | 0.994269
15.32667 | 433.912 | 22.05 | 95.248 | -2500.076 | 33.2725 | 628.523 | 0 | 4.206 | 0 | 33.27372 | 4.2228 | 0.6264 | 0.5963 | 0.4331 | 0.59639 | 0.59639 | 0.989755
15.33 | 430.799 | 22.05 | 95.172 | -2500.076 | 33.27189 | 625.331 | 0 | 4.161 | 0 | 33.2725 | 4.2208 | 0.6284 | 0.5933 | 0.4329 | 0.59336 | 0.59336 | 0.985284
15.33333 | 427.595 | 22.05 | 95.141 | -2500.076 | 33.27189 | 622.214 | 0 | 4.085 | 0 | 33.27189 | 4.2188 | 0.6304 | 0.5903 | 0.4327 | 0.59041 | 0.59041 | 0.980927
15.33667 | 424.36 | 22.05 | 95.111 | -2500.076 | 33.27128 | 619.006 | 0 | 4.055 | 0 | 33.27189 | 4.2168 | 0.6323 | 0.5873 | 0.4325 | 0.58736 | 0.58736 | 0.976421
15.34 | 421.216 | 22.05 | 95.05 | -2500.076 | 33.27006 | 615.767 | 0 | 4.025 | 0 | 33.27128 | 4.2148 | 0.6343 | 0.5842 | 0.4322 | 0.58429 | 0.58429 | 0.971861
15.34333 | 418.104 | 22.05 | 95.004 | -2500.076 | 33.26945 | 612.62 | 0 | 3.965 | 0 | 33.27006 | 4.2128 | 0.6362 | 0.5812 | 0.432 | 0.5813 | 0.5813 | 0.96744
15.34667 | 414.93 | 22.05 | 94.974 | -2500.076 | 33.26884 | 609.503 | 0 | 3.92 | 0 | 33.26945 | 4.2108 | 0.6381 | 0.5783 | 0.4318 | 0.57835 | 0.57835 | 0.963061
15.35 | 411.802 | 22.05 | 94.974 | -2500.076 | 33.26823 | 606.326 | 0 | 3.89 | 0 | 33.26884 | 4.2088 | 0.6401 | 0.5753 | 0.4315 | 0.57533 | 0.57533 | 0.958581
15.35333 | 408.719 | 22.05 | 94.943 | -2500.076 | 33.26823 | 603.194 | 0 | 3.891 | 0 | 33.26823 | 4.2068 | 0.642 | 0.5723 | 0.4313 | 0.57236 | 0.57236 | 0.954168
15.35667 | 405.56 | 22.05 | 94.897 | -2500.076 | 33.26762 | 600.108 | 0 | 3.861 | 0 | 33.26823 | 4.2048 | 0.6439 | 0.5694 | 0.431 | 0.56943 | 0.56943 | 0.949822
15.36 | 402.417 | 22.05 | 94.867 | -2500.076 | 33.26701 | 596.945 | 0 | 3.816 | 0 | 33.26762 | 4.2028 | 0.6457 | 0.5664 | 0.4307 | 0.56643 | 0.56643 | 0.94535
15.36333 | 399.304 | 22.05 | 94.836 | -2500.076 | 33.2664 | 593.798 | 0 | 3.786 | 0 | 33.26701 | 4.2008 | 0.6476 | 0.5634 | 0.4305 | 0.56344 | 0.56344 | 0.940897
15.36667 | 396.237 | 22.05 | 94.775 | -2500.076 | 33.26517 | 590.682 | 0 | 3.756 | 0 | 33.2664 | 4.1988 | 0.6495 | 0.5604 | 0.4302 | 0.56049 | 0.56049 | 0.936486
15.37 | 393.139 | 22.05 | 94.714 | -2500.076 | 33.26334 | 587.611 | 0 | 3.696 | 0 | 33.26517 | 4.1968 | 0.6514 | 0.5575 | 0.4299 | 0.55757 | 0.55757 | 0.932143
15.37333 | 390.088 | 22.05 | 94.699 | -2500.076 | 33.26212 | 584.509 | 0 | 3.635 | 0 | 33.26334 | 4.1948 | 0.6532 | 0.5546 | 0.4296 | 0.55463 | 0.55463 | 0.927746
15.37667 | 387.066 | 22.05 | 94.653 | -2500.076 | 33.2609 | 581.454 | 0 | 3.621 | 0 | 33.26212 | 4.1928 | 0.655 | 0.5517 | 0.4293 | 0.55173 | 0.55173 | 0.923417
15.38 | 384.075 | 22.05 | 94.653 | -2500.076 | 33.25907 | 578.429 | 0 | 3.575 | 0 | 33.2609 | 4.1908 | 0.6569 | 0.5488 | 0.429 | 0.54886 | 0.54886 | 0.91913
15.38333 | 381.039 | 22.05 | 94.592 | -2500.076 | 33.25785 | 575.434 | 0 | 3.576 | 0 | 33.25907 | 4.1888 | 0.6587 | 0.546 | 0.4288 | 0.54602 | 0.54602 | 0.914887
15.38667 | 378.063 | 22.05 | 94.577 | -2500.076 | 33.25663 | 572.394 | 0 | 3.516 | 0 | 33.25785 | 4.1869 | 0.6605 | 0.5431 | 0.4285 | 0.54313 | 0.54313 | 0.910566
15.39 | 375.072 | 22.05 | 94.562 | -2500.076 | 33.25541 | 569.414 | 0 | 3.501 | 0 | 33.25663 | 4.1849 | 0.6623 | 0.5402 | 0.4282 | 0.54031 | 0.54031 | 0.906337
15.39333 | 372.066 | 22.05 | 94.577 | -2500.076 | 33.25419 | 566.42 | 0 | 3.487 | 0 | 33.25541 | 4.1829 | 0.6641 | 0.5374 | 0.4279 | 0.53747 | 0.53747 | 0.902078
15.39667 | 369.091 | 22.05 | 94.531 | -2500.076 | 33.25419 | 563.41 | 0 | 3.502 | 0 | 33.25419 | 4.1809 | 0.6659 | 0.5346 | 0.4276 | 0.53461 | 0.53461 | 0.89779
15.4 | 366.161 | 22.05 | 94.531 | -2500.076 | 33.25358 | 560.431 | 0 | 3.457 | 0 | 33.25419 | 4.1789 | 0.6676 | 0.5317 | 0.4273 | 0.53178 | 0.53178 | 0.893546
15.40333 | 363.231 | 22.05 | 94.516 | -2500.076 | 33.25358 | 557.497 | 0 | 3.458 | 0 | 33.25358 | 4.1769 | 0.6694 | 0.5289 | 0.427 | 0.529 | 0.529 | 0.889369
15.40667 | 360.302 | 22.05 | 94.47 | -2500.076 | 33.25358 | 554.564 | 0 | 3.443 | 0 | 33.25358 | 4.1749 | 0.6712 | 0.5262 | 0.4267 | 0.52622 | 0.52622 | 0.885187
15.41 | 357.418 | 22.05 | 94.424 | -2500.076 | 33.25358 | 551.63 | 0 | 3.398 | 0 | 33.25358 | 4.173 | 0.6729 | 0.5234 | 0.4264 | 0.52343 | 0.52343 | 0.881
15.41333 | 354.549 | 22.05 | 94.378 | -2500.076 | 33.25297 | 548.743 | 0 | 3.353 | 0 | 33.25358 | 4.171 | 0.6746 | 0.5206 | 0.4261 | 0.52069 | 0.52069 | 0.876881
15.41667 | 351.634 | 22.05 | 94.363 | -2500.076 | 33.25297 | 545.87 | 0 | 3.308 | 0 | 33.25297 | 4.169 | 0.6764 | 0.5179 | 0.4258 | 0.51797 | 0.51797 | 0.872781
15.42 | 348.796 | 22.05 | 94.348 | -2500.076 | 33.25297 | 542.952 | 0 | 3.293 | 0 | 33.25297 | 4.167 | 0.6781 | 0.5151 | 0.4254 | 0.5152 | 0.5152 | 0.868604
15.42333 | 346.004 | 22.05 | 94.333 | -2500.076 | 33.25297 | 540.11 | 0 | 3.279 | 0 | 33.25297 | 4.165 | 0.6798 | 0.5124 | 0.4251 | 0.5125 | 0.5125 | 0.864543
15.42667 | 343.165 | 22.05 | 94.302 | -2500.076 | 33.25297 | 537.314 | 0 | 3.264 | 0 | 33.25297 | 4.1631 | 0.6815 | 0.5098 | 0.4249 | 0.50985 | 0.50985 | 0.86055
15.43 | 340.358 | 22.05 | 94.302 | -2500.076 | 33.25236 | 534.472 | 0 | 3.234 | 0 | 33.25297 | 4.1611 | 0.6832 | 0.5071 | 0.4245 | 0.50715 | 0.50715 | 0.85648
15.43333 | 337.611 | 22.05 | 94.272 | -2500.076 | 33.25236 | 531.66 | 0 | 3.235 | 0 | 33.25236 | 4.1591 | 0.6849 | 0.5044 | 0.4242 | 0.50448 | 0.50448 | 0.852453
15.43667 | 334.834 | 22.05 | 94.241 | -2500.076 | 33.25297 | 528.91 | 0 | 3.205 | 0 | 33.25236 | 4.1571 | 0.6865 | 0.5018 | 0.424 | 0.50187 | 0.50187 | 0.84852
15.44 | 332.072 | 22.05 | 94.241 | -2500.076 | 33.25358 | 526.129 | 0 | 3.175 | 0 | 33.25297 | 4.1552 | 0.6882 | 0.4992 | 0.4237 | 0.49923 | 0.49923 | 0.844533
15.44333 | 329.325 | 22.05 | 94.256 | -2500.076 | 33.25419 | 523.363 | 0 | 3.176 | 0 | 33.25358 | 4.1532 | 0.6899 | 0.4966 | 0.4233 | 0.49661 | 0.49661 | 0.840565
15.44667 | 326.624 | 22.05 | 94.241 | -2500.076 | 33.25541 | 520.613 | 0 | 3.192 | 0 | 33.25419 | 4.1512 | 0.6915 | 0.4939 | 0.423 | 0.494 | 0.494 | 0.836617
15.45 | 323.908 | 22.05 | 94.226 | -2500.076 | 33.25663 | 517.908 | 0 | 3.177 | 0 | 33.25541 | 4.1493 | 0.6931 | 0.4914 | 0.4227 | 0.49143 | 0.49143 | 0.832738
15.45333 | 321.223 | 22.05 | 94.226 | -2500.076 | 33.25785 | 515.188 | 0 | 3.163 | 0 | 33.25663 | 4.1473 | 0.6948 | 0.4888 | 0.4224 | 0.48885 | 0.48885 | 0.828829
15.45667 | 318.583 | 22.05 | 94.211 | -2500.076 | 33.25907 | 512.499 | 0 | 3.163 | 0 | 33.25785 | 4.1453 | 0.6964 | 0.4862 | 0.4221 | 0.4863 | 0.4863 | 0.824965
15.46 | 315.912 | 22.05 | 94.195 | -2500.076 | 33.26029 | 509.856 | 0 | 3.149 | 0 | 33.25907 | 4.1434 | 0.698 | 0.4837 | 0.4219 | 0.48379 | 0.48379 | 0.82117
15.46333 | 313.211 | 22.05 | 94.18 | -2500.076 | 33.2609 | 507.181 | 0 | 3.134 | 0 | 33.26029 | 4.1414 | 0.6996 | 0.4812 | 0.4216 | 0.48126 | 0.48126 | 0.817322
15.46667 | 310.602 | 22.05 | 94.15 | -2500.076 | 33.26029 | 504.477 | 0 | 3.119 | 0 | 33.2609 | 4.1394 | 0.7012 | 0.4786 | 0.4212 | 0.47869 | 0.47869 | 0.813419
15.47 | 307.962 | 22.05 | 94.119 | -2500.076 | 33.25846 | 501.864 | 0 | 3.09 | 0 | 33.26029 | 4.1375 | 0.7028 | 0.4762 | 0.4209 | 0.47621 | 0.47621 | 0.809659
15.47333 | 305.322 | 22.05 | 94.073 | -2500.076 | 33.25724 | 499.22 | 0 | 3.06 | 0 | 33.25846 | 4.1355 | 0.7044 | 0.4737 | 0.4206 | 0.4737 | 0.4737 | 0.805846
15.47667 | 302.744 | 22.05 | 94.043 | -2500.076 | 33.25663 | 496.577 | 0 | 3.015 | 0 | 33.25724 | 4.1336 | 0.7059 | 0.4711 | 0.4203 | 0.47119 | 0.47119 | 0.802027
15.48 | 300.195 | 22.05 | 94.028 | -2500.076 | 33.25724 | 493.994 | 0 | 2.985 | 0 | 33.25663 | 4.1316 | 0.7075 | 0.4687 | 0.42 | 0.46874 | 0.46874 | 0.798303
15.48333 | 297.601 | 22.05 | 94.028 | -2500.076 | 33.25846 | 491.442 | 0 | 2.97 | 0 | 33.25724 | 4.1296 | 0.7091 | 0.4663 | 0.4197 | 0.46632 | 0.46632 | 0.794624
15.48667 | 295.083 | 22.05 | 94.028 | -2500.076 | 33.26029 | 488.844 | 0 | 2.971 | 0 | 33.25846 | 4.1277 | 0.7106 | 0.4638 | 0.4194 | 0.46386 | 0.46386 | 0.790866
15.49 | 292.581 | 22.05 | 94.043 | -2500.076 | 33.26151 | 486.323 | 0 | 2.971 | 0 | 33.26029 | 4.1257 | 0.7121 | 0.4614 | 0.4191 | 0.46146 | 0.46146 | 0.787227
15.49333 | 290.078 | 22.05 | 94.058 | -2500.076 | 33.26273 | 483.816 | 0 | 2.987 | 0 | 33.26151 | 4.1238 | 0.7137 | 0.459 | 0.4188 | 0.45908 | 0.45908 | 0.783608
15.49667 | 287.576 | 22.05 | 94.028 | -2500.076 | 33.26334 | 481.31 | 0 | 3.003 | 0 | 33.26273 | 4.1218 | 0.7152 | 0.4567 | 0.4185 | 0.45671 | 0.45671 | 0.779985
15.5 | 285.134 | 22.05 | 94.028 | -2500.076 | 33.26456 | 478.804 | 0 | 2.973 | 0 | 33.26334 | 4.1199 | 0.7167 | 0.4543 | 0.4182 | 0.45433 | 0.45433 | 0.776358
15.50333 | 282.662 | 22.05 | 94.012 | -2500.076 | 33.26517 | 476.359 | 0 | 2.974 | 0 | 33.26456 | 4.1179 | 0.7182 | 0.452 | 0.4179 | 0.45201 | 0.45201 | 0.772825
15.50667 | 280.221 | 22.05 | 93.982 | -2500.076 | 33.26579 | 473.883 | 0 | 2.959 | 0 | 33.26517 | 4.116 | 0.7197 | 0.4496 | 0.4176 | 0.44966 | 0.44966 | 0.769239
15.51 | 277.81 | 22.05 | 93.951 | -2500.076 | 33.26517 | 471.438 | 0 | 2.93 | 0 | 33.26579 | 4.114 | 0.7212 | 0.4473 | 0.4174 | 0.44734 | 0.44734 | 0.765697
15.51333 | 275.43 | 22.05 | 93.966 | -2500.076 | 33.26395 | 469.023 | 0 | 2.9 | 0 | 33.26517 | 4.1121 | 0.7227 | 0.445 | 0.4171 | 0.44505 | 0.44505 | 0.762201
15.51667 | 273.049 | 22.05 | 93.966 | -2500.076 | 33.26151 | 466.639 | 0 | 2.916 | 0 | 33.26395 | 4.1101 | 0.7242 | 0.4427 | 0.4168 | 0.44279 | 0.44279 | 0.75875
15.52 | 270.638 | 22.05 | 93.966 | -2500.076 | 33.25907 | 464.255 | 0 | 2.916 | 0 | 33.26151 | 4.1082 | 0.7256 | 0.4405 | 0.4166 | 0.44052 | 0.44052 | 0.755295
15.52333 | 268.288 | 22.05 | 93.997 | -2500.076 | 33.25663 | 461.84 | 0 | 2.917 | 0 | 33.25907 | 4.1062 | 0.7271 | 0.4382 | 0.4162 | 0.43823 | 0.43823 | 0.751786
15.52667 | 265.969 | 22.05 | 93.982 | -2500.076 | 33.25541 | 459.486 | 0 | 2.948 | 0 | 33.25663 | 4.1043 | 0.7285 | 0.436 | 0.416 | 0.436 | 0.436 | 0.748373
15.53 | 263.619 | 22.05 | 93.997 | -2500.076 | 33.25541 | 457.163 | 0 | 2.933 | 0 | 33.25541 | 4.1023 | 0.73 | 0.4337 | 0.4157 | 0.43379 | 0.43379 | 0.745005
15.53333 | 261.315 | 22.05 | 93.997 | -2500.076 | 33.25602 | 454.81 | 0 | 2.949 | 0 | 33.25541 | 4.1004 | 0.7314 | 0.4315 | 0.4154 | 0.43156 | 0.43156 | 0.741583
15.53667 | 259.072 | 22.05 | 93.966 | -2500.076 | 33.25724 | 452.502 | 0 | 2.95 | 0 | 33.25602 | 4.0985 | 0.7329 | 0.4293 | 0.4152 | 0.42937 | 0.42937 | 0.738231
15.54 | 256.783 | 22.05 | 93.936 | -2500.076 | 33.25846 | 450.255 | 0 | 2.92 | 0 | 33.25724 | 4.0965 | 0.7343 | 0.4272 | 0.415 | 0.42724 | 0.42724 | 0.734976
15.54333 | 254.509 | 22.05 | 93.921 | -2500.076 | 33.25907 | 447.962 | 0 | 2.89 | 0 | 33.25846 | 4.0946 | 0.7357 | 0.425 | 0.4147 | 0.42506 | 0.42506 | 0.731641
15.54667 | 252.297 | 22.05 | 93.89 | -2500.076 | 33.25846 | 445.685 | 0 | 2.876 | 0 | 33.25907 | 4.0927 | 0.7371 | 0.4229 | 0.4144 | 0.4229 | 0.4229 | 0.728328
15.55 | 250.069 | 22.05 | 93.844 | -2500.076 | 33.25724 | 443.469 | 0 | 2.846 | 0 | 33.25846 | 4.0907 | 0.7385 | 0.4208 | 0.4142 | 0.4208 | 0.4208 | 0.72511
15.55333 | 247.841 | 22.05 | 93.814 | -2500.076 | 33.25602 | 441.237 | 0 | 2.801 | 0 | 33.25724 | 4.0888 | 0.7399 | 0.4186 | 0.414 | 0.41868 | 0.41868 | 0.721863
15.55667 | 245.674 | 22.05 | 93.799 | -2500.076 | 33.2548 | 439.005 | 0 | 2.771 | 0 | 33.25602 | 4.0868 | 0.7413 | 0.4165 | 0.4137 | 0.41656 | 0.41656 | 0.718612
15.56 | 243.507 | 22.05 | 93.799 | -2500.076 | 33.25297 | 436.835 | 0 | 2.756 | 0 | 33.2548 | 4.0849 | 0.7427 | 0.4145 | 0.4135 | 0.4145 | 0.4145 | 0.715458
15.56333 | 241.279 | 22.05 | 93.799 | -2500.076 | 33.25114 | 434.664 | 0 | 2.757 | 0 | 33.25297 | 4.083 | 0.7441 | 0.4124 | 0.4133 | 0.41244 | 0.41244 | 0.712299
15.56667 | 239.143 | 22.05 | 93.814 | -2500.076 | 33.24931 | 432.433 | 0 | 2.757 | 0 | 33.25114 | 4.0811 | 0.7454 | 0.4103 | 0.413 | 0.41033 | 0.41033 | 0.709037
15.57 | 236.991 | 22.05 | 93.829 | -2500.076 | 33.24503 | 430.293 | 0 | 2.773 | 0 | 33.24931 | 4.0791 | 0.7468 | 0.4083 | 0.4128 | 0.4083 | 0.4083 | 0.705921
15.57333 | 234.794 | 22.05 | 93.86 | -2500.076 | 33.23771 | 428.137 | 0 | 2.789 | 0 | 33.24503 | 4.0772 | 0.7481 | 0.4062 | 0.4126 | 0.40625 | 0.40625 | 0.702776
15.57667 | 232.643 | 22.05 | 93.875 | -2500.076 | 33.22672 | 425.936 | 0 | 2.82 | 0 | 33.23771 | 4.0753 | 0.7495 | 0.4041 | 0.4123 | 0.40416 | 0.40416 | 0.699552
15.58 | 230.522 | 22.05 | 93.89 | -2500.076 | 33.21146 | 423.781 | 0 | 2.836 | 0 | 33.22672 | 4.0733 | 0.7508 | 0.4021 | 0.412 | 0.40212 | 0.40212 | 0.696399
15.58333 | 228.339 | 22.05 | 93.875 | -2500.076 | 33.19193 | 421.656 | 0 | 2.852 | 0 | 33.21146 | 4.0714 | 0.7522 | 0.4001 | 0.4118 | 0.4001 | 0.4001 | 0.693293
15.58667 | 226.188 | 22.05 | 93.921 | -2500.076 | 33.17118 | 419.471 | 0 | 2.838 | 0 | 33.19193 | 4.0695 | 0.7535 | 0.398 | 0.4114 | 0.39803 | 0.39803 | 0.690082
15.59 | 224.006 | 22.05 | 93.936 | -2500.076 | 33.14981 | 417.315 | 0 | 2.884 | 0 | 33.17118 | 4.0676 | 0.7548 | 0.3959 | 0.4111 | 0.39598 | 0.39598 | 0.686918
15.59333 | 221.87 | 22.05 | 93.966 | -2500.076 | 33.12906 | 415.129 | 0 | 2.9 | 0 | 33.14981 | 4.0656 | 0.7561 | 0.3939 | 0.4108 | 0.39391 | 0.39391 | 0.6837
15.59667 | 219.779 | 22.05 | 93.982 | -2500.076 | 33.11075 | 412.989 | 0 | 2.931 | 0 | 33.12906 | 4.0637 | 0.7574 | 0.3918 | 0.4105 | 0.39188 | 0.39188 | 0.680554
15.6 | 217.658 | 22.05 | 93.982 | -2500.076 | 33.09488 | 410.895 | 0 | 2.947 | 0 | 33.11075 | 4.0618 | 0.7587 | 0.3898 | 0.4102 | 0.38989 | 0.38989 | 0.677479
15.60333 | 215.583 | 22.05 | 93.966 | -2500.076 | 33.08207 | 408.77 | 0 | 2.948 | 0 | 33.09488 | 4.0599 | 0.76 | 0.3878 | 0.4099 | 0.38787 | 0.38787 | 0.67435
15.60667 | 213.614 | 22.05 | 93.89 | -2500.076 | 33.07169 | 406.691 | 0 | 2.933 | 0 | 33.08207 | 4.058 | 0.7613 | 0.3859 | 0.4096 | 0.3859 | 0.3859 | 0.671292
15.61 | 211.6 | 22.05 | 93.86 | -2500.076 | 33.06436 | 404.719 | 0 | 2.858 | 0 | 33.07169 | 4.0561 | 0.7626 | 0.384 | 0.4094 | 0.38403 | 0.38403 | 0.668408
15.61333 | 209.601 | 22.05 | 93.86 | -2500.076 | 33.05887 | 402.701 | 0 | 2.828 | 0 | 33.06436 | 4.0541 | 0.7639 | 0.3821 | 0.4092 | 0.38212 | 0.38212 | 0.665444
15.61667 | 207.678 | 22.05 | 93.844 | -2500.076 | 33.05643 | 400.699 | 0 | 2.828 | 0 | 33.05887 | 4.0522 | 0.7651 | 0.3802 | 0.409 | 0.38022 | 0.38022 | 0.662502
15.62 | 205.802 | 22.05 | 93.753 | -2500.076 | 33.0546 | 398.772 | 0 | 2.814 | 0 | 33.05643 | 4.0503 | 0.7664 | 0.3783 | 0.4088 | 0.37839 | 0.37839 | 0.659683
15.62333 | 203.833 | 22.05 | 93.768 | -2500.076 | 33.0546 | 396.892 | 0 | 2.723 | 0 | 33.0546 | 4.0484 | 0.7676 | 0.3766 | 0.4087 | 0.3766 | 0.3766 | 0.656936
15.62667 | 201.971 | 22.05 | 93.707 | -2500.076 | 33.05521 | 394.919 | 0 | 2.739 | 0 | 33.0546 | 4.0465 | 0.7689 | 0.3747 | 0.4084 | 0.37473 | 0.37473 | 0.654034
15.63 | 200.14 | 22.05 | 93.646 | -2500.076 | 33.05704 | 393.054 | 0 | 2.678 | 0 | 33.05521 | 4.0446 | 0.7701 | 0.3729 | 0.4083 | 0.37296 | 0.37296 | 0.651306
15.63333 | 198.264 | 22.05 | 93.631 | -2500.076 | 33.05887 | 391.219 | 0 | 2.618 | 0 | 33.05704 | 4.0427 | 0.7714 | 0.3712 | 0.4082 | 0.37122 | 0.37122 | 0.648625
15.63667 | 196.432 | 22.05 | 93.677 | -2500.076 | 33.0607 | 389.339 | 0 | 2.603 | 0 | 33.05887 | 4.0408 | 0.7726 | 0.3694 | 0.408 | 0.36944 | 0.36944 | 0.645864
15.64 | 194.693 | 22.05 | 93.677 | -2500.076 | 33.06131 | 387.504 | 0 | 2.65 | 0 | 33.0607 | 4.0389 | 0.7738 | 0.3677 | 0.4079 | 0.3677 | 0.3677 | 0.643177
15.64333 | 192.862 | 22.05 | 93.646 | -2500.076 | 33.06192 | 385.76 | 0 | 2.65 | 0 | 33.06131 | 4.0369 | 0.775 | 0.366 | 0.4078 | 0.36604 | 0.36604 | 0.640638
15.64667 | 191.061 | 22.05 | 93.616 | -2500.076 | 33.06192 | 383.926 | 0 | 2.621 | 0 | 33.06192 | 4.035 | 0.7763 | 0.3643 | 0.4077 | 0.3643 | 0.3643 | 0.637944
15.65 | 189.291 | 22.05 | 93.616 | -2500.076 | 33.06131 | 382.121 | 0 | 2.591 | 0 | 33.06192 | 4.0331 | 0.7775 | 0.3625 | 0.4075 | 0.36259 | 0.36259 | 0.635297
15.65333 | 187.506 | 22.05 | 93.6 | -2500.076 | 33.0607 | 380.347 | 0 | 2.591 | 0 | 33.06131 | 4.0312 | 0.7787 | 0.3609 | 0.4074 | 0.3609 | 0.3609 | 0.632698
15.65667 | 185.72 | 22.05 | 93.585 | -2500.076 | 33.06131 | 378.558 | 0 | 2.577 | 0 | 33.0607 | 4.0293 | 0.7799 | 0.3592 | 0.4073 | 0.35921 | 0.35921 | 0.63007
15.66 | 183.966 | 22.05 | 93.616 | -2500.076 | 33.06253 | 376.769 | 0 | 2.562 | 0 | 33.06131 | 4.0274 | 0.7811 | 0.3575 | 0.4071 | 0.35751 | 0.35751 | 0.627439
15.66333 | 182.241 | 22.05 | 93.631 | -2500.076 | 33.06436 | 375.011 | 0 | 2.593 | 0 | 33.06253 | 4.0255 | 0.7822 | 0.3558 | 0.407 | 0.35584 | 0.35584 | 0.624856
15.66667 | 180.502 | 22.05 | 93.631 | -2500.076 | 33.06741 | 373.283 | 0 | 2.609 | 0 | 33.06436 | 4.0236 | 0.7834 | 0.3542 | 0.4069 | 0.3542 | 0.3542 | 0.622321
15.67 | 178.777 | 22.05 | 93.6 | -2500.076 | 33.07108 | 371.539 | 0 | 2.61 | 0 | 33.06741 | 4.0217 | 0.7846 | 0.3525 | 0.4068 | 0.35255 | 0.35255 | 0.619757
15.67333 | 177.068 | 22.05 | 93.57 | -2500.076 | 33.07596 | 369.811 | 0 | 2.58 | 0 | 33.07108 | 4.0198 | 0.7858 | 0.3509 | 0.4067 | 0.35091 | 0.35091 | 0.617216
15.67667 | 175.39 | 22.05 | 93.539 | -2500.076 | 33.08207 | 368.099 | 0 | 2.55 | 0 | 33.07596 | 4.0179 | 0.7869 | 0.3492 | 0.4065 | 0.34928 | 0.34928 | 0.614696
15.68 | 173.696 | 22.05 | 93.524 | -2500.076 | 33.08878 | 366.416 | 0 | 2.52 | 0 | 33.08207 | 4.0161 | 0.7881 | 0.3476 | 0.4065 | 0.34769 | 0.34769 | 0.612225
15.68333 | 172.063 | 22.05 | 93.509 | -2500.076 | 33.09488 | 364.719 | 0 | 2.506 | 0 | 33.08878 | 4.0142 | 0.7892 | 0.346 | 0.4063 | 0.34608 | 0.34608 | 0.609725
15.68667 | 170.4 | 22.05 | 93.478 | -2500.076 | 33.1016 | 363.082 | 0 | 2.491 | 0 | 33.09488 | 4.0123 | 0.7904 | 0.3445 | 0.4063 | 0.34452 | 0.34452 | 0.607325
15.69 | 168.752 | 22.05 | 93.463 | -2500.076 | 33.1077 | 361.415 | 0 | 2.461 | 0 | 33.1016 | 4.0104 | 0.7915 | 0.3429 | 0.4062 | 0.34294 | 0.34294 | 0.60487
15.69333 | 167.119 | 22.05 | 93.478 | -2500.076 | 33.11319 | 359.764 | 0 | 2.447 | 0 | 33.1077 | 4.0085 | 0.7927 | 0.3413 | 0.4061 | 0.34137 | 0.34137 | 0.602438
15.69667 | 165.532 | 22.05 | 93.463 | -2500.076 | 33.11808 | 358.127 | 0 | 2.462 | 0 | 33.11319 | 4.0066 | 0.7938 | 0.3398 | 0.406 | 0.33982 | 0.33982 | 0.600029
15.7 | 163.9 | 22.05 | 93.417 | -2500.076 | 33.12296 | 356.537 | 0 | 2.448 | 0 | 33.11808 | 4.0047 | 0.7949 | 0.3383 | 0.406 | 0.33831 | 0.33831 | 0.597693
15.70333 | 162.313 | 22.05 | 93.417 | -2500.076 | 33.12662 | 354.9 | 0 | 2.403 | 0 | 33.12296 | 4.0028 | 0.7961 | 0.3367 | 0.4059 | 0.33676 | 0.33676 | 0.595278
15.70667 | 160.741 | 22.05 | 93.387 | -2500.076 | 33.12967 | 353.309 | 0 | 2.403 | 0 | 33.12662 | 4.0009 | 0.7972 | 0.3352 | 0.4058 | 0.33525 | 0.33525 | 0.592937
15.71 | 159.108 | 22.05 | 93.356 | -2500.076 | 33.1315 | 351.734 | 0 | 2.374 | 0 | 33.12967 | 3.9991 | 0.7983 | 0.3337 | 0.4058 | 0.33375 | 0.33375 | 0.590618
15.71333 | 157.445 | 22.05 | 93.31 | -2500.076 | 33.13272 | 350.097 | 0 | 2.344 | 0 | 33.1315 | 3.9972 | 0.7994 | 0.3322 | 0.4056 | 0.3322 | 0.3322 | 0.588194
15.71667 | 155.889 | 22.05 | 93.295 | -2500.076 | 33.13395 | 348.43 | 0 | 2.299 | 0 | 33.13272 | 3.9953 | 0.8005 | 0.3306 | 0.4054 | 0.33062 | 0.33062 | 0.585716
15.72 | 154.286 | 22.05 | 93.265 | -2500.076 | 33.13517 | 346.87 | 0 | 2.284 | 0 | 33.13395 | 3.9934 | 0.8016 | 0.3291 | 0.4054 | 0.32914 | 0.32914 | 0.583415
15.72333 | 152.715 | 22.05 | 93.265 | -2500.076 | 33.13578 | 345.264 | 0 | 2.254 | 0 | 33.13517 | 3.9915 | 0.8027 | 0.3276 | 0.4053 | 0.32761 | 0.32761 | 0.581034
15.72667 | 151.143 | 22.05 | 93.234 | -2500.076 | 33.13639 | 343.689 | 0 | 2.255 | 0 | 33.13578 | 3.9896 | 0.8038 | 0.3261 | 0.4052 | 0.32612 | 0.32612 | 0.578701
15.73 | 149.617 | 22.05 | 93.219 | -2500.076 | 33.13761 | 342.113 | 0 | 2.225 | 0 | 33.13639 | 3.9878 | 0.8049 | 0.3246 | 0.405 | 0.32463 | 0.32463 | 0.576365
15.73333 | 148.045 | 22.05 | 93.234 | -2500.076 | 33.13883 | 340.584 | 0 | 2.21 | 0 | 33.13761 | 3.9859 | 0.8059 | 0.3231 | 0.405 | 0.32317 | 0.32317 | 0.571763
15.73667 | 146.458 | 22.05 | 93.249 | -2500.076 | 33.14066 | 339.008 | 0 | 2.226 | 0 | 33.13883 | 3.984 | 0.807 | 0.3216 | 0.4049 | 0.32168 | 0.32168 | 0.571763
15.74 | 144.902 | 22.05 | 93.219 | -2500.076 | 33.14371 | 337.418 | 0 | 2.242 | 0 | 33.14066 | 3.9821 | 0.8081 | 0.3201 | 0.4047 | 0.32017 | 0.32017 | 0.569393
15.74333 | 143.391 | 22.05 | 93.188 | -2500.076 | 33.14737 | 335.858 | 0 | 2.212 | 0 | 33.14371 | 3.9803 | 0.8091 | 0.3187 | 0.4046 | 0.31869 | 0.31869 | 0.567072
15.74667 | 141.835 | 22.05 | 93.173 | -2500.076 | 33.15165 | 334.343 | 0 | 2.182 | 0 | 33.14737 | 3.9784 | 0.8102 | 0.3172 | 0.4045 | 0.31725 | 0.31725 | 0.564826
15.75 | 140.339 | 22.05 | 93.142 | -2500.076 | 33.15653 | 332.783 | 0 | 2.168 | 0 | 33.15165 | 3.9765 | 0.8112 | 0.3157 | 0.4043 | 0.31577 | 0.31577 | 0.562499
15.75333 | 138.89 | 22.05 | 93.112 | -2500.076 | 33.16141 | 331.284 | 0 | 2.138 | 0 | 33.15653 | 3.9746 | 0.8123 | 0.3143 | 0.4043 | 0.31435 | 0.31435 | 0.560273
15.75667 | 137.394 | 22.05 | 93.081 | -2500.076 | 33.16629 | 329.83 | 0 | 2.108 | 0 | 33.16141 | 3.9728 | 0.8133 | 0.3129 | 0.4042 | 0.31297 | 0.31297 | 0.558122
15.76 | 135.929 | 22.05 | 93.081 | -2500.076 | 33.1724 | 328.331 | 0 | 2.078 | 0 | 33.16629 | 3.9709 | 0.8144 | 0.3115 | 0.4041 | 0.31155 | 0.31155 | 0.55589
15.76333 | 134.48 | 22.05 | 93.081 | -2500.076 | 33.17789 | 326.863 | 0 | 2.079 | 0 | 33.1724 | 3.969 | 0.8154 | 0.3101 | 0.404 | 0.31015 | 0.31015 | 0.553708
15.76667 | 133.03 | 22.05 | 93.051 | -2500.076 | 33.18399 | 325.409 | 0 | 2.079 | 0 | 33.17789 | 3.9672 | 0.8164 | 0.3087 | 0.404 | 0.30877 | 0.30877 | 0.551549
15.77 | 131.535 | 22.05 | 93.02 | -2500.076 | 33.19071 | 323.956 | 0 | 2.05 | 0 | 33.18399 | 3.9653 | 0.8175 | 0.3074 | 0.4039 | 0.3074 | 0.3074 | 0.549387
15.77333 | 130.131 | 22.05 | 93.005 | -2500.076 | 33.19559 | 322.457 | 0 | 2.02 | 0 | 33.19071 | 3.9634 | 0.8185 | 0.3059 | 0.4038 | 0.30597 | 0.30597 | 0.547145
15.77667 | 128.697 | 22.05 | 92.959 | -2500.076 | 33.19925 | 321.049 | 0 | 2.005 | 0 | 33.19559 | 3.9616 | 0.8195 | 0.3046 | 0.4037 | 0.30464 | 0.30464 | 0.545056
15.78 | 127.247 | 22.05 | 92.914 | -2500.076 | 33.20292 | 319.611 | 0 | 1.96 | 0 | 33.19925 | 3.9597 | 0.8205 | 0.3032 | 0.4037 | 0.30327 | 0.30327 | 0.542912
15.78333 | 125.813 | 22.05 | 92.898 | -2500.076 | 33.20475 | 318.158 | 0 | 1.915 | 0 | 33.20292 | 3.9578 | 0.8215 | 0.3019 | 0.4035 | 0.30189 | 0.30189 | 0.54074
15.78667 | 124.424 | 22.05 | 92.898 | -2500.076 | 33.20658 | 316.72 | 0 | 1.9 | 0 | 33.20475 | 3.956 | 0.8225 | 0.3005 | 0.4034 | 0.30053 | 0.30053 | 0.538591
15.79 | 122.959 | 22.05 | 92.883 | -2500.076 | 33.21329 | 315.327 | 0 | 1.901 | 0 | 33.20658 | 3.9541 | 0.8235 | 0.2992 | 0.4034 | 0.29921 | 0.29921 | 0.536517
15.79333 | 121.57 | 22.05 | 92.868 | -2500.076 | 33.22367 | 313.859 | 0 | 1.886 | 0 | 33.21329 | 3.9523 | 0.8245 | 0.2978 | 0.4032 | 0.29781 | 0.29781 | 0.534311
15.79667 | 120.228 | 22.05 | 92.853 | -2500.076 | 33.23771 | 312.466 | 0 | 1.872 | 0 | 33.22367 | 3.9504 | 0.8255 | 0.2965 | 0.4032 | 0.29649 | 0.29649 | 0.532233
15.8 | 118.885 | 22.05 | 92.822 | -2500.076 | 33.25541 | 311.12 | 0 | 1.857 | 0 | 33.23771 | 3.9486 | 0.8265 | 0.2952 | 0.4032 | 0.29522 | 0.29522 | 0.53023
15.80333 | 117.542 | 22.05 | 92.807 | -2500.076 | 33.27494 | 309.773 | 0 | 1.827 | 0 | 33.25541 | 3.9467 | 0.8275 | 0.2939 | 0.4031 | 0.29394 | 0.29394 | 0.528224
15.80667 | 116.245 | 22.05 | 92.776 | -2500.076 | 33.29142 | 308.427 | 0 | 1.813 | 0 | 33.27494 | 3.9448 | 0.8284 | 0.2926 | 0.4031 | 0.29266 | 0.29266 | 0.526216
15.81 | 114.963 | 22.05 | 92.776 | -2500.076 | 33.30607 | 307.126 | 0 | 1.783 | 0 | 33.29142 | 3.943 | 0.8294 | 0.2914 | 0.4031 | 0.29143 | 0.29143 | 0.524284
15.81333 | 113.605 | 22.05 | 92.746 | -2500.076 | 33.31705 | 305.841 | 0 | 1.783 | 0 | 33.30607 | 3.9411 | 0.8304 | 0.2902 | 0.4031 | 0.29021 | 0.29021 | 0.522376
15.81667 | 112.217 | 22.05 | 92.73 | -2500.076 | 33.32499 | 304.479 | 0 | 1.754 | 0 | 33.31705 | 3.9393 | 0.8313 | 0.2889 | 0.4031 | 0.28891 | 0.28891 | 0.520335
15.82 | 110.889 | 22.05 | 92.715 | -2500.076 | 33.3311 | 303.086 | 0 | 1.739 | 0 | 33.32499 | 3.9374 | 0.8323 | 0.2876 | 0.4029 | 0.28759 | 0.28759 | 0.518239
15.82333 | 109.516 | 22.05 | 92.715 | -2500.076 | 33.33659 | 301.755 | 0 | 1.724 | 0 | 33.3311 | 3.9356 | 0.8332 | 0.2863 | 0.4029 | 0.28633 | 0.28633 | 0.51417
15.82667 | 108.066 | 22.05 | 92.669 | -2500.076 | 33.33964 | 300.378 | 0 | 1.725 | 0 | 33.33659 | 3.9337 | 0.8342 | 0.285 | 0.4027 | 0.28502 | 0.28502 | 0.511963
15.83 | 106.693 | 22.05 | 92.669 | -2500.076 | 33.34208 | 298.925 | 0 | 1.68 | 0 | 33.33964 | 3.9319 | 0.8351 | 0.2836 | 0.4025 | 0.28364 | 0.28364 | 0.509883
15.83333 | 105.35 | 22.05 | 92.654 | -2500.076 | 33.3433 | 297.548 | 0 | 1.68 | 0 | 33.34208 | 3.93 | 0.8361 | 0.2823 | 0.4024 | 0.28234 | 0.28234 | 0.509883
15.83667 | 103.977 | 22.05 | 92.624 | -2500.076 | 33.34269 | 296.201 | 0 | 1.666 | 0 | 33.3433 | 3.9282 | 0.837 | 0.281 | 0.4022 | 0.28106 | 0.28106 | 0.507853
15.84 | 102.588 | 22.05 | 92.578 | -2500.076 | 33.34147 | 294.824 | 0 | 1.636 | 0 | 33.34269 | 3.9263 | 0.838 | 0.2797 | 0.4021 | 0.27975 | 0.27975 | 0.505769
15.84333 | 101.26 | 22.05 | 92.563 | -2500.076 | 33.33964 | 293.432 | 0 | 1.591 | 0 | 33.34147 | 3.9245 | 0.8389 | 0.2784 | 0.4019 | 0.27843 | 0.27843 | 0.503656
15.84667 | 99.933 | 22.05 | 92.517 | -2500.076 | 33.33659 | 292.1 | 0 | 1.576 | 0 | 33.33964 | 3.9227 | 0.8398 | 0.2771 | 0.4018 | 0.27717 | 0.27717 | 0.501645
15.85 | 98.498 | 22.05 | 92.502 | -2500.076 | 33.33415 | 290.769 | 0 | 1.531 | 0 | 33.33659 | 3.9208 | 0.8407 | 0.2759 | 0.4016 | 0.27591 | 0.27591 | 0.499631
15.85333 | 97.125 | 22.05 | 92.471 | -2500.076 | 33.3311 | 289.331 | 0 | 1.517 | 0 | 33.33415 | 3.919 | 0.8416 | 0.2745 | 0.4013 | 0.27454 | 0.27454 | 0.497432
15.85667 | 95.782 | 22.05 | 92.441 | -2500.076 | 33.32682 | 287.954 | 0 | 1.487 | 0 | 33.3311 | 3.9171 | 0.8425 | 0.2732 | 0.4011 | 0.27323 | 0.27323 | 0.495335
15.86 | 94.378 | 22.05 | 92.395 | -2500.076 | 33.32255 | 286.607 | 0 | 1.457 | 0 | 33.32682 | 3.9153 | 0.8435 | 0.2719 | 0.4009 | 0.27196 | 0.27196 | 0.493288
15.86333 | 92.975 | 22.05 | 92.395 | -2500.076 | 33.31828 | 285.2 | 0 | 1.412 | 0 | 33.32255 | 3.9135 | 0.8444 | 0.2706 | 0.4007 | 0.27062 | 0.27062 | 0.491134
15.86667 | 91.632 | 22.05 | 92.349 | -2500.076 | 33.31339 | 283.792 | 0 | 1.412 | 0 | 33.31828 | 3.9116 | 0.8453 | 0.2693 | 0.4004 | 0.26929 | 0.26929 | 0.488977
15.87 | 90.274 | 22.05 | 92.318 | -2500.076 | 33.30851 | 282.446 | 0 | 1.367 | 0 | 33.31339 | 3.9098 | 0.8461 | 0.268 | 0.4002 | 0.26801 | 0.26801 | 0.486922
15.87333 | 88.885 | 22.05 | 92.318 | -2500.076 | 33.30363 | 281.084 | 0 | 1.337 | 0 | 33.30851 | 3.908 | 0.847 | 0.2667 | 0.3999 | 0.26672 | 0.26672 | 0.484839
15.87667 | 87.558 | 22.05 | 92.318 | -2500.076 | 33.29813 | 279.692 | 0 | 1.338 | 0 | 33.30363 | 3.9061 | 0.8479 | 0.2654 | 0.3996 | 0.26539 | 0.26539 | 0.482701
15.88 | 86.245 | 22.05 | 92.303 | -2500.076 | 33.29325 | 278.36 | 0 | 1.339 | 0 | 33.29813 | 3.9043 | 0.8488 | 0.2641 | 0.3994 | 0.26413 | 0.26413 | 0.480666
15.88333 | 84.902 | 22.05 | 92.288 | -2500.076 | 33.28837 | 277.044 | 0 | 1.324 | 0 | 33.29325 | 3.9025 | 0.8497 | 0.2629 | 0.3992 | 0.26288 | 0.26288 | 0.478654
15.88667 | 83.56 | 22.05 | 92.288 | -2500.076 | 33.2841 | 275.698 | 0 | 1.309 | 0 | 33.28837 | 3.9006 | 0.8505 | 0.2616 | 0.3989 | 0.2616 | 0.2616 | 0.476588
15.89 | 82.308 | 22.05 | 92.273 | -2500.076 | 33.27982 | 274.351 | 0 | 1.31 | 0 | 33.2841 | 3.8988 | 0.8514 | 0.2603 | 0.3987 | 0.26033 | 0.26033 | 0.474519
15.89333 | 80.966 | 22.05 | 92.273 | -2500.076 | 33.27616 | 273.096 | 0 | 1.295 | 0 | 33.27982 | 3.897 | 0.8523 | 0.2591 | 0.3985 | 0.25914 | 0.25914 | 0.472606
15.89667 | 79.608 | 22.05 | 92.257 | -2500.076 | 33.2725 | 271.75 | 0 | 1.296 | 0 | 33.27616 | 3.8951 | 0.8531 | 0.2578 | 0.3982 | 0.25786 | 0.25786 | 0.470532
15.9 | 78.326 | 22.05 | 92.242 | -2500.076 | 33.26945 | 270.388 | 0 | 1.282 | 0 | 33.2725 | 3.8933 | 0.854 | 0.2565 | 0.3979 | 0.25657 | 0.25657 | 0.468429
15.90333 | 76.998 | 22.05 | 92.196 | -2500.076 | 33.2664 | 269.102 | 0 | 1.267 | 0 | 33.26945 | 3.8915 | 0.8548 | 0.2553 | 0.3977 | 0.25535 | 0.25535 | 0.466457
15.90667 | 75.64 | 22.05 | 92.166 | -2500.076 | 33.26334 | 267.771 | 0 | 1.222 | 0 | 33.2664 | 3.8897 | 0.8557 | 0.2541 | 0.3974 | 0.25408 | 0.25408 | 0.464402
15.91 | 74.358 | 22.05 | 92.105 | -2500.076 | 33.26029 | 266.409 | 0 | 1.192 | 0 | 33.26334 | 3.8878 | 0.8565 | 0.2528 | 0.397 | 0.25279 | 0.25279 | 0.462292
15.91333 | 73.061 | 22.05 | 92.074 | -2500.076 | 33.25724 | 265.124 | 0 | 1.132 | 0 | 33.26029 | 3.886 | 0.8574 | 0.2515 | 0.3968 | 0.25157 | 0.25157 | 0.460312
15.91667 | 71.749 | 22.05 | 92.044 | -2500.076 | 33.25358 | 263.823 | 0 | 1.102 | 0 | 33.25724 | 3.8842 | 0.8582 | 0.2503 | 0.3965 | 0.25034 | 0.25034 | 0.458303
15.92 | 70.452 | 22.05 | 92.044 | -2500.076 | 33.24992 | 262.507 | 0 | 1.072 | 0 | 33.25358 | 3.8824 | 0.859 | 0.2491 | 0.3961 | 0.24909 | 0.24909 | 0.456265
15.92333 | 69.185 | 22.05 | 92.013 | -2500.076 | 33.24747 | 261.206 | 0 | 1.072 | 0 | 33.24992 | 3.8806 | 0.8599 | 0.2478 | 0.3958 | 0.24785 | 0.24785 | 0.454252
15.92667 | 67.919 | 22.05 | 91.998 | -2500.076 | 33.24503 | 259.936 | 0 | 1.043 | 0 | 33.24747 | 3.8787 | 0.8607 | 0.2466 | 0.3956 | 0.24665 | 0.24665 | 0.452289
15.93 | 66.668 | 22.05 | 91.968 | -2500.076 | 33.2432 | 258.666 | 0 | 1.028 | 0 | 33.24503 | 3.8769 | 0.8615 | 0.2454 | 0.3953 | 0.24544 | 0.24544 | 0.450324
15.93333 | 65.416 | 22.05 | 91.968 | -2500.076 | 33.24137 | 257.411 | 0 | 0.998 | 0 | 33.2432 | 3.8751 | 0.8623 | 0.2442 | 0.395 | 0.24425 | 0.24425 | 0.448383
15.93667 | 64.165 | 22.05 | 91.922 | -2500.076 | 33.23954 | 256.156 | 0 | 0.999 | 0 | 33.24137 | 3.8733 | 0.8631 | 0.243 | 0.3947 | 0.24306 | 0.24306 | 0.44644
15.94 | 62.853 | 22.05 | 91.922 | -2500.076 | 33.2371 | 254.901 | 0 | 0.954 | 0 | 33.23954 | 3.8715 | 0.8639 | 0.2418 | 0.3944 | 0.24187 | 0.24187 | 0.444494
15.94333 | 61.556 | 22.05 | 91.906 | -2500.076 | 33.23527 | 253.585 | 0 | 0.954 | 0 | 33.2371 | 3.8697 | 0.8647 | 0.2406 | 0.3941 | 0.24062 | 0.24062 | 0.44244
15.94667 | 60.305 | 22.05 | 91.922 | -2500.076 | 33.23405 | 252.284 | 0 | 0.94 | 0 | 33.23527 | 3.8679 | 0.8655 | 0.2394 | 0.3937 | 0.23939 | 0.23939 | 0.44041
15.95 | 59.069 | 22.05 | 91.861 | -2500.076 | 33.23283 | 251.029 | 0 | 0.956 | 0 | 33.23405 | 3.866 | 0.8663 | 0.2382 | 0.3934 | 0.2382 | 0.2382 | 0.438458
15.95333 | 57.817 | 22.05 | 91.845 | -2500.076 | 33.23222 | 249.789 | 0 | 0.895 | 0 | 33.23283 | 3.8642 | 0.8671 | 0.237 | 0.393 | 0.23702 | 0.23702 | 0.43653
15.95667 | 56.597 | 22.05 | 91.845 | -2500.076 | 33.23161 | 248.534 | 0 | 0.881 | 0 | 33.23222 | 3.8624 | 0.8679 | 0.2358 | 0.3927 | 0.23583 | 0.23583 | 0.434573
15.96 | 55.391 | 22.05 | 91.861 | -2500.076 | 33.231 | 247.31 | 0 | 0.881 | 0 | 33.23161 | 3.8606 | 0.8687 | 0.2346 | 0.3924 | 0.23467 | 0.23467 | 0.432667
15.96333 | 54.14 | 22.05 | 91.815 | -2500.076 | 33.22977 | 246.1 | 0 | 0.897 | 0 | 33.231 | 3.8588 | 0.8695 | 0.2335 | 0.3921 | 0.23352 | 0.23352 | 0.430786
15.96667 | 52.889 | 22.05 | 91.8 | -2500.076 | 33.22916 | 244.845 | 0 | 0.852 | 0 | 33.22977 | 3.857 | 0.8702 | 0.2323 | 0.3917 | 0.23233 | 0.23233 | 0.428822
15.97 | 51.668 | 22.05 | 91.769 | -2500.076 | 33.22794 | 243.59 | 0 | 0.837 | 0 | 33.22916 | 3.8552 | 0.871 | 0.2311 | 0.3914 | 0.23114 | 0.23114 | 0.426856
15.97333 | 50.462 | 22.05 | 91.739 | -2500.076 | 33.22733 | 242.366 | 0 | 0.808 | 0 | 33.22794 | 3.8534 | 0.8718 | 0.23 | 0.391 | 0.22998 | 0.22998 | 0.424941
15.97667 | 49.226 | 22.05 | 91.693 | -2500.076 | 33.22672 | 241.157 | 0 | 0.778 | 0 | 33.22733 | 3.8516 | 0.8725 | 0.2288 | 0.3907 | 0.22883 | 0.22883 | 0.423051
15.98 | 48.021 | 22.05 | 91.662 | -2500.076 | 33.22611 | 239.917 | 0 | 0.733 | 0 | 33.22672 | 3.8498 | 0.8733 | 0.2276 | 0.3903 | 0.22765 | 0.22765 | 0.421104
15.98333 | 46.846 | 22.05 | 91.662 | -2500.076 | 33.2255 | 238.708 | 0 | 0.703 | 0 | 33.22611 | 3.848 | 0.8741 | 0.2265 | 0.3899 | 0.22651 | 0.22651 | 0.41921
15.98667 | 45.625 | 22.05 | 91.662 | -2500.076 | 33.2255 | 237.529 | 0 | 0.703 | 0 | 33.2255 | 3.8462 | 0.8748 | 0.2254 | 0.3896 | 0.22539 | 0.22539 | 0.41544
15.99 | 44.389 | 22.05 | 91.617 | -2500.076 | 33.2255 | 236.305 | 0 | 0.704 | 0 | 33.2255 | 3.8444 | 0.8756 | 0.2242 | 0.3892 | 0.22423 | 0.22423 | 0.41544
15.99333 | 43.199 | 22.05 | 91.586 | -2500.076 | 33.22489 | 235.065 | 0 | 0.659 | 0 | 33.2255 | 3.8426 | 0.8763 | 0.223 | 0.3888 | 0.22305 | 0.22305 | 0.413485
15.99667 | 41.963 | 22.05 | 91.556 | -2500.076 | 33.22367 | 233.871 | 0 | 0.629 | 0 | 33.22489 | 3.8408 | 0.877 | 0.2219 | 0.3884 | 0.22192 | 0.22192 | 0.411608
16 | 40.712 | 22.05 | 91.525 | -2500.076 | 33.22306 | 232.631 | 0 | 0.599 | 0 | 33.22367 | 3.839 | 0.8778 | 0.2207 | 0.388 | 0.22074 | 0.22074 | 0.409649
16.00333 | 39.552 | 22.05 | 91.494 | -2500.076 | 33.22306 | 231.376 | 0 | 0.569 | 0 | 33.22306 | 3.8372 | 0.8785 | 0.2195 | 0.3875 | 0.21955 | 0.21955 | 0.40766
16.00667 | 38.392 | 22.05 | 91.464 | -2500.076 | 33.22367 | 230.213 | 0 | 0.539 | 0 | 33.22306 | 3.8354 | 0.8792 | 0.2184 | 0.3871 | 0.21844 | 0.21844 | 0.40583
16.01 | 37.202 | 22.05 | 91.433 | -2500.076 | 33.22489 | 229.049 | 0 | 0.51 | 0 | 33.22367 | 3.8336 | 0.88 | 0.2173 | 0.3867 | 0.21734 | 0.21734 | 0.403999
16.01333 | 36.058 | 22.05 | 91.433 | -2500.076 | 33.22733 | 227.855 | 0 | 0.48 | 0 | 33.22489 | 3.8318 | 0.8807 | 0.2162 | 0.3863 | 0.21621 | 0.21621 | 0.402111
16.01667 | 34.913 | 22.05 | 91.418 | -2500.076 | 33.22855 | 226.707 | 0 | 0.48 | 0 | 33.22733 | 3.83 | 0.8814 | 0.2151 | 0.386 | 0.21512 | 0.21512 | 0.400302
16.02 | 33.753 | 22.05 | 91.388 | -2500.076 | 33.22977 | 225.559 | 0 | 0.466 | 0 | 33.22855 | 3.8282 | 0.8821 | 0.214 | 0.3856 | 0.21403 | 0.21403 | 0.39849
16.02333 | 32.594 | 22.05 | 91.342 | -2500.076 | 33.22977 | 224.396 | 0 | 0.436 | 0 | 33.22977 | 3.8264 | 0.8828 | 0.2129 | 0.3852 | 0.21292 | 0.21292 | 0.39665
16.02667 | 31.434 | 22.05 | 91.327 | -2500.076 | 33.22916 | 223.232 | 0 | 0.391 | 0 | 33.22977 | 3.8246 | 0.8835 | 0.2118 | 0.3848 | 0.21182 | 0.21182 | 0.394807
16.03 | 30.305 | 22.05 | 91.296 | -2500.076 | 33.22794 | 222.069 | 0 | 0.376 | 0 | 33.22916 | 3.8229 | 0.8842 | 0.2107 | 0.3843 | 0.21072 | 0.21072 | 0.392963
16.03333 | 29.13 | 22.05 | 91.266 | -2500.076 | 33.22733 | 220.936 | 0 | 0.346 | 0 | 33.22794 | 3.8211 | 0.8849 | 0.2096 | 0.384 | 0.20964 | 0.20964 | 0.39117
16.03667 | 27.94 | 22.05 | 91.235 | -2500.076 | 33.22611 | 219.757 | 0 | 0.316 | 0 | 33.22733 | 3.8193 | 0.8856 | 0.2085 | 0.3835 | 0.20852 | 0.20852 | 0.389294
16.04 | 26.78 | 22.05 | 91.25 | -2500.076 | 33.22611 | 218.563 | 0 | 0.287 | 0 | 33.22611 | 3.8175 | 0.8863 | 0.2074 | 0.383 | 0.20739 | 0.20739 | 0.387389
16.04333 | 25.62 | 22.05 | 91.235 | -2500.076 | 33.22733 | 217.4 | 0 | 0.302 | 0 | 33.22611 | 3.8157 | 0.887 | 0.2063 | 0.3825 | 0.20629 | 0.20629 | 0.385536
16.04667 | 24.43 | 22.05 | 91.189 | -2500.076 | 33.22794 | 216.236 | 0 | 0.288 | 0 | 33.22733 | 3.8139 | 0.8877 | 0.2052 | 0.382 | 0.20518 | 0.20518 | 0.38368
16.05 | 23.286 | 22.05 | 91.189 | -2500.076 | 33.22916 | 215.042 | 0 | 0.243 | 0 | 33.22794 | 3.8121 | 0.8884 | 0.204 | 0.3815 | 0.20405 | 0.20405 | 0.381769
16.05333 | 22.172 | 22.05 | 91.189 | -2500.076 | 33.23038 | 213.894 | 0 | 0.243 | 0 | 33.22916 | 3.8104 | 0.889 | 0.2029 | 0.381 | 0.20296 | 0.20296 | 0.379936
16.05667 | 21.043 | 22.05 | 91.159 | -2500.076 | 33.231 | 212.777 | 0 | 0.244 | 0 | 33.23038 | 3.8086 | 0.8897 | 0.2019 | 0.3806 | 0.2019 | 0.2019 | 0.378155
16.06 | 19.898 | 22.05 | 91.159 | -2500.076 | 33.231 | 211.644 | 0 | 0.214 | 0 | 33.231 | 3.8068 | 0.8904 | 0.2008 | 0.3801 | 0.20082 | 0.20082 | 0.376346
16.06333 | 18.815 | 22.05 | 91.128 | -2500.076 | 33.23222 | 210.496 | 0 | 0.215 | 0 | 33.231 | 3.805 | 0.891 | 0.1997 | 0.3796 | 0.19974 | 0.19974 | 0.374507
16.06667 | 17.716 | 22.05 | 91.082 | -2500.076 | 33.23283 | 209.408 | 0 | 0.185 | 0 | 33.23222 | 3.8033 | 0.8917 | 0.1987 | 0.3792 | 0.1987 | 0.1987 | 0.372774
16.07 | 16.541 | 22.05 | 91.082 | -2500.076 | 33.23283 | 208.306 | 0 | 0.14 | 0 | 33.23283 | 3.8015 | 0.8924 | 0.1976 | 0.3787 | 0.19766 | 0.19766 | 0.369113
16.07333 | 15.427 | 22.05 | 91.067 | -2500.076 | 33.23283 | 207.127 | 0 | 0.14 | 0 | 33.23283 | 3.7997 | 0.893 | 0.1965 | 0.3781 | 0.19654 | 0.19654 | 0.369113
16.07667 | 14.328 | 22.05 | 91.021 | -2500.076 | 33.23283 | 206.01 | 0 | 0.126 | 0 | 33.23283 | 3.7979 | 0.8937 | 0.1955 | 0.3776 | 0.19548 | 0.19548 | 0.36732
16.08 | 13.153 | 22.05 | 91.052 | -2500.076 | 33.23161 | 204.907 | 0 | 0.081 | 0 | 33.23283 | 3.7962 | 0.8943 | 0.1944 | 0.3771 | 0.19443 | 0.19443 | 0.365553
16.08333 | 12.009 | 22.05 | 91.067 | -2500.076 | 33.231 | 203.729 | 0 | 0.112 | 0 | 33.23161 | 3.7944 | 0.895 | 0.1933 | 0.3765 | 0.19331 | 0.19331 | 0.363646
16.08667 | 10.941 | 22.05 | 91.037 | -2500.076 | 33.231 | 202.58 | 0 | 0.128 | 0 | 33.231 | 3.7926 | 0.8956 | 0.1922 | 0.3759 | 0.19222 | 0.19222 | 0.361793
16.09 | 9.842 | 22.05 | 91.037 | -2500.076 | 33.23038 | 201.508 | 0 | 0.098 | 0 | 33.231 | 3.7908 | 0.8962 | 0.1912 | 0.3754 | 0.19121 | 0.19121 | 0.360073
16.09333 | 8.728 | 22.05 | 91.052 | -2500.076 | 33.23038 | 200.406 | 0 | 0.099 | 0 | 33.23038 | 3.7891 | 0.8969 | 0.1901 | 0.3749 | 0.19016 | 0.19016 | 0.358297
16.09667 | 7.645 | 22.05 | 91.052 | -2500.076 | 33.231 | 199.288 | 0 | 0.115 | 0 | 33.23038 | 3.7873 | 0.8975 | 0.1891 | 0.3743 | 0.1891 | 0.1891 | 0.356492
16.1 | 6.561 | 22.05 | 91.006 | -2500.076 | 33.22977 | 198.201 | 0 | 0.115 | 0 | 33.231 | 3.7855 | 0.8981 | 0.188 | 0.3738 | 0.18807 | 0.18807 | 0.354739
16.10333 | 5.417 | 22.05 | 90.976 | -2500.076 | 33.22855 | 197.114 | 0 | 0.07 | 0 | 33.22977 | 3.7838 | 0.8988 | 0.187 | 0.3733 | 0.18704 | 0.18704 | 0.352984
16.10667 | 4.318 | 22.05 | 90.991 | -2500.076 | 33.22794 | 195.966 | 0 | 0.04 | 0 | 33.22855 | 3.782 | 0.8994 | 0.1859 | 0.3726 | 0.18595 | 0.18595 | 0.351118
16.11 | 3.25 | 22.05 | 90.945 | -2500.076 | 33.22611 | 194.864 | 0 | 0.056 | 0 | 33.22794 | 3.7802 | 0.9 | 0.1849 | 0.372 | 0.1849 | 0.1849 | 0.349331
16.11333 | 2.152 | 22.05 | 90.869 | -2500.076 | 33.22367 | 193.792 | 0 | 0.011 | 0 | 33.22611 | 3.7785 | 0.9006 | 0.1839 | 0.3715 | 0.18389 | 0.18389 | 0.347598
16.11667 | 1.083 | 22.05 | 90.854 | -2500.076 | 33.22184 | 192.689 | 0 | -0.065 | 0 | 33.22367 | 3.7767 | 0.9012 | 0.1828 | 0.3709 | 0.18284 | 0.18284 | 0.345807
16.12 | 0.031 | 22.05 | 90.823 | -2500.076 | 33.21939 | 191.617 | 0 | -0.079 | 0 | 33.22184 | 3.7749 | 0.9018 | 0.1818 | 0.3703 | 0.18182 | 0.18182 | 0.344069
16.12333 | -1.068 | 22.05 | 90.747 | -2500.076 | 33.21695 | 190.561 | 0 | -0.109 | 0 | 33.21939 | 3.7732 | 0.9024 | 0.1808 | 0.3698 | 0.18082 | 0.18082 | 0.342357
16.12667 | -2.182 | 22.05 | 90.747 | -2500.076 | 33.21512 | 189.458 | 0 | -0.185 | 0 | 33.21695 | 3.7714 | 0.903 | 0.1798 | 0.3691 | 0.17977 | 0.17977 | 0.340561
16.13 | -3.25 | 22.05 | 90.747 | -2500.076 | 33.2139 | 188.341 | 0 | -0.184 | 0 | 33.21512 | 3.7697 | 0.9036 | 0.1787 | 0.3684 | 0.17871 | 0.17871 | 0.338734
16.13333 | -4.303 | 22.05 | 90.732 | -2500.076 | 33.21329 | 187.269 | 0 | -0.183 | 0 | 33.2139 | 3.7679 | 0.9042 | 0.1777 | 0.3678 | 0.1777 | 0.1777 | 0.335268
16.13667 | -5.341 | 22.05 | 90.747 | -2500.076 | 33.21268 | 186.212 | 0 | -0.198 | 0 | 33.21329 | 3.7662 | 0.9048 | 0.1767 | 0.3672 | 0.17669 | 0.17669 | 0.335268
16.14 | -6.455 | 22.05 | 90.762 | -2500.076 | 33.21268 | 185.171 | 0 | -0.182 | 0 | 33.21268 | 3.7644 | 0.9054 | 0.1757 | 0.3667 | 0.17571 | 0.17571 | 0.333574
16.14333 | -7.447 | 22.05 | 90.747 | -2500.076 | 33.21268 | 184.053 | 0 | -0.166 | 0 | 33.21268 | 3.7626 | 0.906 | 0.1746 | 0.3659 | 0.17464 | 0.17464 | 0.331739
16.14667 | -8.484 | 22.05 | 90.762 | -2500.076 | 33.21268 | 183.058 | 0 | -0.181 | 0 | 33.21268 | 3.7609 | 0.9065 | 0.1737 | 0.3654 | 0.1737 | 0.1737 | 0.330123
16.15 | -9.552 | 22.05 | 90.777 | -2500.076 | 33.21268 | 182.016 | 0 | -0.165 | 0 | 33.21268 | 3.7591 | 0.9071 | 0.1727 | 0.3648 | 0.17271 | 0.17271 | 0.328422
16.15333 | -10.59 | 22.05 | 90.762 | -2500.076 | 33.2139 | 180.944 | 0 | -0.149 | 0 | 33.21268 | 3.7574 | 0.9077 | 0.1717 | 0.3641 | 0.17169 | 0.17169 | 0.326665
16.15667 | -11.551 | 22.05 | 90.747 | -2500.076 | 33.2139 | 179.903 | 0 | -0.164 | 0 | 33.2139 | 3.7556 | 0.9083 | 0.1707 | 0.3635 | 0.17071 | 0.17071 | 0.32496
16.16 | -12.604 | 22.05 | 90.762 | -2500.076 | 33.21329 | 178.938 | 0 | -0.178 | 0 | 33.2139 | 3.7539 | 0.9088 | 0.1698 | 0.363 | 0.16979 | 0.16979 | 0.323391
16.16333 | -13.627 | 22.05 | 90.762 | -2500.076 | 33.21268 | 177.881 | 0 | -0.162 | 0 | 33.21329 | 3.7521 | 0.9094 | 0.1688 | 0.3623 | 0.16879 | 0.16879 | 0.321655
16.16667 | -14.618 | 22.05 | 90.747 | -2500.076 | 33.21207 | 176.855 | 0 | -0.162 | 0 | 33.21268 | 3.7504 | 0.91 | 0.1678 | 0.3617 | 0.16781 | 0.16781 | 0.319972
16.17 | -15.61 | 22.05 | 90.732 | -2500.076 | 33.21085 | 175.86 | 0 | -0.176 | 0 | 33.21207 | 3.7486 | 0.9105 | 0.1669 | 0.3611 | 0.16687 | 0.16687 | 0.318343
16.17333 | -16.648 | 22.05 | 90.716 | -2500.076 | 33.20963 | 174.864 | 0 | -0.191 | 0 | 33.21085 | 3.7469 | 0.9111 | 0.1659 | 0.3605 | 0.16593 | 0.16593 | 0.316712
16.17667 | -17.609 | 22.05 | 90.701 | -2500.076 | 33.20902 | 173.823 | 0 | -0.206 | 0 | 33.20963 | 3.7451 | 0.9116 | 0.1649 | 0.3598 | 0.16494 | 0.16494 | 0.314995
16.18 | -18.586 | 22.05 | 90.716 | -2500.076 | 33.20841 | 172.858 | 0 | -0.22 | 0 | 33.20902 | 3.7434 | 0.9122 | 0.164 | 0.3592 | 0.16402 | 0.16402 | 0.313415
16.18333 | -19.623 | 22.05 | 90.67 | -2500.076 | 33.2078 | 171.877 | 0 | -0.204 | 0 | 33.20841 | 3.7417 | 0.9127 | 0.1631 | 0.3586 | 0.16309 | 0.16309 | 0.311806
16.18667 | -20.631 | 22.05 | 90.655 | -2500.076 | 33.20719 | 170.836 | 0 | -0.249 | 0 | 33.2078 | 3.7399 | 0.9132 | 0.1621 | 0.3579 | 0.1621 | 0.1621 | 0.310084
16.19 | -21.592 | 22.05 | 90.64 | -2500.076 | 33.20719 | 169.825 | 0 | -0.264 | 0 | 33.20719 | 3.7382 | 0.9138 | 0.1611 | 0.3572 | 0.16114 | 0.16114 | 0.306828
16.19333 | -22.629 | 22.05 | 90.655 | -2500.076 | 33.20719 | 168.86 | 0 | -0.279 | 0 | 33.20719 | 3.7364 | 0.9143 | 0.1602 | 0.3566 | 0.16023 | 0.16023 | 0.306828
16.19667 | -23.637 | 22.05 | 90.609 | -2500.076 | 33.20719 | 167.819 | 0 | -0.263 | 0 | 33.20719 | 3.7347 | 0.9148 | 0.1592 | 0.3558 | 0.15924 | 0.15924 | 0.305101
16.2 | -24.583 | 22.05 | 90.609 | -2500.076 | 33.20719 | 166.808 | 0 | -0.308 | 0 | 33.20719 | 3.7329 | 0.9154 | 0.1583 | 0.3551 | 0.15828 | 0.15828 | 0.303427
16.20333 | -25.529 | 22.05 | 90.609 | -2500.076 | 33.20719 | 165.858 | 0 | -0.307 | 0 | 33.20719 | 3.7312 | 0.9159 | 0.1574 | 0.3545 | 0.15738 | 0.15738 | 0.301861
16.20667 | -26.505 | 22.05 | 90.625 | -2500.076 | 33.20719 | 164.908 | 0 | -0.306 | 0 | 33.20719 | 3.7295 | 0.9164 | 0.1565 | 0.3539 | 0.15648 | 0.15648 | 0.300295
16.21 | -27.451 | 22.05 | 90.579 | -2500.076 | 33.20719 | 163.928 | 0 | -0.291 | 0 | 33.20719 | 3.7277 | 0.9169 | 0.1555 | 0.3532 | 0.15555 | 0.15555 | 0.29867
16.21333 | -28.367 | 22.05 | 90.564 | -2500.076 | 33.20719 | 162.978 | 0 | -0.336 | 0 | 33.20719 | 3.726 | 0.9174 | 0.1546 | 0.3526 | 0.15465 | 0.15465 | 0.2971
16.21667 | -29.344 | 22.05 | 90.564 | -2500.076 | 33.20719 | 162.059 | 0 | -0.35 | 0 | 33.20719 | 3.7243 | 0.918 | 0.1538 | 0.352 | 0.15377 | 0.15377 | 0.295583
16.22 | -30.335 | 22.05 | 90.548 | -2500.076 | 33.20719 | 161.079 | 0 | -0.35 | 0 | 33.20719 | 3.7225 | 0.9185 | 0.1528 | 0.3512 | 0.15284 | 0.15284 | 0.293954
16.22333 | -31.266 | 22.05 | 90.487 | -2500.076 | 33.2078 | 160.083 | 0 | -0.364 | 0 | 33.20719 | 3.7208 | 0.919 | 0.1519 | 0.3505 | 0.1519 | 0.1519 | 0.292294
16.22667 | -32.197 | 22.05 | 90.472 | -2500.076 | 33.20963 | 159.148 | 0 | -0.425 | 0 | 33.2078 | 3.7191 | 0.9195 | 0.151 | 0.3498 | 0.15101 | 0.15101 | 0.290744
16.23 | -33.158 | 22.05 | 90.457 | -2500.076 | 33.21207 | 158.214 | 0 | -0.439 | 0 | 33.20963 | 3.7173 | 0.92 | 0.1501 | 0.3491 | 0.15013 | 0.15013 | 0.289193
16.23333 | -34.089 | 22.05 | 90.457 | -2500.076 | 33.21513 | 157.249 | 0 | -0.454 | 0 | 33.21207 | 3.7156 | 0.9205 | 0.1492 | 0.3484 | 0.14921 | 0.14921 | 0.287583
16.23667 | -34.989 | 22.05 | 90.457 | -2500.076 | 33.21818 | 156.314 | 0 | -0.453 | 0 | 33.21513 | 3.7139 | 0.921 | 0.1483 | 0.3477 | 0.14832 | 0.14832 | 0.284527
16.24 | -35.951 | 22.05 | 90.457 | -2500.076 | 33.22001 | 155.41 | 0 | -0.453 | 0 | 33.21818 | 3.7122 | 0.9215 | 0.1475 | 0.3471 | 0.14747 | 0.14747 | 0.284527
16.24333 | -36.897 | 22.05 | 90.457 | -2500.076 | 33.22062 | 154.445 | 0 | -0.452 | 0 | 33.22001 | 3.7104 | 0.922 | 0.1465 | 0.3463 | 0.14655 | 0.14655 | 0.282913
16.24667 | -37.782 | 22.05 | 90.442 | -2500.076 | 33.22001 | 153.495 | 0 | -0.451 | 0 | 33.22062 | 3.7087 | 0.9224 | 0.1456 | 0.3455 | 0.14565 | 0.14565 | 0.281324
16.25 | -38.713 | 22.05 | 90.411 | -2500.076 | 33.21818 | 152.607 | 0 | -0.466 | 0 | 33.22001 | 3.707 | 0.9229 | 0.1448 | 0.3449 | 0.14481 | 0.14481 | 0.279846
16.25333 | -39.689 | 22.05 | 90.396 | -2500.076 | 33.21634 | 151.672 | 0 | -0.496 | 0 | 33.21818 | 3.7052 | 0.9234 | 0.1439 | 0.3442 | 0.14392 | 0.14392 | 0.278282
16.25667 | -40.544 | 22.05 | 90.396 | -2500.076 | 33.21573 | 150.692 | 0 | -0.51 | 0 | 33.21634 | 3.7035 | 0.9239 | 0.143 | 0.3433 | 0.14299 | 0.14299 | 0.276632
16.26 | -41.444 | 22.05 | 90.365 | -2500.076 | 33.21451 | 149.833 | 0 | -0.51 | 0 | 33.21573 | 3.7018 | 0.9244 | 0.1422 | 0.3427 | 0.14217 | 0.14217 | 0.275204
16.26333 | -42.405 | 22.05 | 90.35 | -2500.076 | 33.2139 | 148.929 | 0 | -0.54 | 0 | 33.21451 | 3.7001 | 0.9248 | 0.1413 | 0.342 | 0.14132 | 0.14132 | 0.273691
16.26667 | -43.275 | 22.05 | 90.335 | -2500.076 | 33.21329 | 147.964 | 0 | -0.554 | 0 | 33.2139 | 3.6984 | 0.9253 | 0.1404 | 0.3411 | 0.1404 | 0.1404 | 0.272064
16.27 | -44.115 | 22.05 | 90.32 | -2500.076 | 33.21329 | 147.091 | 0 | -0.569 | 0 | 33.21329 | 3.6966 | 0.9258 | 0.1396 | 0.3404 | 0.13957 | 0.13957 | 0.270603
16.27333 | -45.015 | 22.05 | 90.304 | -2500.076 | 33.21268 | 146.248 | 0 | -0.583 | 0 | 33.21329 | 3.6949 | 0.9262 | 0.1388 | 0.3398 | 0.13877 | 0.13877 | 0.269197
16.27667 | -45.9 | 22.05 | 90.289 | -2500.076 | 33.21268 | 145.344 | 0 | -0.598 | 0 | 33.21268 | 3.6932 | 0.9267 | 0.1379 | 0.3391 | 0.13791 | 0.13791 | 0.267677
16.28 | -46.739 | 22.05 | 90.258 | -2500.076 | 33.21207 | 144.455 | 0 | -0.613 | 0 | 33.21268 | 3.6915 | 0.9271 | 0.1371 | 0.3383 | 0.13707 | 0.13707 | 0.266183
16.28333 | -47.594 | 22.05 | 90.258 | -2500.076 | 33.21207 | 143.612 | 0 | -0.642 | 0 | 33.21207 | 3.6898 | 0.9276 | 0.1363 | 0.3377 | 0.13627 | 0.13627 | 0.263331
16.28667 | -48.479 | 22.05 | 90.258 | -2500.076 | 33.21146 | 142.754 | 0 | -0.642 | 0 | 33.21207 | 3.6881 | 0.928 | 0.1354 | 0.337 | 0.13546 | 0.13546 | 0.263331
16.29 | -49.364 | 22.05 | 90.289 | -2500.076 | 33.21146 | 141.865 | 0 | -0.641 | 0 | 33.21146 | 3.6863 | 0.9285 | 0.1346 | 0.3362 | 0.13461 | 0.13461 | 0.261832
16.29333 | -50.188 | 22.05 | 90.304 | -2500.076 | 33.21207 | 140.976 | 0 | -0.61 | 0 | 33.21146 | 3.6846 | 0.9289 | 0.1338 | 0.3354 | 0.13377 | 0.13377 | 0.260332
16.29667 | -51.073 | 22.05 | 90.32 | -2500.076 | 33.21391 | 140.149 | 0 | -0.594 | 0 | 33.21207 | 3.6829 | 0.9294 | 0.133 | 0.3348 | 0.13298 | 0.13298 | 0.258942
16.3 | -51.943 | 22.05 | 90.335 | -2500.076 | 33.21695 | 139.26 | 0 | -0.578 | 0 | 33.21391 | 3.6812 | 0.9298 | 0.1321 | 0.334 | 0.13214 | 0.13214 | 0.257438
16.30333 | -52.751 | 22.05 | 90.335 | -2500.076 | 33.22062 | 138.386 | 0 | -0.562 | 0 | 33.21695 | 3.6795 | 0.9303 | 0.1313 | 0.3332 | 0.13131 | 0.13131 | 0.255961
16.30667 | -53.575 | 22.05 | 90.32 | -2500.076 | 33.22428 | 137.574 | 0 | -0.562 | 0 | 33.22062 | 3.6778 | 0.9307 | 0.1305 | 0.3325 | 0.13054 | 0.13054 | 0.254595
16.31 | -54.43 | 22.05 | 90.335 | -2500.076 | 33.22672 | 136.746 | 0 | -0.576 | 0 | 33.22428 | 3.6761 | 0.9311 | 0.1297 | 0.3318 | 0.12976 | 0.12976 | 0.253199
16.31333 | -55.223 | 22.05 | 90.335 | -2500.076 | 33.22916 | 135.888 | 0 | -0.56 | 0 | 33.22672 | 3.6744 | 0.9316 | 0.1289 | 0.3311 | 0.12894 | 0.12894 | 0.251745
16.31667 | -56.001 | 22.05 | 90.335 | -2500.076 | 33.22977 | 135.091 | 0 | -0.56 | 0 | 33.22916 | 3.6727 | 0.932 | 0.1282 | 0.3304 | 0.12818 | 0.12818 | 0.250402
16.32 | -56.856 | 22.05 | 90.304 | -2500.076 | 33.22916 | 134.309 | 0 | -0.559 | 0 | 33.22977 | 3.671 | 0.9324 | 0.1274 | 0.3298 | 0.12744 | 0.12744 | 0.249087
16.32333 | -57.695 | 22.05 | 90.304 | -2500.076 | 33.22672 | 133.45 | 0 | -0.589 | 0 | 33.22916 | 3.6693 | 0.9328 | 0.1266 | 0.329 | 0.12663 | 0.12663 | 0.246195
16.32667 | -58.489 | 22.05 | 90.274 | -2500.076 | 33.22306 | 132.607 | 0 | -0.588 | 0 | 33.22672 | 3.6675 | 0.9332 | 0.1258 | 0.3282 | 0.12583 | 0.12583 | 0.246195
16.33 | -59.328 | 22.05 | 90.289 | -2500.076 | 33.21879 | 131.81 | 0 | -0.618 | 0 | 33.22306 | 3.6658 | 0.9337 | 0.1251 | 0.3275 | 0.12507 | 0.12507 | 0.244847
16.33333 | -60.213 | 22.05 | 90.258 | -2500.076 | 33.21452 | 130.967 | 0 | -0.602 | 0 | 33.21879 | 3.6641 | 0.9341 | 0.1243 | 0.3267 | 0.12427 | 0.12427 | 0.243411
16.33667 | -61.007 | 22.05 | 90.258 | -2500.076 | 33.21085 | 130.078 | 0 | -0.632 | 0 | 33.21452 | 3.6624 | 0.9345 | 0.1234 | 0.3257 | 0.12343 | 0.12343 | 0.241889
16.34 | -61.83 | 22.05 | 90.243 | -2500.076 | 33.2078 | 129.281 | 0 | -0.631 | 0 | 33.21085 | 3.6607 | 0.9349 | 0.1227 | 0.325 | 0.12267 | 0.12267 | 0.240536
16.34333 | -62.7 | 22.05 | 90.258 | -2500.076 | 33.20597 | 128.453 | 0 | -0.646 | 0 | 33.2078 | 3.659 | 0.9353 | 0.1219 | 0.3242 | 0.12189 | 0.12189 | 0.239124
16.34667 | -63.509 | 22.05 | 90.258 | -2500.076 | 33.20475 | 127.58 | 0 | -0.63 | 0 | 33.20597 | 3.6573 | 0.9357 | 0.121 | 0.3232 | 0.12106 | 0.12106 | 0.237625
16.35 | -64.318 | 22.05 | 90.274 | -2500.076 | 33.20414 | 126.768 | 0 | -0.629 | 0 | 33.20475 | 3.6556 | 0.9361 | 0.1203 | 0.3224 | 0.12029 | 0.12029 | 0.236238
16.35333 | -65.096 | 22.05 | 90.289 | -2500.076 | 33.20292 | 125.955 | 0 | -0.613 | 0 | 33.20414 | 3.6539 | 0.9365 | 0.1195 | 0.3216 | 0.11952 | 0.11952 | 0.23485
16.35667 | -65.874 | 22.05 | 90.289 | -2500.076 | 33.20231 | 125.173 | 0 | -0.598 | 0 | 33.20292 | 3.6523 | 0.9369 | 0.1188 | 0.3209 | 0.11877 | 0.11877 | 0.233517
16.36 | -66.637 | 22.05 | 90.274 | -2500.076 | 33.20231 | 124.391 | 0 | -0.597 | 0 | 33.20231 | 3.6506 | 0.9373 | 0.118 | 0.3201 | 0.11803 | 0.11803 | 0.230875
16.36333 | -67.4 | 22.05 | 90.243 | -2500.076 | 33.20231 | 123.624 | 0 | -0.612 | 0 | 33.20231 | 3.6489 | 0.9377 | 0.1173 | 0.3194 | 0.1173 | 0.1173 | 0.230875
16.36667 | -68.163 | 22.05 | 90.243 | -2500.076 | 33.2017 | 122.858 | 0 | -0.641 | 0 | 33.20231 | 3.6472 | 0.9381 | 0.1166 | 0.3187 | 0.11658 | 0.11658 | 0.229566
16.37 | -68.972 | 22.05 | 90.243 | -2500.076 | 33.2017 | 122.091 | 0 | -0.641 | 0 | 33.2017 | 3.6455 | 0.9385 | 0.1158 | 0.3179 | 0.11585 | 0.11585 | 0.228256
16.37333 | -69.72 | 22.05 | 90.213 | -2500.076 | 33.2017 | 121.279 | 0 | -0.64 | 0 | 33.2017 | 3.6438 | 0.9388 | 0.1151 | 0.317 | 0.11508 | 0.11508 | 0.226858
16.37667 | -70.467 | 22.05 | 90.197 | -2500.076 | 33.20231 | 120.527 | 0 | -0.67 | 0 | 33.2017 | 3.6421 | 0.9392 | 0.1144 | 0.3163 | 0.11437 | 0.11437 | 0.225573
16.38 | -71.215 | 22.05 | 90.182 | -2500.076 | 33.20231 | 119.776 | 0 | -0.685 | 0 | 33.20231 | 3.6404 | 0.9396 | 0.1136 | 0.3155 | 0.11365 | 0.11365 | 0.224287
16.38333 | -71.932 | 22.05 | 90.197 | -2500.076 | 33.20292 | 119.024 | 0 | -0.699 | 0 | 33.20231 | 3.6387 | 0.94 | 0.1129 | 0.3148 | 0.11294 | 0.11294 | 0.222999
16.38667 | -72.665 | 22.05 | 90.197 | -2500.076 | 33.20353 | 118.303 | 0 | -0.683 | 0 | 33.20292 | 3.637 | 0.9404 | 0.1122 | 0.3141 | 0.11226 | 0.11226 | 0.221767
16.39 | -73.382 | 22.05 | 90.197 | -2500.076 | 33.20414 | 117.567 | 0 | -0.683 | 0 | 33.20353 | 3.6353 | 0.9407 | 0.1115 | 0.3134 | 0.11156 | 0.11156 | 0.220505
16.39333 | -74.129 | 22.05 | 90.182 | -2500.076 | 33.20475 | 116.846 | 0 | -0.682 | 0 | 33.20414 | 3.6337 | 0.9411 | 0.1109 | 0.3126 | 0.11087 | 0.11087 | 0.21927
16.39667 | -74.847 | 22.05 | 90.182 | -2500.076 | 33.20475 | 116.095 | 0 | -0.697 | 0 | 33.20475 | 3.632 | 0.9415 | 0.1101 | 0.3118 | 0.11016 | 0.11016 | 0.216739
16.4 | -75.549 | 22.05 | 90.167 | -2500.076 | 33.20475 | 115.374 | 0 | -0.696 | 0 | 33.20475 | 3.6303 | 0.9418 | 0.1095 | 0.3111 | 0.10948 | 0.10948 | 0.216739
16.40333 | -76.266 | 22.05 | 90.167 | -2500.076 | 33.20536 | 114.668 | 0 | -0.711 | 0 | 33.20475 | 3.6286 | 0.9422 | 0.1088 | 0.3104 | 0.10881 | 0.10881 | 0.215528
16.40667 | -76.968 | 22.05 | 90.182 | -2500.076 | 33.20597 | 113.947 | 0 | -0.71 | 0 | 33.20536 | 3.6269 | 0.9426 | 0.1081 | 0.3097 | 0.10812 | 0.10812 | 0.214288
16.41 | -77.654 | 22.05 | 90.197 | -2500.076 | 33.20597 | 113.242 | 0 | -0.694 | 0 | 33.20597 | 3.6252 | 0.9429 | 0.1074 | 0.3089 | 0.10745 | 0.10745 | 0.213074
16.41333 | -78.372 | 22.05 | 90.228 | -2500.076 | 33.20658 | 112.551 | 0 | -0.678 | 0 | 33.20597 | 3.6236 | 0.9433 | 0.1068 | 0.3082 | 0.1068 | 0.1068 | 0.211889
16.41667 | -79.119 | 22.05 | 90.197 | -2500.076 | 33.20719 | 111.83 | 0 | -0.647 | 0 | 33.20658 | 3.6219 | 0.9436 | 0.1061 | 0.3074 | 0.10611 | 0.10611 | 0.210644
16.42 | -79.806 | 22.05 | 90.152 | -2500.076 | 33.20719 | 111.079 | 0 | -0.677 | 0 | 33.20719 | 3.6202 | 0.944 | 0.1054 | 0.3066 | 0.1054 | 0.1054 | 0.20934
16.42333 | -80.508 | 22.05 | 90.136 | -2500.076 | 33.20719 | 110.389 | 0 | -0.722 | 0 | 33.20719 | 3.6185 | 0.9443 | 0.1047 | 0.3058 | 0.10475 | 0.10475 | 0.20815
16.42667 | -81.194 | 22.05 | 90.121 | -2500.076 | 33.20719 | 109.683 | 0 | -0.736 | 0 | 33.20719 | 3.6168 | 0.9447 | 0.1041 | 0.3051 | 0.10408 | 0.10408 | 0.20693
16.43 | -81.896 | 22.05 | 90.091 | -2500.076 | 33.20658 | 108.992 | 0 | -0.751 | 0 | 33.20719 | 3.6152 | 0.945 | 0.1034 | 0.3043 | 0.10342 | 0.10342 | 0.204514
16.43333 | -82.522 | 22.05 | 90.106 | -2500.076 | 33.20597 | 108.287 | 0 | -0.781 | 0 | 33.20658 | 3.6135 | 0.9454 | 0.1027 | 0.3035 | 0.10275 | 0.10275 | 0.204514
16.43667 | -83.193 | 22.05 | 90.121 | -2500.076 | 33.20536 | 107.657 | 0 | -0.765 | 0 | 33.20597 | 3.6118 | 0.9457 | 0.1021 | 0.3029 | 0.10215 | 0.10215 | 0.203434
16.44 | -83.926 | 22.05 | 90.121 | -2500.076 | 33.20475 | 106.982 | 0 | -0.749 | 0 | 33.20536 | 3.6102 | 0.946 | 0.1015 | 0.3022 | 0.10151 | 0.10151 | 0.202266
16.44333 | -84.597 | 22.05 | 90.106 | -2500.076 | 33.20414 | 106.246 | 0 | -0.748 | 0 | 33.20475 | 3.6085 | 0.9464 | 0.1008 | 0.3013 | 0.10082 | 0.10082 | 0.200981
16.44667 | -85.269 | 22.05 | 90.106 | -2500.076 | 33.20353 | 105.571 | 0 | -0.763 | 0 | 33.20414 | 3.6068 | 0.9467 | 0.1002 | 0.3005 | 0.10017 | 0.10017 | 0.199811
16.45 | -85.971 | 22.05 | 90.106 | -2500.076 | 33.20292 | 104.896 | 0 | -0.762 | 0 | 33.20353 | 3.6051 | 0.947 | 0.0995 | 0.2997 | 0.099534 | 0.099534 | 0.198639
16.45333 | -86.642 | 22.05 | 90.106 | -2500.076 | 33.20231 | 104.19 | 0 | -0.762 | 0 | 33.20292 | 3.6035 | 0.9474 | 0.0989 | 0.2989 | 0.098864 | 0.098864 | 0.197408
16.45667 | -87.252 | 22.05 | 90.106 | -2500.076 | 33.2017 | 103.515 | 0 | -0.761 | 0 | 33.20231 | 3.6018 | 0.9477 | 0.0982 | 0.2981 | 0.098224 | 0.098224 | 0.196233
16.46 | -87.878 | 22.05 | 90.106 | -2500.076 | 33.2017 | 102.901 | 0 | -0.76 | 0 | 33.2017 | 3.6001 | 0.948 | 0.0976 | 0.2974 | 0.097641 | 0.097641 | 0.195173
16.46333 | -88.504 | 22.05 | 90.091 | -2500.076 | 33.2017 | 102.272 | 0 | -0.76 | 0 | 33.2017 | 3.5985 | 0.9483 | 0.097 | 0.2967 | 0.097044 | 0.097044 | 0.192991
16.46667 | -89.129 | 22.05 | 90.06 | -2500.076 | 33.2017 | 101.642 | 0 | -0.774 | 0 | 33.2017 | 3.5968 | 0.9487 | 0.0964 | 0.2961 | 0.096446 | 0.096446 | 0.192991
16.47 | -89.724 | 22.05 | 90.06 | -2500.076 | 33.2017 | 101.013 | 0 | -0.804 | 0 | 33.2017 | 3.5951 | 0.949 | 0.0958 | 0.2954 | 0.095849 | 0.095849 | 0.191898
16.47333 | -90.396 | 22.05 | 90.03 | -2500.076 | 33.20231 | 100.414 | 0 | -0.804 | 0 | 33.2017 | 3.5935 | 0.9493 | 0.0953 | 0.2947 | 0.095281 | 0.095281 | 0.190862
16.47667 | -91.037 | 22.05 | 90.03 | -2500.076 | 33.20231 | 99.739 | 0 | -0.833 | 0 | 33.20231 | 3.5918 | 0.9496 | 0.0946 | 0.2939 | 0.09464 | 0.09464 | 0.189679
16.48 | -91.662 | 22.05 | 90.045 | -2500.076 | 33.20353 | 99.094 | 0 | -0.833 | 0 | 33.20231 | 3.5901 | 0.9499 | 0.094 | 0.2931 | 0.094029 | 0.094029 | 0.188554
16.48333 | -92.318 | 22.05 | 90.075 | -2500.076 | 33.20475 | 98.465 | 0 | -0.817 | 0 | 33.20353 | 3.5885 | 0.9502 | 0.0934 | 0.2923 | 0.093432 | 0.093432 | 0.187456
16.48667 | -92.959 | 22.05 | 90.045 | -2500.076 | 33.20658 | 97.805 | 0 | -0.786 | 0 | 33.20475 | 3.5868 | 0.9505 | 0.0928 | 0.2915 | 0.092805 | 0.092805 | 0.186299
16.49 | -93.524 | 22.05 | 90.06 | -2500.076 | 33.2078 | 97.16 | 0 | -0.816 | 0 | 33.20658 | 3.5852 | 0.9509 | 0.0922 | 0.2907 | 0.092194 | 0.092194 | 0.185169
16.49333 | -94.134 | 22.05 | 90.045 | -2500.076 | 33.20902 | 96.592 | 0 | -0.8 | 0 | 33.2078 | 3.5835 | 0.9512 | 0.0916 | 0.2901 | 0.091654 | 0.091654 | 0.18311
16.49667 | -94.729 | 22.05 | 90.03 | -2500.076 | 33.20963 | 95.978 | 0 | -0.814 | 0 | 33.20902 | 3.5818 | 0.9515 | 0.0911 | 0.2894 | 0.091072 | 0.091072 | 0.18311
16.5 | -95.294 | 22.05 | 89.999 | -2500.076 | 33.21024 | 95.379 | 0 | -0.829 | 0 | 33.20963 | 3.5802 | 0.9518 | 0.0905 | 0.2886 | 0.090504 | 0.090504 | 0.182064
16.50333 | -95.889 | 22.05 | 90.014 | -2500.076 | 33.21024 | 94.811 | 0 | -0.859 | 0 | 33.21024 | 3.5785 | 0.9521 | 0.09 | 0.288 | 0.089964 | 0.089964 | 0.181076
16.50667 | -96.5 | 22.05 | 90.03 | -2500.076 | 33.21024 | 94.212 | 0 | -0.843 | 0 | 33.21024 | 3.5769 | 0.9524 | 0.0894 | 0.2873 | 0.089396 | 0.089396 | 0.180027
16.51 | -97.095 | 22.05 | 90.045 | -2500.076 | 33.21024 | 93.598 | 0 | -0.827 | 0 | 33.21024 | 3.5752 | 0.9527 | 0.0888 | 0.2865 | 0.088813 | 0.088813 | 0.178949
16.51333 | -97.644 | 22.05 | 90.06 | -2500.076 | 33.21024 | 92.999 | 0 | -0.811 | 0 | 33.21024 | 3.5736 | 0.953 | 0.0882 | 0.2858 | 0.088245 | 0.088245 | 0.177898
16.51667 | -98.254 | 22.05 | 90.075 | -2500.076 | 33.20963 | 92.446 | 0 | -0.795 | 0 | 33.21024 | 3.5719 | 0.9532 | 0.0877 | 0.2852 | 0.08772 | 0.08772 | 0.176934
16.52 | -98.849 | 22.05 | 90.091 | -2500.076 | 33.20902 | 91.832 | 0 | -0.779 | 0 | 33.20963 | 3.5703 | 0.9535 | 0.0871 | 0.2843 | 0.087138 | 0.087138 | 0.175852
16.52333 | -99.414 | 22.05 | 90.06 | -2500.076 | 33.20841 | 91.233 | 0 | -0.763 | 0 | 33.20902 | 3.5686 | 0.9538 | 0.0866 | 0.2836 | 0.086569 | 0.086569 | 0.173801
16.52667 | -99.979 | 22.05 | 90.03 | -2500.076 | 33.2078 | 90.665 | 0 | -0.793 | 0 | 33.20841 | 3.5669 | 0.9541 | 0.086 | 0.2829 | 0.08603 | 0.08603 | 0.173801
16.53 | -100.589 | 22.05 | 90.014 | -2500.076 | 33.20719 | 90.096 | 0 | -0.823 | 0 | 33.2078 | 3.5653 | 0.9544 | 0.0855 | 0.2822 | 0.085491 | 0.085491 | 0.172803
16.53333 | -101.108 | 22.05 | 90.014 | -2500.076 | 33.20719 | 89.482 | 0 | -0.838 | 0 | 33.20719 | 3.5637 | 0.9547 | 0.0849 | 0.2813 | 0.084908 | 0.084908 | 0.171716
16.53667 | -101.642 | 22.05 | 89.999 | -2500.076 | 33.20719 | 88.96 | 0 | -0.837 | 0 | 33.20719 | 3.562 | 0.955 | 0.0844 | 0.2807 | 0.084412 | 0.084412 | 0.170804
16.54 | -102.191 | 22.05 | 90.014 | -2500.076 | 33.20719 | 88.422 | 0 | -0.852 | 0 | 33.20719 | 3.5604 | 0.9552 | 0.0839 | 0.2801 | 0.083902 | 0.083902 | 0.169861
16.54333 | -102.771 | 22.05 | 90.045 | -2500.076 | 33.20719 | 87.869 | 0 | -0.836 | 0 | 33.20719 | 3.5587 | 0.9555 | 0.0834 | 0.2794 | 0.083377 | 0.083377 | 0.168888
16.54667 | -103.305 | 22.05 | 90.03 | -2500.076 | 33.20658 | 87.285 | 0 | -0.805 | 0 | 33.20719 | 3.5571 | 0.9558 | 0.0828 | 0.2786 | 0.082823 | 0.082823 | 0.167855
16.55 | -103.87 | 22.05 | 90.03 | -2500.076 | 33.20658 | 86.747 | 0 | -0.819 | 0 | 33.20658 | 3.5554 | 0.9561 | 0.0823 | 0.2779 | 0.082313 | 0.082313 | 0.166909
16.55333 | -104.48 | 22.05 | 90.06 | -2500.076 | 33.20658 | 86.179 | 0 | -0.818 | 0 | 33.20658 | 3.5538 | 0.9563 | 0.0818 | 0.2772 | 0.081774 | 0.081774 | 0.164808
16.55667 | -105.029 | 22.05 | 90.075 | -2500.076 | 33.20719 | 85.565 | 0 | -0.787 | 0 | 33.20658 | 3.5521 | 0.9566 | 0.0812 | 0.2762 | 0.081191 | 0.081191 | 0.164808
16.56 | -105.533 | 22.05 | 90.091 | -2500.076 | 33.20719 | 85.012 | 0 | -0.771 | 0 | 33.20719 | 3.5505 | 0.9569 | 0.0807 | 0.2755 | 0.080666 | 0.080666 | 0.16383
16.56333 | -106.098 | 22.05 | 90.121 | -2500.076 | 33.2078 | 84.505 | 0 | -0.755 | 0 | 33.20719 | 3.5488 | 0.9571 | 0.0802 | 0.2749 | 0.080185 | 0.080185 | 0.162938
16.56667 | -106.632 | 22.05 | 90.121 | -2500.076 | 33.2078 | 83.936 | 0 | -0.724 | 0 | 33.2078 | 3.5472 | 0.9574 | 0.0796 | 0.2741 | 0.079646 | 0.079646 | 0.161928
16.57 | -107.12 | 22.05 | 90.091 | -2500.076 | 33.20841 | 83.399 | 0 | -0.724 | 0 | 33.2078 | 3.5456 | 0.9577 | 0.0791 | 0.2733 | 0.079135 | 0.079135 | 0.160975
16.57333 | -107.624 | 22.05 | 90.075 | -2500.076 | 33.20841 | 82.907 | 0 | -0.754 | 0 | 33.20841 | 3.5439 | 0.9579 | 0.0787 | 0.2727 | 0.078668 | 0.078668 | 0.16011
16.57667 | -108.158 | 22.05 | 90.075 | -2500.076 | 33.20902 | 82.399 | 0 | -0.768 | 0 | 33.20841 | 3.5423 | 0.9582 | 0.0782 | 0.2721 | 0.078187 | 0.078187 | 0.159214
16.58 | -108.646 | 22.05 | 90.06 | -2500.076 | 33.20963 | 81.861 | 0 | -0.767 | 0 | 33.20902 | 3.5407 | 0.9585 | 0.0777 | 0.2713 | 0.077677 | 0.077677 | 0.15739
16.58333 | -109.149 | 22.05 | 90.03 | -2500.076 | 33.21085 | 81.369 | 0 | -0.782 | 0 | 33.20963 | 3.539 | 0.9587 | 0.0772 | 0.2707 | 0.07721 | 0.07721 | 0.15739
16.58667 | -109.653 | 22.05 | 90.03 | -2500.076 | 33.21146 | 80.862 | 0 | -0.812 | 0 | 33.21085 | 3.5374 | 0.959 | 0.0767 | 0.2701 | 0.076729 | 0.076729 | 0.156492
16.59 | -110.172 | 22.05 | 90.03 | -2500.076 | 33.21268 | 80.355 | 0 | -0.811 | 0 | 33.21146 | 3.5358 | 0.9592 | 0.0762 | 0.2694 | 0.076247 | 0.076247 | 0.155592
16.59333 | -110.63 | 22.05 | 90.045 | -2500.076 | 33.2139 | 79.832 | 0 | -0.811 | 0 | 33.21268 | 3.5341 | 0.9595 | 0.0757 | 0.2686 | 0.075751 | 0.075751 | 0.154661
16.59667 | -111.118 | 22.05 | 90.045 | -2500.076 | 33.21573 | 79.371 | 0 | -0.795 | 0 | 33.2139 | 3.5325 | 0.9597 | 0.0753 | 0.2681 | 0.075313 | 0.075313 | 0.153848
16.6 | -111.576 | 22.05 | 90.091 | -2500.076 | 33.21756 | 78.879 | 0 | -0.794 | 0 | 33.21573 | 3.5309 | 0.96 | 0.0748 | 0.2674 | 0.074847 | 0.074847 | 0.152975
16.60333 | -112.049 | 22.05 | 90.152 | -2500.076 | 33.2194 | 78.417 | 0 | -0.748 | 0 | 33.21756 | 3.5292 | 0.9602 | 0.0744 | 0.2669 | 0.074409 | 0.074409 | 0.15216
16.60667 | -112.522 | 22.05 | 90.197 | -2500.076 | 33.22062 | 77.941 | 0 | -0.686 | 0 | 33.2194 | 3.5276 | 0.9605 | 0.0739 | 0.2662 | 0.073956 | 0.073956 | 0.150468
16.61 | -113.041 | 22.05 | 90.182 | -2500.076 | 33.22245 | 77.464 | 0 | -0.64 | 0 | 33.22062 | 3.526 | 0.9607 | 0.0735 | 0.2656 | 0.073504 | 0.073504 | 0.150468
16.61333 | -113.544 | 22.05 | 90.182 | -2500.076 | 33.22367 | 76.941 | 0 | -0.654 | 0 | 33.22245 | 3.5243 | 0.961 | 0.073 | 0.2648 | 0.073008 | 0.073008 | 0.149532
16.61667 | -114.032 | 22.05 | 90.167 | -2500.076 | 33.22428 | 76.434 | 0 | -0.654 | 0 | 33.22367 | 3.5227 | 0.9612 | 0.0725 | 0.264 | 0.072527 | 0.072527 | 0.148624
16.62 | -114.505 | 22.05 | 90.152 | -2500.076 | 33.22489 | 75.942 | 0 | -0.668 | 0 | 33.22428 | 3.5211 | 0.9614 | 0.0721 | 0.2633 | 0.07206 | 0.07206 | 0.147745
16.62333 | -115.024 | 22.05 | 90.136 | -2500.076 | 33.22489 | 75.465 | 0 | -0.683 | 0 | 33.22489 | 3.5195 | 0.9617 | 0.0716 | 0.2627 | 0.071607 | 0.071607 | 0.146894
16.62667 | -115.467 | 22.05 | 90.167 | -2500.076 | 33.22428 | 74.943 | 0 | -0.697 | 0 | 33.22489 | 3.5178 | 0.9619 | 0.0711 | 0.2618 | 0.071112 | 0.071112 | 0.145954
16.63 | -115.894 | 22.05 | 90.213 | -2500.076 | 33.22367 | 74.496 | 0 | -0.666 | 0 | 33.22428 | 3.5162 | 0.9622 | 0.0707 | 0.2612 | 0.070688 | 0.070688 | 0.145161
16.63333 | -116.413 | 22.05 | 90.228 | -2500.076 | 33.22306 | 74.065 | 0 | -0.62 | 0 | 33.22367 | 3.5146 | 0.9624 | 0.0703 | 0.2607 | 0.070279 | 0.070279 | 0.143453
16.63667 | -116.871 | 22.05 | 90.182 | -2500.076 | 33.22184 | 73.543 | 0 | -0.604 | 0 | 33.22306 | 3.513 | 0.9626 | 0.0698 | 0.2598 | 0.069783 | 0.069783 | 0.143453
16.64 | -117.267 | 22.05 | 90.167 | -2500.076 | 33.22062 | 73.081 | 0 | -0.649 | 0 | 33.22184 | 3.5113 | 0.9629 | 0.0693 | 0.2592 | 0.069345 | 0.069345 | 0.142628
16.64333 | -117.725 | 22.05 | 90.152 | -2500.076 | 33.21879 | 72.681 | 0 | -0.664 | 0 | 33.22062 | 3.5097 | 0.9631 | 0.069 | 0.2587 | 0.068965 | 0.068965 | 0.141921
16.64667 | -118.229 | 22.05 | 90.121 | -2500.076 | 33.21635 | 72.219 | 0 | -0.678 | 0 | 33.21879 | 3.5081 | 0.9633 | 0.0685 | 0.258 | 0.068528 | 0.068528 | 0.141093
16.65 | -118.656 | 22.05 | 90.091 | -2500.076 | 33.21391 | 71.712 | 0 | -0.708 | 0 | 33.21635 | 3.5065 | 0.9635 | 0.068 | 0.2572 | 0.068046 | 0.068046 | 0.140176
16.65333 | -119.098 | 22.05 | 90.091 | -2500.076 | 33.21207 | 71.281 | 0 | -0.738 | 0 | 33.21391 | 3.5049 | 0.9638 | 0.0676 | 0.2566 | 0.067637 | 0.067637 | 0.139406
16.65667 | -119.587 | 22.05 | 90.06 | -2500.076 | 33.21085 | 70.835 | 0 | -0.737 | 0 | 33.21207 | 3.5032 | 0.964 | 0.0672 | 0.2559 | 0.067214 | 0.067214 | 0.138606
16.66 | -120.045 | 22.05 | 90.03 | -2500.076 | 33.21085 | 70.343 | 0 | -0.767 | 0 | 33.21085 | 3.5016 | 0.9642 | 0.0667 | 0.2551 | 0.066747 | 0.066747 | 0.136883
16.66333 | -120.426 | 22.05 | 90.03 | -2500.076 | 33.21085 | 69.881 | 0 | -0.797 | 0 | 33.21085 | 3.5 | 0.9644 | 0.0663 | 0.2544 | 0.066309 | 0.066309 | 0.136883
16.66667 | -120.853 | 22.05 | 90.03 | -2500.076 | 33.21085 | 69.496 | 0 | -0.796 | 0 | 33.21085 | 3.4984 | 0.9647 | 0.0659 | 0.2539 | 0.065943 | 0.065943 | 0.1362
16.67 | -121.296 | 22.05 | 90.045 | -2500.076 | 33.21146 | 69.065 | 0 | -0.796 | 0 | 33.21085 | 3.4968 | 0.9649 | 0.0655 | 0.2533 | 0.065535 | 0.065535 | 0.135426
16.67333 | -121.677 | 22.05 | 90.091 | -2500.076 | 33.21207 | 68.619 | 0 | -0.78 | 0 | 33.21146 | 3.4952 | 0.9651 | 0.0651 | 0.2526 | 0.065111 | 0.065111 | 0.134621
16.67667 | -122.105 | 22.05 | 90.091 | -2500.076 | 33.21207 | 68.234 | 0 | -0.733 | 0 | 33.21207 | 3.4936 | 0.9653 | 0.0647 | 0.2521 | 0.064746 | 0.064746 | 0.133935
16.68 | -122.547 | 22.05 | 90.075 | -2500.076 | 33.21268 | 67.803 | 0 | -0.733 | 0 | 33.21207 | 3.4919 | 0.9655 | 0.0643 | 0.2514 | 0.064337 | 0.064337 | 0.133159
16.68333 | -122.944 | 22.05 | 90.06 | -2500.076 | 33.21268 | 67.356 | 0 | -0.747 | 0 | 33.21268 | 3.4903 | 0.9657 | 0.0639 | 0.2507 | 0.063913 | 0.063913 | 0.131633
16.68667 | -123.341 | 22.05 | 90.06 | -2500.076 | 33.21207 | 66.956 | 0 | -0.762 | 0 | 33.21268 | 3.4887 | 0.9659 | 0.0635 | 0.2501 | 0.063533 | 0.063533 | 0.131633
16.69 | -123.753 | 22.05 | 90.06 | -2500.076 | 33.21146 | 66.555 | 0 | -0.761 | 0 | 33.21207 | 3.4871 | 0.9662 | 0.0631 | 0.2496 | 0.063153 | 0.063153 | 0.130914
16.69333 | -124.18 | 22.05 | 90.091 | -2500.076 | 33.21085 | 66.14 | 0 | -0.761 | 0 | 33.21146 | 3.4855 | 0.9664 | 0.0628 | 0.2489 | 0.062759 | 0.062759 | 0.130164
16.69667 | -124.546 | 22.05 | 90.121 | -2500.076 | 33.21024 | 65.709 | 0 | -0.729 | 0 | 33.21085 | 3.4839 | 0.9666 | 0.0623 | 0.2482 | 0.06235 | 0.06235 | 0.129383
16.7 | -124.958 | 22.05 | 90.136 | -2500.076 | 33.21024 | 65.339 | 0 | -0.698 | 0 | 33.21024 | 3.4823 | 0.9668 | 0.062 | 0.2477 | 0.061999 | 0.061999 | 0.128722
16.70333 | -125.385 | 22.05 | 90.121 | -2500.076 | 33.21024 | 64.923 | 0 | -0.682 | 0 | 33.21024 | 3.4807 | 0.967 | 0.0616 | 0.2471 | 0.061604 | 0.061604 | 0.127969
16.70667 | -125.797 | 22.05 | 90.106 | -2500.076 | 33.21024 | 64.492 | 0 | -0.697 | 0 | 33.21024 | 3.4791 | 0.9672 | 0.0612 | 0.2463 | 0.061195 | 0.061195 | 0.127186
16.71 | -126.164 | 22.05 | 90.075 | -2500.076 | 33.20963 | 64.076 | 0 | -0.712 | 0 | 33.21024 | 3.4775 | 0.9674 | 0.0608 | 0.2456 | 0.060801 | 0.060801 | 0.125767
16.71333 | -126.606 | 22.05 | 90.06 | -2500.076 | 33.20902 | 63.706 | 0 | -0.741 | 0 | 33.20963 | 3.4759 | 0.9676 | 0.0604 | 0.2451 | 0.06045 | 0.06045 | 0.125767
16.71667 | -126.988 | 22.05 | 90.091 | -2500.076 | 33.20841 | 63.26 | 0 | -0.756 | 0 | 33.20902 | 3.4743 | 0.9678 | 0.06 | 0.2443 | 0.060026 | 0.060026 | 0.124951
16.72 | -127.369 | 22.05 | 90.091 | -2500.076 | 33.2078 | 62.875 | 0 | -0.725 | 0 | 33.20841 | 3.4727 | 0.968 | 0.0597 | 0.2437 | 0.059661 | 0.059661 | 0.124254
16.72333 | -127.735 | 22.05 | 90.06 | -2500.076 | 33.20719 | 62.49 | 0 | -0.724 | 0 | 33.2078 | 3.4711 | 0.9682 | 0.0593 | 0.2431 | 0.059295 | 0.059295 | 0.123557
16.72667 | -128.101 | 22.05 | 90.06 | -2500.076 | 33.20719 | 62.12 | 0 | -0.754 | 0 | 33.20719 | 3.4695 | 0.9684 | 0.0589 | 0.2426 | 0.058944 | 0.058944 | 0.122889
16.73 | -128.498 | 22.05 | 90.045 | -2500.076 | 33.20719 | 61.75 | 0 | -0.753 | 0 | 33.20719 | 3.4679 | 0.9686 | 0.0586 | 0.242 | 0.058593 | 0.058593 | 0.122221
16.73333 | -128.864 | 22.05 | 90.045 | -2500.076 | 33.2078 | 61.349 | 0 | -0.768 | 0 | 33.20719 | 3.4663 | 0.9688 | 0.0582 | 0.2413 | 0.058213 | 0.058213 | 0.120821
16.73667 | -129.2 | 22.05 | 90.06 | -2500.076 | 33.20841 | 60.979 | 0 | -0.767 | 0 | 33.2078 | 3.4647 | 0.969 | 0.0579 | 0.2408 | 0.057862 | 0.057862 | 0.120821
16.74 | -129.597 | 22.05 | 90.121 | -2500.076 | 33.20902 | 60.64 | 0 | -0.751 | 0 | 33.20841 | 3.4631 | 0.9692 | 0.0575 | 0.2403 | 0.05754 | 0.05754 | 0.120211
16.74333 | -129.978 | 22.05 | 90.136 | -2500.076 | 33.20963 | 60.239 | 0 | -0.69 | 0 | 33.20902 | 3.4615 | 0.9693 | 0.0572 | 0.2396 | 0.05716 | 0.05716 | 0.119479
16.74667 | -130.299 | 22.05 | 90.136 | -2500.076 | 33.21024 | 59.854 | 0 | -0.674 | 0 | 33.20963 | 3.4599 | 0.9695 | 0.0568 | 0.2389 | 0.056795 | 0.056795 | 0.118776
16.75 | -130.65 | 22.05 | 90.121 | -2500.076 | 33.21024 | 59.53 | 0 | -0.673 | 0 | 33.21024 | 3.4583 | 0.9697 | 0.0565 | 0.2385 | 0.056487 | 0.056487 | 0.118194
16.75333 | -131.016 | 22.05 | 90.106 | -2500.076 | 33.21024 | 59.175 | 0 | -0.688 | 0 | 33.21024 | 3.4567 | 0.9699 | 0.0561 | 0.238 | 0.05615 | 0.05615 | 0.11755
16.75667 | -131.367 | 22.05 | 90.075 | -2500.076 | 33.21024 | 58.805 | 0 | -0.702 | 0 | 33.21024 | 3.4551 | 0.9701 | 0.0558 | 0.2374 | 0.055799 | 0.055799 | 0.116231
16.76 | -131.687 | 22.05 | 90.075 | -2500.076 | 33.20963 | 58.451 | 0 | -0.732 | 0 | 33.21024 | 3.4535 | 0.9703 | 0.0555 | 0.2368 | 0.055463 | 0.055463 | 0.116231
16.76333 | -132.038 | 22.05 | 90.075 | -2500.076 | 33.20902 | 58.126 | 0 | -0.732 | 0 | 33.20963 | 3.4519 | 0.9705 | 0.0551 | 0.2363 | 0.055155 | 0.055155 | 0.115646
16.76667 | -132.45 | 22.05 | 90.045 | -2500.076 | 33.20841 | 57.772 | 0 | -0.731 | 0 | 33.20902 | 3.4503 | 0.9706 | 0.0548 | 0.2358 | 0.054819 | 0.054819 | 0.115
16.77 | -132.801 | 22.05 | 90.045 | -2500.076 | 33.20719 | 57.356 | 0 | -0.761 | 0 | 33.20841 | 3.4487 | 0.9708 | 0.0544 | 0.2349 | 0.054424 | 0.054424 | 0.114231
16.77333 | -133.152 | 22.05 | 90.045 | -2500.076 | 33.20536 | 57.001 | 0 | -0.76 | 0 | 33.20719 | 3.4472 | 0.971 | 0.0541 | 0.2343 | 0.054088 | 0.054088 | 0.113583
16.77667 | -133.549 | 22.05 | 90.014 | -2500.076 | 33.20414 | 56.647 | 0 | -0.76 | 0 | 33.20536 | 3.4456 | 0.9712 | 0.0537 | 0.2337 | 0.053751 | 0.053751 | 0.112194
16.78 | -133.9 | 22.05 | 89.984 | -2500.076 | 33.2023 | 56.246 | 0 | -0.789 | 0 | 33.20414 | 3.444 | 0.9714 | 0.0534 | 0.2329 | 0.053371 | 0.053371 | 0.112194
16.78333 | -134.19 | 22.05 | 89.984 | -2500.076 | 33.19925 | 55.891 | 0 | -0.819 | 0 | 33.2023 | 3.4424 | 0.9715 | 0.053 | 0.2323 | 0.053034 | 0.053034 | 0.111544
16.78667 | -134.587 | 22.05 | 89.984 | -2500.076 | 33.19621 | 55.598 | 0 | -0.819 | 0 | 33.19925 | 3.4408 | 0.9717 | 0.0528 | 0.2319 | 0.052756 | 0.052756 | 0.111015
16.79 | -134.953 | 22.05 | 89.969 | -2500.076 | 33.19376 | 55.197 | 0 | -0.818 | 0 | 33.19621 | 3.4392 | 0.9719 | 0.0524 | 0.2311 | 0.052376 | 0.052376 | 0.110272
16.79333 | -135.258 | 22.05 | 89.984 | -2500.076 | 33.19132 | 54.827 | 0 | -0.833 | 0 | 33.19376 | 3.4376 | 0.9721 | 0.052 | 0.2304 | 0.052025 | 0.052025 | 0.109589
16.79667 | -135.609 | 22.05 | 90.014 | -2500.076 | 33.18949 | 54.518 | 0 | -0.817 | 0 | 33.19132 | 3.4361 | 0.9722 | 0.0517 | 0.2299 | 0.051732 | 0.051732 | 0.109027
16.8 | -135.99 | 22.05 | 90.03 | -2500.076 | 33.18888 | 54.164 | 0 | -0.785 | 0 | 33.18949 | 3.4345 | 0.9724 | 0.0514 | 0.2293 | 0.051395 | 0.051395 | 0.107658
16.80333 | -136.265 | 22.05 | 90.014 | -2500.076 | 33.18888 | 53.779 | 0 | -0.77 | 0 | 33.18888 | 3.4329 | 0.9726 | 0.051 | 0.2285 | 0.051029 | 0.051029 | 0.107658
16.80667 | -136.555 | 22.05 | 90.014 | -2500.076 | 33.18888 | 53.5 | 0 | -0.784 | 0 | 33.18888 | 3.4313 | 0.9728 | 0.0508 | 0.2281 | 0.050765 | 0.050765 | 0.107156
16.81 | -136.937 | 22.05 | 90.014 | -2500.076 | 33.18827 | 53.207 | 0 | -0.784 | 0 | 33.18888 | 3.4297 | 0.9729 | 0.0505 | 0.2277 | 0.050487 | 0.050487 | 0.106622
16.81333 | -137.226 | 22.05 | 90.014 | -2500.076 | 33.18827 | 52.821 | 0 | -0.783 | 0 | 33.18827 | 3.4282 | 0.9731 | 0.0501 | 0.2269 | 0.050121 | 0.050121 | 0.105904
16.81667 | -137.501 | 22.05 | 90.014 | -2500.076 | 33.18766 | 52.528 | 0 | -0.782 | 0 | 33.18827 | 3.4266 | 0.9733 | 0.0498 | 0.2264 | 0.049843 | 0.049843 | 0.10537
16.82 | -137.852 | 22.05 | 90.014 | -2500.076 | 33.18766 | 52.249 | 0 | -0.782 | 0 | 33.18766 | 3.425 | 0.9734 | 0.0496 | 0.226 | 0.049578 | 0.049578 | 0.104865
16.82333 | -138.157 | 22.05 | 90.03 | -2500.076 | 33.18766 | 51.895 | 0 | -0.781 | 0 | 33.18766 | 3.4234 | 0.9736 | 0.0492 | 0.2253 | 0.049242 | 0.049242 | 0.103639
16.82667 | -138.447 | 22.05 | 90.045 | -2500.076 | 33.18827 | 51.586 | 0 | -0.765 | 0 | 33.18766 | 3.4219 | 0.9737 | 0.0489 | 0.2248 | 0.048949 | 0.048949 | 0.103639
16.83 | -138.783 | 22.05 | 90.045 | -2500.076 | 33.18827 | 51.292 | 0 | -0.749 | 0 | 33.18827 | 3.4203 | 0.9739 | 0.0487 | 0.2243 | 0.04867 | 0.04867 | 0.103101
16.83333 | -139.103 | 22.05 | 90.045 | -2500.076 | 33.18888 | 50.953 | 0 | -0.748 | 0 | 33.18827 | 3.4187 | 0.9741 | 0.0483 | 0.2236 | 0.048348 | 0.048348 | 0.102471
16.83667 | -139.393 | 22.05 | 90.06 | -2500.076 | 33.18888 | 50.628 | 0 | -0.748 | 0 | 33.18888 | 3.4171 | 0.9742 | 0.048 | 0.223 | 0.04804 | 0.04804 | 0.101871
16.84 | -139.683 | 22.05 | 90.045 | -2500.076 | 33.18888 | 50.335 | 0 | -0.732 | 0 | 33.18888 | 3.4156 | 0.9744 | 0.0478 | 0.2225 | 0.047762 | 0.047762 | 0.101332
16.84333 | -139.958 | 22.05 | 90.014 | -2500.076 | 33.18888 | 50.041 | 0 | -0.746 | 0 | 33.18888 | 3.414 | 0.9745 | 0.0475 | 0.222 | 0.047483 | 0.047483 | 0.100283
16.84667 | -140.233 | 22.05 | 90.014 | -2500.076 | 33.18888 | 49.763 | 0 | -0.776 | 0 | 33.18888 | 3.4124 | 0.9747 | 0.0472 | 0.2216 | 0.047219 | 0.047219 | 0.100283
16.85 | -140.492 | 22.05 | 89.999 | -2500.076 | 33.18888 | 49.484 | 0 | -0.776 | 0 | 33.18888 | 3.4108 | 0.9749 | 0.0469 | 0.2212 | 0.046955 | 0.046955 | 0.0997725
16.85333 | -140.782 | 22.05 | 89.969 | -2500.076 | 33.18888 | 49.221 | 0 | -0.79 | 0 | 33.18888 | 3.4093 | 0.975 | 0.0467 | 0.2208 | 0.046705 | 0.046705 | 0.0992924
16.85667 | -141.087 | 22.05 | 89.953 | -2500.076 | 33.18888 | 48.927 | 0 | -0.82 | 0 | 33.18888 | 3.4077 | 0.9752 | 0.0464 | 0.2203 | 0.046426 | 0.046426 | 0.0987502
16.86 | -141.362 | 22.05 | 89.938 | -2500.076 | 33.18888 | 48.619 | 0 | -0.835 | 0 | 33.18888 | 3.4061 | 0.9753 | 0.0461 | 0.2197 | 0.046133 | 0.046133 | 0.0981767
16.86333 | -141.636 | 22.05 | 89.938 | -2500.076 | 33.18888 | 48.34 | 0 | -0.849 | 0 | 33.18888 | 3.4046 | 0.9755 | 0.0459 | 0.2192 | 0.045869 | 0.045869 | 0.0971509
16.86667 | -141.911 | 22.05 | 89.969 | -2500.076 | 33.18888 | 48.062 | 0 | -0.849 | 0 | 33.18888 | 3.403 | 0.9756 | 0.0456 | 0.2187 | 0.045605 | 0.045605 | 0.0971509
16.87 | -142.216 | 22.05 | 89.999 | -2500.076 | 33.18888 | 47.783 | 0 | -0.818 | 0 | 33.18888 | 3.4014 | 0.9758 | 0.0453 | 0.2182 | 0.045341 | 0.045341 | 0.0966372
16.87333 | -142.506 | 22.05 | 89.999 | -2500.076 | 33.18888 | 47.474 | 0 | -0.786 | 0 | 33.18888 | 3.3999 | 0.9759 | 0.045 | 0.2176 | 0.045048 | 0.045048 | 0.0960612
16.87667 | -142.796 | 22.05 | 90.03 | -2500.076 | 33.18888 | 47.181 | 0 | -0.786 | 0 | 33.18888 | 3.3983 | 0.9761 | 0.0448 | 0.217 | 0.044769 | 0.044769 | 0.0955154
16.88 | -143.147 | 22.05 | 90.03 | -2500.076 | 33.18888 | 46.887 | 0 | -0.755 | 0 | 33.18888 | 3.3968 | 0.9762 | 0.0445 | 0.2165 | 0.04449 | 0.04449 | 0.094969
16.88333 | -143.452 | 22.05 | 90.03 | -2500.076 | 33.18888 | 46.532 | 0 | -0.754 | 0 | 33.18888 | 3.3952 | 0.9764 | 0.0441 | 0.2156 | 0.044154 | 0.044154 | 0.0942983
16.88667 | -143.696 | 22.05 | 90.014 | -2500.076 | 33.18888 | 46.224 | 0 | -0.753 | 0 | 33.18888 | 3.3936 | 0.9765 | 0.0439 | 0.2149 | 0.043861 | 0.043861 | 0.0932643
16.89 | -143.986 | 22.05 | 90.03 | -2500.076 | 33.18827 | 45.976 | 0 | -0.768 | 0 | 33.18888 | 3.3921 | 0.9767 | 0.0436 | 0.2146 | 0.043625 | 0.043625 | 0.0932643
16.89333 | -144.23 | 22.05 | 90.045 | -2500.076 | 33.18827 | 45.682 | 0 | -0.752 | 0 | 33.18827 | 3.3905 | 0.9768 | 0.0433 | 0.214 | 0.043347 | 0.043347 | 0.0927154
16.89667 | -144.429 | 22.05 | 90.03 | -2500.076 | 33.18766 | 45.434 | 0 | -0.736 | 0 | 33.18827 | 3.389 | 0.977 | 0.0431 | 0.2136 | 0.043112 | 0.043112 | 0.0922589
16.9 | -144.688 | 22.05 | 89.999 | -2500.076 | 33.18705 | 45.232 | 0 | -0.751 | 0 | 33.18766 | 3.3874 | 0.9771 | 0.0429 | 0.2134 | 0.04292 | 0.04292 | 0.0918949
16.90333 | -144.948 | 22.05 | 89.984 | -2500.076 | 33.18644 | 44.969 | 0 | -0.781 | 0 | 33.18705 | 3.3858 | 0.9772 | 0.0427 | 0.2129 | 0.04267 | 0.04267 | 0.0914064
16.90667 | -145.192 | 22.05 | 89.953 | -2500.076 | 33.18644 | 44.706 | 0 | -0.795 | 0 | 33.18644 | 3.3843 | 0.9774 | 0.0424 | 0.2124 | 0.04242 | 0.04242 | 0.0904588
16.91 | -145.482 | 22.05 | 89.923 | -2500.076 | 33.18583 | 44.458 | 0 | -0.825 | 0 | 33.18644 | 3.3827 | 0.9775 | 0.0422 | 0.212 | 0.042185 | 0.042185 | 0.0904588
16.91333 | -145.756 | 22.05 | 89.923 | -2500.076 | 33.18583 | 44.164 | 0 | -0.855 | 0 | 33.18583 | 3.3812 | 0.9777 | 0.0419 | 0.2113 | 0.041907 | 0.041907 | 0.0899066
16.91667 | -146.031 | 22.05 | 89.938 | -2500.076 | 33.18644 | 43.886 | 0 | -0.854 | 0 | 33.18583 | 3.3796 | 0.9778 | 0.0416 | 0.2108 | 0.041642 | 0.041642 | 0.0893848
16.92 | -146.275 | 22.05 | 89.969 | -2500.076 | 33.18705 | 43.607 | 0 | -0.838 | 0 | 33.18644 | 3.3781 | 0.9779 | 0.0414 | 0.2102 | 0.041378 | 0.041378 | 0.0888625
16.92333 | -146.519 | 22.05 | 89.969 | -2500.076 | 33.18766 | 43.359 | 0 | -0.807 | 0 | 33.18705 | 3.3765 | 0.9781 | 0.0411 | 0.2097 | 0.041143 | 0.041143 | 0.0884018
16.92667 | -146.779 | 22.05 | 89.969 | -2500.076 | 33.18888 | 43.112 | 0 | -0.806 | 0 | 33.18766 | 3.375 | 0.9782 | 0.0409 | 0.2093 | 0.040908 | 0.040908 | 0.0874478
16.93 | -147.008 | 22.05 | 89.969 | -2500.076 | 33.19071 | 42.848 | 0 | -0.806 | 0 | 33.18888 | 3.3734 | 0.9783 | 0.0407 | 0.2087 | 0.040658 | 0.040658 | 0.0874478
16.93333 | -147.221 | 22.05 | 89.953 | -2500.076 | 33.19254 | 42.616 | 0 | -0.805 | 0 | 33.19071 | 3.3719 | 0.9785 | 0.0404 | 0.2084 | 0.040437 | 0.040437 | 0.0870167
16.93667 | -147.465 | 22.05 | 89.938 | -2500.076 | 33.19498 | 42.398 | 0 | -0.82 | 0 | 33.19254 | 3.3703 | 0.9786 | 0.0402 | 0.208 | 0.040231 | 0.040231 | 0.0866163
16.94 | -147.679 | 22.05 | 89.953 | -2500.076 | 33.19742 | 42.151 | 0 | -0.834 | 0 | 33.19498 | 3.3688 | 0.9787 | 0.04 | 0.2076 | 0.039996 | 0.039996 | 0.0861531
16.94333 | -147.893 | 22.05 | 89.938 | -2500.076 | 33.19986 | 41.933 | 0 | -0.818 | 0 | 33.19742 | 3.3672 | 0.9789 | 0.0398 | 0.2072 | 0.03979 | 0.03979 | 0.0857518
16.94667 | -148.122 | 22.05 | 89.984 | -2500.076 | 33.20169 | 41.716 | 0 | -0.833 | 0 | 33.19986 | 3.3657 | 0.979 | 0.0396 | 0.2069 | 0.039583 | 0.039583 | 0.0849166
16.95 | -148.381 | 22.05 | 90.03 | -2500.076 | 33.20169 | 41.483 | 0 | -0.787 | 0 | 33.20169 | 3.3641 | 0.9791 | 0.0394 | 0.2065 | 0.039363 | 0.039363 | 0.0849166
16.95333 | -148.64 | 22.05 | 90.075 | -2500.076 | 33.20108 | 41.22 | 0 | -0.74 | 0 | 33.20169 | 3.3626 | 0.9793 | 0.0391 | 0.2059 | 0.039113 | 0.039113 | 0.0844201
16.95667 | -148.885 | 22.05 | 90.091 | -2500.076 | 33.20169 | 40.957 | 0 | -0.694 | 0 | 33.20108 | 3.361 | 0.9794 | 0.0389 | 0.2053 | 0.038863 | 0.038863 | 0.0839231
16.96 | -149.144 | 22.05 | 90.121 | -2500.076 | 33.20108 | 40.709 | 0 | -0.678 | 0 | 33.20169 | 3.3595 | 0.9795 | 0.0386 | 0.2048 | 0.038628 | 0.038628 | 0.0834569
16.96333 | -149.419 | 22.05 | 90.106 | -2500.076 | 33.19986 | 40.446 | 0 | -0.647 | 0 | 33.20108 | 3.3579 | 0.9797 | 0.0384 | 0.2042 | 0.038378 | 0.038378 | 0.0829589
16.96667 | -149.632 | 22.05 | 90.106 | -2500.076 | 33.19925 | 40.168 | 0 | -0.661 | 0 | 33.19986 | 3.3564 | 0.9798 | 0.0381 | 0.2035 | 0.038114 | 0.038114 | 0.0820238
16.97 | -149.892 | 22.05 | 90.06 | -2500.076 | 33.19803 | 39.95 | 0 | -0.661 | 0 | 33.19925 | 3.3549 | 0.9799 | 0.0379 | 0.2031 | 0.037908 | 0.037908 | 0.0820238
16.97333 | -150.121 | 22.05 | 90.045 | -2500.076 | 33.1962 | 39.687 | 0 | -0.706 | 0 | 33.19803 | 3.3533 | 0.98 | 0.0377 | 0.2025 | 0.037658 | 0.037658 | 0.0815241
16.97667 | -150.319 | 22.05 | 90.03 | -2500.076 | 33.19498 | 39.454 | 0 | -0.72 | 0 | 33.1962 | 3.3518 | 0.9802 | 0.0374 | 0.202 | 0.037438 | 0.037438 | 0.0810867
16.98 | -150.533 | 22.05 | 90.014 | -2500.076 | 33.19376 | 39.252 | 0 | -0.735 | 0 | 33.19498 | 3.3502 | 0.9803 | 0.0372 | 0.2017 | 0.037246 | 0.037246 | 0.0807114
16.98333 | -150.777 | 22.05 | 89.984 | -2500.076 | 33.19315 | 39.035 | 0 | -0.75 | 0 | 33.19376 | 3.3487 | 0.9804 | 0.037 | 0.2013 | 0.03704 | 0.03704 | 0.0798342
16.98667 | -150.975 | 22.05 | 89.999 | -2500.076 | 33.19376 | 38.787 | 0 | -0.779 | 0 | 33.19315 | 3.3472 | 0.9805 | 0.0368 | 0.2007 | 0.036804 | 0.036804 | 0.0798342
16.99 | -151.204 | 22.05 | 89.999 | -2500.076 | 33.19315 | 38.585 | 0 | -0.764 | 0 | 33.19376 | 3.3456 | 0.9807 | 0.0366 | 0.2004 | 0.036613 | 0.036613 | 0.0794577
16.99333 | -151.463 | 22.05 | 89.999 | -2500.076 | 33.19254 | 38.352 | 0 | -0.763 | 0 | 33.19315 | 3.3441 | 0.9808 | 0.0364 | 0.1999 | 0.036392 | 0.036392 | 0.0790179
16.99667 | -151.692 | 22.05 | 89.984 | -2500.076 | 33.19254 | 38.089 | 0 | -0.762 | 0 | 33.19254 | 3.3426 | 0.9809 | 0.0361 | 0.1992 | 0.036142 | 0.036142 | 0.0785147
17 | -151.891 | 22.05 | 89.969 | -2500.076 | 33.19254 | 37.857 | 0 | -0.777 | 0 | 33.19254 | 3.341 | 0.981 | 0.0359 | 0.1987 | 0.035921 | 0.035921 | 0.0780739
17.00333 | -152.089 | 22.05 | 89.969 | -2500.076 | 33.19193 | 37.655 | 0 | -0.791 | 0 | 33.19254 | 3.3395 | 0.9811 | 0.0357 | 0.1983 | 0.03573 | 0.03573 | 0.0773168
17.00667 | -152.348 | 22.05 | 89.984 | -2500.076 | 33.19132 | 37.452 | 0 | -0.791 | 0 | 33.19193 | 3.3379 | 0.9813 | 0.0355 | 0.198 | 0.035538 | 0.035538 | 0.0773168
17.01 | -152.547 | 22.05 | 89.999 | -2500.076 | 33.19071 | 37.189 | 0 | -0.775 | 0 | 33.19132 | 3.3364 | 0.9814 | 0.0353 | 0.1973 | 0.035288 | 0.035288 | 0.0768116
17.01333 | -152.776 | 22.05 | 90.03 | -2500.076 | 33.1901 | 36.987 | 0 | -0.759 | 0 | 33.19071 | 3.3349 | 0.9815 | 0.0351 | 0.1969 | 0.035096 | 0.035096 | 0.076432
17.01667 | -153.035 | 22.05 | 90.06 | -2500.076 | 33.18949 | 36.755 | 0 | -0.728 | 0 | 33.1901 | 3.3334 | 0.9816 | 0.0349 | 0.1964 | 0.034876 | 0.034876 | 0.0759888
17.02 | -153.264 | 22.05 | 90.06 | -2500.076 | 33.18888 | 36.491 | 0 | -0.697 | 0 | 33.18949 | 3.3318 | 0.9817 | 0.0346 | 0.1956 | 0.034626 | 0.034626 | 0.0754821
17.02333 | -153.447 | 22.05 | 90.03 | -2500.076 | 33.18888 | 36.259 | 0 | -0.696 | 0 | 33.18888 | 3.3303 | 0.9818 | 0.0344 | 0.1951 | 0.034405 | 0.034405 | 0.0746881
17.02667 | -153.63 | 22.05 | 90.014 | -2500.076 | 33.18888 | 36.072 | 0 | -0.726 | 0 | 33.18888 | 3.3288 | 0.982 | 0.0342 | 0.1948 | 0.034228 | 0.034228 | 0.0746881
17.03 | -153.829 | 22.05 | 89.984 | -2500.076 | 33.18949 | 35.885 | 0 | -0.74 | 0 | 33.18888 | 3.3272 | 0.9821 | 0.034 | 0.1944 | 0.034051 | 0.034051 | 0.0743379
17.03333 | -154.042 | 22.05 | 89.969 | -2500.076 | 33.19071 | 35.683 | 0 | -0.77 | 0 | 33.18949 | 3.3257 | 0.9822 | 0.0339 | 0.194 | 0.033859 | 0.033859 | 0.0739557
17.03667 | -154.21 | 22.05 | 89.953 | -2500.076 | 33.19193 | 35.466 | 0 | -0.785 | 0 | 33.19071 | 3.3242 | 0.9823 | 0.0336 | 0.1935 | 0.033653 | 0.033653 | 0.0735414
17.04 | -154.393 | 22.05 | 89.953 | -2500.076 | 33.19315 | 35.294 | 0 | -0.8 | 0 | 33.19193 | 3.3227 | 0.9824 | 0.0335 | 0.1933 | 0.03349 | 0.03349 | 0.0728699
17.04333 | -154.653 | 22.05 | 89.969 | -2500.076 | 33.19437 | 35.107 | 0 | -0.799 | 0 | 33.19315 | 3.3211 | 0.9825 | 0.0333 | 0.1929 | 0.033313 | 0.033313 | 0.0728699
17.04667 | -154.836 | 22.05 | 89.999 | -2500.076 | 33.19498 | 34.844 | 0 | -0.783 | 0 | 33.19437 | 3.3196 | 0.9826 | 0.0331 | 0.1921 | 0.033063 | 0.033063 | 0.0723593
17.05 | -155.019 | 22.05 | 89.984 | -2500.076 | 33.19437 | 34.657 | 0 | -0.752 | 0 | 33.19498 | 3.3181 | 0.9827 | 0.0329 | 0.1918 | 0.032886 | 0.032886 | 0.0720067
17.05333 | -155.263 | 22.05 | 90.014 | -2500.076 | 33.19315 | 34.47 | 0 | -0.766 | 0 | 33.19437 | 3.3166 | 0.9828 | 0.0327 | 0.1914 | 0.032708 | 0.032708 | 0.0716536
17.05667 | -155.477 | 22.05 | 90.06 | -2500.076 | 33.19193 | 34.223 | 0 | -0.735 | 0 | 33.19315 | 3.315 | 0.9829 | 0.0325 | 0.1907 | 0.032473 | 0.032473 | 0.0711733
17.06 | -155.644 | 22.05 | 90.06 | -2500.076 | 33.19132 | 34.005 | 0 | -0.689 | 0 | 33.19193 | 3.3135 | 0.9831 | 0.0323 | 0.1902 | 0.032267 | 0.032267 | 0.0704334
17.06333 | -155.828 | 22.05 | 90.03 | -2500.076 | 33.19071 | 33.834 | 0 | -0.688 | 0 | 33.19132 | 3.312 | 0.9832 | 0.0321 | 0.1899 | 0.032104 | 0.032104 | 0.0704334
17.06667 | -155.995 | 22.05 | 90.06 | -2500.076 | 33.1901 | 33.647 | 0 | -0.718 | 0 | 33.19071 | 3.3105 | 0.9833 | 0.0319 | 0.1895 | 0.031927 | 0.031927 | 0.0700787
17.07 | -156.178 | 22.05 | 90.06 | -2500.076 | 33.18949 | 33.475 | 0 | -0.687 | 0 | 33.1901 | 3.309 | 0.9834 | 0.0318 | 0.1892 | 0.031764 | 0.031764 | 0.0697555
17.07333 | -156.346 | 22.05 | 90.045 | -2500.076 | 33.18888 | 33.288 | 0 | -0.686 | 0 | 33.18949 | 3.3074 | 0.9835 | 0.0316 | 0.1888 | 0.031587 | 0.031587 | 0.0694001
17.07667 | -156.514 | 22.05 | 90.06 | -2500.076 | 33.18766 | 33.117 | 0 | -0.701 | 0 | 33.18888 | 3.3059 | 0.9836 | 0.0314 | 0.1885 | 0.031424 | 0.031424 | 0.0687518
17.08 | -156.728 | 22.05 | 90.075 | -2500.076 | 33.18705 | 32.945 | 0 | -0.685 | 0 | 33.18766 | 3.3044 | 0.9837 | 0.0313 | 0.1881 | 0.031261 | 0.031261 | 0.0687518
17.08333 | -156.896 | 22.05 | 90.075 | -2500.076 | 33.18644 | 32.728 | 0 | -0.669 | 0 | 33.18705 | 3.3029 | 0.9838 | 0.0311 | 0.1876 | 0.031055 | 0.031055 | 0.0683316
17.08667 | -157.064 | 22.05 | 90.06 | -2500.076 | 33.18644 | 32.556 | 0 | -0.668 | 0 | 33.18644 | 3.3014 | 0.9839 | 0.0309 | 0.1872 | 0.030892 | 0.030892 | 0.0680065
17.09 | -157.292 | 22.05 | 90.075 | -2500.076 | 33.18644 | 32.385 | 0 | -0.683 | 0 | 33.18644 | 3.2999 | 0.984 | 0.0307 | 0.1869 | 0.030729 | 0.030729 | 0.0676811
17.09333 | -157.476 | 22.05 | 90.045 | -2500.076 | 33.18644 | 32.152 | 0 | -0.667 | 0 | 33.18644 | 3.2984 | 0.9841 | 0.0305 | 0.1862 | 0.030508 | 0.030508 | 0.0668696
17.09667 | -157.674 | 22.05 | 90.091 | -2500.076 | 33.18583 | 31.965 | 0 | -0.697 | 0 | 33.18644 | 3.2968 | 0.9842 | 0.0303 | 0.1858 | 0.030331 | 0.030331 | 0.0664792
17.1 | -157.872 | 22.05 | 90.106 | -2500.076 | 33.18583 | 31.763 | 0 | -0.65 | 0 | 33.18583 | 3.2953 | 0.9843 | 0.0301 | 0.1852 | 0.030139 | 0.030139 | 0.0664792
17.10333 | -158.04 | 22.05 | 90.121 | -2500.076 | 33.18644 | 31.561 | 0 | -0.635 | 0 | 33.18583 | 3.2938 | 0.9844 | 0.0299 | 0.1847 | 0.029948 | 0.029948 | 0.0660883
17.10667 | -158.162 | 22.05 | 90.106 | -2500.076 | 33.18766 | 31.389 | 0 | -0.619 | 0 | 33.18644 | 3.2923 | 0.9845 | 0.0298 | 0.1843 | 0.029785 | 0.029785 | 0.065761
17.11 | -158.33 | 22.05 | 90.121 | -2500.076 | 33.1901 | 31.264 | 0 | -0.633 | 0 | 33.18766 | 3.2908 | 0.9846 | 0.0297 | 0.1842 | 0.029665 | 0.029665 | 0.0655293
17.11333 | -158.467 | 22.05 | 90.091 | -2500.076 | 33.19315 | 31.092 | 0 | -0.617 | 0 | 33.1901 | 3.2893 | 0.9847 | 0.0295 | 0.1838 | 0.029503 | 0.029503 | 0.064937
17.11667 | -158.605 | 22.05 | 90.091 | -2500.076 | 33.19681 | 30.951 | 0 | -0.647 | 0 | 33.19315 | 3.2878 | 0.9848 | 0.0294 | 0.1837 | 0.029369 | 0.029369 | 0.064937
17.12 | -158.773 | 22.05 | 90.075 | -2500.076 | 33.19925 | 30.81 | 0 | -0.647 | 0 | 33.19681 | 3.2863 | 0.9849 | 0.0292 | 0.1834 | 0.029235 | 0.029235 | 0.0646724
17.12333 | -158.986 | 22.05 | 90.106 | -2500.076 | 33.20169 | 30.638 | 0 | -0.661 | 0 | 33.19925 | 3.2848 | 0.985 | 0.0291 | 0.1831 | 0.029072 | 0.029072 | 0.0643434
17.12667 | -159.139 | 22.05 | 90.106 | -2500.076 | 33.20292 | 30.421 | 0 | -0.63 | 0 | 33.20169 | 3.2833 | 0.9851 | 0.0289 | 0.1824 | 0.028866 | 0.028866 | 0.0639179
17.13 | -159.322 | 22.05 | 90.106 | -2500.076 | 33.20353 | 30.265 | 0 | -0.629 | 0 | 33.20292 | 3.2817 | 0.9852 | 0.0287 | 0.1821 | 0.028718 | 0.028718 | 0.063258
17.13333 | -159.536 | 22.05 | 90.075 | -2500.076 | 33.20414 | 30.078 | 0 | -0.629 | 0 | 33.20353 | 3.2802 | 0.9853 | 0.0285 | 0.1816 | 0.02854 | 0.02854 | 0.063258
17.13667 | -159.688 | 22.05 | 90.06 | -2500.076 | 33.20597 | 29.86 | 0 | -0.659 | 0 | 33.20414 | 3.2787 | 0.9854 | 0.0283 | 0.1809 | 0.028334 | 0.028334 | 0.0628313
17.14 | -159.825 | 22.05 | 90.045 | -2500.076 | 33.2078 | 29.704 | 0 | -0.673 | 0 | 33.20597 | 3.2772 | 0.9855 | 0.0282 | 0.1806 | 0.028186 | 0.028186 | 0.0625325
17.14333 | -160.009 | 22.05 | 90.06 | -2500.076 | 33.21024 | 29.563 | 0 | -0.688 | 0 | 33.2078 | 3.2757 | 0.9856 | 0.028 | 0.1803 | 0.028052 | 0.028052 | 0.0622656
17.14667 | -160.131 | 22.05 | 90.045 | -2500.076 | 33.21268 | 29.376 | 0 | -0.672 | 0 | 33.21024 | 3.2742 | 0.9857 | 0.0279 | 0.1798 | 0.027874 | 0.027874 | 0.0616666
17.15 | -160.268 | 22.05 | 90.045 | -2500.076 | 33.21512 | 29.25 | 0 | -0.686 | 0 | 33.21268 | 3.2727 | 0.9857 | 0.0278 | 0.1797 | 0.027755 | 0.027755 | 0.0616666
17.15333 | -160.421 | 22.05 | 90.075 | -2500.076 | 33.21634 | 29.109 | 0 | -0.686 | 0 | 33.21512 | 3.2712 | 0.9858 | 0.0276 | 0.1794 | 0.027621 | 0.027621 | 0.0613988
17.15667 | -160.588 | 22.05 | 90.045 | -2500.076 | 33.21695 | 28.953 | 0 | -0.655 | 0 | 33.21634 | 3.2697 | 0.9859 | 0.0275 | 0.1791 | 0.027473 | 0.027473 | 0.0610985
17.16 | -160.741 | 22.05 | 90.014 | -2500.076 | 33.21695 | 28.781 | 0 | -0.685 | 0 | 33.21695 | 3.2682 | 0.986 | 0.0273 | 0.1786 | 0.02731 | 0.02731 | 0.0607657
17.16333 | -160.894 | 22.05 | 89.999 | -2500.076 | 33.21695 | 28.625 | 0 | -0.714 | 0 | 33.21695 | 3.2667 | 0.9861 | 0.0272 | 0.1783 | 0.027162 | 0.027162 | 0.0601635
17.16667 | -161.077 | 22.05 | 89.999 | -2500.076 | 33.21695 | 28.469 | 0 | -0.729 | 0 | 33.21695 | 3.2652 | 0.9862 | 0.027 | 0.1779 | 0.027013 | 0.027013 | 0.0601635
17.17 | -161.229 | 22.05 | 90.03 | -2500.076 | 33.21695 | 28.282 | 0 | -0.728 | 0 | 33.21695 | 3.2637 | 0.9863 | 0.0268 | 0.1774 | 0.026836 | 0.026836 | 0.0597973
17.17333 | -161.367 | 22.05 | 90.075 | -2500.076 | 33.21573 | 28.126 | 0 | -0.697 | 0 | 33.21695 | 3.2622 | 0.9864 | 0.0267 | 0.177 | 0.026688 | 0.026688 | 0.0594954
17.17667 | -161.55 | 22.05 | 90.106 | -2500.076 | 33.21452 | 27.984 | 0 | -0.651 | 0 | 33.21573 | 3.2608 | 0.9865 | 0.0266 | 0.1767 | 0.026554 | 0.026554 | 0.0592254
17.18 | -161.733 | 22.05 | 90.121 | -2500.076 | 33.21329 | 27.798 | 0 | -0.62 | 0 | 33.21452 | 3.2593 | 0.9866 | 0.0264 | 0.1761 | 0.026377 | 0.026377 | 0.0584907
17.18333 | -161.855 | 22.05 | 90.136 | -2500.076 | 33.21207 | 27.611 | 0 | -0.604 | 0 | 33.21329 | 3.2578 | 0.9866 | 0.0262 | 0.1756 | 0.026199 | 0.026199 | 0.0584907
17.18667 | -162.023 | 22.05 | 90.106 | -2500.076 | 33.21085 | 27.485 | 0 | -0.588 | 0 | 33.21207 | 3.2563 | 0.9867 | 0.0261 | 0.1754 | 0.02608 | 0.02608 | 0.058252
17.19 | -162.175 | 22.05 | 90.091 | -2500.076 | 33.21085 | 27.313 | 0 | -0.618 | 0 | 33.21085 | 3.2548 | 0.9868 | 0.0259 | 0.1749 | 0.025917 | 0.025917 | 0.0579161
17.19333 | -162.328 | 22.05 | 90.091 | -2500.076 | 33.21024 | 27.157 | 0 | -0.632 | 0 | 33.21085 | 3.2533 | 0.9869 | 0.0258 | 0.1745 | 0.025769 | 0.025769 | 0.0576122
17.19667 | -162.465 | 22.05 | 90.091 | -2500.076 | 33.20963 | 27.001 | 0 | -0.632 | 0 | 33.21024 | 3.2518 | 0.987 | 0.0256 | 0.1741 | 0.025621 | 0.025621 | 0.0570359
17.2 | -162.618 | 22.05 | 90.075 | -2500.076 | 33.2078 | 26.86 | 0 | -0.631 | 0 | 33.20963 | 3.2503 | 0.9871 | 0.0255 | 0.1737 | 0.025487 | 0.025487 | 0.0570359
17.20333 | -162.832 | 22.05 | 90.075 | -2500.076 | 33.20658 | 26.703 | 0 | -0.646 | 0 | 33.2078 | 3.2488 | 0.9872 | 0.0253 | 0.1733 | 0.025338 | 0.025338 | 0.056731
17.20667 | -162.984 | 22.05 | 90.075 | -2500.076 | 33.20475 | 26.486 | 0 | -0.645 | 0 | 33.20658 | 3.2473 | 0.9872 | 0.0251 | 0.1725 | 0.025132 | 0.025132 | 0.0562961
17.21 | -163.076 | 22.05 | 90.06 | -2500.076 | 33.20353 | 26.33 | 0 | -0.644 | 0 | 33.20475 | 3.2458 | 0.9873 | 0.025 | 0.1721 | 0.024984 | 0.024984 | 0.0559906
17.21333 | -163.243 | 22.05 | 90.075 | -2500.076 | 33.20231 | 26.234 | 0 | -0.659 | 0 | 33.20353 | 3.2444 | 0.9874 | 0.0249 | 0.172 | 0.024893 | 0.024893 | 0.055476
17.21667 | -163.366 | 22.05 | 90.06 | -2500.076 | 33.2017 | 26.063 | 0 | -0.643 | 0 | 33.20231 | 3.2429 | 0.9875 | 0.0247 | 0.1715 | 0.024731 | 0.024731 | 0.055476
17.22 | -163.442 | 22.05 | 90.045 | -2500.076 | 33.20109 | 25.937 | 0 | -0.658 | 0 | 33.2017 | 3.2414 | 0.9876 | 0.0246 | 0.1713 | 0.024611 | 0.024611 | 0.0552345
17.22333 | -163.579 | 22.05 | 90.045 | -2500.076 | 33.20109 | 25.857 | 0 | -0.672 | 0 | 33.20109 | 3.2399 | 0.9877 | 0.0245 | 0.1713 | 0.024535 | 0.024535 | 0.0550903
17.22667 | -163.778 | 22.05 | 90.075 | -2500.076 | 33.2017 | 25.716 | 0 | -0.671 | 0 | 33.20109 | 3.2384 | 0.9877 | 0.0244 | 0.171 | 0.024401 | 0.024401 | 0.0548159
17.23 | -163.915 | 22.05 | 90.075 | -2500.076 | 33.20231 | 25.514 | 0 | -0.64 | 0 | 33.2017 | 3.2369 | 0.9878 | 0.0242 | 0.1702 | 0.02421 | 0.02421 | 0.0541358
17.23333 | -164.098 | 22.05 | 90.091 | -2500.076 | 33.20231 | 25.373 | 0 | -0.64 | 0 | 33.20231 | 3.2354 | 0.9879 | 0.0241 | 0.1698 | 0.024076 | 0.024076 | 0.0541358
17.23667 | -164.281 | 22.05 | 90.106 | -2500.076 | 33.20231 | 25.186 | 0 | -0.624 | 0 | 33.20231 | 3.234 | 0.988 | 0.0239 | 0.1692 | 0.023898 | 0.023898 | 0.0537627
17.24 | -164.449 | 22.05 | 90.121 | -2500.076 | 33.20292 | 24.999 | 0 | -0.608 | 0 | 33.20231 | 3.2325 | 0.9881 | 0.0237 | 0.1685 | 0.023721 | 0.023721 | 0.0533892
17.24333 | -164.556 | 22.05 | 90.106 | -2500.076 | 33.20231 | 24.827 | 0 | -0.592 | 0 | 33.20292 | 3.231 | 0.9881 | 0.0236 | 0.1679 | 0.023558 | 0.023558 | 0.053048
17.24667 | -164.708 | 22.05 | 90.091 | -2500.076 | 33.19987 | 24.717 | 0 | -0.607 | 0 | 33.20231 | 3.2295 | 0.9882 | 0.0235 | 0.1677 | 0.023453 | 0.023453 | 0.0525276
17.25 | -164.861 | 22.05 | 90.06 | -2500.076 | 33.19803 | 24.561 | 0 | -0.621 | 0 | 33.19987 | 3.228 | 0.9883 | 0.0233 | 0.1672 | 0.023305 | 0.023305 | 0.0525276
17.25333 | -164.953 | 22.05 | 90.045 | -2500.076 | 33.19559 | 24.404 | 0 | -0.651 | 0 | 33.19803 | 3.2266 | 0.9884 | 0.0232 | 0.1667 | 0.023157 | 0.023157 | 0.052218
17.25667 | -165.09 | 22.05 | 90.014 | -2500.076 | 33.19254 | 24.309 | 0 | -0.666 | 0 | 33.19559 | 3.2251 | 0.9884 | 0.0231 | 0.1666 | 0.023066 | 0.023066 | 0.0520387
17.26 | -165.258 | 22.05 | 90.014 | -2500.076 | 33.1901 | 24.168 | 0 | -0.695 | 0 | 33.19254 | 3.2236 | 0.9885 | 0.0229 | 0.1662 | 0.022933 | 0.022933 | 0.0517612
17.26333 | -165.38 | 22.05 | 90.014 | -2500.076 | 33.18949 | 23.996 | 0 | -0.695 | 0 | 33.1901 | 3.2221 | 0.9886 | 0.0228 | 0.1656 | 0.02277 | 0.02277 | 0.0511727
17.26667 | -165.502 | 22.05 | 90.06 | -2500.076 | 33.18827 | 23.871 | 0 | -0.694 | 0 | 33.18949 | 3.2207 | 0.9887 | 0.0226 | 0.1653 | 0.02265 | 0.02265 | 0.0511727
17.27 | -165.639 | 22.05 | 90.075 | -2500.076 | 33.18827 | 23.745 | 0 | -0.648 | 0 | 33.18827 | 3.2192 | 0.9887 | 0.0225 | 0.165 | 0.022531 | 0.022531 | 0.0509271
17.27333 | -165.746 | 22.05 | 90.06 | -2500.076 | 33.18766 | 23.604 | 0 | -0.632 | 0 | 33.18827 | 3.2177 | 0.9888 | 0.0224 | 0.1646 | 0.022397 | 0.022397 | 0.0506485
17.27667 | -165.868 | 22.05 | 90.045 | -2500.076 | 33.18766 | 23.493 | 0 | -0.646 | 0 | 33.18766 | 3.2162 | 0.9889 | 0.0223 | 0.1644 | 0.022292 | 0.022292 | 0.050435
17.28 | -165.975 | 22.05 | 90.06 | -2500.076 | 33.18827 | 23.367 | 0 | -0.661 | 0 | 33.18766 | 3.2148 | 0.989 | 0.0222 | 0.164 | 0.022173 | 0.022173 | 0.0499748
17.28333 | -166.112 | 22.05 | 90.045 | -2500.076 | 33.19193 | 23.257 | 0 | -0.645 | 0 | 33.18827 | 3.2133 | 0.989 | 0.0221 | 0.1638 | 0.022068 | 0.022068 | 0.0499748
17.28667 | -166.219 | 22.05 | 90.06 | -2500.076 | 33.19498 | 23.116 | 0 | -0.66 | 0 | 33.19193 | 3.2118 | 0.9891 | 0.0219 | 0.1634 | 0.021934 | 0.021934 | 0.0496951
17.29 | -166.326 | 22.05 | 90.075 | -2500.076 | 33.19925 | 23.005 | 0 | -0.644 | 0 | 33.19498 | 3.2103 | 0.9892 | 0.0218 | 0.1631 | 0.021829 | 0.021829 | 0.0494808
17.29333 | -166.433 | 22.05 | 90.106 | -2500.076 | 33.20292 | 22.895 | 0 | -0.628 | 0 | 33.19925 | 3.2089 | 0.9893 | 0.0217 | 0.1629 | 0.021724 | 0.021724 | 0.0492662
17.29667 | -166.54 | 22.05 | 90.106 | -2500.076 | 33.20536 | 22.784 | 0 | -0.597 | 0 | 33.20292 | 3.2074 | 0.9893 | 0.0216 | 0.1627 | 0.021619 | 0.021619 | 0.0488364
17.3 | -166.601 | 22.05 | 90.091 | -2500.076 | 33.20597 | 22.674 | 0 | -0.596 | 0 | 33.20536 | 3.2059 | 0.9894 | 0.0215 | 0.1624 | 0.021515 | 0.021515 | 0.0488364
17.30333 | -166.723 | 22.05 | 90.075 | -2500.076 | 33.20719 | 22.609 | 0 | -0.611 | 0 | 33.20597 | 3.2045 | 0.9895 | 0.0215 | 0.1625 | 0.021453 | 0.021453 | 0.0487198
17.30667 | -166.814 | 22.05 | 90.091 | -2500.076 | 33.20902 | 22.483 | 0 | -0.625 | 0 | 33.20719 | 3.203 | 0.9895 | 0.0213 | 0.1622 | 0.021334 | 0.021334 | 0.0484715
17.31 | -166.906 | 22.05 | 90.075 | -2500.076 | 33.21146 | 22.388 | 0 | -0.609 | 0 | 33.20902 | 3.2015 | 0.9896 | 0.0212 | 0.162 | 0.021243 | 0.021243 | 0.0481057
17.31333 | -167.013 | 22.05 | 90.06 | -2500.076 | 33.21452 | 22.292 | 0 | -0.624 | 0 | 33.21146 | 3.2001 | 0.9897 | 0.0212 | 0.1619 | 0.021153 | 0.021153 | 0.0481057
17.31667 | -167.15 | 22.05 | 90.075 | -2500.076 | 33.21757 | 22.182 | 0 | -0.639 | 0 | 33.21452 | 3.1986 | 0.9898 | 0.021 | 0.1616 | 0.021048 | 0.021048 | 0.0478897
17.32 | -167.287 | 22.05 | 90.075 | -2500.076 | 33.22062 | 22.041 | 0 | -0.623 | 0 | 33.21757 | 3.1971 | 0.9898 | 0.0209 | 0.1611 | 0.020914 | 0.020914 | 0.0476075
17.32333 | -167.394 | 22.05 | 90.06 | -2500.076 | 33.22245 | 21.9 | 0 | -0.622 | 0 | 33.22062 | 3.1957 | 0.9899 | 0.0208 | 0.1606 | 0.02078 | 0.02078 | 0.0473249
17.32667 | -167.486 | 22.05 | 90.045 | -2500.076 | 33.22367 | 21.789 | 0 | -0.637 | 0 | 33.22245 | 3.1942 | 0.99 | 0.0207 | 0.1604 | 0.020675 | 0.020675 | 0.0469241
17.33 | -167.638 | 22.05 | 90.03 | -2500.076 | 33.22489 | 21.694 | 0 | -0.651 | 0 | 33.22367 | 3.1927 | 0.99 | 0.0206 | 0.1602 | 0.020585 | 0.020585 | 0.0469241
17.33333 | -167.745 | 22.05 | 90.03 | -2500.076 | 33.22489 | 21.538 | 0 | -0.666 | 0 | 33.22489 | 3.1913 | 0.9901 | 0.0204 | 0.1596 | 0.020437 | 0.020437 | 0.0466078
17.33667 | -167.852 | 22.05 | 90.03 | -2500.076 | 33.22306 | 21.427 | 0 | -0.665 | 0 | 33.22489 | 3.1898 | 0.9902 | 0.0203 | 0.1593 | 0.020332 | 0.020332 | 0.0463903
17.34 | -168.035 | 22.05 | 90.045 | -2500.076 | 33.22062 | 21.316 | 0 | -0.665 | 0 | 33.22306 | 3.1884 | 0.9902 | 0.0202 | 0.159 | 0.020227 | 0.020227 | 0.0461725
17.34333 | -168.203 | 22.05 | 90.045 | -2500.076 | 33.21878 | 21.13 | 0 | -0.649 | 0 | 33.22062 | 3.1869 | 0.9903 | 0.02 | 0.1582 | 0.02005 | 0.02005 | 0.0454386
17.34667 | -168.34 | 22.05 | 90.075 | -2500.076 | 33.21695 | 20.958 | 0 | -0.648 | 0 | 33.21878 | 3.1854 | 0.9904 | 0.0199 | 0.1574 | 0.019887 | 0.019887 | 0.0454386
17.35 | -168.462 | 22.05 | 90.106 | -2500.076 | 33.21512 | 20.817 | 0 | -0.617 | 0 | 33.21695 | 3.184 | 0.9904 | 0.0198 | 0.1569 | 0.019753 | 0.019753 | 0.0451539
17.35333 | -168.6 | 22.05 | 90.106 | -2500.076 | 33.2139 | 20.691 | 0 | -0.586 | 0 | 33.21512 | 3.1825 | 0.9905 | 0.0196 | 0.1564 | 0.019633 | 0.019633 | 0.0449019
17.35667 | -168.691 | 22.05 | 90.106 | -2500.076 | 33.21329 | 20.55 | 0 | -0.585 | 0 | 33.2139 | 3.1811 | 0.9906 | 0.0195 | 0.1559 | 0.0195 | 0.0195 | 0.0444305
17.36 | -168.783 | 22.05 | 90.136 | -2500.076 | 33.21207 | 20.455 | 0 | -0.584 | 0 | 33.21329 | 3.1796 | 0.9906 | 0.0194 | 0.1557 | 0.019409 | 0.019409 | 0.0444305
17.36333 | -168.889 | 22.05 | 90.167 | -2500.076 | 33.21024 | 20.36 | 0 | -0.553 | 0 | 33.21207 | 3.1782 | 0.9907 | 0.0193 | 0.1555 | 0.019319 | 0.019319 | 0.0442441
17.36667 | -169.012 | 22.05 | 90.152 | -2500.076 | 33.20841 | 20.249 | 0 | -0.522 | 0 | 33.21024 | 3.1767 | 0.9908 | 0.0192 | 0.1552 | 0.019214 | 0.019214 | 0.0440244
17.37 | -169.073 | 22.05 | 90.136 | -2500.076 | 33.20658 | 20.123 | 0 | -0.537 | 0 | 33.20841 | 3.1752 | 0.9908 | 0.0191 | 0.1547 | 0.019095 | 0.019095 | 0.0437713
17.37333 | -169.225 | 22.05 | 90.136 | -2500.076 | 33.20414 | 20.058 | 0 | -0.551 | 0 | 33.20658 | 3.1738 | 0.9909 | 0.019 | 0.1547 | 0.019033 | 0.019033 | 0.0433307
17.37667 | -169.378 | 22.05 | 90.152 | -2500.076 | 33.19986 | 19.902 | 0 | -0.551 | 0 | 33.20414 | 3.1723 | 0.991 | 0.0189 | 0.154 | 0.018885 | 0.018885 | 0.0433307
17.38 | -169.454 | 22.05 | 90.136 | -2500.076 | 33.19621 | 19.746 | 0 | -0.535 | 0 | 33.19986 | 3.1709 | 0.991 | 0.0187 | 0.1533 | 0.018736 | 0.018736 | 0.0430104
17.38333 | -169.561 | 22.05 | 90.106 | -2500.076 | 33.19254 | 19.666 | 0 | -0.549 | 0 | 33.19621 | 3.1694 | 0.9911 | 0.0187 | 0.1532 | 0.01866 | 0.01866 | 0.042856
17.38667 | -169.713 | 22.05 | 90.121 | -2500.076 | 33.18949 | 19.555 | 0 | -0.579 | 0 | 33.19254 | 3.168 | 0.9911 | 0.0186 | 0.1529 | 0.018556 | 0.018556 | 0.0423137
17.39 | -169.805 | 22.05 | 90.106 | -2500.076 | 33.18705 | 19.399 | 0 | -0.563 | 0 | 33.18949 | 3.1665 | 0.9912 | 0.0184 | 0.1522 | 0.018407 | 0.018407 | 0.0423137
17.39333 | -169.881 | 22.05 | 90.106 | -2500.076 | 33.18521 | 19.304 | 0 | -0.578 | 0 | 33.18705 | 3.1651 | 0.9913 | 0.0183 | 0.1519 | 0.018317 | 0.018317 | 0.0421254
17.39667 | -169.988 | 22.05 | 90.091 | -2500.076 | 33.18277 | 19.224 | 0 | -0.577 | 0 | 33.18521 | 3.1636 | 0.9913 | 0.0182 | 0.1518 | 0.018241 | 0.018241 | 0.0419703
17.4 | -170.141 | 22.05 | 90.121 | -2500.076 | 33.18094 | 19.113 | 0 | -0.592 | 0 | 33.18277 | 3.1622 | 0.9914 | 0.0181 | 0.1514 | 0.018136 | 0.018136 | 0.0417483
17.40333 | -170.247 | 22.05 | 90.136 | -2500.076 | 33.17911 | 18.957 | 0 | -0.561 | 0 | 33.18094 | 3.1607 | 0.9914 | 0.018 | 0.1507 | 0.017988 | 0.017988 | 0.0412036
17.40667 | -170.339 | 22.05 | 90.167 | -2500.076 | 33.17728 | 18.846 | 0 | -0.545 | 0 | 33.17911 | 3.1593 | 0.9915 | 0.0179 | 0.1503 | 0.017883 | 0.017883 | 0.0412036
17.41 | -170.476 | 22.05 | 90.136 | -2500.076 | 33.17606 | 18.751 | 0 | -0.514 | 0 | 33.17728 | 3.1578 | 0.9916 | 0.0178 | 0.1501 | 0.017792 | 0.017792 | 0.0410143
17.41333 | -170.614 | 22.05 | 90.167 | -2500.076 | 33.17545 | 18.61 | 0 | -0.543 | 0 | 33.17606 | 3.1564 | 0.9916 | 0.0177 | 0.1494 | 0.017658 | 0.017658 | 0.0407246
17.41667 | -170.69 | 22.05 | 90.197 | -2500.076 | 33.17423 | 18.469 | 0 | -0.512 | 0 | 33.17545 | 3.155 | 0.9917 | 0.0175 | 0.1488 | 0.017525 | 0.017525 | 0.0402781
17.42 | -170.827 | 22.05 | 90.213 | -2500.076 | 33.17362 | 18.389 | 0 | -0.481 | 0 | 33.17423 | 3.1535 | 0.9917 | 0.0174 | 0.1486 | 0.017449 | 0.017449 | 0.0402781
17.42333 | -170.919 | 22.05 | 90.228 | -2500.076 | 33.17301 | 18.248 | 0 | -0.465 | 0 | 33.17362 | 3.1521 | 0.9918 | 0.0173 | 0.148 | 0.017315 | 0.017315 | 0.0399876
17.42667 | -171.01 | 22.05 | 90.258 | -2500.076 | 33.17301 | 18.152 | 0 | -0.449 | 0 | 33.17301 | 3.1506 | 0.9918 | 0.0172 | 0.1477 | 0.017224 | 0.017224 | 0.0397971
17.43 | -171.087 | 22.05 | 90.258 | -2500.076 | 33.17301 | 18.057 | 0 | -0.418 | 0 | 33.17301 | 3.1492 | 0.9919 | 0.0171 | 0.1474 | 0.017134 | 0.017134 | 0.0396066
17.43333 | -171.178 | 22.05 | 90.258 | -2500.076 | 33.17423 | 17.977 | 0 | -0.417 | 0 | 33.17301 | 3.1477 | 0.992 | 0.0171 | 0.1473 | 0.017058 | 0.017058 | 0.0392583
17.43667 | -171.239 | 22.05 | 90.213 | -2500.076 | 33.17423 | 17.882 | 0 | -0.417 | 0 | 33.17423 | 3.1463 | 0.992 | 0.017 | 0.147 | 0.016968 | 0.016968 | 0.0392583
17.44 | -171.346 | 22.05 | 90.182 | -2500.076 | 33.17423 | 17.817 | 0 | -0.462 | 0 | 33.17423 | 3.1449 | 0.9921 | 0.0169 | 0.1469 | 0.016906 | 0.016906 | 0.0391342
17.44333 | -171.453 | 22.05 | 90.197 | -2500.076 | 33.17423 | 17.706 | 0 | -0.492 | 0 | 33.17423 | 3.1434 | 0.9921 | 0.0168 | 0.1465 | 0.016801 | 0.016801 | 0.0389093
17.44667 | -171.606 | 22.05 | 90.213 | -2500.076 | 33.17484 | 17.596 | 0 | -0.476 | 0 | 33.17423 | 3.142 | 0.9922 | 0.0167 | 0.1461 | 0.016696 | 0.016696 | 0.0383583
17.45 | -171.712 | 22.05 | 90.228 | -2500.076 | 33.17484 | 17.44 | 0 | -0.46 | 0 | 33.17484 | 3.1405 | 0.9922 | 0.0165 | 0.1452 | 0.016548 | 0.016548 | 0.0383583
17.45333 | -171.789 | 22.05 | 90.258 | -2500.076 | 33.17545 | 17.329 | 0 | -0.444 | 0 | 33.17484 | 3.1391 | 0.9923 | 0.0164 | 0.1448 | 0.016443 | 0.016443 | 0.0381328
17.45667 | -171.911 | 22.05 | 90.274 | -2500.076 | 33.17545 | 17.249 | 0 | -0.413 | 0 | 33.17545 | 3.1377 | 0.9924 | 0.0164 | 0.1446 | 0.016367 | 0.016367 | 0.0379741
17.46 | -171.987 | 22.05 | 90.274 | -2500.076 | 33.17606 | 17.123 | 0 | -0.397 | 0 | 33.17545 | 3.1362 | 0.9924 | 0.0162 | 0.144 | 0.016248 | 0.016248 | 0.0377146
17.46333 | -172.018 | 22.05 | 90.243 | -2500.076 | 33.17606 | 17.043 | 0 | -0.396 | 0 | 33.17606 | 3.1348 | 0.9925 | 0.0162 | 0.1438 | 0.016172 | 0.016172 | 0.0374974
17.46667 | -172.094 | 22.05 | 90.243 | -2500.076 | 33.17606 | 17.009 | 0 | -0.426 | 0 | 33.17606 | 3.1334 | 0.9925 | 0.0161 | 0.144 | 0.016139 | 0.016139 | 0.0374974
17.47 | -172.185 | 22.05 | 90.258 | -2500.076 | 33.17606 | 16.929 | 0 | -0.425 | 0 | 33.17606 | 3.1319 | 0.9926 | 0.0161 | 0.1438 | 0.016064 | 0.016064 | 0.0373382
17.47333 | -172.262 | 22.05 | 90.258 | -2500.076 | 33.17606 | 16.834 | 0 | -0.41 | 0 | 33.17606 | 3.1305 | 0.9926 | 0.016 | 0.1435 | 0.015973 | 0.015973 | 0.0371451
17.47667 | -172.338 | 22.05 | 90.258 | -2500.076 | 33.17484 | 16.754 | 0 | -0.409 | 0 | 33.17606 | 3.1291 | 0.9927 | 0.0159 | 0.1433 | 0.015897 | 0.015897 | 0.0368257
17.48 | -172.43 | 22.05 | 90.289 | -2500.076 | 33.17362 | 16.674 | 0 | -0.408 | 0 | 33.17484 | 3.1276 | 0.9927 | 0.0158 | 0.1431 | 0.015821 | 0.015821 | 0.0368257
17.48333 | -172.536 | 22.05 | 90.274 | -2500.076 | 33.1724 | 16.578 | 0 | -0.377 | 0 | 33.17362 | 3.1262 | 0.9928 | 0.0157 | 0.1427 | 0.015731 | 0.015731 | 0.0366322
17.48667 | -172.628 | 22.05 | 90.274 | -2500.076 | 33.17118 | 16.468 | 0 | -0.392 | 0 | 33.1724 | 3.1248 | 0.9928 | 0.0156 | 0.1422 | 0.015626 | 0.015626 | 0.0364046
17.49 | -172.704 | 22.05 | 90.274 | -2500.076 | 33.17057 | 16.372 | 0 | -0.391 | 0 | 33.17118 | 3.1233 | 0.9929 | 0.0155 | 0.1419 | 0.015535 | 0.015535 | 0.0360502
17.49333 | -172.826 | 22.05 | 90.228 | -2500.076 | 33.16996 | 16.292 | 0 | -0.39 | 0 | 33.17057 | 3.1219 | 0.9929 | 0.0155 | 0.1416 | 0.01546 | 0.01546 | 0.0360502
17.49667 | -172.903 | 22.05 | 90.213 | -2500.076 | 33.16874 | 16.167 | 0 | -0.436 | 0 | 33.16996 | 3.1205 | 0.993 | 0.0153 | 0.141 | 0.01534 | 0.01534 | 0.0357882
17.5 | -172.948 | 22.05 | 90.228 | -2500.076 | 33.1669 | 16.087 | 0 | -0.45 | 0 | 33.16874 | 3.1191 | 0.993 | 0.0153 | 0.1408 | 0.015264 | 0.015264 | 0.0356274
17.50333 | -173.055 | 22.05 | 90.243 | -2500.076 | 33.16446 | 16.037 | 0 | -0.434 | 0 | 33.1669 | 3.1176 | 0.9931 | 0.0152 | 0.1408 | 0.015217 | 0.015217 | 0.0353053
17.50667 | -173.132 | 22.05 | 90.243 | -2500.076 | 33.16202 | 15.926 | 0 | -0.418 | 0 | 33.16446 | 3.1162 | 0.9931 | 0.0151 | 0.1403 | 0.015112 | 0.015112 | 0.0353053
17.51 | -173.193 | 22.05 | 90.274 | -2500.076 | 33.16019 | 15.846 | 0 | -0.418 | 0 | 33.16202 | 3.1148 | 0.9932 | 0.015 | 0.14 | 0.015036 | 0.015036 | 0.035144
17.51333 | -173.284 | 22.05 | 90.304 | -2500.076 | 33.15897 | 15.782 | 0 | -0.386 | 0 | 33.16019 | 3.1134 | 0.9932 | 0.015 | 0.1399 | 0.014975 | 0.014975 | 0.0350164
17.51667 | -173.406 | 22.05 | 90.304 | -2500.076 | 33.15775 | 15.686 | 0 | -0.355 | 0 | 33.15897 | 3.1119 | 0.9933 | 0.0149 | 0.1395 | 0.014885 | 0.014885 | 0.0348209
17.52 | -173.498 | 22.05 | 90.274 | -2500.076 | 33.15653 | 15.561 | 0 | -0.355 | 0 | 33.15775 | 3.1105 | 0.9933 | 0.0148 | 0.1389 | 0.014765 | 0.014765 | 0.0343616
17.52333 | -173.589 | 22.05 | 90.274 | -2500.076 | 33.15592 | 15.465 | 0 | -0.385 | 0 | 33.15653 | 3.1091 | 0.9934 | 0.0147 | 0.1385 | 0.014675 | 0.014675 | 0.0343616
17.52667 | -173.681 | 22.05 | 90.274 | -2500.076 | 33.15531 | 15.37 | 0 | -0.384 | 0 | 33.15592 | 3.1077 | 0.9934 | 0.0146 | 0.1381 | 0.014584 | 0.014584 | 0.0341656
17.53 | -173.803 | 22.05 | 90.258 | -2500.076 | 33.15531 | 15.275 | 0 | -0.383 | 0 | 33.15531 | 3.1062 | 0.9935 | 0.0145 | 0.1377 | 0.014494 | 0.014494 | 0.0339693
17.53333 | -173.833 | 22.05 | 90.243 | -2500.076 | 33.15653 | 15.149 | 0 | -0.398 | 0 | 33.15531 | 3.1048 | 0.9935 | 0.0144 | 0.137 | 0.014375 | 0.014375 | 0.0336441
17.53667 | -173.894 | 22.05 | 90.228 | -2500.076 | 33.15836 | 15.115 | 0 | -0.412 | 0 | 33.15653 | 3.1034 | 0.9936 | 0.0143 | 0.1371 | 0.014342 | 0.014342 | 0.0336441
17.54 | -174.001 | 22.05 | 90.228 | -2500.076 | 33.15958 | 15.05 | 0 | -0.427 | 0 | 33.15836 | 3.102 | 0.9936 | 0.0143 | 0.137 | 0.014281 | 0.014281 | 0.0335153
17.54333 | -174.078 | 22.05 | 90.243 | -2500.076 | 33.16141 | 14.939 | 0 | -0.426 | 0 | 33.15958 | 3.1005 | 0.9937 | 0.0142 | 0.1364 | 0.014176 | 0.014176 | 0.0332843
17.54667 | -174.123 | 22.05 | 90.228 | -2500.076 | 33.16263 | 14.859 | 0 | -0.41 | 0 | 33.16141 | 3.0991 | 0.9937 | 0.0141 | 0.1361 | 0.0141 | 0.0141 | 0.0330259
17.55 | -174.23 | 22.05 | 90.228 | -2500.076 | 33.16324 | 14.81 | 0 | -0.425 | 0 | 33.16263 | 3.0977 | 0.9938 | 0.0141 | 0.1361 | 0.014053 | 0.014053 | 0.0330259
17.55333 | -174.322 | 22.05 | 90.274 | -2500.076 | 33.16446 | 14.699 | 0 | -0.424 | 0 | 33.16324 | 3.0963 | 0.9938 | 0.0139 | 0.1355 | 0.013948 | 0.013948 | 0.0327943
17.55667 | -174.383 | 22.05 | 90.289 | -2500.076 | 33.16507 | 14.604 | 0 | -0.378 | 0 | 33.16446 | 3.0949 | 0.9939 | 0.0139 | 0.1351 | 0.013857 | 0.013857 | 0.0325966
17.56 | -174.429 | 22.05 | 90.274 | -2500.076 | 33.16507 | 14.539 | 0 | -0.362 | 0 | 33.16507 | 3.0935 | 0.9939 | 0.0138 | 0.135 | 0.013796 | 0.013796 | 0.0323711
17.56333 | -174.52 | 22.05 | 90.274 | -2500.076 | 33.16507 | 14.49 | 0 | -0.377 | 0 | 33.16507 | 3.092 | 0.994 | 0.0137 | 0.1349 | 0.013749 | 0.013749 | 0.0323711
17.56667 | -174.612 | 22.05 | 90.274 | -2500.076 | 33.16629 | 14.394 | 0 | -0.376 | 0 | 33.16507 | 3.0906 | 0.994 | 0.0137 | 0.1345 | 0.013659 | 0.013659 | 0.0321729
17.57 | -174.657 | 22.05 | 90.258 | -2500.076 | 33.1669 | 14.299 | 0 | -0.375 | 0 | 33.16629 | 3.0892 | 0.994 | 0.0136 | 0.134 | 0.013568 | 0.013568 | 0.0319745
17.57333 | -174.718 | 22.05 | 90.243 | -2500.076 | 33.16813 | 14.25 | 0 | -0.39 | 0 | 33.1669 | 3.0878 | 0.9941 | 0.0135 | 0.134 | 0.013521 | 0.013521 | 0.0318783
17.57667 | -174.825 | 22.05 | 90.243 | -2500.076 | 33.16935 | 14.185 | 0 | -0.405 | 0 | 33.16813 | 3.0864 | 0.9941 | 0.0135 | 0.1338 | 0.01346 | 0.01346 | 0.0315148
17.58 | -174.886 | 22.05 | 90.228 | -2500.076 | 33.17118 | 14.074 | 0 | -0.404 | 0 | 33.16935 | 3.085 | 0.9942 | 0.0134 | 0.1332 | 0.013355 | 0.013355 | 0.0315148
17.58333 | -174.963 | 22.05 | 90.258 | -2500.076 | 33.1724 | 14.01 | 0 | -0.419 | 0 | 33.17118 | 3.0836 | 0.9942 | 0.0133 | 0.133 | 0.013293 | 0.013293 | 0.031384
17.58667 | -175.039 | 22.05 | 90.274 | -2500.076 | 33.17362 | 13.93 | 0 | -0.387 | 0 | 33.1724 | 3.0822 | 0.9943 | 0.0132 | 0.1327 | 0.013217 | 0.013217 | 0.031219
17.59 | -175.1 | 22.05 | 90.304 | -2500.076 | 33.17484 | 13.85 | 0 | -0.371 | 0 | 33.17362 | 3.0807 | 0.9943 | 0.0131 | 0.1324 | 0.013142 | 0.013142 | 0.0309226
17.59333 | -175.176 | 22.05 | 90.289 | -2500.076 | 33.17606 | 13.785 | 0 | -0.34 | 0 | 33.17484 | 3.0793 | 0.9944 | 0.0131 | 0.1322 | 0.01308 | 0.01308 | 0.0309226
17.59667 | -175.237 | 22.05 | 90.335 | -2500.076 | 33.17667 | 13.705 | 0 | -0.355 | 0 | 33.17606 | 3.0779 | 0.9944 | 0.013 | 0.1318 | 0.013004 | 0.013004 | 0.0307571
17.6 | -175.283 | 22.05 | 90.32 | -2500.076 | 33.17667 | 13.64 | 0 | -0.309 | 0 | 33.17667 | 3.0765 | 0.9944 | 0.0129 | 0.1316 | 0.012943 | 0.012943 | 0.0306257
17.60333 | -175.359 | 22.05 | 90.274 | -2500.076 | 33.17667 | 13.59 | 0 | -0.323 | 0 | 33.17667 | 3.0751 | 0.9945 | 0.0129 | 0.1316 | 0.012896 | 0.012896 | 0.0303624
17.60667 | -175.405 | 22.05 | 90.243 | -2500.076 | 33.17667 | 13.51 | 0 | -0.368 | 0 | 33.17667 | 3.0737 | 0.9945 | 0.0128 | 0.1312 | 0.01282 | 0.01282 | 0.0303624
17.61 | -175.451 | 22.05 | 90.243 | -2500.076 | 33.17667 | 13.461 | 0 | -0.398 | 0 | 33.17667 | 3.0723 | 0.9946 | 0.0128 | 0.1312 | 0.012773 | 0.012773 | 0.0302649
17.61333 | -175.542 | 22.05 | 90.228 | -2500.076 | 33.17667 | 13.411 | 0 | -0.397 | 0 | 33.17667 | 3.0709 | 0.9946 | 0.0127 | 0.1311 | 0.012726 | 0.012726 | 0.0301673
17.61667 | -175.588 | 22.05 | 90.213 | -2500.076 | 33.17667 | 13.316 | 0 | -0.412 | 0 | 33.17667 | 3.0695 | 0.9947 | 0.0126 | 0.1306 | 0.012635 | 0.012635 | 0.0298686
17.62 | -175.649 | 22.05 | 90.228 | -2500.076 | 33.17667 | 13.267 | 0 | -0.427 | 0 | 33.17667 | 3.0681 | 0.9947 | 0.0126 | 0.1306 | 0.012588 | 0.012588 | 0.0298686
17.62333 | -175.741 | 22.05 | 90.213 | -2500.076 | 33.17667 | 13.202 | 0 | -0.411 | 0 | 33.17667 | 3.0667 | 0.9947 | 0.0125 | 0.1303 | 0.012527 | 0.012527 | 0.0297363
17.62667 | -175.802 | 22.05 | 90.243 | -2500.076 | 33.17667 | 13.107 | 0 | -0.425 | 0 | 33.17667 | 3.0653 | 0.9948 | 0.0124 | 0.1298 | 0.012437 | 0.012437 | 0.029535
17.63 | -175.848 | 22.05 | 90.228 | -2500.076 | 33.17667 | 13.042 | 0 | -0.394 | 0 | 33.17667 | 3.0639 | 0.9948 | 0.0124 | 0.1296 | 0.012375 | 0.012375 | 0.0293041
17.63333 | -175.939 | 22.05 | 90.228 | -2500.076 | 33.17667 | 12.992 | 0 | -0.409 | 0 | 33.17667 | 3.0625 | 0.9949 | 0.0123 | 0.1295 | 0.012328 | 0.012328 | 0.0293041
17.63667 | -176.031 | 22.05 | 90.258 | -2500.076 | 33.17667 | 12.897 | 0 | -0.408 | 0 | 33.17667 | 3.0611 | 0.9949 | 0.0122 | 0.129 | 0.012238 | 0.012238 | 0.0291024
17.64 | -176.122 | 22.05 | 90.289 | -2500.076 | 33.17667 | 12.802 | 0 | -0.377 | 0 | 33.17667 | 3.0597 | 0.9949 | 0.0121 | 0.1284 | 0.012147 | 0.012147 | 0.0289004
17.64333 | -176.168 | 22.05 | 90.274 | -2500.076 | 33.17667 | 12.706 | 0 | -0.346 | 0 | 33.17667 | 3.0583 | 0.995 | 0.0121 | 0.1279 | 0.012057 | 0.012057 | 0.0285995
17.64667 | -176.26 | 22.05 | 90.258 | -2500.076 | 33.17728 | 12.657 | 0 | -0.36 | 0 | 33.17667 | 3.0569 | 0.995 | 0.012 | 0.1278 | 0.01201 | 0.01201 | 0.0285995
17.65 | -176.321 | 22.05 | 90.274 | -2500.076 | 33.17728 | 12.562 | 0 | -0.375 | 0 | 33.17728 | 3.0555 | 0.9951 | 0.0119 | 0.1273 | 0.011919 | 0.011919 | 0.028397
17.65333 | -176.351 | 22.05 | 90.274 | -2500.076 | 33.17789 | 12.497 | 0 | -0.359 | 0 | 33.17728 | 3.0541 | 0.9951 | 0.0119 | 0.127 | 0.011858 | 0.011858 | 0.0282633
17.65667 | -176.382 | 22.05 | 90.274 | -2500.076 | 33.17911 | 12.463 | 0 | -0.358 | 0 | 33.17789 | 3.0527 | 0.9951 | 0.0118 | 0.1271 | 0.011826 | 0.011826 | 0.0281338
17.66 | -176.473 | 22.05 | 90.258 | -2500.076 | 33.18033 | 12.428 | 0 | -0.358 | 0 | 33.17911 | 3.0513 | 0.9952 | 0.0118 | 0.1271 | 0.011793 | 0.011793 | 0.0281338
17.66333 | -176.489 | 22.05 | 90.274 | -2500.076 | 33.18033 | 12.333 | 0 | -0.372 | 0 | 33.18033 | 3.0499 | 0.9952 | 0.0117 | 0.1266 | 0.011703 | 0.011703 | 0.0279307
17.66667 | -176.55 | 22.05 | 90.274 | -2500.076 | 33.18095 | 12.314 | 0 | -0.356 | 0 | 33.18033 | 3.0485 | 0.9953 | 0.0117 | 0.1268 | 0.011685 | 0.011685 | 0.0279004
17.67 | -176.626 | 22.05 | 90.258 | -2500.076 | 33.18095 | 12.249 | 0 | -0.356 | 0 | 33.18095 | 3.0471 | 0.9953 | 0.0116 | 0.1265 | 0.011623 | 0.011623 | 0.0275972
17.67333 | -176.702 | 22.05 | 90.258 | -2500.076 | 33.18095 | 12.169 | 0 | -0.37 | 0 | 33.18095 | 3.0457 | 0.9953 | 0.0115 | 0.1261 | 0.011547 | 0.011547 | 0.0275972
17.67667 | -176.733 | 22.05 | 90.289 | -2500.076 | 33.18095 | 12.089 | 0 | -0.37 | 0 | 33.18095 | 3.0443 | 0.9954 | 0.0115 | 0.1257 | 0.011471 | 0.011471 | 0.0274281
17.68 | -176.824 | 22.05 | 90.304 | -2500.076 | 33.18095 | 12.055 | 0 | -0.339 | 0 | 33.18095 | 3.0429 | 0.9954 | 0.0114 | 0.1257 | 0.011439 | 0.011439 | 0.0273627
17.68333 | -176.916 | 22.05 | 90.289 | -2500.076 | 33.18155 | 11.96 | 0 | -0.323 | 0 | 33.18095 | 3.0415 | 0.9954 | 0.0113 | 0.1251 | 0.011348 | 0.011348 | 0.0269544
17.68667 | -176.962 | 22.05 | 90.335 | -2500.076 | 33.18277 | 11.864 | 0 | -0.337 | 0 | 33.18155 | 3.0401 | 0.9955 | 0.0113 | 0.1245 | 0.011258 | 0.011258 | 0.0269544
17.69 | -177.007 | 22.05 | 90.365 | -2500.076 | 33.18399 | 11.815 | 0 | -0.291 | 0 | 33.18277 | 3.0387 | 0.9955 | 0.0112 | 0.1244 | 0.011211 | 0.011211 | 0.026854
17.69333 | -177.099 | 22.05 | 90.365 | -2500.076 | 33.1846 | 11.765 | 0 | -0.26 | 0 | 33.18399 | 3.0373 | 0.9956 | 0.0112 | 0.1243 | 0.011164 | 0.011164 | 0.0267536
17.69667 | -177.129 | 22.05 | 90.381 | -2500.076 | 33.18644 | 11.67 | 0 | -0.259 | 0 | 33.1846 | 3.0359 | 0.9956 | 0.0111 | 0.1237 | 0.011074 | 0.011074 | 0.0264828
17.7 | -177.16 | 22.05 | 90.396 | -2500.076 | 33.18766 | 11.636 | 0 | -0.243 | 0 | 33.18644 | 3.0345 | 0.9956 | 0.011 | 0.1237 | 0.011041 | 0.011041 | 0.0264828
17.70333 | -177.236 | 22.05 | 90.396 | -2500.076 | 33.18827 | 11.602 | 0 | -0.227 | 0 | 33.18766 | 3.0332 | 0.9957 | 0.011 | 0.1237 | 0.011009 | 0.011009 | 0.0264168
17.70667 | -177.328 | 22.05 | 90.396 | -2500.076 | 33.18827 | 11.522 | 0 | -0.227 | 0 | 33.18827 | 3.0318 | 0.9957 | 0.0109 | 0.1233 | 0.010933 | 0.010933 | 0.0262463
17.71 | -177.389 | 22.05 | 90.411 | -2500.076 | 33.18949 | 11.426 | 0 | -0.226 | 0 | 33.18827 | 3.0304 | 0.9957 | 0.0108 | 0.1226 | 0.010842 | 0.010842 | 0.025905
17.71333 | -177.45 | 22.05 | 90.396 | -2500.076 | 33.1901 | 11.362 | 0 | -0.21 | 0 | 33.18949 | 3.029 | 0.9958 | 0.0108 | 0.1223 | 0.010781 | 0.010781 | 0.025905
17.71667 | -177.526 | 22.05 | 90.411 | -2500.076 | 33.19071 | 11.297 | 0 | -0.225 | 0 | 33.1901 | 3.0276 | 0.9958 | 0.0107 | 0.122 | 0.010719 | 0.010719 | 0.0257689
17.72 | -177.633 | 22.05 | 90.396 | -2500.076 | 33.19132 | 11.217 | 0 | -0.209 | 0 | 33.19071 | 3.0262 | 0.9959 | 0.0106 | 0.1215 | 0.010643 | 0.010643 | 0.0255978
17.72334 | -177.663 | 22.05 | 90.411 | -2500.076 | 33.19193 | 11.106 | 0 | -0.223 | 0 | 33.19132 | 3.0248 | 0.9959 | 0.0105 | 0.1207 | 0.010538 | 0.010538 | 0.0252901
17.72667 | -177.77 | 22.05 | 90.381 | -2500.076 | 33.19254 | 11.072 | 0 | -0.207 | 0 | 33.19193 | 3.0234 | 0.9959 | 0.0105 | 0.1207 | 0.010506 | 0.010506 | 0.0252901
17.73 | -177.877 | 22.05 | 90.365 | -2500.076 | 33.19376 | 10.961 | 0 | -0.237 | 0 | 33.19254 | 3.0221 | 0.996 | 0.0104 | 0.1199 | 0.010401 | 0.010401 | 0.0250488
17.73334 | -177.923 | 22.05 | 90.35 | -2500.076 | 33.19559 | 10.851 | 0 | -0.252 | 0 | 33.19376 | 3.0207 | 0.996 | 0.0103 | 0.1191 | 0.010296 | 0.010296 | 0.0248073
17.73667 | -177.969 | 22.05 | 90.35 | -2500.076 | 33.19742 | 10.801 | 0 | -0.267 | 0 | 33.19559 | 3.0193 | 0.996 | 0.0102 | 0.1189 | 0.010249 | 0.010249 | 0.0246029
17.74 | -178.06 | 22.05 | 90.304 | -2500.076 | 33.19803 | 10.752 | 0 | -0.266 | 0 | 33.19742 | 3.0179 | 0.9961 | 0.0102 | 0.1188 | 0.010202 | 0.010202 | 0.0246029
17.74334 | -178.076 | 22.05 | 90.304 | -2500.076 | 33.19742 | 10.657 | 0 | -0.311 | 0 | 33.19803 | 3.0165 | 0.9961 | 0.0101 | 0.1181 | 0.010112 | 0.010112 | 0.0243958
17.74667 | -178.121 | 22.05 | 90.304 | -2500.076 | 33.1962 | 10.638 | 0 | -0.31 | 0 | 33.19742 | 3.0151 | 0.9961 | 0.0101 | 0.1182 | 0.010094 | 0.010094 | 0.0243632
17.75 | -178.198 | 22.05 | 90.32 | -2500.076 | 33.19437 | 10.588 | 0 | -0.31 | 0 | 33.1962 | 3.0138 | 0.9962 | 0.01 | 0.1181 | 0.010047 | 0.010047 | 0.0240881
17.75334 | -178.243 | 22.05 | 90.304 | -2500.076 | 33.19254 | 10.508 | 0 | -0.294 | 0 | 33.19437 | 3.0124 | 0.9962 | 0.01 | 0.1176 | 0.0099709 | 0.0099709 | 0.0240881
17.75667 | -178.289 | 22.05 | 90.304 | -2500.076 | 33.19193 | 10.458 | 0 | -0.308 | 0 | 33.19254 | 3.011 | 0.9962 | 0.0099 | 0.1174 | 0.0099239 | 0.0099239 | 0.0239853
17.76 | -178.32 | 22.05 | 90.304 | -2500.076 | 33.19132 | 10.409 | 0 | -0.308 | 0 | 33.19193 | 3.0096 | 0.9963 | 0.0099 | 0.1172 | 0.0098769 | 0.0098769 | 0.0238144
17.76334 | -178.411 | 22.05 | 90.32 | -2500.076 | 33.19071 | 10.375 | 0 | -0.307 | 0 | 33.19132 | 3.0082 | 0.9963 | 0.0098 | 0.1172 | 0.0098444 | 0.0098444 | 0.0238144
17.76667 | -178.442 | 22.05 | 90.32 | -2500.076 | 33.1901 | 10.279 | 0 | -0.291 | 0 | 33.19071 | 3.0069 | 0.9963 | 0.0098 | 0.1165 | 0.009754 | 0.009754 | 0.0236062
17.77 | -178.472 | 22.05 | 90.304 | -2500.076 | 33.18949 | 10.245 | 0 | -0.29 | 0 | 33.1901 | 3.0055 | 0.9964 | 0.0097 | 0.1164 | 0.0097215 | 0.0097215 | 0.023538
17.77334 | -178.549 | 22.05 | 90.35 | -2500.076 | 33.18888 | 10.211 | 0 | -0.305 | 0 | 33.18949 | 3.0041 | 0.9964 | 0.0097 | 0.1164 | 0.009689 | 0.009689 | 0.0232962
17.77667 | -178.625 | 22.05 | 90.396 | -2500.076 | 33.18888 | 10.131 | 0 | -0.259 | 0 | 33.18888 | 3.0027 | 0.9964 | 0.0096 | 0.1159 | 0.009613 | 0.009613 | 0.0232962
17.78 | -178.64 | 22.05 | 90.396 | -2500.076 | 33.18827 | 10.051 | 0 | -0.212 | 0 | 33.18888 | 3.0014 | 0.9965 | 0.0095 | 0.1153 | 0.0095371 | 0.0095371 | 0.0231225
17.78334 | -178.732 | 22.05 | 90.35 | -2500.076 | 33.18705 | 10.032 | 0 | -0.212 | 0 | 33.18827 | 3 | 0.9965 | 0.0095 | 0.1155 | 0.0095191 | 0.0095191 | 0.0230891
17.78667 | -178.793 | 22.05 | 90.365 | -2500.076 | 33.18522 | 9.937 | 0 | -0.257 | 0 | 33.18705 | 2.9986 | 0.9965 | 0.0094 | 0.1147 | 0.0094287 | 0.0094287 | 0.0227409
17.79 | -178.854 | 22.05 | 90.335 | -2500.076 | 33.18399 | 9.872 | 0 | -0.241 | 0 | 33.18522 | 2.9972 | 0.9965 | 0.0094 | 0.1144 | 0.0093672 | 0.0093672 | 0.0227409
17.79334 | -178.915 | 22.05 | 90.289 | -2500.076 | 33.18277 | 9.807 | 0 | -0.271 | 0 | 33.18399 | 2.9959 | 0.9966 | 0.0093 | 0.114 | 0.0093057 | 0.0093057 | 0.0226017
17.79667 | -178.961 | 22.05 | 90.258 | -2500.076 | 33.18155 | 9.742 | 0 | -0.316 | 0 | 33.18277 | 2.9945 | 0.9966 | 0.0092 | 0.1136 | 0.0092443 | 0.0092443 | 0.0224624
17.8 | -179.037 | 22.05 | 90.289 | -2500.076 | 33.18033 | 9.693 | 0 | -0.346 | 0 | 33.18155 | 2.9931 | 0.9966 | 0.0092 | 0.1134 | 0.0091973 | 0.0091973 | 0.0221834
17.80334 | -179.098 | 22.05 | 90.289 | -2500.076 | 33.17972 | 9.613 | 0 | -0.314 | 0 | 33.18033 | 2.9918 | 0.9967 | 0.0091 | 0.1128 | 0.0091214 | 0.0091214 | 0.0221834
17.80667 | -179.128 | 22.05 | 90.274 | -2500.076 | 33.1785 | 9.548 | 0 | -0.314 | 0 | 33.17972 | 2.9904 | 0.9967 | 0.0091 | 0.1124 | 0.0090599 | 0.0090599 | 0.0220437
17.81 | -179.22 | 22.05 | 90.289 | -2500.076 | 33.17667 | 9.514 | 0 | -0.328 | 0 | 33.1785 | 2.989 | 0.9967 | 0.009 | 0.1123 | 0.0090274 | 0.0090274 | 0.0219743
17.81334 | -179.296 | 22.05 | 90.289 | -2500.076 | 33.17545 | 9.418 | 0 | -0.313 | 0 | 33.17667 | 2.9876 | 0.9968 | 0.0089 | 0.1115 | 0.008937 | 0.008937 | 0.0215884
17.81667 | -179.312 | 22.05 | 90.258 | -2500.076 | 33.17484 | 9.338 | 0 | -0.312 | 0 | 33.17545 | 2.9863 | 0.9968 | 0.0089 | 0.1109 | 0.0088611 | 0.0088611 | 0.0215884
17.82 | -179.373 | 22.05 | 90.258 | -2500.076 | 33.17484 | 9.319 | 0 | -0.342 | 0 | 33.17484 | 2.9849 | 0.9968 | 0.0088 | 0.1111 | 0.008843 | 0.008843 | 0.021554
17.82334 | -179.449 | 22.05 | 90.258 | -2500.076 | 33.17484 | 9.255 | 0 | -0.341 | 0 | 33.17484 | 2.9835 | 0.9968 | 0.0088 | 0.1106 | 0.0087816 | 0.0087816 | 0.0212379
17.82667 | -179.479 | 22.05 | 90.243 | -2500.076 | 33.17545 | 9.175 | 0 | -0.34 | 0 | 33.17484 | 2.9822 | 0.9969 | 0.0087 | 0.11 | 0.0087057 | 0.0087057 | 0.0212379
17.83 | -179.525 | 22.05 | 90.258 | -2500.076 | 33.17606 | 9.14 | 0 | -0.355 | 0 | 33.17545 | 2.9808 | 0.9969 | 0.0087 | 0.11 | 0.0086732 | 0.0086732 | 0.0211679
17.83334 | -179.601 | 22.05 | 90.289 | -2500.076 | 33.17728 | 9.091 | 0 | -0.339 | 0 | 33.17606 | 2.9794 | 0.9969 | 0.0086 | 0.1097 | 0.0086262 | 0.0086262 | 0.0210625
17.83667 | -179.693 | 22.05 | 90.258 | -2500.076 | 33.1785 | 9.011 | 0 | -0.308 | 0 | 33.17728 | 2.9781 | 0.997 | 0.0085 | 0.1091 | 0.0085502 | 0.0085502 | 0.0206745
17.84 | -179.708 | 22.05 | 90.258 | -2500.076 | 33.17972 | 8.916 | 0 | -0.338 | 0 | 33.1785 | 2.9767 | 0.997 | 0.0085 | 0.1083 | 0.0084598 | 0.0084598 | 0.0206745
17.84334 | -179.754 | 22.05 | 90.258 | -2500.076 | 33.18094 | 8.897 | 0 | -0.337 | 0 | 33.17972 | 2.9753 | 0.997 | 0.0084 | 0.1084 | 0.0084418 | 0.0084418 | 0.0206396
17.84667 | -179.815 | 22.05 | 90.258 | -2500.076 | 33.18216 | 8.847 | 0 | -0.337 | 0 | 33.18094 | 2.974 | 0.997 | 0.0084 | 0.1081 | 0.0083948 | 0.0083948 | 0.0205337
17.85 | -179.815 | 22.05 | 90.228 | -2500.076 | 33.18338 | 8.782 | 0 | -0.336 | 0 | 33.18216 | 2.9726 | 0.9971 | 0.0083 | 0.1077 | 0.0083334 | 0.0083334 | 0.0203925
17.85334 | -179.83 | 22.05 | 90.228 | -2500.076 | 33.18338 | 8.779 | 0 | -0.366 | 0 | 33.18338 | 2.9713 | 0.9971 | 0.0083 | 0.108 | 0.0083298 | 0.0083298 | 0.0203925
17.85667 | -179.907 | 22.05 | 90.228 | -2500.076 | 33.18338 | 8.76 | 0 | -0.365 | 0 | 33.18338 | 2.9699 | 0.9971 | 0.0083 | 0.1081 | 0.0083118 | 0.0083118 | 0.0203573
17.86 | -179.968 | 22.05 | 90.213 | -2500.076 | 33.18277 | 8.68 | 0 | -0.364 | 0 | 33.18338 | 2.9685 | 0.9972 | 0.0082 | 0.1074 | 0.0082359 | 0.0082359 | 0.0201802
17.86334 | -180.013 | 22.05 | 90.197 | -2500.076 | 33.18216 | 8.615 | 0 | -0.379 | 0 | 33.18277 | 2.9672 | 0.9972 | 0.0082 | 0.1069 | 0.0081744 | 0.0081744 | 0.0199319
17.86667 | -180.09 | 22.05 | 90.197 | -2500.076 | 33.18155 | 8.565 | 0 | -0.394 | 0 | 33.18216 | 2.9658 | 0.9972 | 0.0081 | 0.1067 | 0.0081274 | 0.0081274 | 0.0199319
17.87 | -180.151 | 22.05 | 90.197 | -2500.076 | 33.18216 | 8.485 | 0 | -0.393 | 0 | 33.18155 | 2.9644 | 0.9972 | 0.0081 | 0.106 | 0.0080515 | 0.0080515 | 0.0197543
17.87334 | -180.197 | 22.05 | 90.197 | -2500.076 | 33.18277 | 8.42 | 0 | -0.392 | 0 | 33.18216 | 2.9631 | 0.9973 | 0.008 | 0.1055 | 0.00799 | 0.00799 | 0.0195052
17.87667 | -180.212 | 22.05 | 90.213 | -2500.076 | 33.18399 | 8.371 | 0 | -0.392 | 0 | 33.18277 | 2.9617 | 0.9973 | 0.0079 | 0.1052 | 0.0079431 | 0.0079431 | 0.0195052
17.88 | -180.242 | 22.05 | 90.182 | -2500.076 | 33.18583 | 8.352 | 0 | -0.376 | 0 | 33.18399 | 2.9604 | 0.9973 | 0.0079 | 0.1053 | 0.007925 | 0.007925 | 0.0194694
17.88334 | -180.319 | 22.05 | 90.152 | -2500.076 | 33.18705 | 8.318 | 0 | -0.406 | 0 | 33.18583 | 2.959 | 0.9973 | 0.0079 | 0.1052 | 0.0078925 | 0.0078925 | 0.019398
17.88667 | -180.349 | 22.05 | 90.152 | -2500.076 | 33.18705 | 8.238 | 0 | -0.436 | 0 | 33.18705 | 2.9577 | 0.9974 | 0.0078 | 0.1045 | 0.0078166 | 0.0078166 | 0.0191481
17.89 | -180.38 | 22.05 | 90.121 | -2500.076 | 33.18705 | 8.203 | 0 | -0.435 | 0 | 33.18705 | 2.9563 | 0.9974 | 0.0078 | 0.1044 | 0.0077841 | 0.0077841 | 0.0191481
17.89334 | -180.486 | 22.05 | 90.106 | -2500.076 | 33.18705 | 8.169 | 0 | -0.465 | 0 | 33.18705 | 2.9549 | 0.9974 | 0.0078 | 0.1043 | 0.0077516 | 0.0077516 | 0.0190764
17.89667 | -180.548 | 22.05 | 90.121 | -2500.076 | 33.18705 | 8.059 | 0 | -0.479 | 0 | 33.18705 | 2.9536 | 0.9974 | 0.0076 | 0.1032 | 0.0076467 | 0.0076467 | 0.0188264
17.9 | -180.578 | 22.05 | 90.152 | -2500.076 | 33.18644 | 7.994 | 0 | -0.463 | 0 | 33.18705 | 2.9522 | 0.9975 | 0.0076 | 0.1027 | 0.0075853 | 0.0075853 | 0.0186111
17.90334 | -180.654 | 22.05 | 90.152 | -2500.076 | 33.18644 | 7.96 | 0 | -0.432 | 0 | 33.18644 | 2.9509 | 0.9975 | 0.0076 | 0.1026 | 0.0075528 | 0.0075528 | 0.0186111
17.90667 | -180.731 | 22.05 | 90.182 | -2500.076 | 33.18583 | 7.88 | 0 | -0.432 | 0 | 33.18644 | 2.9495 | 0.9975 | 0.0075 | 0.1019 | 0.0074768 | 0.0074768 | 0.0184319
17.91 | -180.746 | 22.05 | 90.197 | -2500.076 | 33.18583 | 7.8 | 0 | -0.4 | 0 | 33.18583 | 2.9482 | 0.9975 | 0.0074 | 0.1012 | 0.0074009 | 0.0074009 | 0.018216
17.91334 | -180.807 | 22.05 | 90.243 | -2500.076 | 33.18521 | 7.781 | 0 | -0.385 | 0 | 33.18583 | 2.9468 | 0.9976 | 0.0074 | 0.1012 | 0.0073828 | 0.0073828 | 0.018216
17.91667 | -180.898 | 22.05 | 90.243 | -2500.076 | 33.18521 | 7.716 | 0 | -0.338 | 0 | 33.18521 | 2.9455 | 0.9976 | 0.0073 | 0.1007 | 0.0073214 | 0.0073214 | 0.0180721
17.92 | -180.944 | 22.05 | 90.258 | -2500.076 | 33.18521 | 7.621 | 0 | -0.337 | 0 | 33.18521 | 2.9441 | 0.9976 | 0.0072 | 0.0998 | 0.007231 | 0.007231 | 0.0178566
17.92334 | -180.96 | 22.05 | 90.289 | -2500.076 | 33.18583 | 7.571 | 0 | -0.322 | 0 | 33.18521 | 2.9428 | 0.9976 | 0.0072 | 0.0994 | 0.007184 | 0.007184 | 0.0177113
17.92667 | -181.005 | 22.05 | 90.289 | -2500.076 | 33.18521 | 7.552 | 0 | -0.29 | 0 | 33.18583 | 2.9414 | 0.9977 | 0.0072 | 0.0995 | 0.007166 | 0.007166 | 0.0177113
17.93 | -181.066 | 22.05 | 90.289 | -2500.076 | 33.1846 | 7.503 | 0 | -0.29 | 0 | 33.18521 | 2.9401 | 0.9977 | 0.0071 | 0.0991 | 0.007119 | 0.007119 | 0.0176027
17.93334 | -181.066 | 22.05 | 90.335 | -2500.076 | 33.18399 | 7.438 | 0 | -0.289 | 0 | 33.1846 | 2.9387 | 0.9977 | 0.0071 | 0.0986 | 0.0070576 | 0.0070576 | 0.0174582
17.93667 | -181.127 | 22.05 | 90.365 | -2500.076 | 33.18399 | 7.434 | 0 | -0.243 | 0 | 33.18399 | 2.9374 | 0.9977 | 0.0071 | 0.0988 | 0.007054 | 0.007054 | 0.0173121
17.94 | -181.188 | 22.05 | 90.365 | -2500.076 | 33.18399 | 7.369 | 0 | -0.211 | 0 | 33.18399 | 2.936 | 0.9978 | 0.007 | 0.0983 | 0.0069926 | 0.0069926 | 0.0173121
17.94334 | -181.219 | 22.05 | 90.396 | -2500.076 | 33.1846 | 7.304 | 0 | -0.211 | 0 | 33.18399 | 2.9347 | 0.9978 | 0.0069 | 0.0977 | 0.0069311 | 0.0069311 | 0.0171673
17.94667 | -181.249 | 22.05 | 90.411 | -2500.076 | 33.1846 | 7.27 | 0 | -0.18 | 0 | 33.1846 | 2.9333 | 0.9978 | 0.0069 | 0.0976 | 0.0068986 | 0.0068986 | 0.0170207
17.95 | -181.31 | 22.05 | 90.396 | -2500.076 | 33.18521 | 7.236 | 0 | -0.164 | 0 | 33.1846 | 2.932 | 0.9978 | 0.0069 | 0.0974 | 0.0068661 | 0.0068661 | 0.0170207
17.95334 | -181.341 | 22.05 | 90.365 | -2500.076 | 33.18521 | 7.171 | 0 | -0.178 | 0 | 33.18521 | 2.9306 | 0.9979 | 0.0068 | 0.0968 | 0.0068046 | 0.0068046 | 0.0168755
17.95667 | -181.402 | 22.05 | 90.335 | -2500.076 | 33.18521 | 7.137 | 0 | -0.208 | 0 | 33.18521 | 2.9293 | 0.9979 | 0.0068 | 0.0967 | 0.0067721 | 0.0067721 | 0.016802
17.96 | -181.463 | 22.05 | 90.304 | -2500.076 | 33.18583 | 7.072 | 0 | -0.238 | 0 | 33.18521 | 2.928 | 0.9979 | 0.0067 | 0.0961 | 0.0067107 | 0.0067107 | 0.016511
17.96334 | -181.524 | 22.05 | 90.274 | -2500.076 | 33.18644 | 7.007 | 0 | -0.268 | 0 | 33.18583 | 2.9266 | 0.9979 | 0.0066 | 0.0955 | 0.0066492 | 0.0066492 | 0.016511
17.96667 | -181.555 | 22.05 | 90.274 | -2500.076 | 33.18644 | 6.943 | 0 | -0.298 | 0 | 33.18644 | 2.9253 | 0.9979 | 0.0066 | 0.0949 | 0.0065878 | 0.0065878 | 0.0163653
17.97 | -181.555 | 22.05 | 90.258 | -2500.076 | 33.18644 | 6.908 | 0 | -0.297 | 0 | 33.18644 | 2.9239 | 0.998 | 0.0066 | 0.0947 | 0.0065553 | 0.0065553 | 0.0162894
17.97334 | -181.631 | 22.05 | 90.274 | -2500.076 | 33.18705 | 6.905 | 0 | -0.312 | 0 | 33.18644 | 2.9226 | 0.998 | 0.0066 | 0.095 | 0.0065517 | 0.0065517 | 0.0162894
17.97667 | -181.661 | 22.05 | 90.304 | -2500.076 | 33.18705 | 6.825 | 0 | -0.296 | 0 | 33.18705 | 2.9212 | 0.998 | 0.0065 | 0.0942 | 0.0064758 | 0.0064758 | 0.0161074
17.98 | -181.661 | 22.05 | 90.335 | -2500.076 | 33.18766 | 6.79 | 0 | -0.265 | 0 | 33.18705 | 2.9199 | 0.998 | 0.0064 | 0.094 | 0.0064433 | 0.0064433 | 0.0160332
17.98334 | -181.722 | 22.05 | 90.35 | -2500.076 | 33.18888 | 6.787 | 0 | -0.233 | 0 | 33.18766 | 2.9186 | 0.9981 | 0.0064 | 0.0942 | 0.0064398 | 0.0064398 | 0.0158847
17.98667 | -181.784 | 22.05 | 90.381 | -2500.076 | 33.1901 | 6.722 | 0 | -0.218 | 0 | 33.18888 | 2.9172 | 0.9981 | 0.0064 | 0.0936 | 0.0063783 | 0.0063783 | 0.0158847
17.99 | -181.768 | 22.05 | 90.426 | -2500.076 | 33.19071 | 6.657 | 0 | -0.186 | 0 | 33.1901 | 2.9159 | 0.9981 | 0.0063 | 0.093 | 0.0063168 | 0.0063168 | 0.0157382
17.99334 | -181.814 | 22.05 | 90.411 | -2500.076 | 33.19071 | 6.669 | 0 | -0.14 | 0 | 33.19071 | 2.9145 | 0.9981 | 0.0063 | 0.0935 | 0.0063278 | 0.0063278 | 0.0156614
17.99667 | -181.875 | 22.05 | 90.411 | -2500.076 | 33.19071 | 6.619 | 0 | -0.155 | 0 | 33.19071 | 2.9132 | 0.9981 | 0.0063 | 0.093 | 0.0062808 | 0.0062808 | 0.0155146
18 | -181.921 | 22.05 | 90.411 | -2500.076 | 33.1901 | 6.554 | 0 | -0.154 | 0 | 33.19071 | 2.9119 | 0.9982 | 0.0062 | 0.0924 | 0.0062193 | 0.0062193 | 0.0155146
18.00334 | -181.951 | 22.05 | 90.396 | -2500.076 | 33.18949 | 6.505 | 0 | -0.153 | 0 | 33.1901 | 2.9105 | 0.9982 | 0.0062 | 0.092 | 0.0061724 | 0.0061724 | 0.0154038
18.00667 | -181.997 | 22.05 | 90.35 | -2500.076 | 33.18888 | 6.471 | 0 | -0.168 | 0 | 33.18949 | 2.9092 | 0.9982 | 0.0061 | 0.0918 | 0.0061399 | 0.0061399 | 0.015218
18.01 | -182.058 | 22.05 | 90.35 | -2500.076 | 33.18888 | 6.421 | 0 | -0.213 | 0 | 33.18888 | 2.9079 | 0.9982 | 0.0061 | 0.0914 | 0.0060929 | 0.0060929 | 0.015218
18.01334 | -182.073 | 22.05 | 90.335 | -2500.076 | 33.18888 | 6.356 | 0 | -0.212 | 0 | 33.18888 | 2.9065 | 0.9982 | 0.006 | 0.0907 | 0.0060314 | 0.0060314 | 0.0150707
18.01667 | -182.073 | 22.05 | 90.32 | -2500.076 | 33.18949 | 6.337 | 0 | -0.227 | 0 | 33.18888 | 2.9052 | 0.9983 | 0.006 | 0.0907 | 0.0060134 | 0.0060134 | 0.0150318
18.02 | -182.134 | 22.05 | 90.35 | -2500.076 | 33.1901 | 6.334 | 0 | -0.242 | 0 | 33.18949 | 2.9038 | 0.9983 | 0.006 | 0.091 | 0.0060099 | 0.0060099 | 0.0148815
18.02334 | -182.15 | 22.05 | 90.35 | -2500.076 | 33.1901 | 6.269 | 0 | -0.21 | 0 | 33.1901 | 2.9025 | 0.9983 | 0.0059 | 0.0903 | 0.0059484 | 0.0059484 | 0.0148815
18.02667 | -182.165 | 22.05 | 90.365 | -2500.076 | 33.19071 | 6.25 | 0 | -0.21 | 0 | 33.1901 | 2.9012 | 0.9983 | 0.0059 | 0.0903 | 0.0059304 | 0.0059304 | 0.0148425
18.03 | -182.226 | 22.05 | 90.365 | -2500.076 | 33.19254 | 6.231 | 0 | -0.194 | 0 | 33.19071 | 2.8998 | 0.9983 | 0.0059 | 0.0903 | 0.0059124 | 0.0059124 | 0.0146555
18.03334 | -182.272 | 22.05 | 90.381 | -2500.076 | 33.19437 | 6.166 | 0 | -0.193 | 0 | 33.19254 | 2.8985 | 0.9984 | 0.0059 | 0.0897 | 0.0058509 | 0.0058509 | 0.0146555
18.03667 | -182.318 | 22.05 | 90.335 | -2500.076 | 33.19681 | 6.117 | 0 | -0.177 | 0 | 33.19437 | 2.8972 | 0.9984 | 0.0058 | 0.0892 | 0.0058039 | 0.0058039 | 0.0145437
18.04 | -182.379 | 22.05 | 90.32 | -2500.076 | 33.19925 | 6.067 | 0 | -0.222 | 0 | 33.19681 | 2.8959 | 0.9984 | 0.0058 | 0.0888 | 0.005757 | 0.005757 | 0.0144318
18.04334 | -182.44 | 22.05 | 90.289 | -2500.076 | 33.20109 | 6.002 | 0 | -0.237 | 0 | 33.19925 | 2.8945 | 0.9984 | 0.0057 | 0.0881 | 0.0056955 | 0.0056955 | 0.0141351
18.04667 | -182.501 | 22.05 | 90.274 | -2500.076 | 33.2017 | 5.938 | 0 | -0.267 | 0 | 33.20109 | 2.8932 | 0.9984 | 0.0056 | 0.0874 | 0.005634 | 0.005634 | 0.0141351
18.05 | -182.516 | 22.05 | 90.274 | -2500.076 | 33.20231 | 5.873 | 0 | -0.281 | 0 | 33.2017 | 2.8919 | 0.9985 | 0.0056 | 0.0867 | 0.0055726 | 0.0055726 | 0.0139865
18.05334 | -182.516 | 22.05 | 90.289 | -2500.076 | 33.20231 | 5.854 | 0 | -0.281 | 0 | 33.20231 | 2.8905 | 0.9985 | 0.0056 | 0.0867 | 0.0055546 | 0.0055546 | 0.0139436
18.05667 | -182.562 | 22.05 | 90.304 | -2500.076 | 33.20353 | 5.85 | 0 | -0.265 | 0 | 33.20231 | 2.8892 | 0.9985 | 0.0056 | 0.0869 | 0.005551 | 0.005551 | 0.0139436
18.06 | -182.546 | 22.05 | 90.335 | -2500.076 | 33.20475 | 5.801 | 0 | -0.249 | 0 | 33.20353 | 2.8879 | 0.9985 | 0.0055 | 0.0864 | 0.005504 | 0.005504 | 0.0138311
18.06334 | -182.531 | 22.05 | 90.335 | -2500.076 | 33.20597 | 5.812 | 0 | -0.218 | 0 | 33.20475 | 2.8865 | 0.9985 | 0.0055 | 0.0869 | 0.005515 | 0.005515 | 0.0138641
18.06667 | -182.607 | 22.05 | 90.35 | -2500.076 | 33.20597 | 5.824 | 0 | -0.217 | 0 | 33.20597 | 2.8852 | 0.9985 | 0.0055 | 0.0873 | 0.0055259 | 0.0055259 | 0.0137116
18.07 | -182.653 | 22.05 | 90.335 | -2500.076 | 33.20597 | 5.744 | 0 | -0.201 | 0 | 33.20597 | 2.8839 | 0.9986 | 0.0054 | 0.0864 | 0.00545 | 0.00545 | 0.0137116
18.07334 | -182.669 | 22.05 | 90.335 | -2500.076 | 33.20536 | 5.694 | 0 | -0.216 | 0 | 33.20597 | 2.8826 | 0.9986 | 0.0054 | 0.0859 | 0.005403 | 0.005403 | 0.0135988
18.07667 | -182.699 | 22.05 | 90.335 | -2500.076 | 33.20475 | 5.675 | 0 | -0.215 | 0 | 33.20536 | 2.8812 | 0.9986 | 0.0054 | 0.0859 | 0.005385 | 0.005385 | 0.0134822
18.08 | -182.745 | 22.05 | 90.381 | -2500.076 | 33.20414 | 5.641 | 0 | -0.215 | 0 | 33.20475 | 2.8799 | 0.9986 | 0.0054 | 0.0856 | 0.0053525 | 0.0053525 | 0.0134822
18.08334 | -182.76 | 22.05 | 90.365 | -2500.076 | 33.20414 | 5.591 | 0 | -0.168 | 0 | 33.20414 | 2.8786 | 0.9986 | 0.0053 | 0.0851 | 0.0053055 | 0.0053055 | 0.0133692
18.08667 | -182.775 | 22.05 | 90.411 | -2500.076 | 33.20353 | 5.572 | 0 | -0.183 | 0 | 33.20414 | 2.8773 | 0.9987 | 0.0053 | 0.0851 | 0.0052875 | 0.0052875 | 0.0132887
18.09 | -182.821 | 22.05 | 90.411 | -2500.076 | 33.20292 | 5.553 | 0 | -0.136 | 0 | 33.20353 | 2.8759 | 0.9987 | 0.0053 | 0.0851 | 0.0052695 | 0.0052695 | 0.0131753
18.09334 | -182.897 | 22.05 | 90.426 | -2500.076 | 33.20231 | 5.504 | 0 | -0.136 | 0 | 33.20292 | 2.8746 | 0.9987 | 0.0052 | 0.0846 | 0.0052225 | 0.0052225 | 0.0131753
18.09667 | -182.913 | 22.05 | 90.426 | -2500.076 | 33.2017 | 5.424 | 0 | -0.12 | 0 | 33.20231 | 2.8733 | 0.9987 | 0.0051 | 0.0836 | 0.0051465 | 0.0051465 | 0.0129888
18.1 | -182.943 | 22.05 | 90.411 | -2500.076 | 33.19987 | 5.405 | 0 | -0.119 | 0 | 33.2017 | 2.872 | 0.9987 | 0.0051 | 0.0835 | 0.0051285 | 0.0051285 | 0.0128713
18.10334 | -183.02 | 22.05 | 90.396 | -2500.076 | 33.19804 | 5.371 | 0 | -0.134 | 0 | 33.19987 | 2.8707 | 0.9987 | 0.0051 | 0.0833 | 0.005096 | 0.005096 | 0.0128713
18.10667 | -183.035 | 22.05 | 90.411 | -2500.076 | 33.19559 | 5.291 | 0 | -0.148 | 0 | 33.19804 | 2.8693 | 0.9988 | 0.005 | 0.0823 | 0.0050201 | 0.0050201 | 0.0126844
18.11 | -183.081 | 22.05 | 90.396 | -2500.076 | 33.19315 | 5.272 | 0 | -0.132 | 0 | 33.19559 | 2.868 | 0.9988 | 0.005 | 0.0822 | 0.0050021 | 0.0050021 | 0.0125298
18.11334 | -183.157 | 22.05 | 90.396 | -2500.076 | 33.1901 | 5.222 | 0 | -0.147 | 0 | 33.19315 | 2.8667 | 0.9988 | 0.005 | 0.0817 | 0.0049551 | 0.0049551 | 0.0125298
18.11667 | -183.187 | 22.05 | 90.411 | -2500.076 | 33.18827 | 5.142 | 0 | -0.146 | 0 | 33.1901 | 2.8654 | 0.9988 | 0.0049 | 0.0807 | 0.0048792 | 0.0048792 | 0.0123424
18.12 | -183.203 | 22.05 | 90.396 | -2500.076 | 33.18705 | 5.108 | 0 | -0.13 | 0 | 33.18827 | 2.8641 | 0.9988 | 0.0048 | 0.0804 | 0.0048467 | 0.0048467 | 0.0122649
18.12334 | -183.264 | 22.05 | 90.396 | -2500.076 | 33.18644 | 5.089 | 0 | -0.145 | 0 | 33.18705 | 2.8627 | 0.9988 | 0.0048 | 0.0803 | 0.0048286 | 0.0048286 | 0.0120729
18.12667 | -183.294 | 22.05 | 90.35 | -2500.076 | 33.18521 | 5.024 | 0 | -0.144 | 0 | 33.18644 | 2.8614 | 0.9989 | 0.0048 | 0.0796 | 0.0047672 | 0.0047672 | 0.0120729
18.13 | -183.325 | 22.05 | 90.32 | -2500.076 | 33.18399 | 4.99 | 0 | -0.19 | 0 | 33.18521 | 2.8601 | 0.9989 | 0.0047 | 0.0793 | 0.0047347 | 0.0047347 | 0.0119951
18.13334 | -183.355 | 22.05 | 90.304 | -2500.076 | 33.18399 | 4.955 | 0 | -0.219 | 0 | 33.18399 | 2.8588 | 0.9989 | 0.0047 | 0.079 | 0.0047022 | 0.0047022 | 0.0118393
18.13667 | -183.386 | 22.05 | 90.335 | -2500.076 | 33.18399 | 4.921 | 0 | -0.234 | 0 | 33.18399 | 2.8575 | 0.9989 | 0.0047 | 0.0786 | 0.0046697 | 0.0046697 | 0.0118393
18.14 | -183.432 | 22.05 | 90.32 | -2500.076 | 33.18338 | 4.887 | 0 | -0.203 | 0 | 33.18399 | 2.8562 | 0.9989 | 0.0046 | 0.0783 | 0.0046372 | 0.0046372 | 0.0117613
18.14334 | -183.432 | 22.05 | 90.35 | -2500.076 | 33.18338 | 4.837 | 0 | -0.217 | 0 | 33.18338 | 2.8548 | 0.9989 | 0.0046 | 0.0778 | 0.0045902 | 0.0045902 | 0.0116465
18.14667 | -183.462 | 22.05 | 90.381 | -2500.076 | 33.1846 | 4.834 | 0 | -0.186 | 0 | 33.18338 | 2.8535 | 0.9989 | 0.0046 | 0.078 | 0.0045867 | 0.0045867 | 0.0115637
18.15 | -183.523 | 22.05 | 90.396 | -2500.076 | 33.1846 | 4.8 | 0 | -0.155 | 0 | 33.1846 | 2.8522 | 0.999 | 0.0046 | 0.0776 | 0.0045542 | 0.0045542 | 0.0115637
18.15334 | -183.538 | 22.05 | 90.381 | -2500.076 | 33.1846 | 4.735 | 0 | -0.139 | 0 | 33.1846 | 2.8509 | 0.999 | 0.0045 | 0.0768 | 0.0044927 | 0.0044927 | 0.0114118
18.15667 | -183.554 | 22.05 | 90.365 | -2500.076 | 33.1846 | 4.716 | 0 | -0.154 | 0 | 33.1846 | 2.8496 | 0.999 | 0.0045 | 0.0767 | 0.0044747 | 0.0044747 | 0.0113286
18.16 | -183.599 | 22.05 | 90.365 | -2500.076 | 33.18521 | 4.697 | 0 | -0.168 | 0 | 33.1846 | 2.8483 | 0.999 | 0.0045 | 0.0767 | 0.0044567 | 0.0044567 | 0.0113286
18.16334 | -183.615 | 22.05 | 90.35 | -2500.076 | 33.18583 | 4.647 | 0 | -0.168 | 0 | 33.18521 | 2.847 | 0.999 | 0.0044 | 0.0761 | 0.0044097 | 0.0044097 | 0.0112133
18.16667 | -183.645 | 22.05 | 90.35 | -2500.076 | 33.18583 | 4.628 | 0 | -0.182 | 0 | 33.18583 | 2.8457 | 0.999 | 0.0044 | 0.076 | 0.0043917 | 0.0043917 | 0.0110929
18.17 | -183.691 | 22.05 | 90.365 | -2500.076 | 33.18583 | 4.594 | 0 | -0.182 | 0 | 33.18583 | 2.8443 | 0.999 | 0.0044 | 0.0757 | 0.0043592 | 0.0043592 | 0.0110929
18.17334 | -183.721 | 22.05 | 90.381 | -2500.076 | 33.18644 | 4.545 | 0 | -0.166 | 0 | 33.18583 | 2.843 | 0.9991 | 0.0043 | 0.0751 | 0.0043122 | 0.0043122 | 0.0109773
18.17667 | -183.752 | 22.05 | 90.381 | -2500.076 | 33.18705 | 4.51 | 0 | -0.15 | 0 | 33.18644 | 2.8417 | 0.9991 | 0.0043 | 0.0747 | 0.0042797 | 0.0042797 | 0.0108985
18.18 | -183.737 | 22.05 | 90.365 | -2500.076 | 33.18705 | 4.476 | 0 | -0.149 | 0 | 33.18705 | 2.8404 | 0.9991 | 0.0042 | 0.0744 | 0.0042472 | 0.0042472 | 0.0108513
18.18334 | -183.752 | 22.05 | 90.365 | -2500.076 | 33.18766 | 4.488 | 0 | -0.164 | 0 | 33.18705 | 2.8391 | 0.9991 | 0.0043 | 0.0748 | 0.0042581 | 0.0042581 | 0.0108513
18.18667 | -183.782 | 22.05 | 90.396 | -2500.076 | 33.18827 | 4.469 | 0 | -0.163 | 0 | 33.18766 | 2.8378 | 0.9991 | 0.0042 | 0.0747 | 0.0042401 | 0.0042401 | 0.0108092
18.19 | -183.782 | 22.05 | 90.396 | -2500.076 | 33.18888 | 4.434 | 0 | -0.132 | 0 | 33.18827 | 2.8365 | 0.9991 | 0.0042 | 0.0744 | 0.0042076 | 0.0042076 | 0.0107249
18.19334 | -183.828 | 22.05 | 90.396 | -2500.076 | 33.18888 | 4.431 | 0 | -0.131 | 0 | 33.18888 | 2.8352 | 0.9991 | 0.0042 | 0.0745 | 0.0042041 | 0.0042041 | 0.0107249
18.19667 | -183.92 | 22.05 | 90.411 | -2500.076 | 33.18888 | 4.381 | 0 | -0.131 | 0 | 33.18888 | 2.8339 | 0.9992 | 0.0042 | 0.0739 | 0.0041571 | 0.0041571 | 0.0106088
18.2 | -183.95 | 22.05 | 90.396 | -2500.076 | 33.18888 | 4.286 | 0 | -0.115 | 0 | 33.18888 | 2.8326 | 0.9992 | 0.0041 | 0.0725 | 0.0040667 | 0.0040667 | 0.0103024
18.20334 | -183.981 | 22.05 | 90.381 | -2500.076 | 33.18888 | 4.252 | 0 | -0.129 | 0 | 33.18888 | 2.8313 | 0.9992 | 0.004 | 0.0722 | 0.0040342 | 0.0040342 | 0.0103024
18.20667 | -184.011 | 22.05 | 90.396 | -2500.076 | 33.18949 | 4.217 | 0 | -0.144 | 0 | 33.18888 | 2.83 | 0.9992 | 0.004 | 0.0718 | 0.0040017 | 0.0040017 | 0.0102229
18.21 | -184.042 | 22.05 | 90.381 | -2500.076 | 33.18949 | 4.183 | 0 | -0.128 | 0 | 33.18949 | 2.8287 | 0.9992 | 0.004 | 0.0714 | 0.0039692 | 0.0039692 | 0.0101434
18.21334 | -184.042 | 22.05 | 90.381 | -2500.076 | 33.18949 | 4.149 | 0 | -0.143 | 0 | 33.18949 | 2.8274 | 0.9992 | 0.0039 | 0.0711 | 0.0039367 | 0.0039367 | 0.0100583
18.21667 | -184.042 | 22.05 | 90.396 | -2500.076 | 33.18949 | 4.145 | 0 | -0.142 | 0 | 33.18949 | 2.826 | 0.9992 | 0.0039 | 0.0712 | 0.0039331 | 0.0039331 | 0.0100583
18.22 | -184.118 | 22.05 | 90.396 | -2500.076 | 33.18949 | 4.141 | 0 | -0.126 | 0 | 33.18949 | 2.8247 | 0.9993 | 0.0039 | 0.0714 | 0.0039296 | 0.0039296 | 0.0100526
18.22334 | -184.179 | 22.05 | 90.381 | -2500.076 | 33.18888 | 4.061 | 0 | -0.125 | 0 | 33.18949 | 2.8234 | 0.9993 | 0.0039 | 0.0702 | 0.0038537 | 0.0038537 | 0.00970776
18.22667 | -184.149 | 22.05 | 90.396 | -2500.076 | 33.18888 | 3.997 | 0 | -0.14 | 0 | 33.18888 | 2.8221 | 0.9993 | 0.0038 | 0.0693 | 0.0037922 | 0.0037922 | 0.00970776
18.23 | -184.24 | 22.05 | 90.396 | -2500.076 | 33.18888 | 4.023 | 0 | -0.124 | 0 | 33.18888 | 2.8208 | 0.9993 | 0.0038 | 0.07 | 0.0038176 | 0.0038176 | 0.00977611
18.23334 | -184.301 | 22.05 | 90.381 | -2500.076 | 33.18827 | 3.928 | 0 | -0.124 | 0 | 33.18888 | 2.8195 | 0.9993 | 0.0037 | 0.0685 | 0.0037272 | 0.0037272 | 0.00939348
18.23667 | -184.271 | 22.05 | 90.335 | -2500.076 | 33.18827 | 3.863 | 0 | -0.138 | 0 | 33.18827 | 2.8182 | 0.9993 | 0.0037 | 0.0676 | 0.0036657 | 0.0036657 | 0.00939348
18.24 | -184.286 | 22.05 | 90.32 | -2500.076 | 33.18766 | 3.89 | 0 | -0.183 | 0 | 33.18827 | 2.8169 | 0.9993 | 0.0037 | 0.0683 | 0.0036912 | 0.0036912 | 0.00946182
18.24334 | -184.347 | 22.05 | 90.289 | -2500.076 | 33.18705 | 3.871 | 0 | -0.198 | 0 | 33.18766 | 2.8156 | 0.9993 | 0.0037 | 0.0681 | 0.0036731 | 0.0036731 | 0.0094187
18.24667 | -184.347 | 22.05 | 90.258 | -2500.076 | 33.18644 | 3.806 | 0 | -0.228 | 0 | 33.18705 | 2.8143 | 0.9994 | 0.0036 | 0.0672 | 0.0036117 | 0.0036117 | 0.00925814
18.25 | -184.378 | 22.05 | 90.258 | -2500.076 | 33.18644 | 3.803 | 0 | -0.258 | 0 | 33.18644 | 2.813 | 0.9994 | 0.0036 | 0.0673 | 0.0036081 | 0.0036081 | 0.00925814
18.25334 | -184.393 | 22.05 | 90.289 | -2500.076 | 33.18644 | 3.768 | 0 | -0.257 | 0 | 33.18644 | 2.8117 | 0.9994 | 0.0036 | 0.0669 | 0.0035757 | 0.0035757 | 0.00917778
18.25667 | -184.423 | 22.05 | 90.304 | -2500.076 | 33.18705 | 3.749 | 0 | -0.226 | 0 | 33.18644 | 2.8104 | 0.9994 | 0.0036 | 0.0668 | 0.0035576 | 0.0035576 | 0.009054
18.26 | -184.469 | 22.05 | 90.304 | -2500.076 | 33.18766 | 3.715 | 0 | -0.21 | 0 | 33.18705 | 2.8091 | 0.9994 | 0.0035 | 0.0664 | 0.0035251 | 0.0035251 | 0.009054
18.26334 | -184.454 | 22.05 | 90.304 | -2500.076 | 33.18827 | 3.666 | 0 | -0.209 | 0 | 33.18766 | 2.8078 | 0.9994 | 0.0035 | 0.0657 | 0.0034782 | 0.0034782 | 0.00893622
18.26667 | -184.469 | 22.05 | 90.289 | -2500.076 | 33.18888 | 3.677 | 0 | -0.209 | 0 | 33.18827 | 2.8066 | 0.9994 | 0.0035 | 0.0661 | 0.0034891 | 0.0034891 | 0.00892375
18.27 | -184.545 | 22.05 | 90.289 | -2500.076 | 33.18888 | 3.658 | 0 | -0.223 | 0 | 33.18888 | 2.8053 | 0.9994 | 0.0035 | 0.0659 | 0.0034711 | 0.0034711 | 0.00892375
18.27334 | -184.561 | 22.05 | 90.32 | -2500.076 | 33.18888 | 3.578 | 0 | -0.223 | 0 | 33.18888 | 2.804 | 0.9994 | 0.0034 | 0.0647 | 0.0033951 | 0.0033951 | 0.00873129
18.27667 | -184.591 | 22.05 | 90.335 | -2500.076 | 33.18888 | 3.559 | 0 | -0.191 | 0 | 33.18888 | 2.8027 | 0.9995 | 0.0034 | 0.0645 | 0.0033771 | 0.0033771 | 0.00868772
18.28 | -184.637 | 22.05 | 90.335 | -2500.076 | 33.18888 | 3.525 | 0 | -0.175 | 0 | 33.18888 | 2.8014 | 0.9995 | 0.0033 | 0.0641 | 0.0033446 | 0.0033446 | 0.00848861
18.28334 | -184.667 | 22.05 | 90.35 | -2500.076 | 33.18888 | 3.475 | 0 | -0.175 | 0 | 33.18888 | 2.8001 | 0.9995 | 0.0033 | 0.0634 | 0.0032976 | 0.0032976 | 0.00848861
18.28667 | -184.667 | 22.05 | 90.335 | -2500.076 | 33.18888 | 3.441 | 0 | -0.159 | 0 | 33.18888 | 2.7988 | 0.9995 | 0.0033 | 0.063 | 0.0032651 | 0.0032651 | 0.00840756
18.29 | -184.683 | 22.05 | 90.304 | -2500.076 | 33.18888 | 3.437 | 0 | -0.173 | 0 | 33.18888 | 2.7975 | 0.9995 | 0.0033 | 0.0631 | 0.0032616 | 0.0032616 | 0.00835722
18.29334 | -184.683 | 22.05 | 90.289 | -2500.076 | 33.18827 | 3.418 | 0 | -0.203 | 0 | 33.18888 | 2.7962 | 0.9995 | 0.0032 | 0.0629 | 0.0032436 | 0.0032436 | 0.00835722
18.29667 | -184.713 | 22.05 | 90.258 | -2500.076 | 33.18827 | 3.415 | 0 | -0.218 | 0 | 33.18827 | 2.7949 | 0.9995 | 0.0032 | 0.063 | 0.00324 | 0.00324 | 0.00835069
18.3 | -184.698 | 22.05 | 90.243 | -2500.076 | 33.18827 | 3.38 | 0 | -0.248 | 0 | 33.18827 | 2.7936 | 0.9995 | 0.0032 | 0.0626 | 0.0032075 | 0.0032075 | 0.00830015
18.30334 | -184.744 | 22.05 | 90.213 | -2500.076 | 33.18827 | 3.392 | 0 | -0.262 | 0 | 33.18827 | 2.7923 | 0.9995 | 0.0032 | 0.063 | 0.0032185 | 0.0032185 | 0.00830015
18.30667 | -184.82 | 22.05 | 90.197 | -2500.076 | 33.18766 | 3.342 | 0 | -0.292 | 0 | 33.18827 | 2.791 | 0.9996 | 0.0032 | 0.0622 | 0.0031715 | 0.0031715 | 0.0081815
18.31 | -184.835 | 22.05 | 90.197 | -2500.076 | 33.18827 | 3.262 | 0 | -0.307 | 0 | 33.18766 | 2.7897 | 0.9996 | 0.0031 | 0.0609 | 0.0030955 | 0.0030955 | 0.00794386
18.31334 | -184.851 | 22.05 | 90.213 | -2500.076 | 33.18827 | 3.243 | 0 | -0.306 | 0 | 33.18827 | 2.7885 | 0.9996 | 0.0031 | 0.0608 | 0.0030775 | 0.0030775 | 0.00794386
18.31667 | -184.912 | 22.05 | 90.228 | -2500.076 | 33.18766 | 3.224 | 0 | -0.29 | 0 | 33.18827 | 2.7872 | 0.9996 | 0.0031 | 0.0606 | 0.0030595 | 0.0030595 | 0.00789969
18.32 | -184.896 | 22.05 | 90.228 | -2500.076 | 33.18705 | 3.16 | 0 | -0.274 | 0 | 33.18766 | 2.7859 | 0.9996 | 0.003 | 0.0595 | 0.0029981 | 0.0029981 | 0.00774332
18.32334 | -184.881 | 22.05 | 90.243 | -2500.076 | 33.18705 | 3.171 | 0 | -0.274 | 0 | 33.18705 | 2.7846 | 0.9996 | 0.003 | 0.0599 | 0.003009 | 0.003009 | 0.00780442
18.32667 | -184.912 | 22.05 | 90.258 | -2500.076 | 33.18644 | 3.183 | 0 | -0.258 | 0 | 33.18705 | 2.7833 | 0.9996 | 0.003 | 0.0603 | 0.0030199 | 0.0030199 | 0.00780442
18.33 | -184.942 | 22.05 | 90.274 | -2500.076 | 33.18521 | 3.148 | 0 | -0.242 | 0 | 33.18644 | 2.782 | 0.9996 | 0.003 | 0.0599 | 0.0029874 | 0.0029874 | 0.00772267
18.33334 | -184.973 | 22.05 | 90.258 | -2500.076 | 33.1846 | 3.114 | 0 | -0.226 | 0 | 33.18521 | 2.7807 | 0.9996 | 0.003 | 0.0594 | 0.0029549 | 0.0029549 | 0.00755902
18.33667 | -185.018 | 22.05 | 90.274 | -2500.076 | 33.18399 | 3.08 | 0 | -0.241 | 0 | 33.1846 | 2.7794 | 0.9996 | 0.0029 | 0.0589 | 0.0029224 | 0.0029224 | 0.00755902
18.34 | -185.079 | 22.05 | 90.274 | -2500.076 | 33.18338 | 3.03 | 0 | -0.225 | 0 | 33.18399 | 2.7782 | 0.9997 | 0.0029 | 0.0581 | 0.0028755 | 0.0028755 | 0.00743964
18.34334 | -185.095 | 22.05 | 90.274 | -2500.076 | 33.18338 | 2.966 | 0 | -0.224 | 0 | 33.18338 | 2.7769 | 0.9997 | 0.0028 | 0.0571 | 0.002814 | 0.002814 | 0.00723813
18.34667 | -185.11 | 22.05 | 90.258 | -2500.076 | 33.18399 | 2.947 | 0 | -0.223 | 0 | 33.18338 | 2.7756 | 0.9997 | 0.0028 | 0.0569 | 0.002796 | 0.002796 | 0.00723813
18.35 | -185.141 | 22.05 | 90.258 | -2500.076 | 33.1846 | 2.928 | 0 | -0.238 | 0 | 33.18399 | 2.7743 | 0.9997 | 0.0028 | 0.0567 | 0.002778 | 0.002778 | 0.00719353
18.35334 | -185.156 | 22.05 | 90.274 | -2500.076 | 33.1846 | 2.893 | 0 | -0.237 | 0 | 33.1846 | 2.773 | 0.9997 | 0.0027 | 0.0562 | 0.0027455 | 0.0027455 | 0.00706668
18.35667 | -185.141 | 22.05 | 90.258 | -2500.076 | 33.18521 | 2.874 | 0 | -0.221 | 0 | 33.1846 | 2.7717 | 0.9997 | 0.0027 | 0.056 | 0.0027275 | 0.0027275 | 0.00706668
18.36 | -185.202 | 22.05 | 90.258 | -2500.076 | 33.18521 | 2.886 | 0 | -0.236 | 0 | 33.18521 | 2.7705 | 0.9997 | 0.0027 | 0.0564 | 0.0027384 | 0.0027384 | 0.00709697
18.36334 | -185.247 | 22.05 | 90.304 | -2500.076 | 33.1846 | 2.821 | 0 | -0.235 | 0 | 33.18521 | 2.7692 | 0.9997 | 0.0027 | 0.0553 | 0.0026769 | 0.0026769 | 0.00693964
18.36667 | -185.263 | 22.05 | 90.32 | -2500.076 | 33.18338 | 2.772 | 0 | -0.189 | 0 | 33.1846 | 2.7679 | 0.9997 | 0.0026 | 0.0544 | 0.00263 | 0.00263 | 0.00677481
18.37 | -185.293 | 22.05 | 90.335 | -2500.076 | 33.18277 | 2.753 | 0 | -0.173 | 0 | 33.18338 | 2.7666 | 0.9997 | 0.0026 | 0.0542 | 0.0026119 | 0.0026119 | 0.00677481
18.37334 | -185.308 | 22.05 | 90.335 | -2500.076 | 33.18156 | 2.718 | 0 | -0.157 | 0 | 33.18277 | 2.7653 | 0.9997 | 0.0026 | 0.0537 | 0.0025794 | 0.0025794 | 0.00669232
18.37667 | -185.339 | 22.05 | 90.365 | -2500.076 | 33.18034 | 2.699 | 0 | -0.157 | 0 | 33.18156 | 2.764 | 0.9998 | 0.0026 | 0.0535 | 0.0025614 | 0.0025614 | 0.00656479
18.38 | -185.324 | 22.05 | 90.35 | -2500.076 | 33.17973 | 2.665 | 0 | -0.125 | 0 | 33.18034 | 2.7628 | 0.9998 | 0.0025 | 0.053 | 0.0025289 | 0.0025289 | 0.00656479
18.38334 | -185.354 | 22.05 | 90.35 | -2500.076 | 33.17973 | 2.677 | 0 | -0.14 | 0 | 33.17973 | 2.7615 | 0.9998 | 0.0025 | 0.0534 | 0.0025398 | 0.0025398 | 0.00659493
18.38667 | -185.4 | 22.05 | 90.35 | -2500.076 | 33.17973 | 2.642 | 0 | -0.139 | 0 | 33.17973 | 2.7602 | 0.9998 | 0.0025 | 0.0528 | 0.0025073 | 0.0025073 | 0.00639195
18.39 | -185.43 | 22.05 | 90.381 | -2500.076 | 33.17973 | 2.593 | 0 | -0.139 | 0 | 33.17973 | 2.7589 | 0.9998 | 0.0025 | 0.052 | 0.0024604 | 0.0024604 | 0.00639195
18.39334 | -185.43 | 22.05 | 90.381 | -2500.076 | 33.17973 | 2.559 | 0 | -0.107 | 0 | 33.17973 | 2.7577 | 0.9998 | 0.0024 | 0.0515 | 0.0024279 | 0.0024279 | 0.00630919
18.39667 | -185.507 | 22.05 | 90.396 | -2500.076 | 33.17973 | 2.555 | 0 | -0.107 | 0 | 33.17973 | 2.7564 | 0.9998 | 0.0024 | 0.0515 | 0.0024243 | 0.0024243 | 0.00610585
18.4 | -185.507 | 22.05 | 90.396 | -2500.076 | 33.18034 | 2.475 | 0 | -0.091 | 0 | 33.17973 | 2.7551 | 0.9998 | 0.0023 | 0.0501 | 0.0023484 | 0.0023484 | 0.00610585
18.40334 | -185.492 | 22.05 | 90.381 | -2500.076 | 33.18095 | 2.471 | 0 | -0.09 | 0 | 33.18034 | 2.7538 | 0.9998 | 0.0023 | 0.0501 | 0.0023449 | 0.0023449 | 0.0060982
18.40667 | -185.537 | 22.05 | 90.365 | -2500.076 | 33.18155 | 2.483 | 0 | -0.105 | 0 | 33.18095 | 2.7525 | 0.9998 | 0.0024 | 0.0505 | 0.0023558 | 0.0023558 | 0.00612824
18.41 | -185.553 | 22.05 | 90.365 | -2500.076 | 33.18216 | 2.433 | 0 | -0.119 | 0 | 33.18155 | 2.7513 | 0.9998 | 0.0023 | 0.0497 | 0.0023088 | 0.0023088 | 0.00612824
18.41334 | -185.537 | 22.05 | 90.365 | -2500.076 | 33.18216 | 2.414 | 0 | -0.119 | 0 | 33.18216 | 2.75 | 0.9998 | 0.0023 | 0.0494 | 0.0022908 | 0.0022908 | 0.00596216
18.41667 | -185.568 | 22.05 | 90.381 | -2500.076 | 33.18216 | 2.426 | 0 | -0.118 | 0 | 33.18216 | 2.7487 | 0.9999 | 0.0023 | 0.0498 | 0.0023017 | 0.0023017 | 0.00599216
18.42 | -185.614 | 22.05 | 90.396 | -2500.076 | 33.18216 | 2.391 | 0 | -0.102 | 0 | 33.18216 | 2.7474 | 0.9999 | 0.0023 | 0.0492 | 0.0022692 | 0.0022692 | 0.00578816
18.42334 | -185.644 | 22.05 | 90.411 | -2500.076 | 33.18216 | 2.342 | 0 | -0.086 | 0 | 33.18216 | 2.7462 | 0.9999 | 0.0022 | 0.0484 | 0.0022223 | 0.0022223 | 0.00578816
18.42667 | -185.69 | 22.05 | 90.426 | -2500.076 | 33.18216 | 2.308 | 0 | -0.07 | 0 | 33.18216 | 2.7449 | 0.9999 | 0.0022 | 0.0478 | 0.0021898 | 0.0021898 | 0.00570492
18.43 | -185.751 | 22.05 | 90.411 | -2500.076 | 33.18277 | 2.258 | 0 | -0.055 | 0 | 33.18216 | 2.7436 | 0.9999 | 0.0021 | 0.0469 | 0.0021428 | 0.0021428 | 0.00542506
18.43334 | -185.781 | 22.05 | 90.411 | -2500.076 | 33.18338 | 2.193 | 0 | -0.069 | 0 | 33.18277 | 2.7423 | 0.9999 | 0.0021 | 0.0457 | 0.0020813 | 0.0020813 | 0.00542506
18.43667 | -185.812 | 22.05 | 90.411 | -2500.076 | 33.18338 | 2.159 | 0 | -0.068 | 0 | 33.18338 | 2.7411 | 0.9999 | 0.002 | 0.0451 | 0.0020488 | 0.0020488 | 0.00534168
18.44 | -185.827 | 22.05 | 90.396 | -2500.076 | 33.18399 | 2.125 | 0 | -0.068 | 0 | 33.18338 | 2.7398 | 0.9999 | 0.002 | 0.0445 | 0.0020163 | 0.0020163 | 0.0052125
18.44334 | -185.842 | 22.05 | 90.396 | -2500.076 | 33.1846 | 2.106 | 0 | -0.082 | 0 | 33.18399 | 2.7385 | 0.9999 | 0.002 | 0.0443 | 0.0019983 | 0.0019983 | 0.0052125
18.44667 | -185.842 | 22.05 | 90.411 | -2500.076 | 33.18583 | 2.087 | 0 | -0.082 | 0 | 33.1846 | 2.7373 | 0.9999 | 0.002 | 0.044 | 0.0019803 | 0.0019803 | 0.00516672
18.45 | -185.873 | 22.05 | 90.426 | -2500.076 | 33.18583 | 2.083 | 0 | -0.066 | 0 | 33.18583 | 2.736 | 0.9999 | 0.002 | 0.044 | 0.0019767 | 0.0019767 | 0.00507512
18.45334 | -185.888 | 22.05 | 90.442 | -2500.076 | 33.18583 | 2.049 | 0 | -0.05 | 0 | 33.18583 | 2.7347 | 0.9999 | 0.0019 | 0.0434 | 0.0019442 | 0.0019442 | 0.00507512
18.45667 | -185.904 | 22.05 | 90.472 | -2500.076 | 33.18521 | 2.03 | 0 | -0.034 | 0 | 33.18583 | 2.7335 | 0.9999 | 0.0019 | 0.0432 | 0.0019262 | 0.0019262 | 0.00502926
18.46 | -185.919 | 22.05 | 90.457 | -2500.076 | 33.18521 | 2.011 | 0 | -0.003 | 0 | 33.18521 | 2.7322 | 0.9999 | 0.0019 | 0.0429 | 0.0019082 | 0.0019082 | 0.0049375
18.46334 | -185.919 | 22.05 | 90.472 | -2500.076 | 33.1846 | 1.992 | 0 | -0.017 | 0 | 33.18521 | 2.7309 | 0.9999 | 0.0019 | 0.0426 | 0.0018902 | 0.0018902 | 0.0049375
18.46667 | -185.934 | 22.05 | 90.472 | -2500.076 | 33.18521 | 1.988 | 0 | -0.002 | 0 | 33.1846 | 2.7296 | 1 | 0.0019 | 0.0427 | 0.0018866 | 0.0018866 | 0.00492942
18.47 | -185.965 | 22.05 | 90.472 | -2500.076 | 33.18583 | 1.969 | 0 | -0.001 | 0 | 33.18521 | 2.7284 | 1 | 0.0019 | 0.0424 | 0.0018686 | 0.0018686 | 0.00488346
18.47334 | -185.965 | 22.05 | 90.503 | -2500.076 | 33.18644 | 1.935 | 0 | 0 | 0 | 33.18583 | 2.7271 | 1 | 0.0018 | 0.0418 | 0.0018361 | 0.0018361 | 0.00488346
18.47667 | -185.995 | 22.05 | 90.533 | -2500.076 | 33.18705 | 1.931 | 0 | 0.031 | 0 | 33.18644 | 2.7258 | 1 | 0.0018 | 0.0418 | 0.0018326 | 0.0018326 | 0.0047915
18.48 | -186.056 | 22.05 | 90.533 | -2500.076 | 33.18766 | 1.897 | 0 | 0.062 | 0 | 33.18705 | 2.7246 | 1 | 0.0018 | 0.0412 | 0.0018001 | 0.0018001 | 0.00470763
18.48334 | -186.071 | 22.05 | 90.533 | -2500.076 | 33.18766 | 1.832 | 0 | 0.063 | 0 | 33.18766 | 2.7233 | 1 | 0.0017 | 0.0399 | 0.0017386 | 0.0017386 | 0.00470763
18.48667 | -186.087 | 22.05 | 90.518 | -2500.076 | 33.18827 | 1.813 | 0 | 0.063 | 0 | 33.18766 | 2.722 | 1 | 0.0017 | 0.0396 | 0.0017206 | 0.0017206 | 0.00450181
18.49 | -186.148 | 22.05 | 90.503 | -2500.076 | 33.18827 | 1.794 | 0 | 0.049 | 0 | 33.18827 | 2.7208 | 1 | 0.0017 | 0.0393 | 0.0017026 | 0.0017026 | 0.00442691
18.49334 | -186.163 | 22.05 | 90.503 | -2500.076 | 33.18766 | 1.73 | 0 | 0.034 | 0 | 33.18827 | 2.7174 | 1 | 0.0016 | 0.0382 | 0.0016411 | 0.0016411 | 0
18.49667 | -186.178 | 22.05 | 90.503 | -2500.076 | 33.18705
18.5 | -186.193 | 22.05 | 90.487 | -2500.076 | 33.18644
18.50334 | -186.209 | 22.05 | 90.503 | -2500.076 | 33.18583
18.50667 | -186.193 | 22.05 | 90.487 | -2500.076 | 33.18583
18.51 | -186.178 | 22.05 | 90.487 | -2500.076 | 33.18644
18.51334 | -186.193 | 22.05 | 90.503 | -2500.076 | 33.18644
18.51667 | -186.254 | 22.05 | 90.533 | -2500.076 | 33.18644
18.52 | -186.27 | 22.05 | 90.548 | -2500.076 | 33.18705
18.52334 | -186.316 | 22.05 | 90.548 | -2500.076 | 33.18766
18.52667 | -186.392 | 22.05 | 90.564 | -2500.076 | 33.18766
18.53 | -186.392 | 22.05 | 90.579 | -2500.076 | 33.18766
18.53334 | -186.377 | 22.05 | 90.579 | -2500.076 | 33.18827
18.53667 | -186.392 | 22.05 | 90.579 | -2500.076 | 33.18827
18.54 | -186.407 | 22.05 | 90.579 | -2500.076 | 33.18827
18.54334 | -186.392 | 22.05 | 90.564 | -2500.076 | 33.18827
18.54667 | -186.422 | 22.05 | 90.548 | -2500.076 | 33.18888
18.55 | -186.453 | 22.05 | 90.548 | -2500.076 | 33.18888
18.55334 | -186.453 | 22.05 | 90.533 | -2500.076 | 33.18888
18.55667 | -186.453 | 22.05 | 90.548 | -2500.076 | 33.18888
18.56 | -186.514 | 22.05 | 90.548 | -2500.076 | 33.18888
18.56334 | -186.529 | 22.05 | 90.548 | -2500.076 | 33.18888
18.56667 | -186.544 | 22.05 | 90.518 | -2500.076 | 33.18888
18.57 | -186.621 | 22.05 | 90.518 | -2500.076 | 33.18888
18.57334 | -186.682 | 22.05 | 90.518 | -2500.076 | 33.18888
18.57667 | -186.682 | 22.05 | 90.518 | -2500.076 | 33.18888
18.58 | -186.712 | 22.05 | 90.503 | -2500.076 | 33.18888
18.58334 | -186.712 | 22.05 | 90.533 | -2500.076 | 33.18949
18.58667 | -186.712 | 22.05 | 90.533 | -2500.076 | 33.1901
18.59 | -186.697 | 22.05 | 90.533 | -2500.076 | 33.19193
18.59334 | -186.682 | 22.05 | 90.518 | -2500.076 | 33.19437
18.59667 | -186.712 | 22.05 | 90.487 | -2500.076 | 33.19681
18.6 | -186.727 | 22.05 | 90.487 | -2500.076 | 33.19925
18.60334 | -186.743 | 22.05 | 90.487 | -2500.076 | 33.20169
18.60667 | -186.758 | 22.05 | 90.472 | -2500.076 | 33.20353
18.61 | -186.819 | 22.05 | 90.472 | -2500.076 | 33.20475
18.61334 | -186.834 | 22.05 | 90.518 | -2500.076 | 33.20597
18.61667 | -186.865 | 22.05 | 90.518 | -2500.076 | 33.20658
18.62 | -186.88 | 22.05 | 90.518 | -2500.076 | 33.20719
18.62334 | -186.941 | 22.05 | 90.487 | -2500.076 | 33.20719
18.62667 | -186.941 | 22.05 | 90.487 | -2500.076 | 33.20719
18.63 | -186.956 | 22.05 | 90.472 | -2500.076 | 33.20719
18.63334 | -187.017 | 22.05 | 90.472 | -2500.076 | 33.20719
18.63667 | -187.017 | 22.05 | 90.472 | -2500.076 | 33.20719
18.64 | -187.017 | 22.05 | 90.503 | -2500.076 | 33.20719
18.64334 | -187.048 | 22.05 | 90.503 | -2500.076 | 33.20719
18.64667 | -187.078 | 22.05 | 90.503 | -2500.076 | 33.20719
18.65 | -187.078 | 22.05 | 90.487 | -2500.076 | 33.2078
18.65334 | -187.124 | 22.05 | 90.487 | -2500.076 | 33.20841
18.65667 | -187.155 | 22.05 | 90.487 | -2500.076 | 33.20963
18.66 | -187.185 | 22.05 | 90.487 | -2500.076 | 33.21024
18.66334 | -187.17 | 22.05 | 90.487 | -2500.076 | 33.21146
18.66667 | -187.185 | 22.05 | 90.503 | -2500.076 | 33.21207
18.67 | -187.246 | 22.05 | 90.503 | -2500.076 | 33.21268
18.67334 | -187.216 | 22.05 | 90.518 | -2500.076 | 33.21268
18.67667 | -187.231 | 22.05 | 90.533 | -2500.076 | 33.21268
18.68 | -187.307 | 22.05 | 90.548 | -2500.076 | 33.21207
18.68334 | -187.323 | 22.05 | 90.564 | -2500.076 | 33.21146
18.68667 | -187.292 | 22.05 | 90.548 | -2500.076 | 33.21146
18.69 | -187.338 | 22.05 | 90.533 | -2500.076 | 33.21146
18.69334 | -187.368 | 22.05 | 90.518 | -2500.076 | 33.21207
18.69667 | -187.353 | 22.05 | 90.487 | -2500.076 | 33.21207
18.7 | -187.353 | 22.05 | 90.442 | -2500.076 | 33.21268
18.70334 | -187.399 | 22.05 | 90.426 | -2500.076 | 33.21268
18.70667 | -187.445 | 22.05 | 90.426 | -2500.076 | 33.21268
18.71 | -187.445 | 22.05 | 90.426 | -2500.076 | 33.21207
18.71334 | -187.475 | 22.05 | 90.426 | -2500.076 | 33.21207
18.71667 | -187.536 | 22.05 | 90.426 | -2500.076 | 33.21146
18.72 | -187.536 | 22.05 | 90.442 | -2500.076 | 33.21085
18.72334 | -187.567 | 22.05 | 90.396 | -2500.076 | 33.20963
18.72667 | -187.628 | 22.05 | 90.396 | -2500.076 | 33.20902
18.73 | -187.643 | 22.05 | 90.411 | -2500.076 | 33.20902
18.73334 | -187.674 | 22.05 | 90.411 | -2500.076 | 33.20841
18.73667 | -187.689 | 22.05 | 90.426 | -2500.076 | 33.2078
18.74 | -187.704 | 22.05 | 90.457 | -2500.076 | 33.20719
18.74334 | -187.735 | 22.05 | 90.442 | -2500.076 | 33.20719
18.74667 | -187.735 | 22.05 | 90.411 | -2500.076 | 33.20658
18.75 | -187.735 | 22.05 | 90.426 | -2500.076 | 33.20658
18.75334 | -187.765 | 22.05 | 90.411 | -2500.076 | 33.20658
18.75667 | -187.75 | 22.05 | 90.396 | -2500.076 | 33.20719
18.76 | -187.75 | 22.05 | 90.396 | -2500.076 | 33.20719
18.76334 | -187.811 | 22.05 | 90.411 | -2500.076 | 33.20719
18.76667 | -187.841 | 22.05 | 90.426 | -2500.076 | 33.20658
18.77 | -187.872 | 22.05 | 90.457 | -2500.076 | 33.20536
18.77334 | -187.918 | 22.05 | 90.457 | -2500.076 | 33.20414
18.77667 | -187.948 | 22.05 | 90.457 | -2500.076 | 33.20292
18.78 | -187.964 | 22.05 | 90.487 | -2500.076 | 33.20109
18.78334 | -187.933 | 22.05 | 90.487 | -2500.076 | 33.19865
18.78667 | -187.964 | 22.05 | 90.472 | -2500.076 | 33.19681
18.79 | -187.994 | 22.05 | 90.472 | -2500.076 | 33.19559
18.79334 | -187.964 | 22.05 | 90.487 | -2500.076 | 33.19437
18.79667 | -187.979 | 22.05 | 90.487 | -2500.076 | 33.19315
18.8 | -188.025 | 22.05 | 90.487 | -2500.076 | 33.19315
18.80334 | -188.025 | 22.05 | 90.487 | -2500.076 | 33.19315
18.80667 | -188.009 | 22.05 | 90.518 | -2500.076 | 33.19254
18.81 | -188.025 | 22.05 | 90.533 | -2500.076 | 33.19132
18.81334 | -188.025 | 22.05 | 90.503 | -2500.076 | 33.19071
18.81667 | -188.055 | 22.05 | 90.472 | -2500.076 | 33.1901
18.82 | -188.025 | 22.05 | 90.487 | -2500.076 | 33.18949
18.82334 | -188.055 | 22.05 | 90.503 | -2500.076 | 33.18888
18.82667 | -188.055 | 22.05 | 90.487 | -2500.076 | 33.18888
18.83 | -188.025 | 22.05 | 90.503 | -2500.076 | 33.18888
18.83334 | -188.025 | 22.05 | 90.533 | -2500.076 | 33.18888
18.83667 | -188.055 | 22.05 | 90.533 | -2500.076 | 33.18888
18.84 | -188.04 | 22.05 | 90.533 | -2500.076 | 33.18888
18.84334 | -188.04 | 22.05 | 90.548 | -2500.076 | 33.18888
18.84667 | -188.055 | 22.05 | 90.564 | -2500.076 | 33.18888
18.85 | -188.055 | 22.05 | 90.564 | -2500.076 | 33.18949
18.85334 | -188.025 | 22.05 | 90.579 | -2500.076 | 33.1901
18.85667 | -187.994 | 22.05 | 90.564 | -2500.076 | 33.19071
18.86 | -188.025 | 22.05 | 90.548 | -2500.076 | 33.19132
18.86334 | -187.979 | 22.05 | 90.503 | -2500.076 | 33.19315
18.86667 | -187.902 | 22.05 | 90.503 | -2500.076 | 33.19498
18.87 | -187.918 | 22.05 | 90.472 | -2500.076 | 33.19742
18.87334 | -187.918 | 22.05 | 90.457 | -2500.076 | 33.19925
18.87667 | -187.841 | 22.05 | 90.457 | -2500.076 | 33.20109
18.88 | -187.872 | 22.05 | 90.503 | -2500.076 | 33.2017
18.88334 | -187.857 | 22.05 | 90.503 | -2500.076 | 33.20109
18.88667 | -187.841 | 22.05 | 90.518 | -2500.076 | 33.19926
18.89 | -187.796 | 22.05 | 90.548 | -2500.076 | 33.19803
18.89334 | -187.765 | 22.05 | 90.548 | -2500.076 | 33.19803
18.89667 | -187.735 | 22.05 | 90.503 | -2500.076 | 33.19803
18.9 | -187.689 | 22.05 | 90.457 | -2500.076 | 33.19742
18.90334 | -187.613 | 22.05 | 90.442 | -2500.076 | 33.19621
18.90667 | -187.567 | 22.05 | 90.442 | -2500.076 | 33.19559
18.91 | -187.521 | 22.05 | 90.442 | -2500.076 | 33.19498
18.91334 | -187.46 | 22.05 | 90.487 | -2500.076 | 33.19498
18.91667 | -187.429 | 22.05 | 90.518 | -2500.076 | 33.19681
18.92 | -187.384 | 22.05 | 90.548 | -2500.076 | 33.19925
18.92334 | -187.338 | 22.05 | 90.533 | -2500.076 | 33.20109
18.92667 | -187.262 | 22.05 | 90.533 | -2500.076 | 33.20231
18.93 | -187.185 | 22.05 | 90.533 | -2500.076 | 33.20292
18.93334 | -187.109 | 22.05 | 90.533 | -2500.076 | 33.20231
18.93667 | -186.972 | 22.05 | 90.533 | -2500.076 | 33.20292
18.94 | -186.88 | 22.05 | 90.548 | -2500.076 | 33.20292
18.94334 | -186.834 | 22.05 | 90.579 | -2500.076 | 33.20231
18.94667 | -186.712 | 22.05 | 90.564 | -2500.076 | 33.2017
18.95 | -186.605 | 22.05 | 90.594 | -2500.076 | 33.2017
18.95334 | -186.544 | 22.05 | 90.594 | -2500.076 | 33.2017
18.95667 | -186.407 | 22.05 | 90.609 | -2500.076 | 33.20231
18.96 | -186.27 | 22.05 | 90.579 | -2500.076 | 33.20292
18.96334 | -186.163 | 22.05 | 90.594 | -2500.076 | 33.20292
18.96667 | -186.056 | 22.05 | 90.594 | -2500.076 | 33.20353
18.97 | -185.888 | 22.05 | 90.594 | -2500.076 | 33.20292
18.97334 | -185.736 | 22.05 | 90.579 | -2500.076 | 33.20231
18.97667 | -185.583 | 22.05 | 90.594 | -2500.076 | 33.2017
18.98 | -185.4 | 22.05 | 90.579 | -2500.076 | 33.2017
18.98334 | -185.202 | 22.05 | 90.579 | -2500.076 | 33.2017
18.98667 | -185.049 | 22.05 | 90.579 | -2500.076 | 33.20109
18.99 | -184.835 | 22.05 | 90.594 | -2500.076 | 33.19925
18.99334 | -184.576 | 22.05 | 90.609 | -2500.076 | 33.19742
18.99667 | -184.362 | 22.05 | 90.609 | -2500.076 | 33.1962
19 | -184.118 | 22.05 | 90.609 | -2500.076 | 33.19437
19.00334 | -183.828 | 22.05 | 90.625 | -2500.076 | 33.19315
19.00667 | -183.599 | 22.05 | 90.625 | -2500.076 | 33.19254
19.01 | -183.34 | 22.05 | 90.655 | -2500.076 | 33.19254
19.01334 | -183.065 | 22.05 | 90.716 | -2500.076 | 33.19254
19.01667 | -182.775 | 22.05 | 90.747 | -2500.076 | 33.19193
19.02 | -182.501 | 22.05 | 90.762 | -2500.076 | 33.19132
19.02334 | -182.211 | 22.05 | 90.762 | -2500.076 | 33.19132
19.02667 | -181.906 | 22.05 | 90.747 | -2500.076 | 33.19071
19.03 | -181.524 | 22.05 | 90.716 | -2500.076 | 33.18888
19.03334 | -181.173 | 22.05 | 90.701 | -2500.076 | 33.18766
19.03667 | -180.776 | 22.05 | 90.686 | -2500.076 | 33.18705
19.04 | -180.334 | 22.05 | 90.701 | -2500.076 | 33.18583
19.04334 | -179.907 | 22.05 | 90.716 | -2500.076 | 33.1846
19.04667 | -179.479 | 22.05 | 90.716 | -2500.076 | 33.18338
19.05 | -179.037 | 22.05 | 90.701 | -2500.076 | 33.18155
19.05334 | -178.564 | 22.05 | 90.747 | -2500.076 | 33.17972
19.05667 | -178.045 | 22.05 | 90.762 | -2500.076 | 33.1785
19.06 | -177.541 | 22.05 | 90.762 | -2500.076 | 33.17728
19.06334 | -177.023 | 22.05 | 90.793 | -2500.076 | 33.17606
19.06667 | -176.443 | 22.05 | 90.823 | -2500.076 | 33.17545
19.07 | -175.939 | 22.05 | 90.777 | -2500.076 | 33.17484
19.07334 | -175.42 | 22.05 | 90.777 | -2500.076 | 33.17484
19.07667 | -174.81 | 22.05 | 90.777 | -2500.076 | 33.17484
19.08 | -174.23 | 22.05 | 90.762 | -2500.076 | 33.17545
19.08334 | -173.62 | 22.05 | 90.747 | -2500.076 | 33.17667
19.08667 | -172.933 | 22.05 | 90.747 | -2500.076 | 33.17789
19.09 | -172.246 | 22.05 | 90.747 | -2500.076 | 33.1785
19.09334 | -171.545 | 22.05 | 90.747 | -2500.076 | 33.17973
19.09667 | -170.797 | 22.05 | 90.793 | -2500.076 | 33.18095
19.1 | -170.034 | 22.05 | 90.823 | -2500.076 | 33.18155
19.10334 | -169.271 | 22.05 | 90.838 | -2500.076 | 33.18277
19.10667 | -168.523 | 22.05 | 90.854 | -2500.076 | 33.18338
19.11 | -167.714 | 22.05 | 90.869 | -2500.076 | 33.18338
19.11334 | -166.89 | 22.05 | 90.869 | -2500.076 | 33.18338
19.11667 | -166.082 | 22.05 | 90.854 | -2500.076 | 33.18399
19.12 | -165.212 | 22.05 | 90.884 | -2500.076 | 33.18399
19.12334 | -164.312 | 22.05 | 90.915 | -2500.076 | 33.1846
19.12667 | -163.427 | 22.05 | 90.915 | -2500.076 | 33.18521
19.13 | -162.511 | 22.05 | 90.915 | -2500.076 | 33.18583
19.13334 | -161.58 | 22.05 | 90.93 | -2500.076 | 33.18583
19.13667 | -160.619 | 22.05 | 90.93 | -2500.076 | 33.18583
19.14 | -159.673 | 22.05 | 90.93 | -2500.076 | 33.18583
19.14334 | -158.712 | 22.05 | 90.945 | -2500.076 | 33.18583
19.14667 | -157.689 | 22.05 | 90.93 | -2500.076 | 33.18644
19.15 | -156.652 | 22.05 | 90.915 | -2500.076 | 33.18705
19.15334 | -155.629 | 22.05 | 90.915 | -2500.076 | 33.18766
19.15667 | -154.546 | 22.05 | 90.899 | -2500.076 | 33.18827
19.16 | -153.447 | 22.05 | 90.884 | -2500.076 | 33.19071
19.16334 | -152.379 | 22.05 | 90.915 | -2500.076 | 33.19315
19.16667 | -151.311 | 22.05 | 90.96 | -2500.076 | 33.19559
19.17 | -150.166 | 22.05 | 90.991 | -2500.076 | 33.19804
19.17334 | -149.037 | 22.05 | 90.991 | -2500.076 | 33.20109
19.17667 | -147.923 | 22.05 | 91.006 | -2500.076 | 33.20292
19.18 | -146.764 | 22.05 | 90.991 | -2500.076 | 33.20414
19.18334 | -145.558 | 22.05 | 91.006 | -2500.076 | 33.20536
19.18667 | -144.459 | 22.05 | 90.976 | -2500.076 | 33.20658
19.19 | -143.269 | 22.05 | 91.021 | -2500.076 | 33.2078
19.19334 | -142.079 | 22.05 | 91.082 | -2500.076 | 33.20841
19.19667 | -140.919 | 22.05 | 91.128 | -2500.076 | 33.20963
19.2 | -139.729 | 22.05 | 91.144 | -2500.076 | 33.21085
19.20334 | -138.524 | 22.05 | 91.144 | -2500.076 | 33.21207
19.20667 | -137.318 | 22.05 | 91.128 | -2500.076 | 33.21268
19.21 | -136.113 | 22.05 | 91.128 | -2500.076 | 33.21329
19.21334 | -134.877 | 22.05 | 91.128 | -2500.076 | 33.21329
19.21667 | -133.656 | 22.05 | 91.113 | -2500.076 | 33.21329
19.22 | -132.42 | 22.05 | 91.113 | -2500.076 | 33.21329
19.22334 | -131.245 | 22.05 | 91.113 | -2500.076 | 33.21268
19.22667 | -130.039 | 22.05 | 91.098 | -2500.076 | 33.21146
19.23 | -128.849 | 22.05 | 91.067 | -2500.076 | 33.20963
19.23334 | -127.72 | 22.05 | 91.082 | -2500.076 | 33.2078
19.23667 | -126.514 | 22.05 | 91.082 | -2500.076 | 33.20597
19.24 | -125.324 | 22.05 | 91.082 | -2500.076 | 33.20475
19.24334 | -124.149 | 22.05 | 91.067 | -2500.076 | 33.20414
19.24667 | -122.99 | 22.05 | 91.082 | -2500.076 | 33.20414
19.25 | -121.799 | 22.05 | 91.052 | -2500.076 | 33.20414
19.25334 | -120.655 | 22.05 | 91.067 | -2500.076 | 33.20414
19.25667 | -119.526 | 22.05 | 91.037 | -2500.076 | 33.20414
19.26 | -118.427 | 22.05 | 91.006 | -2500.076 | 33.20353
19.26334 | -117.283 | 22.05 | 90.991 | -2500.076 | 33.20292
19.26667 | -116.184 | 22.05 | 90.976 | -2500.076 | 33.20231
19.27 | -115.146 | 22.05 | 90.93 | -2500.076 | 33.20231
19.27334 | -114.048 | 22.05 | 90.915 | -2500.076 | 33.20048
19.27667 | -112.98 | 22.05 | 90.915 | -2500.076 | 33.19864
19.28 | -112.003 | 22.05 | 90.93 | -2500.076 | 33.19681
19.28334 | -110.965 | 22.05 | 90.93 | -2500.076 | 33.19437
19.28667 | -109.928 | 22.05 | 90.945 | -2500.076 | 33.19132
19.29 | -108.951 | 22.05 | 90.945 | -2500.076 | 33.18949
19.29334 | -108.02 | 22.05 | 90.945 | -2500.076 | 33.18766
19.29667 | -107.074 | 22.05 | 90.899 | -2500.076 | 33.18583
19.3 | -106.174 | 22.05 | 90.869 | -2500.076 | 33.1846
19.30334 | -105.289 | 22.05 | 90.884 | -2500.076 | 33.18338
19.30667 | -104.45 | 22.05 | 90.869 | -2500.076 | 33.18277
19.31 | -103.565 | 22.05 | 90.854 | -2500.076 | 33.18338
19.31334 | -102.756 | 22.05 | 90.854 | -2500.076 | 33.18399
19.31667 | -101.978 | 22.05 | 90.838 | -2500.076 | 33.1846
19.32 | -101.23 | 22.05 | 90.823 | -2500.076 | 33.18583
19.32334 | -100.467 | 22.05 | 90.808 | -2500.076 | 33.18705
19.32667 | -99.765 | 22.05 | 90.777 | -2500.076 | 33.18766
19.33 | -99.063 | 22.05 | 90.762 | -2500.076 | 33.18827
19.33334 | -98.407 | 22.05 | 90.777 | -2500.076 | 33.18888
19.33667 | -97.72 | 22.05 | 90.762 | -2500.076 | 33.18888
19.34 | -97.156 | 22.05 | 90.762 | -2500.076 | 33.18888
19.34334 | -96.591 | 22.05 | 90.747 | -2500.076 | 33.18888
19.34667 | -95.996 | 22.05 | 90.747 | -2500.076 | 33.18888
19.35 | -95.462 | 22.05 | 90.732 | -2500.076 | 33.18888
19.35334 | -95.019 | 22.05 | 90.701 | -2500.076 | 33.18888
19.35667 | -94.485 | 22.05 | 90.716 | -2500.076 | 33.18949
19.36 | -94.012 | 22.05 | 90.716 | -2500.076 | 33.1901
19.36334 | -93.616 | 22.05 | 90.701 | -2500.076 | 33.19132
19.36667 | -93.219 | 22.05 | 90.701 | -2500.076 | 33.19315
19.37 | -92.822 | 22.05 | 90.686 | -2500.076 | 33.19559
19.37334 | -92.502 | 22.05 | 90.655 | -2500.076 | 33.19742
19.37667 | -92.242 | 22.05 | 90.655 | -2500.076 | 33.19926
19.38 | -92.013 | 22.05 | 90.64 | -2500.076 | 33.20109
19.38334 | -91.769 | 22.05 | 90.625 | -2500.076 | 33.2017
19.38667 | -91.586 | 22.05 | 90.64 | -2500.076 | 33.2017
19.39 | -91.449 | 22.05 | 90.625 | -2500.076 | 33.20231
19.39334 | -91.281 | 22.05 | 90.609 | -2500.076 | 33.20231
19.39667 | -91.159 | 22.05 | 90.609 | -2500.076 | 33.2017
19.4 | -91.098 | 22.05 | 90.594 | -2500.076 | 33.2017
19.40334 | -91.052 | 22.05 | 90.579 | -2500.076 | 33.2017
19.40667 | -91.021 | 22.05 | 90.564 | -2500.076 | 33.20109
19.41 | -91.021 | 22.05 | 90.548 | -2500.076 | 33.2017
19.41334 | -91.052 | 22.05 | 90.564 | -2500.076 | 33.2017
19.41667 | -91.098 | 22.05 | 90.579 | -2500.076 | 33.20231
19.42 | -91.128 | 22.05 | 90.579 | -2500.076 | 33.20231
19.42334 | -91.235 | 22.05 | 90.579 | -2500.076 | 33.20292
19.42667 | -91.403 | 22.05 | 90.579 | -2500.076 | 33.20231
19.43 | -91.54 | 22.05 | 90.533 | -2500.076 | 33.20231
19.43334 | -91.708 | 22.05 | 90.518 | -2500.076 | 33.20231
19.43667 | -91.952 | 22.05 | 90.503 | -2500.076 | 33.20231
19.44 | -92.227 | 22.05 | 90.487 | -2500.076 | 33.2017
19.44334 | -92.471 | 22.05 | 90.472 | -2500.076 | 33.20231
19.44667 | -92.776 | 22.05 | 90.487 | -2500.076 | 33.20292
19.45 | -93.127 | 22.05 | 90.457 | -2500.076 | 33.20231
19.45334 | -93.463 | 22.05 | 90.442 | -2500.076 | 33.20231
19.45667 | -93.814 | 22.05 | 90.472 | -2500.076 | 33.20231
19.46 | -94.211 | 22.05 | 90.442 | -2500.076 | 33.2017
19.46334 | -94.592 | 22.05 | 90.381 | -2500.076 | 33.20109
19.46667 | -95.019 | 22.05 | 90.35 | -2500.076 | 33.2017
19.47 | -95.492 | 22.05 | 90.32 | -2500.076 | 33.20231
19.47334 | -95.935 | 22.05 | 90.258 | -2500.076 | 33.20292
19.47667 | -96.393 | 22.05 | 90.258 | -2500.076 | 33.20292
19.48 | -96.912 | 22.05 | 90.274 | -2500.076 | 33.20292
19.48334 | -97.4 | 22.05 | 90.258 | -2500.076 | 33.20231
19.48667 | -97.903 | 22.05 | 90.258 | -2500.076 | 33.2017
19.49 | -98.453 | 22.05 | 90.258 | -2500.076 | 33.20109
19.49334 | -99.033 | 22.05 | 90.274 | -2500.076 | 33.20109
19.49667 | -99.628 | 22.05 | 90.274 | -2500.076 | 33.2017
19.5 | -100.223 | 22.05 | 90.32 | -2500.076 | 33.20231
19.50334 | -100.848 | 22.05 | 90.32 | -2500.076 | 33.20292
19.50667 | -101.444 | 22.05 | 90.32 | -2500.076 | 33.20353
19.51 | -102.054 | 22.05 | 90.32 | -2500.076 | 33.20414
19.51334 | -102.695 | 22.05 | 90.289 | -2500.076 | 33.20353
19.51667 | -103.351 | 22.05 | 90.243 | -2500.076 | 33.20353
19.52 | -104.022 | 22.05 | 90.258 | -2500.076 | 33.20414
19.52334 | -104.74 | 22.05 | 90.274 | -2500.076 | 33.20414
19.52667 | -105.441 | 22.05 | 90.274 | -2500.076 | 33.20414
19.53 | -106.143 | 22.05 | 90.289 | -2500.076 | 33.20475
19.53334 | -106.845 | 22.05 | 90.32 | -2500.076 | 33.20475
19.53667 | -107.593 | 22.05 | 90.304 | -2500.076 | 33.20414
19.54 | -108.325 | 22.05 | 90.304 | -2500.076 | 33.20353
19.54334 | -109.043 | 22.05 | 90.274 | -2500.076 | 33.20292
19.54667 | -109.79 | 22.05 | 90.258 | -2500.076 | 33.20231
19.55 | -110.569 | 22.05 | 90.243 | -2500.076 | 33.2017
19.55334 | -111.27 | 22.05 | 90.243 | -2500.076 | 33.2017
19.55667 | -112.049 | 22.05 | 90.258 | -2500.076 | 33.20231
19.56 | -112.857 | 22.05 | 90.258 | -2500.076 | 33.20231
19.56334 | -113.636 | 22.05 | 90.274 | -2500.076 | 33.20231
19.56667 | -114.414 | 22.05 | 90.274 | -2500.076 | 33.20231
19.57 | -115.207 | 22.05 | 90.289 | -2500.076 | 33.2017
19.57334 | -115.986 | 22.05 | 90.258 | -2500.076 | 33.20048
19.57667 | -116.779 | 22.05 | 90.274 | -2500.076 | 33.20048
19.58 | -117.573 | 22.05 | 90.258 | -2500.076 | 33.20048
19.58334 | -118.397 | 22.05 | 90.274 | -2500.076 | 33.20048
19.58667 | -119.221 | 22.05 | 90.243 | -2500.076 | 33.20048
19.59 | -119.999 | 22.05 | 90.228 | -2500.076 | 33.20109
19.59334 | -120.777 | 22.05 | 90.228 | -2500.076 | 33.20109
19.59667 | -121.57 | 22.05 | 90.304 | -2500.076 | 33.20109
19.6 | -122.349 | 22.05 | 90.396 | -2500.076 | 33.20109
19.60334 | -123.157 | 22.05 | 90.381 | -2500.076 | 33.20109
19.60667 | -123.981 | 22.05 | 90.381 | -2500.076 | 33.2017
19.61 | -124.821 | 22.05 | 90.396 | -2500.076 | 33.20231
19.61334 | -125.599 | 22.05 | 90.304 | -2500.076 | 33.20231
19.61667 | -126.377 | 22.05 | 90.182 | -2500.076 | 33.20231
19.62 | -127.171 | 22.05 | 90.197 | -2500.076 | 33.20231
19.62334 | -127.918 | 22.05 | 90.228 | -2500.076 | 33.2017
19.62667 | -128.666 | 22.05 | 90.243 | -2500.076 | 33.20109
19.63 | -129.505 | 22.05 | 90.289 | -2500.076 | 33.20109
19.63334 | -130.284 | 22.05 | 90.304 | -2500.076 | 33.20048
19.63667 | -131.046 | 22.05 | 90.304 | -2500.076 | 33.20048
19.64 | -131.855 | 22.05 | 90.274 | -2500.076 | 33.20109
19.64334 | -132.603 | 22.05 | 90.243 | -2500.076 | 33.20109
19.64667 | -133.32 | 22.05 | 90.258 | -2500.076 | 33.20047
19.65 | -134.083 | 22.05 | 90.258 | -2500.076 | 33.20109
19.65334 | -134.831 | 22.05 | 90.274 | -2500.076 | 33.20169
19.65667 | -135.594 | 22.05 | 90.274 | -2500.076 | 33.20109
19.66 | -136.357 | 22.05 | 90.258 | -2500.076 | 33.20169
19.66334 | -137.074 | 22.05 | 90.228 | -2500.076 | 33.20353
19.66667 | -137.822 | 22.05 | 90.213 | -2500.076 | 33.20536
19.67 | -138.524 | 22.05 | 90.213 | -2500.076 | 33.20658
19.67334 | -139.18 | 22.05 | 90.243 | -2500.076 | 33.20841
19.67667 | -139.882 | 22.05 | 90.258 | -2500.076 | 33.20963
19.68 | -140.584 | 22.05 | 90.274 | -2500.076 | 33.21085
19.68334 | -141.255 | 22.05 | 90.258 | -2500.076 | 33.21207
19.68667 | -141.926 | 22.05 | 90.243 | -2500.076 | 33.21391
19.69 | -142.613 | 22.05 | 90.243 | -2500.076 | 33.21574
19.69334 | -143.315 | 22.05 | 90.258 | -2500.076 | 33.21757
19.69667 | -144.017 | 22.05 | 90.243 | -2500.076 | 33.21879
19.7 | -144.658 | 22.05 | 90.258 | -2500.076 | 33.2194
19.70334 | -145.375 | 22.05 | 90.258 | -2500.076 | 33.2194
19.70667 | -146.031 | 22.05 | 90.243 | -2500.076 | 33.21879
19.71 | -146.657 | 22.05 | 90.243 | -2500.076 | 33.21818
19.71334 | -147.298 | 22.05 | 90.228 | -2500.076 | 33.21695
19.71667 | -147.969 | 22.05 | 90.243 | -2500.076 | 33.21512
19.72 | -148.595 | 22.05 | 90.243 | -2500.076 | 33.21329
19.72334 | -149.22 | 22.05 | 90.243 | -2500.076 | 33.21207
19.72667 | -149.846 | 22.05 | 90.213 | -2500.076 | 33.21085
19.73 | -150.456 | 22.05 | 90.197 | -2500.076 | 33.21085
19.73334 | -151.036 | 22.05 | 90.167 | -2500.076 | 33.21085
19.73667 | -151.631 | 22.05 | 90.167 | -2500.076 | 33.21085
19.74 | -152.242 | 22.05 | 90.152 | -2500.076 | 33.21268
19.74334 | -152.76 | 22.05 | 90.167 | -2500.076 | 33.21574
19.74667 | -153.31 | 22.05 | 90.197 | -2500.076 | 33.21818
19.75 | -153.874 | 22.05 | 90.228 | -2500.076 | 33.22123
19.75334 | -154.393 | 22.05 | 90.213 | -2500.076 | 33.22428
19.75667 | -154.897 | 22.05 | 90.243 | -2500.076 | 33.2255
19.76 | -155.461 | 22.05 | 90.243 | -2500.076 | 33.2255
19.76334 | -155.98 | 22.05 | 90.258 | -2500.076 | 33.22611
19.76667 | -156.468 | 22.05 | 90.243 | -2500.076 | 33.22733
19.77 | -156.941 | 22.05 | 90.258 | -2500.076 | 33.22916
19.77334 | -157.445 | 22.05 | 90.213 | -2500.076 | 33.23222
19.77667 | -157.918 | 22.05 | 90.213 | -2500.076 | 33.23588
19.78 | -158.376 | 22.05 | 90.182 | -2500.076 | 33.23954
19.78334 | -158.864 | 22.05 | 90.213 | -2500.076 | 33.24442
19.78667 | -159.337 | 22.05 | 90.228 | -2500.076 | 33.24992
19.79 | -159.764 | 22.05 | 90.258 | -2500.076 | 33.25419
19.79334 | -160.253 | 22.05 | 90.228 | -2500.076 | 33.25785
19.79667 | -160.726 | 22.05 | 90.243 | -2500.076 | 33.25968
19.8 | -161.184 | 22.05 | 90.228 | -2500.076 | 33.25907
19.80334 | -161.641 | 22.05 | 90.243 | -2500.076 | 33.25663
19.80667 | -162.084 | 22.05 | 90.243 | -2500.076 | 33.25297
19.81 | -162.496 | 22.05 | 90.289 | -2500.076 | 33.2487
19.81334 | -162.923 | 22.05 | 90.304 | -2500.076 | 33.24503
19.81667 | -163.366 | 22.05 | 90.304 | -2500.076 | 33.24076
19.82 | -163.823 | 22.05 | 90.304 | -2500.076 | 33.23771
19.82334 | -164.281 | 22.05 | 90.304 | -2500.076 | 33.23649
19.82667 | -164.663 | 22.05 | 90.304 | -2500.076 | 33.23588
19.83 | -165.075 | 22.05 | 90.335 | -2500.076 | 33.23588
19.83334 | -165.426 | 22.05 | 90.35 | -2500.076 | 33.2371
19.83667 | -165.746 | 22.05 | 90.335 | -2500.076 | 33.2371
19.84 | -166.082 | 22.05 | 90.35 | -2500.076 | 33.23588
19.84334 | -166.463 | 22.05 | 90.365 | -2500.076 | 33.23466
19.84667 | -166.814 | 22.05 | 90.35 | -2500.076 | 33.23344
19.85 | -167.135 | 22.05 | 90.381 | -2500.076 | 33.23222
19.85334 | -167.516 | 22.05 | 90.411 | -2500.076 | 33.231
19.85667 | -167.882 | 22.05 | 90.426 | -2500.076 | 33.22855
19.86 | -168.203 | 22.05 | 90.426 | -2500.076 | 33.22428
19.86334 | -168.538 | 22.05 | 90.411 | -2500.076 | 33.2194
19.86667 | -168.905 | 22.05 | 90.396 | -2500.076 | 33.21391
19.87 | -169.21 | 22.05 | 90.396 | -2500.076 | 33.20902
19.87334 | -169.5 | 22.05 | 90.381 | -2500.076 | 33.20475
19.87667 | -169.836 | 22.05 | 90.35 | -2500.076 | 33.20047
19.88 | -170.125 | 22.05 | 90.335 | -2500.076 | 33.19681
19.88334 | -170.461 | 22.05 | 90.32 | -2500.076 | 33.19315
19.88667 | -170.751 | 22.05 | 90.32 | -2500.076 | 33.18888
19.89 | -171.087 | 22.05 | 90.32 | -2500.076 | 33.18644
19.89334 | -171.407 | 22.05 | 90.32 | -2500.076 | 33.18644
19.89667 | -171.651 | 22.05 | 90.35 | -2500.076 | 33.18705
19.9 | -171.896 | 22.05 | 90.381 | -2500.076 | 33.1901
19.90334 | -172.17 | 22.05 | 90.381 | -2500.076 | 33.19437
19.90667 | -172.384 | 22.05 | 90.365 | -2500.076 | 33.19803
19.91 | -172.597 | 22.05 | 90.396 | -2500.076 | 33.20047
19.91334 | -172.887 | 22.05 | 90.381 | -2500.076 | 33.19987
19.91667 | -173.116 | 22.05 | 90.35 | -2500.076 | 33.19743
19.92 | -173.345 | 22.05 | 90.35 | -2500.076 | 33.19437
19.92334 | -173.544 | 22.05 | 90.381 | -2500.076 | 33.19193
19.92667 | -173.803 | 22.05 | 90.381 | -2500.076 | 33.19071
19.93 | -174.032 | 22.05 | 90.396 | -2500.076 | 33.19315
19.93334 | -174.23 | 22.05 | 90.426 | -2500.076 | 33.1962
19.93667 | -174.459 | 22.05 | 90.426 | -2500.076 | 33.19803
19.94 | -174.734 | 22.05 | 90.411 | -2500.076 | 33.19742
19.94334 | -174.871 | 22.05 | 90.411 | -2500.076 | 33.19621
19.94667 | -175.085 | 22.05 | 90.396 | -2500.076 | 33.19376
19.95 | -175.314 | 22.05 | 90.381 | -2500.076 | 33.19071
19.95334 | -175.497 | 22.05 | 90.365 | -2500.076 | 33.18888
19.95667 | -175.68 | 22.05 | 90.35 | -2500.076 | 33.18827
19.96 | -175.939 | 22.05 | 90.35 | -2500.076 | 33.18644
19.96334 | -176.138 | 22.05 | 90.396 | -2500.076 | 33.184
19.96667 | -176.305 | 22.05 | 90.381 | -2500.076 | 33.18155
19.97 | -176.519 | 22.05 | 90.396 | -2500.076 | 33.17911
19.97334 | -176.748 | 22.05 | 90.426 | -2500.076 | 33.17789
19.97667 | -176.901 | 22.05 | 90.426 | -2500.076 | 33.17911
19.98 | -177.038 | 22.05 | 90.396 | -2500.076 | 33.18155
19.98334 | -177.221 | 22.05 | 90.411 | -2500.076 | 33.18644
19.98667 | -177.328 | 22.05 | 90.411 | -2500.076 | 33.19132
19.99 | -177.419 | 22.05 | 90.396 | -2500.076 | 33.19498
19.99334 | -177.587 | 22.05 | 90.381 | -2500.076 | 33.19559
19.99667 | -177.755 | 22.05 | 90.396 | -2500.076 | 33.19559
20 | -177.923 | 22.05 | 90.396 | -2500.076 | 33.19193
20.00334 | -178.137 | 22.05 | 90.411 | -2500.076 | 33.18705
20.00667 | -178.35 | 22.05 | 90.426 | -2500.076 | 33.18277
20.01 | -178.518 | 22.05 | 90.426 | -2500.076 | 33.18033
20.01334 | -178.686 | 22.05 | 90.411 | -2500.076 | 33.17789
20.01667 | -178.854 | 22.05 | 90.426 | -2500.076 | 33.17667
20.02 | -179.006 | 22.05 | 90.411 | -2500.076 | 33.17606
20.02334 | -179.098 | 22.05 | 90.381 | -2500.076 | 33.17606
20.02667 | -179.22 | 22.05 | 90.365 | -2500.076 | 33.17606
20.03 | -179.327 | 22.05 | 90.365 | -2500.076 | 33.17606
20.03334 | -179.464 | 22.05 | 90.381 | -2500.076 | 33.17667
20.03667 | -179.571 | 22.05 | 90.411 | -2500.076 | 33.17789
20.04 | -179.693 | 22.05 | 90.442 | -2500.076 | 33.1785
20.04334 | -179.846 | 22.05 | 90.442 | -2500.076 | 33.17973
20.04667 | -179.983 | 22.05 | 90.442 | -2500.076 | 33.18095
20.05 | -180.074 | 22.05 | 90.426 | -2500.076 | 33.18155
20.05334 | -180.258 | 22.05 | 90.381 | -2500.076 | 33.18277
20.05667 | -180.441 | 22.05 | 90.381 | -2500.076 | 33.1846
20.06 | -180.563 | 22.05 | 90.396 | -2500.076 | 33.18583
20.06334 | -180.715 | 22.05 | 90.396 | -2500.076 | 33.18705
20.06667 | -180.883 | 22.05 | 90.396 | -2500.076 | 33.18827
20.07 | -180.975 | 22.05 | 90.396 | -2500.076 | 33.19132
20.07334 | -181.082 | 22.05 | 90.426 | -2500.076 | 33.19376
20.07667 | -181.204 | 22.05 | 90.442 | -2500.076 | 33.19621
20.08 | -181.31 | 22.05 | 90.426 | -2500.076 | 33.19926
20.08334 | -181.387 | 22.05 | 90.411 | -2500.076 | 33.20231
20.08667 | -181.509 | 22.05 | 90.442 | -2500.076 | 33.20292
20.09 | -181.631 | 22.05 | 90.426 | -2500.076 | 33.2023
20.09334 | -181.722 | 22.05 | 90.442 | -2500.076 | 33.20047
20.09667 | -181.86 | 22.05 | 90.472 | -2500.076 | 33.19803
20.1 | -182.043 | 22.05 | 90.472 | -2500.076 | 33.1962
20.10334 | -182.165 | 22.05 | 90.442 | -2500.076 | 33.19376
20.10667 | -182.287 | 22.05 | 90.426 | -2500.076 | 33.19193
20.11 | -182.455 | 22.05 | 90.381 | -2500.076 | 33.19132
20.11334 | -182.577 | 22.05 | 90.381 | -2500.076 | 33.19071
20.11667 | -182.669 | 22.05 | 90.396 | -2500.076 | 33.1901
20.12 | -182.775 | 22.05 | 90.426 | -2500.076 | 33.18949
20.12334 | -182.913 | 22.05 | 90.442 | -2500.076 | 33.18949
20.12667 | -183.02 | 22.05 | 90.472 | -2500.076 | 33.18949
20.13 | -183.126 | 22.05 | 90.457 | -2500.076 | 33.19071
20.13334 | -183.264 | 22.05 | 90.457 | -2500.076 | 33.19315
20.13667 | -183.401 | 22.05 | 90.442 | -2500.076 | 33.19926
20.14 | -183.477 | 22.05 | 90.442 | -2500.076 | 33.20719
20.14334 | -183.554 | 22.05 | 90.472 | -2500.076 | 33.21696
20.14667 | -183.645 | 22.05 | 90.503 | -2500.076 | 33.22672
20.15 | -183.767 | 22.05 | 90.503 | -2500.076 | 33.23466
20.15334 | -183.874 | 22.05 | 90.518 | -2500.076 | 33.23954
20.15667 | -184.011 | 22.05 | 90.518 | -2500.076 | 33.24259
20.16 | -184.194 | 22.05 | 90.518 | -2500.076 | 33.2432
20.16334 | -184.362 | 22.05 | 90.518 | -2500.076 | 33.24198
20.16667 | -184.469 | 22.05 | 90.518 | -2500.076 | 33.23954
20.17 | -184.652 | 22.05 | 90.518 | -2500.076 | 33.23588
20.17334 | -184.835 | 22.05 | 90.518 | -2500.076 | 33.23038
20.17667 | -184.973 | 22.05 | 90.518 | -2500.076 | 33.22428
20.18 | -185.141 | 22.05 | 90.472 | -2500.076 | 33.21756
20.18334 | -185.354 | 22.05 | 90.472 | -2500.076 | 33.21146
20.18667 | -185.522 | 22.05 | 90.487 | -2500.076 | 33.20536
20.19 | -185.675 | 22.05 | 90.503 | -2500.076 | 33.20047
20.19334 | -185.842 | 22.05 | 90.487 | -2500.076 | 33.1962
20.19667 | -186.041 | 22.05 | 90.518 | -2500.076 | 33.19254
20.2 | -186.193 | 22.05 | 90.503 | -2500.076 | 33.18888
20.20334 | -186.377 | 22.05 | 90.503 | -2500.076 | 33.18583
20.20667 | -186.59 | 22.05 | 90.503 | -2500.076 | 33.18277
20.21 | -186.773 | 22.05 | 90.518 | -2500.076 | 33.17972
20.21334 | -186.941 | 22.05 | 90.503 | -2500.076 | 33.17667
20.21667 | -187.139 | 22.05 | 90.518 | -2500.076 | 33.17423
20.22 | -187.307 | 22.05 | 90.487 | -2500.076 | 33.1724
20.22334 | -187.506 | 22.05 | 90.472 | -2500.076 | 33.17118
20.22667 | -187.735 | 22.05 | 90.457 | -2500.076 | 33.16935
20.23 | -187.964 | 22.05 | 90.503 | -2500.076 | 33.16751
20.23334 | -188.162 | 22.05 | 90.472 | -2500.076 | 33.16568
20.23667 | -188.376 | 22.05 | 90.487 | -2500.076 | 33.16385
20.24 | -188.62 | 22.05 | 90.503 | -2500.076 | 33.16141
20.24334 | -188.849 | 22.05 | 90.518 | -2500.076 | 33.15958
20.24667 | -189.032 | 22.05 | 90.503 | -2500.076 | 33.15836
20.25 | -189.306 | 22.05 | 90.533 | -2500.076 | 33.15836
20.25334 | -189.535 | 22.05 | 90.548 | -2500.076 | 33.15958
20.25667 | -189.703 | 22.05 | 90.564 | -2500.076 | 33.16263
20.26 | -189.947 | 22.05 | 90.564 | -2500.076 | 33.1669
20.26334 | -190.237 | 22.05 | 90.564 | -2500.076 | 33.1724
20.26667 | -190.466 | 22.05 | 90.564 | -2500.076 | 33.17728
20.27 | -190.71 | 22.05 | 90.564 | -2500.076 | 33.18094
20.27334 | -190.985 | 22.05 | 90.548 | -2500.076 | 33.18338
20.27667 | -191.26 | 22.05 | 90.548 | -2500.076 | 33.18521
20.28 | -191.519 | 22.05 | 90.564 | -2500.076 | 33.18644
20.28334 | -191.763 | 22.05 | 90.594 | -2500.076 | 33.18705
20.28667 | -192.099 | 22.05 | 90.609 | -2500.076 | 33.18705
20.29 | -192.389 | 22.05 | 90.625 | -2500.076 | 33.18705
20.29334 | -192.648 | 22.05 | 90.625 | -2500.076 | 33.18766
20.29667 | -192.938 | 22.05 | 90.609 | -2500.076 | 33.18644
20.3 | -193.258 | 22.05 | 90.609 | -2500.076 | 33.18399
20.30334 | -193.594 | 22.05 | 90.579 | -2500.076 | 33.18094
20.30667 | -193.93 | 22.05 | 90.579 | -2500.076 | 33.17667
20.31 | -194.281 | 22.05 | 90.609 | -2500.076 | 33.17179
20.31334 | -194.678 | 22.05 | 90.625 | -2500.076 | 33.16874
20.31667 | -195.013 | 22.05 | 90.609 | -2500.076 | 33.16751
20.32 | -195.334 | 22.05 | 90.64 | -2500.076 | 33.16751
20.32334 | -195.746 | 22.05 | 90.64 | -2500.076 | 33.16935
20.32667 | -196.127 | 22.05 | 90.625 | -2500.076 | 33.17118
20.33 | -196.478 | 22.05 | 90.609 | -2500.076 | 33.1724
20.33334 | -196.905 | 22.05 | 90.625 | -2500.076 | 33.17362
20.33667 | -197.302 | 22.05 | 90.625 | -2500.076 | 33.17484
20.34 | -197.684 | 22.05 | 90.64 | -2500.076 | 33.17545
20.34334 | -198.065 | 22.05 | 90.64 | -2500.076 | 33.17606
20.34667 | -198.492 | 22.05 | 90.686 | -2500.076 | 33.17667
20.35 | -198.904 | 22.05 | 90.686 | -2500.076 | 33.17606
20.35334 | -199.286 | 22.05 | 90.686 | -2500.076 | 33.17545
20.35667 | -199.744 | 22.05 | 90.67 | -2500.076 | 33.17484
20.36 | -200.201 | 22.05 | 90.67 | -2500.076 | 33.17423
20.36334 | -200.583 | 22.05 | 90.64 | -2500.076 | 33.17301
20.36667 | -201.025 | 22.05 | 90.64 | -2500.076 | 33.1724
20.37 | -201.529 | 22.05 | 90.625 | -2500.076 | 33.1724
20.37334 | -201.941 | 22.05 | 90.625 | -2500.076 | 33.17179
20.37667 | -202.383 | 22.05 | 90.625 | -2500.076 | 33.17118
20.38 | -202.887 | 22.05 | 90.64 | -2500.076 | 33.17118
20.38334 | -203.391 | 22.05 | 90.625 | -2500.076 | 33.17118
20.38667 | -203.833 | 22.05 | 90.594 | -2500.076 | 33.17057
20.39 | -204.337 | 22.05 | 90.579 | -2500.076 | 33.17057
20.39334 | -204.855 | 22.05 | 90.594 | -2500.076 | 33.17057
20.39667 | -205.298 | 22.05 | 90.564 | -2500.076 | 33.17179
20.4 | -205.725 | 22.05 | 90.564 | -2500.076 | 33.17301
20.40334 | -206.229 | 22.05 | 90.594 | -2500.076 | 33.17423
20.40667 | -206.687 | 22.05 | 90.609 | -2500.076 | 33.17545
20.41 | -207.175 | 22.05 | 90.609 | -2500.076 | 33.17667
20.41334 | -207.694 | 22.05 | 90.609 | -2500.076 | 33.17667
20.41667 | -208.213 | 22.05 | 90.625 | -2500.076 | 33.17667
20.42 | -208.686 | 22.05 | 90.609 | -2500.076 | 33.17667
20.42334 | -209.174 | 22.05 | 90.579 | -2500.076 | 33.17667
20.42667 | -209.677 | 22.05 | 90.533 | -2500.076 | 33.17667
20.43 | -210.166 | 22.05 | 90.533 | -2500.076 | 33.17667
20.43334 | -210.669 | 22.05 | 90.533 | -2500.076 | 33.17667
20.43667 | -211.203 | 22.05 | 90.564 | -2500.076 | 33.17728
20.44 | -211.676 | 22.05 | 90.579 | -2500.076 | 33.17789
20.44334 | -212.134 | 22.05 | 90.594 | -2500.076 | 33.17972
20.44667 | -212.622 | 22.05 | 90.609 | -2500.076 | 33.18155
20.45 | -213.08 | 22.05 | 90.609 | -2500.076 | 33.18338
20.45334 | -213.523 | 22.05 | 90.609 | -2500.076 | 33.18521
20.45667 | -213.996 | 22.05 | 90.609 | -2500.076 | 33.18705
20.46 | -214.469 | 22.05 | 90.609 | -2500.076 | 33.18766
20.46334 | -214.911 | 22.05 | 90.64 | -2500.076 | 33.18827
20.46667 | -215.339 | 22.05 | 90.655 | -2500.076 | 33.18888
20.47 | -215.796 | 22.05 | 90.655 | -2500.076 | 33.18888
20.47334 | -216.224 | 22.05 | 90.67 | -2500.076 | 33.18888
20.47667 | -216.59 | 22.05 | 90.701 | -2500.076 | 33.18888
20.48 | -216.987 | 22.05 | 90.686 | -2500.076 | 33.18827
20.48334 | -217.414 | 22.05 | 90.67 | -2500.076 | 33.18827
20.48667 | -217.75 | 22.05 | 90.67 | -2500.076 | 33.18827
20.49 | -218.116 | 22.05 | 90.655 | -2500.076 | 33.18827
20.49334 | -218.482 | 22.05 | 90.64 | -2500.076 | 33.18888
20.49667 | -218.833 | 22.05 | 90.609 | -2500.076 | 33.1901
20.5 | -219.092 | 22.05 | 90.564 | -2500.076 | 33.19254
20.50334 | -219.382 | 22.05 | 90.548 | -2500.076 | 33.19498
20.50667 | -219.657 | 22.05 | 90.533 | -2500.076 | 33.19743
20.51 | -219.871 | 22.05 | 90.503 | -2500.076 | 33.19987
20.51334 | -220.084 | 22.05 | 90.503 | -2500.076 | 33.2017
20.51667 | -220.313 | 22.05 | 90.503 | -2500.076 | 33.20231
20.52 | -220.466 | 22.05 | 90.487 | -2500.076 | 33.20292
20.52334 | -220.588 | 22.05 | 90.457 | -2500.076 | 33.20353
20.52667 | -220.725 | 22.05 | 90.426 | -2500.076 | 33.20353
20.53 | -220.817 | 22.05 | 90.411 | -2500.076 | 33.20475
20.53334 | -220.832 | 22.05 | 90.411 | -2500.076 | 33.20536
20.53667 | -220.862 | 22.05 | 90.411 | -2500.076 | 33.20658
20.54 | -220.878 | 22.05 | 90.457 | -2500.076 | 33.2078
20.54334 | -220.801 | 22.05 | 90.487 | -2500.076 | 33.20963
20.54667 | -220.634 | 22.05 | 90.503 | -2500.076 | 33.21207
20.55 | -220.496 | 22.05 | 90.503 | -2500.076 | 33.21452
20.55334 | -220.267 | 22.05 | 90.518 | -2500.076 | 33.21696
20.55667 | -219.947 | 22.05 | 90.533 | -2500.076 | 33.2194
20.56 | -219.626 | 22.05 | 90.564 | -2500.076 | 33.22184
20.56334 | -219.275 | 22.05 | 90.564 | -2500.076 | 33.22367
20.56667 | -218.833 | 22.05 | 90.594 | -2500.076 | 33.2255
20.57 | -218.314 | 22.05 | 90.609 | -2500.076 | 33.22733
20.57334 | -217.765 | 22.05 | 90.625 | -2500.076 | 33.22977
20.57667 | -217.17 | 22.05 | 90.625 | -2500.076 | 33.23222
20.58 | -216.468 | 22.05 | 90.655 | -2500.076 | 33.23466
20.58334 | -215.69 | 22.05 | 90.732 | -2500.076 | 33.2371
20.58667 | -214.911 | 22.05 | 90.808 | -2500.076 | 33.23893
20.59 | -213.996 | 22.05 | 90.884 | -2500.076 | 33.24015
20.59334 | -212.989 | 22.05 | 90.976 | -2500.076 | 33.24076
20.59667 | -211.921 | 22.05 | 91.082 | -2500.076 | 33.24015
20.6 | -210.761 | 22.05 | 91.174 | -2500.076 | 33.23954
20.60334 | -209.449 | 22.05 | 91.296 | -2500.076 | 33.23954
20.60667 | -208.06 | 22.05 | 91.403 | -2500.076 | 33.23954
20.61 | -206.549 | 22.05 | 91.54 | -2500.076 | 33.23954
20.61334 | -204.917 | 22.05 | 91.662 | -2500.076 | 33.24015
20.61667 | -203.162 | 22.05 | 91.769 | -2500.076 | 33.24076
20.62 | -201.315 | 22.05 | 91.876 | -2500.076 | 33.24076
20.62334 | -199.332 | 22.05 | 91.998 | -2500.076 | 33.24076
20.62667 | -197.165 | 22.05 | 92.09 | -2500.076 | 33.24076
20.63 | -194.891 | 22.05 | 92.181 | -2500.076 | 33.24015
20.63334 | -192.434 | 22.05 | 92.257 | -2500.076 | 33.24015
20.63667 | -189.81 | 22.05 | 92.303 | -2500.076 | 33.24015
20.64 | -187.002 | 22.05 | 92.334 | -2500.076 | 33.23954
20.64334 | -184.042 | 22.05 | 92.334 | -2500.076 | 33.23832
20.64667 | -180.883 | 22.05 | 92.288 | -2500.076 | 33.2371
20.65 | -177.511 | 22.05 | 92.196 | -2500.076 | 33.23527
20.65334 | -173.94 | 22.05 | 92.09 | -2500.076 | 33.23344
20.65667 | -170.186 | 22.05 | 91.922 | -2500.076 | 33.23161
20.66 | -166.189 | 22.05 | 91.575 | -2500.076 | 33.23038
20.66334 | -161.946 | 22.05 | 91.123 | -2500.076 | 33.22977
20.66667 | -157.506 | 22.05 | 90.818 | -2500.076 | 33.22916
20.67 | -152.76 | 22.05 | 90.716 | -2500.076 | 33.22794
20.67334 | -147.71 | 22.05 | 90.655 | -2500.076 | 33.22733
20.67667 | -142.399 | 22.05 | 90.472 | -2500.076 | 33.22672
20.68 | -136.784 | 22.05 | 90.396 | -2500.076 | 33.22611
20.68334 | -130.848 | 22.05 | 90.365 | -2500.076 | 33.2255
20.68667 | -124.592 | 22.05 | 90.426 | -2500.076 | 33.2255
20.69 | -118.046 | 22.05 | 90.548 | -2500.076 | 33.22489
20.69334 | -111.118 | 22.05 | 90.732 | -2500.076 | 33.22428
20.69667 | -103.778 | 22.05 | 90.93 | -2500.076 | 33.22367
20.7 | -96.011 | 22.05 | 91.041 | -2500.076 | 33.22306
20.70334 | -87.863 | 22.05 | 91.327 | -2500.076 | 33.22184
20.70667 | -79.226 | 22.05 | 91.212 | -2500.076 | 33.22062
20.71 | -70.208 | 22.05 | 91.784 | -2500.076 | 33.21818
20.71334 | -60.747 | 22.05 | 91.784 | -2500.076 | 33.21513
20.71667 | -50.859 | 22.05 | 91.352 | -2500.076 | 33.21207
20.72 | -40.468 | 22.05 | 90.754 | -2500.076 | 33.20963
20.72334 | -29.588 | 22.05 | 90.64 | -2500.076 | 33.2078
20.72667 | -18.113 | 22.05 | 90.564 | -2500.076 | 33.2078
20.73 | -6.088 | 22.05 | 90.503 | -2500.076 | 33.2078
20.73334 | 6.5 | 22.05 | 90.411 | -2500.076 | 33.2078
20.73667 | 19.654 | 22.05 | 90.487 | -2500.076 | 33.20719
20.74 | 33.479 | 22.05 | 90.506 | -2500.076 | 33.20658
20.74334 | 47.929 | 22.05 | 90.564 | -2500.076 | 33.20536
20.74667 | 63.021 | 22.05 | 90.716 | -2500.076 | 33.20475
20.75 | 78.845 | 22.05 | 91.388 | -2500.076 | 33.20414
20.75334 | 95.431 | 22.05 | 91.388 | -2500.076 | 33.20475
20.75667 | 112.705 | 22.05 | 90.716 | -2500.076 | 33.20597
20.76 | 130.741 | 22.05 | 90.615 | -2500.076 | 33.20719
20.76334 | 149.586 | 22.05 | 90.747 | -2500.076 | 33.20841
20.76667 | 169.286 | 22.05 | 90.64 | -2500.076 | 33.20963
20.77 | 189.779 | 22.05 | 90.564 | -2500.076 | 33.21024
20.77334 | 211.158 | 22.05 | 90.589 | -2500.076 | 33.21024
20.77667 | 233.497 | 22.05 | 90.678 | -2500.076 | 33.20963
20.78 | 256.752 | 22.05 | 91.342 | -2500.076 | 33.20902
20.78334 | 280.892 | 22.05 | 91.072 | -2500.076 | 33.20841
20.78667 | 306.085 | 22.05 | 90.767 | -2500.076 | 33.2078
20.79 | 332.27 | 22.05 | 90.716 | -2500.076 | 33.20658
20.79334 | 359.462 | 22.05 | 90.793 | -2500.076 | 33.20536
20.79667 | 387.738 | 22.05 | 90.697 | -2500.076 | 33.20414
20.8 | 417.142 | 22.05 | 90.716 | -2500.076 | 33.20292
20.80334 | 447.676 | 22.05 | 90.831 | -2500.076 | 33.2017
20.80667 | 479.369 | 22.05 | 91.346 | -2500.076 | 33.19987
20.81 | 512.223 | 22.05 | 90.678 | -2500.076 | 33.19743
20.81334 | 546.358 | 22.05 | 90.589 | -2500.076 | 33.19498
20.81667 | 581.698 | 22.05 | 90.716 | -2500.076 | 33.19254
20.82 | 618.274 | 22.05 | 90.716 | -2500.076 | 33.1901
20.82334 | 656.606 | 22.05 | 90.64 | -2500.076 | 33.18888
20.82667 | 696.234 | 22.05 | 90.411 | -2500.076 | 33.18888
20.83 | 737.19 | 22.05 | 90.996 | -2500.076 | 33.18888
20.83334 | 779.55 | 22.05 | 90.487 | -2500.076 | 33.18888
20.83667 | 823.389 | 22.05 | 90.487 | -2500.076 | 33.18949
20.84 | 868.206 | 22.05 | 90.487 | -2500.076 | 33.19193
20.84334 | 914.518 | 22.05 | 90.487 | -2500.076 | 33.19437
20.84667 | 962.34 | 22.05 | 90.411 | -2500.076 | 33.19682
20.85 | 1011.689 | 22.05 | 90.983 | -2500.076 | 33.19987
20.85334 | 1062.456 | 22.05 | 90.64 | -2500.076 | 33.20109
20.85667 | 1114.856 | 22.05 | 90.818 | -2500.076 | 33.19986
20.86 | 1168.813 | 22.05 | 90.818 | -2500.076 | 33.19986
20.86334 | 1224.235 | 22.05 | 90.818 | -2500.076 | 33.19864
20.86667 | 1281.274 | 22.05 | 90.487 | -2500.076 | 33.19559
20.87 | 1339.961 | 22.05 | 90.907 | -2500.076 | 33.19376
20.87334 | 1400.159 | 22.05 | 90.793 | -2500.076 | 33.19315
20.87667 | 1462.02 | 22.05 | 90.793 | -2500.076 | 33.19132
20.88 | 1525.513 | 22.05 | 90.793 | -2500.076 | 33.19071
20.88334 | 1590.671 | 22.05 | 90.793 | -2500.076 | 33.19071
20.88667 | 1657.384 | 22.05 | 91.021 | -2500.076 | 33.19071
20.89 | 1725.745 | 22.05 | 90.983 | -2500.076 | 33.1901
20.89334 | 1787.622 | 22.05 | 91.098 | -2500.076 | 33.18888
20.89667 | 1836.192 | 22.05 | 91.098 | -2500.076 | 33.18705
20.9 | 1871.014 | 22.05 | 91.098 | -2500.076 | 33.18583
20.90334 | 1891.903 | 22.05 | 91.098 | -2500.076 | 33.1846
20.90667 | 1898.48 | 22.05 | 91.06 | -2500.076 | 33.18338
20.91 | 1898.48 | 22.05 | 90.831 | -2500.076 | 33.18277
20.91334 | 1898.48 | 22.05 | 90.831 | -2500.076 | 33.18155
20.91667 | 1898.48 | 22.05 | 90.831 | -2500.076 | 33.18094
20.92 | 1898.48 | 22.05 | 90.831 | -2500.076 | 33.18155
20.92334 | 1898.48 | 22.05 | 91.06 | -2500.076 | 33.18216
20.92667 | 1898.48 | 22.05 | 90.983 | -2500.076 | 33.18338
20.93 | 1898.48 | 22.05 | 91.123 | -2500.076 | 33.18583
20.93334 | 1898.48 | 22.05 | 91.123 | -2500.076 | 33.18827
20.93667 | 1898.48 | 22.05 | 91.123 | -2500.076 | 33.18949
20.94 | 1898.48 | 22.05 | 90.716 | -2500.076 | 33.19071
20.94334 | 1898.48 | 22.05 | 91.25 | -2500.076 | 33.19132
20.94667 | 1898.48 | 22.05 | 90.945 | -2500.076 | 33.19193
20.95 | 1898.48 | 22.05 | 91.072 | -2500.076 | 33.19376
20.95334 | 1898.48 | 22.05 | 91.072 | -2500.076 | 33.19376
20.95667 | 1898.48 | 22.05 | 91.072 | -2500.076 | 33.19437
20.96 | 1898.48 | 22.05 | 91.06 | -2500.076 | 33.19681
20.96334 | 1898.48 | 22.05 | 91.536 | -2500.076 | 33.19986
20.96667 | 1898.48 | 22.05 | 90.869 | -2500.076 | 33.20169
20.97 | 1898.48 | 22.05 | 90.894 | -2500.076 | 33.20597
20.97334 | 1898.48 | 22.05 | 91.06 | -2500.076 | 33.21146
20.97667 | 1898.48 | 22.05 | 91.06 | -2500.076 | 33.21573
20.98 | 1898.48 | 22.05 | 90.793 | -2500.076 | 33.22062
20.98334 | 1898.48 | 22.05 | 91.276 | -2500.076 | 33.22428
20.98667 | 1898.48 | 22.05 | 90.64 | -2500.076 | 33.22794
20.99 | 1898.48 | 22.05 | 90.411 | -2500.076 | 33.22977
20.99334 | 1898.48 | 22.05 | 90.309 | -2500.076 | 33.23161
20.99667 | 1898.48 | 22.05 | 90.354 | -2500.076 | 33.23222
21 | 1898.48 | 22.05 | 90.457 | -2500.076 | 33.23466
21.00334 | 1898.48 | 22.05 | 90.411 | -2500.076 | 33.2371
21.00667 | 1898.48 | 22.05 | 90.686 | -2500.076 | 33.24015
21.01 | 1898.48 | 22.05 | 90.716 | -2500.076 | 33.24381
21.01334 | 1898.48 | 22.05 | 89.991 | -2500.076 | 33.24747
21.01667 | 1898.48 | 22.05 | 89.496 | -2500.076 | 33.24992
21.02 | 1898.48 | 22.05 | 89.076 | -2500.076 | 33.25297
21.02334 | 1898.48 | 22.05 | 88.961 | -2500.076 | 33.25602
21.02667 | 1898.48 | 22.05 | 88.942 | -2500.076 | 33.25785
21.03 | 1898.48 | 22.05 | 88.946 | -2500.076 | 33.25968
21.03334 | 1898.48 | 22.05 | 88.885 | -2500.076 | 33.2609
21.03667 | 1898.48 | 22.05 | 88.885 | -2500.076 | 33.2609
21.04 | 1898.48 | 22.05 | 88.9 | -2500.076 | 33.2609
21.04334 | 1898.48 | 22.05 | 88.824 | -2500.076 | 33.25968
21.04667 | 1898.48 | 22.05 | 88.237 | -2500.076 | 33.25724
21.05 | 1898.48 | 22.05 | 87.359 | -2500.076 | 33.2548
21.05334 | 1898.48 | 22.05 | 87.092 | -2500.076 | 33.25175
21.05667 | 1898.48 | 22.05 | 86.927 | -2500.076 | 33.24809
21.06 | 1898.48 | 22.05 | 86.495 | -2500.076 | 33.24625
21.06334 | 1898.48 | 22.05 | 86.164 | -2500.076 | 33.24625
21.06667 | 1898.48 | 22.05 | 85.833 | -2500.076 | 33.24809
21.07 | 1898.48 | 22.05 | 85.738 | -2500.076 | 33.25114
21.07334 | 1898.48 | 22.05 | 85.635 | -2500.076 | 33.25358
21.07667 | 1898.48 | 22.05 | 85.391 | -2500.076 | 33.25419
21.08 | 1898.48 | 22.05 | 85.162 | -2500.076 | 33.25297
21.08334 | 1898.48 | 22.05 | 84.784 | -2500.076 | 33.25053
21.08667 | 1898.48 | 22.05 | 84.674 | -2500.076 | 33.24686
21.09 | 1898.48 | 22.05 | 84.269 | -2500.076 | 33.2432
21.09334 | 1898.48 | 22.05 | 84.002 | -2500.076 | 33.24015
21.09667 | 1898.48 | 22.05 | 83.544 | -2500.076 | 33.23771
21.1 | 1898.48 | 22.05 | 83.411 | -2500.076 | 33.23527
21.10334 | 1898.48 | 22.05 | 82.959 | -2500.076 | 33.23344
21.10667 | 1898.48 | 22.05 | 82.4 | -2500.076 | 33.23222
21.11 | 1898.48 | 22.05 | 82.273 | -2500.076 | 33.23161
21.11334 | 1898.48 | 22.05 | 82.171 | -2500.076 | 33.23283
21.11667 | 1898.48 | 22.05 | 81.256 | -2500.076 | 33.23405
21.12 | 1898.48 | 22.05 | 81.065 | -2500.076 | 33.23527
21.12334 | 1898.48 | 22.05 | 80.874 | -2500.076 | 33.23649
21.12667 | 1898.48 | 22.05 | 80.569 | -2500.076 | 33.23832
21.13 | 1898.48 | 22.05 | 80.435 | -2500.076 | 33.23893
21.13334 | 1898.48 | 22.05 | 80.168 | -2500.076 | 33.23954
21.13667 | 1898.48 | 22.05 | 79.92 | -2500.076 | 33.24015
21.14 | 1898.48 | 22.05 | 79.672 | -2500.076 | 33.24137
21.14334 | 1898.48 | 22.05 | 79.546 | -2500.076 | 33.24198
21.14667 | 1898.48 | 22.05 | 79.157 | -2500.076 | 33.24259
21.15 | 1898.48 | 22.05 | 79.073 | -2500.076 | 33.2432
21.15334 | 1898.48 | 22.05 | 78.906 | -2500.076 | 33.24381
21.15667 | 1898.48 | 22.05 | 78.692 | -2500.076 | 33.24381
21.16 | 1898.48 | 22.05 | 78.013 | -2500.076 | 33.24381
21.16334 | 1898.48 | 22.05 | 77.136 | -2500.076 | 33.24381
21.16667 | 1898.48 | 22.05 | 76.373 | -2500.076 | 33.24381
21.17 | 1898.48 | 22.05 | 76.22 | -2500.076 | 33.24381
21.17334 | 1898.48 | 22.05 | 76.067 | -2500.076 | 33.24442
21.17667 | 1898.48 | 22.05 | 75.495 | -2500.076 | 33.24503
21.18 | 1898.48 | 22.05 | 75.355 | -2500.076 | 33.24625
21.18334 | 1898.48 | 22.05 | 75.285 | -2500.076 | 33.24747
21.18667 | 1898.48 | 22.05 | 75.213 | -2500.076 | 33.2487
21.19 | 1898.48 | 22.05 | 75.06 | -2500.076 | 33.24992
21.19334 | 1898.48 | 22.05 | 75.03 | -2500.076 | 33.25114
21.19667 | 1898.48 | 22.05 | 74.999 | -2500.076 | 33.25175
21.2 | 1898.48 | 22.05 | 74.847 | -2500.076 | 33.25236
21.20334 | 1898.48 | 22.05 | 73.55 | -2500.076 | 33.25358
21.20667 | 1898.48 | 22.05 | 72.939 | -2500.076 | 33.2548
21.21 | 1898.48 | 22.05 | 72.748 | -2500.076 | 33.25602
21.21334 | 1898.48 | 22.05 | 72.583 | -2500.076 | 33.25785
21.21667 | 1898.48 | 22.05 | 72.443 | -2500.076 | 33.25968
21.22 | 1898.48 | 22.05 | 72.39 | -2500.076 | 33.2609
21.22334 | 1898.48 | 22.05 | 72.283 | -2500.076 | 33.26151
21.22667 | 1898.48 | 22.05 | 72.298 | -2500.076 | 33.26212
21.23 | 1898.48 | 22.05 | 72.329 | -2500.076 | 33.26212
21.23334 | 1898.48 | 22.05 | 72.283 | -2500.076 | 33.26212
21.23667 | 1898.48 | 22.05 | 71.184 | -2500.076 | 33.26212
21.24 | 1898.48 | 22.05 | 70.498 | -2500.076 | 33.26212
21.24334 | 1898.48 | 22.05 | 70.269 | -2500.076 | 33.26334
21.24667 | 1898.48 | 22.05 | 70.167 | -2500.076 | 33.26456
21.25 | 1898.48 | 22.05 | 70.154 | -2500.076 | 33.2664
21.25334 | 1898.48 | 22.05 | 70.254 | -2500.076 | 33.26884
21.25667 | 1898.48 | 22.05 | 70.299 | -2500.076 | 33.27128
21.26 | 1898.48 | 22.05 | 70.406 | -2500.076 | 33.2725
21.26334 | 1898.48 | 22.05 | 70.406 | -2500.076 | 33.27433
21.26667 | 1898.48 | 22.05 | 69.277 | -2500.076 | 33.27616
21.27 | 1898.48 | 22.05 | 69.048 | -2500.076 | 33.27738
21.27334 | 1898.48 | 22.05 | 68.87 | -2500.076 | 33.27799
21.27667 | 1898.48 | 22.05 | 68.8 | -2500.076 | 33.2786
21.28 | 1898.48 | 22.05 | 68.819 | -2500.076 | 33.27921
21.28334 | 1898.48 | 22.05 | 68.819 | -2500.076 | 33.2786
21.28667 | 1898.48 | 22.05 | 68.819 | -2500.076 | 33.27799
21.29 | 1898.48 | 22.05 | 69.094 | -2500.076 | 33.27738
21.29334 | 1898.48 | 22.05 | 69.109 | -2500.076 | 33.27616
21.29667 | 1898.48 | 22.05 | 68.438 | -2500.076 | 33.27494
21.3 | 1898.48 | 22.05 | 68.26 | -2500.076 | 33.27372
21.30334 | 1898.48 | 22.05 | 68.171 | -2500.076 | 33.2725
21.30667 | 1898.48 | 22.05 | 68.209 | -2500.076 | 33.27189
21.31 | 1898.48 | 22.05 | 68.209 | -2500.076 | 33.2725
21.31334 | 1898.48 | 22.05 | 68.255 | -2500.076 | 33.27189
21.31667 | 1898.48 | 22.05 | 68.331 | -2500.076 | 33.27189
21.32 | 1898.48 | 22.05 | 68.407 | -2500.076 | 33.2725
21.32334 | 1898.48 | 22.05 | 68.3 | -2500.076 | 33.27372
21.32667 | 1898.48 | 22.05 | 68.072 | -2500.076 | 33.27433
21.33 | 1898.48 | 22.05 | 67.77 | -2500.076 | 33.27555
21.33334 | 1898.48 | 22.05 | 67.751 | -2500.076 | 33.27677
21.33667 | 1898.48 | 22.05 | 67.705 | -2500.076 | 33.27738
21.34 | 1898.48 | 22.05 | 67.751 | -2500.076 | 33.27738
21.34334 | 1898.48 | 22.05 | 67.843 | -2500.076 | 33.27738
21.34667 | 1898.48 | 22.05 | 67.919 | -2500.076 | 33.27738
21.35 | 1898.48 | 22.05 | 67.888 | -2500.076 | 33.27738
21.35334 | 1898.48 | 22.05 | 67.721 | -2500.076 | 33.2786
21.35667 | 1898.48 | 22.05 | 67.553 | -2500.076 | 33.27982
21.36 | 1898.48 | 22.05 | 67.446 | -2500.076 | 33.28104
21.36334 | 1898.48 | 22.05 | 67.415 | -2500.076 | 33.28288
21.36667 | 1898.48 | 22.05 | 67.446 | -2500.076 | 33.28471
21.37 | 1898.48 | 22.05 | 67.537 | -2500.076 | 33.28532
21.37334 | 1898.48 | 22.05 | 67.66 | -2500.076 | 33.28593
21.37667 | 1898.48 | 22.05 | 67.705 | -2500.076 | 33.28593
21.38 | 1898.48 | 22.05 | 67.66 | -2500.076 | 33.28532
21.38334 | 1898.48 | 22.05 | 67.598 | -2500.076 | 33.2841
21.38667 | 1898.48 | 22.05 | 67.553 | -2500.076 | 33.28226
21.39 | 1898.48 | 22.05 | 67.522 | -2500.076 | 33.28043
21.39334 | 1898.48 | 22.05 | 67.568 | -2500.076 | 33.27921
21.39667 | 1898.48 | 22.05 | 67.675 | -2500.076 | 33.27738
21.4 | 1898.48 | 22.05 | 67.797 | -2500.076 | 33.27555
21.40334 | 1898.48 | 22.05 | 67.904 | -2500.076 | 33.27372
21.40667 | 1898.48 | 22.05 | 67.98 | -2500.076 | 33.27128
21.41 | 1898.48 | 22.05 | 68.01 | -2500.076 | 33.26823
21.41334 | 1898.48 | 22.05 | 68.01 | -2500.076 | 33.26579
21.41667 | 1898.48 | 22.05 | 68.01 | -2500.076 | 33.26334
21.42 | 1898.48 | 22.05 | 68.026 | -2500.076 | 33.26029
21.42334 | 1898.48 | 22.05 | 68.072 | -2500.076 | 33.25785
21.42667 | 1898.48 | 22.05 | 68.163 | -2500.076 | 33.25602
21.43 | 1898.48 | 22.05 | 68.3 | -2500.076 | 33.25358
21.43334 | 1898.48 | 22.05 | 68.407 | -2500.076 | 33.25114
21.43667 | 1898.48 | 22.05 | 68.484 | -2500.076 | 33.24931
21.44 | 1898.48 | 22.05 | 68.529 | -2500.076 | 33.24747
21.44334 | 1898.48 | 22.05 | 68.59 | -2500.076 | 33.24686
21.44667 | 1898.48 | 22.05 | 68.575 | -2500.076 | 33.24686
21.45 | 1898.48 | 22.05 | 68.59 | -2500.076 | 33.24809
21.45334 | 1898.48 | 22.05 | 68.621 | -2500.076 | 33.25053
21.45667 | 1898.48 | 22.05 | 68.651 | -2500.076 | 33.25297
21.46 | 1898.48 | 22.05 | 68.667 | -2500.076 | 33.25419
21.46334 | 1898.48 | 22.05 | 68.758 | -2500.076 | 33.2548
21.46667 | 1898.48 | 22.05 | 68.85 | -2500.076 | 33.2548
21.47 | 1898.48 | 22.05 | 68.926 | -2500.076 | 33.2548
21.47334 | 1898.48 | 22.05 | 68.987 | -2500.076 | 33.2548
21.47667 | 1898.48 | 22.05 | 69.018 | -2500.076 | 33.25419
21.48 | 1898.48 | 22.05 | 69.033 | -2500.076 | 33.25419
21.48334 | 1898.48 | 22.05 | 69.018 | -2500.076 | 33.2548
21.48667 | 1898.48 | 22.05 | 69.033 | -2500.076 | 33.25541
21.49 | 1898.48 | 22.05 | 69.048 | -2500.076 | 33.25541
21.49334 | 1898.48 | 22.05 | 69.048 | -2500.076 | 33.25602
21.49667 | 1898.48 | 22.05 | 69.094 | -2500.076 | 33.25663
21.5 | 1898.48 | 22.05 | 69.185 | -2500.076 | 33.25663
21.50334 | 1898.48 | 22.05 | 69.277 | -2500.076 | 33.25602
21.50667 | 1898.48 | 22.05 | 69.414 | -2500.076 | 33.25663
21.51 | 1898.48 | 22.05 | 69.552 | -2500.076 | 33.25724
21.51334 | 1898.48 | 22.05 | 69.628 | -2500.076 | 33.25785
21.51667 | 1898.48 | 22.05 | 69.674 | -2500.076 | 33.25846
21.52 | 1898.48 | 22.05 | 69.704 | -2500.076 | 33.25846
21.52334 | 1898.48 | 22.05 | 69.704 | -2500.076 | 33.25724
21.52667 | 1898.48 | 22.05 | 69.72 | -2500.076 | 33.25602
21.53 | 1898.48 | 22.05 | 69.72 | -2500.076 | 33.2548
21.53334 | 1898.48 | 22.05 | 69.72 | -2500.076 | 33.25358
21.53667 | 1898.48 | 22.05 | 69.72 | -2500.076 | 33.25236
21.54 | 1898.48 | 22.05 | 69.72 | -2500.076 | 33.25053
21.54334 | 1898.48 | 22.05 | 69.704 | -2500.076 | 33.2487
21.54667 | 1898.48 | 22.05 | 69.75 | -2500.076 | 33.24686
21.55 | 1898.48 | 22.05 | 69.857 | -2500.076 | 33.24442
21.55334 | 1898.48 | 22.05 | 70.025 | -2500.076 | 33.24259
21.55667 | 1898.48 | 22.05 | 70.193 | -2500.076 | 33.24137
21.56 | 1898.48 | 22.05 | 70.36 | -2500.076 | 33.24076
21.56334 | 1898.48 | 22.05 | 70.513 | -2500.076 | 33.24015
21.56667 | 1898.48 | 22.05 | 70.62 | -2500.076 | 33.23954
21.57 | 1898.48 | 22.05 | 70.666 | -2500.076 | 33.23893
21.57334 | 1898.48 | 22.05 | 70.711 | -2500.076 | 33.23954
21.57667 | 1898.48 | 22.05 | 70.772 | -2500.076 | 33.23954
21.58 | 1898.48 | 22.05 | 70.818 | -2500.076 | 33.23893
21.58334 | 1898.48 | 22.05 | 70.818 | -2500.076 | 33.23893
21.58667 | 1898.48 | 22.05 | 70.788 | -2500.076 | 33.23893
21.59 | 1898.48 | 22.05 | 70.757 | -2500.076 | 33.23832
21.59334 | 1898.48 | 22.05 | 70.727 | -2500.076 | 33.23771
21.59667 | 1898.48 | 22.05 | 70.666 | -2500.076 | 33.2371
21.6 | 1898.48 | 22.05 | 70.65 | -2500.076 | 33.23588
21.60334 | 1898.48 | 22.05 | 70.696 | -2500.076 | 33.23466
21.60667 | 1898.48 | 22.05 | 70.772 | -2500.076 | 33.23283
21.61 | 1898.48 | 22.05 | 70.833 | -2500.076 | 33.231
21.61334 | 1898.48 | 22.05 | 70.971 | -2500.076 | 33.23038
21.61667 | 1898.48 | 22.05 | 71.184 | -2500.076 | 33.23038
21.62 | 1898.48 | 22.05 | 71.352 | -2500.076 | 33.22977
21.62334 | 1898.48 | 22.05 | 71.535 | -2500.076 | 33.22977
21.62667 | 1898.48 | 22.05 | 71.734 | -2500.076 | 33.22977
21.63 | 1898.48 | 22.05 | 71.886 | -2500.076 | 33.22916
21.63334 | 1898.48 | 22.05 | 71.978 | -2500.076 | 33.22916
21.63667 | 1898.48 | 22.05 | 72.085 | -2500.076 | 33.22977
21.64 | 1898.48 | 22.05 | 72.115 | -2500.076 | 33.23038
21.64334 | 1898.48 | 22.05 | 72.176 | -2500.076 | 33.231
21.64667 | 1898.48 | 22.05 | 72.222 | -2500.076 | 33.23161
21.65 | 1898.48 | 22.05 | 72.253 | -2500.076 | 33.23161
21.65334 | 1898.48 | 22.05 | 72.268 | -2500.076 | 33.23161
21.65667 | 1898.48 | 22.05 | 72.283 | -2500.076 | 33.23161
21.66 | 1898.48 | 22.05 | 72.268 | -2500.076 | 33.23161
21.66334 | 1898.48 | 22.05 | 72.237 | -2500.076 | 33.23161
21.66667 | 1898.48 | 22.05 | 72.192 | -2500.076 | 33.23161
21.67 | 1898.48 | 22.05 | 72.176 | -2500.076 | 33.23161
21.67334 | 1898.48 | 22.05 | 72.176 | -2500.076 | 33.23161
21.67667 | 1898.48 | 22.05 | 72.192 | -2500.076 | 33.23161
21.68 | 1898.48 | 22.05 | 72.207 | -2500.076 | 33.23283
21.68334 | 1898.48 | 22.05 | 72.268 | -2500.076 | 33.23405
21.68667 | 1898.48 | 22.05 | 72.329 | -2500.076 | 33.23527
21.69 | 1898.48 | 22.05 | 72.42 | -2500.076 | 33.23649
21.69334 | 1898.48 | 22.05 | 72.497 | -2500.076 | 33.23771
21.69667 | 1898.48 | 22.05 | 72.619 | -2500.076 | 33.23832
21.7 | 1895.505 | 22.05 | 72.756 | -2500.076 | 33.23832
21.70334 | 1885.754 | 22.05 | 72.924 | -2500.076 | 33.23771
21.70667 | 1869.289 | 22.05 | 73.107 | -2500.076 | 33.23649
21.71 | 1846.355 | 22.05 | 73.305 | -2500.076 | 33.23588
21.71334 | 1816.996 | 22.05 | 73.534 | -2500.076 | 33.23465
21.71667 | 1784.204 | 22.05 | 73.748 | -2500.076 | 33.23343
21.72 | 1751.961 | 22.05 | 73.962 | -2500.076 | 33.23283
21.72334 | 1720.267 | 22.05 | 74.145 | -2500.076 | 33.23283
21.72667 | 1689.047 | 22.05 | 74.313 | -2500.076 | 33.23161
21.73 | 1658.254 | 22.05 | 74.465 | -2500.076 | 33.23038
21.73334 | 1627.995 | 22.05 | 74.587 | -2500.076 | 33.22977
21.73667 | 1598.178 | 22.05 | 74.679 | -2500.076 | 33.22977
21.74 | 1568.911 | 22.05 | 74.77 | -2500.076 | 33.22977
21.74334 | 1540.01 | 22.05 | 74.862 | -2500.076 | 33.23161
21.74667 | 1511.597 | 22.05 | 74.908 | -2500.076 | 33.23344
21.75 | 1483.673 | 22.05 | 74.938 | -2500.076 | 33.23344
21.75334 | 1456.16 | 22.05 | 74.984 | -2500.076 | 33.22977
21.75667 | 1429.014 | 22.05 | 75.03 | -2500.076 | 33.22245
21.76 | 1402.325 | 22.05 | 75.076 | -2500.076 | 33.21146
21.76334 | 1376.08 | 22.05 | 75.137 | -2500.076 | 33.19864
21.76667 | 1350.23 | 22.05 | 75.228 | -2500.076 | 33.18644
21.77 | 1324.793 | 22.05 | 75.274 | -2500.076 | 33.17606
21.77334 | 1299.86 | 22.05 | 75.32 | -2500.076 | 33.16874
21.77667 | 1275.307 | 22.05 | 75.35 | -2500.076 | 33.16324
21.78 | 1251.122 | 22.05 | 75.365 | -2500.076 | 33.15897
21.78334 | 1227.378 | 22.05 | 75.411 | -2500.076 | 33.15653
21.78667 | 1204.108 | 22.05 | 75.472 | -2500.076 | 33.1547
21.79 | 1181.112 | 22.05 | 75.518 | -2500.076 | 33.15287
21.79334 | 1158.544 | 22.05 | 75.564 | -2500.076 | 33.15226
21.79667 | 1136.174 | 22.05 | 75.625 | -2500.076 | 33.15287
21.8 | 1114.353 | 22.05 | 75.64 | -2500.076 | 33.15287
21.80334 | 1092.868 | 22.05 | 75.671 | -2500.076 | 33.15348
21.80667 | 1071.764 | 22.05 | 75.686 | -2500.076 | 33.1547
21.81 | 1051.027 | 22.05 | 75.716 | -2500.076 | 33.15592
21.81334 | 1030.824 | 22.05 | 75.762 | -2500.076 | 33.15714
21.81667 | 1010.59 | 22.05 | 75.808 | -2500.076 | 33.15836
21.82 | 990.707 | 22.05 | 75.839 | -2500.076 | 33.15958
21.82334 | 971.129 | 22.05 | 75.93 | -2500.076 | 33.16141
21.82667 | 951.903 | 22.05 | 76.022 | -2500.076 | 33.16324
21.83 | 933.012 | 22.05 | 76.098 | -2500.076 | 33.16446
21.83334 | 914.624 | 22.05 | 76.205 | -2500.076 | 33.16629
21.83667 | 896.512 | 22.05 | 76.327 | -2500.076 | 33.16813
21.84 | 878.689 | 22.05 | 76.418 | -2500.076 | 33.16935
21.84334 | 861.187 | 22.05 | 76.51 | -2500.076 | 33.17057
21.84667 | 843.989 | 22.05 | 76.601 | -2500.076 | 33.17179
21.85 | 826.991 | 22.05 | 76.678 | -2500.076 | 33.1724
21.85334 | 810.327 | 22.05 | 76.815 | -2500.076 | 33.17301
21.85667 | 794 | 22.05 | 76.968 | -2500.076 | 33.17423
21.86 | 777.871 | 22.05 | 77.105 | -2500.076 | 33.17484
21.86334 | 762.032 | 22.05 | 77.258 | -2500.076 | 33.17545
21.86667 | 746.498 | 22.05 | 77.471 | -2500.076 | 33.17606
21.87 | 731.208 | 22.05 | 77.639 | -2500.076 | 33.17667
21.87334 | 716.147 | 22.05 | 77.807 | -2500.076 | 33.17728
21.87667 | 701.376 | 22.05 | 77.99 | -2500.076 | 33.1785
21.88 | 686.88 | 22.05 | 78.143 | -2500.076 | 33.17972
21.88334 | 672.658 | 22.05 | 78.28 | -2500.076 | 33.18155
21.88667 | 658.605 | 22.05 | 78.387 | -2500.076 | 33.18399
21.89 | 644.856 | 22.05 | 78.509 | -2500.076 | 33.18583
21.89334 | 631.367 | 22.05 | 78.677 | -2500.076 | 33.18827
21.89667 | 618.046 | 22.05 | 78.845 | -2500.076 | 33.19193
21.9 | 604.968 | 22.05 | 78.997 | -2500.076 | 33.19498
21.90334 | 592.181 | 22.05 | 79.15 | -2500.076 | 33.19804
21.90667 | 579.592 | 22.05 | 79.302 | -2500.076 | 33.20108
21.91 | 567.156 | 22.05 | 79.424 | -2500.076 | 33.20231
21.91334 | 554.872 | 22.05 | 79.577 | -2500.076 | 33.20292
21.91667 | 542.909 | 22.05 | 79.699 | -2500.076 | 33.20414
21.92 | 531.129 | 22.05 | 79.867 | -2500.076 | 33.20475
21.92334 | 519.517 | 22.05 | 79.989 | -2500.076 | 33.20536
21.92667 | 508.179 | 22.05 | 80.111 | -2500.076 | 33.20658
21.93 | 497.116 | 22.05 | 80.187 | -2500.076 | 33.20719
21.93334 | 486.099 | 22.05 | 80.294 | -2500.076 | 33.20719
21.93667 | 475.356 | 22.05 | 80.386 | -2500.076 | 33.20658
21.94 | 464.797 | 22.05 | 80.477 | -2500.076 | 33.20597
21.94334 | 454.299 | 22.05 | 80.569 | -2500.076 | 33.20475
21.94667 | 443.983 | 22.05 | 80.691 | -2500.076 | 33.20353
21.95 | 433.866 | 22.05 | 80.798 | -2500.076 | 33.20292
21.95334 | 423.902 | 22.05 | 80.889 | -2500.076 | 33.20231
21.95667 | 414.121 | 22.05 | 80.996 | -2500.076 | 33.2017
21.96 | 404.584 | 22.05 | 81.133 | -2500.076 | 33.2017
21.96334 | 395.276 | 22.05 | 81.24 | -2500.076 | 33.2017
21.96667 | 386.135 | 22.05 | 81.347 | -2500.076 | 33.20109
21.97 | 377.117 | 22.05 | 81.454 | -2500.076 | 33.2017
21.97334 | 368.343 | 22.05 | 81.545 | -2500.076 | 33.2017
21.97667 | 359.706 | 22.05 | 81.576 | -2500.076 | 33.20231
21.98 | 351.161 | 22.05 | 81.637 | -2500.076 | 33.20353
21.98334 | 342.799 | 22.05 | 81.652 | -2500.076 | 33.20475
21.98667 | 334.605 | 22.05 | 81.713 | -2500.076 | 33.20536
21.99 | 326.502 | 22.05 | 81.79 | -2500.076 | 33.20658
21.99334 | 318.598 | 22.05 | 81.881 | -2500.076 | 33.20719
21.99667 | 310.846 | 22.05 | 81.973 | -2500.076 | 33.20719
22 | 303.247 | 22.05 | 82.08 | -2500.076 | 33.20719
22.00334 | 295.74 | 22.05 | 82.156 | -2500.076 | 33.20658
22.00667 | 288.415 | 22.05 | 82.202 | -2500.076 | 33.20658
22.01 | 281.228 | 22.05 | 82.247 | -2500.076 | 33.20658
22.01334 | 274.133 | 22.05 | 82.293 | -2500.076 | 33.20597
22.01667 | 267.159 | 22.05 | 82.339 | -2500.076 | 33.20475
22.02 | 260.414 | 22.05 | 82.385 | -2500.076 | 33.20475
22.02334 | 253.7 | 22.05 | 82.461 | -2500.076 | 33.20414
22.02667 | 247.124 | 22.05 | 82.522 | -2500.076 | 33.20353
22.03 | 240.715 | 22.05 | 82.583 | -2500.076 | 33.20353
22.03334 | 234.443 | 22.05 | 82.629 | -2500.076 | 33.20414
22.03667 | 228.233 | 22.05 | 82.69 | -2500.076 | 33.20475
22.04 | 222.144 | 22.05 | 82.736 | -2500.076 | 33.20536
22.04334 | 216.147 | 22.05 | 82.812 | -2500.076 | 33.20536
22.04667 | 210.334 | 22.05 | 82.904 | -2500.076 | 33.20597
22.05 | 204.535 | 22.05 | 83.01 | -2500.076 | 33.20658
22.05334 | 198.874 | 22.05 | 83.056 | -2500.076 | 33.20658
22.05667 | 193.365 | 22.05 | 83.163 | -2500.076 | 33.20658
22.06 | 187.979 | 22.05 | 83.209 | -2500.076 | 33.20719
22.06334 | 182.623 | 22.05 | 83.209 | -2500.076 | 33.20719
22.06667 | 177.343 | 22.05 | 83.224 | -2500.076 | 33.20719
22.07 | 172.201 | 22.05 | 83.285 | -2500.076 | 33.20719
22.07334 | 167.119 | 22.05 | 83.316 | -2500.076 | 33.20719
22.07667 | 162.099 | 22.05 | 83.392 | -2500.076 | 33.20719
22.08 | 157.186 | 22.05 | 83.483 | -2500.076 | 33.20719
22.08334 | 152.455 | 22.05 | 83.544 | -2500.076 | 33.20719
22.08667 | 147.71 | 22.05 | 83.59 | -2500.076 | 33.20719
22.09 | 143.117 | 22.05 | 83.636 | -2500.076 | 33.20719
22.09334 | 138.646 | 22.05 | 83.697 | -2500.076 | 33.20658
22.09667 | 134.22 | 22.05 | 83.758 | -2500.076 | 33.20597
22.1 | 129.856 | 22.05 | 83.834 | -2500.076 | 33.20536
22.10334 | 125.629 | 22.05 | 83.911 | -2500.076 | 33.20475
22.10667 | 121.494 | 22.05 | 83.987 | -2500.076 | 33.20414
22.11 | 117.389 | 22.05 | 84.033 | -2500.076 | 33.20414
22.11334 | 113.361 | 22.05 | 84.078 | -2500.076 | 33.20414
22.11667 | 109.47 | 22.05 | 84.109 | -2500.076 | 33.20414
22.12 | 105.625 | 22.05 | 84.14 | -2500.076 | 33.20353
22.12334 | 101.779 | 22.05 | 84.155 | -2500.076 | 33.20292
22.12667 | 98.041 | 22.05 | 84.216 | -2500.076 | 33.20231
22.13 | 94.424 | 22.05 | 84.277 | -2500.076 | 33.2017
22.13334 | 90.823 | 22.05 | 84.368 | -2500.076 | 33.19926
22.13667 | 87.298 | 22.05 | 84.384 | -2500.076 | 33.19682
22.14 | 83.865 | 22.05 | 84.429 | -2500.076 | 33.19498
22.14334 | 80.477 | 22.05 | 84.429 | -2500.076 | 33.19315
22.14667 | 77.09 | 22.05 | 84.445 | -2500.076 | 33.19071
22.15 | 73.778 | 22.05 | 84.429 | -2500.076 | 33.1901
22.15334 | 70.544 | 22.05 | 84.506 | -2500.076 | 33.19071
22.15667 | 67.385 | 22.05 | 84.567 | -2500.076 | 33.19071
22.16 | 64.241 | 22.05 | 84.613 | -2500.076 | 33.19071
22.16334 | 61.235 | 22.05 | 84.643 | -2500.076 | 33.19071
22.16667 | 58.26 | 22.05 | 84.674 | -2500.076 | 33.19071
22.17 | 55.315 | 22.05 | 84.674 | -2500.076 | 33.19071
22.17334 | 52.385 | 22.05 | 84.658 | -2500.076 | 33.1901
22.17667 | 49.562 | 22.05 | 84.689 | -2500.076 | 33.18949
22.18 | 46.77 | 22.05 | 84.719 | -2500.076 | 33.18949
22.18334 | 44.008 | 22.05 | 84.796 | -2500.076 | 33.18949
22.18667 | 41.292 | 22.05 | 84.872 | -2500.076 | 33.18949
22.19 | 38.682 | 22.05 | 84.902 | -2500.076 | 33.1901
22.19334 | 36.027 | 22.05 | 84.948 | -2500.076 | 33.1901
22.19667 | 33.387 | 22.05 | 84.994 | -2500.076 | 33.1901
22.2 | 30.854 | 22.05 | 85.04 | -2500.076 | 33.19071
22.20334 | 28.336 | 22.05 | 85.07 | -2500.076 | 33.1901
22.20667 | 25.819 | 22.05 | 85.131 | -2500.076 | 33.1901
22.21 | 23.438 | 22.05 | 85.162 | -2500.076 | 33.1901
22.21334 | 21.073 | 22.05 | 85.208 | -2500.076 | 33.19071
22.21667 | 18.708 | 22.05 | 85.238 | -2500.076 | 33.19132
22.22 | 16.404 | 22.05 | 85.269 | -2500.076 | 33.19254
22.22334 | 14.115 | 22.05 | 85.33 | -2500.076 | 33.19315
22.22667 | 11.887 | 22.05 | 85.36 | -2500.076 | 33.19437
22.23 | 9.72 | 22.05 | 85.406 | -2500.076 | 33.1962
22.23334 | 7.523 | 22.05 | 85.437 | -2500.076 | 33.19742
22.23667 | 5.432 | 22.05 | 85.467 | -2500.076 | 33.19865
22.24 | 3.372 | 22.05 | 85.482 | -2500.076 | 33.19987
22.24334 | 1.251 | 22.05 | 85.543 | -2500.076 | 33.20109
22.24667 | -0.824 | 22.05 | 85.543 | -2500.076 | 33.2017
22.25 | -2.792 | 22.05 | 85.589 | -2500.076 | 33.20292
22.25334 | -4.837 | 22.05 | 85.62 | -2500.076 | 33.20414
22.25667 | -6.821 | 22.05 | 85.635 | -2500.076 | 33.20536
22.26 | -8.728 | 22.05 | 85.635 | -2500.076 | 33.20719
22.26334 | -10.62 | 22.05 | 85.681 | -2500.076 | 33.20841
22.26667 | -12.513 | 22.05 | 85.726 | -2500.076 | 33.20902
22.27 | -14.359 | 22.05 | 85.788 | -2500.076 | 33.20963
22.27334 | -16.144 | 22.05 | 85.833 | -2500.076 | 33.21024
22.27667 | -17.96 | 22.05 | 85.864 | -2500.076 | 33.21024
22.28 | -19.761 | 22.05 | 85.91 | -2500.076 | 33.21024
22.28334 | -21.531 | 22.05 | 85.894 | -2500.076 | 33.21085
22.28667 | -23.27 | 22.05 | 85.91 | -2500.076 | 33.21207
22.29 | -25.056 | 22.05 | 85.925 | -2500.076 | 33.21391
22.29334 | -26.78 | 22.05 | 85.955 | -2500.076 | 33.21512
22.29667 | -28.489 | 22.05 | 85.986 | -2500.076 | 33.21573
22.3 | -30.183 | 22.05 | 86.032 | -2500.076 | 33.21573
22.30334 | -31.846 | 22.05 | 86.062 | -2500.076 | 33.21573
22.30667 | -33.525 | 22.05 | 86.108 | -2500.076 | 33.21512
22.31 | -35.142 | 22.05 | 86.169 | -2500.076 | 33.21512
22.31334 | -36.729 | 22.05 | 86.215 | -2500.076 | 33.21573
22.31667 | -38.377 | 22.05 | 86.245 | -2500.076 | 33.21695
22.32 | -39.979 | 22.05 | 86.291 | -2500.076 | 33.21817
22.32334 | -41.52 | 22.05 | 86.322 | -2500.076 | 33.22001
22.32667 | -43.092 | 22.05 | 86.322 | -2500.076 | 33.22184
22.33 | -44.664 | 22.05 | 86.337 | -2500.076 | 33.22367
22.33334 | -46.175 | 22.05 | 86.383 | -2500.076 | 33.22489
22.33667 | -47.685 | 22.05 | 86.413 | -2500.076 | 33.2255
22.34 | -49.211 | 22.05 | 86.459 | -2500.076 | 33.22428
22.34334 | -50.737 | 22.05 | 86.474 | -2500.076 | 33.22184
22.34667 | -52.217 | 22.05 | 86.474 | -2500.076 | 33.21939
22.35 | -53.652 | 22.05 | 86.505 | -2500.076 | 33.21695
22.35334 | -55.177 | 22.05 | 86.52 | -2500.076 | 33.2139
22.35667 | -56.642 | 22.05 | 86.52 | -2500.076 | 33.21207
22.36 | -58.077 | 22.05 | 86.566 | -2500.076 | 33.21146
22.36334 | -59.572 | 22.05 | 86.627 | -2500.076 | 33.21146
22.36667 | -61.022 | 22.05 | 86.642 | -2500.076 | 33.21207
22.37 | -62.38 | 22.05 | 86.673 | -2500.076 | 33.21268
22.37334 | -63.768 | 22.05 | 86.734 | -2500.076 | 33.21329
22.37667 | -65.172 | 22.05 | 86.764 | -2500.076 | 33.21451
22.38 | -66.53 | 22.05 | 86.795 | -2500.076 | 33.21573
22.38334 | -67.919 | 22.05 | 86.795 | -2500.076 | 33.21634
22.38667 | -69.308 | 22.05 | 86.81 | -2500.076 | 33.21818
22.39 | -70.681 | 22.05 | 86.825 | -2500.076 | 33.22062
22.39334 | -72.008 | 22.05 | 86.856 | -2500.076 | 33.22306
22.39667 | -73.336 | 22.05 | 86.856 | -2500.076 | 33.2255
22.4 | -74.679 | 22.05 | 86.917 | -2500.076 | 33.22733
22.40334 | -76.022 | 22.05 | 86.962 | -2500.076 | 33.22916
22.40667 | -77.319 | 22.05 | 87.008 | -2500.076 | 33.23038
22.41 | -78.661 | 22.05 | 87.024 | -2500.076 | 33.23161
22.41334 | -79.989 | 22.05 | 87.069 | -2500.076 | 33.23222
22.41667 | -81.317 | 22.05 | 87.085 | -2500.076 | 33.23343
22.42 | -82.598 | 22.05 | 87.115 | -2500.076 | 33.23404
22.42334 | -83.911 | 22.05 | 87.146 | -2500.076 | 33.23526
22.42667 | -85.208 | 22.05 | 87.191 | -2500.076 | 33.23587
22.43 | -86.459 | 22.05 | 87.161 | -2500.076 | 33.23649
22.43334 | -87.725 | 22.05 | 87.161 | -2500.076 | 33.2371
22.43667 | -89.053 | 22.05 | 87.13 | -2500.076 | 33.23832
22.44 | -90.35 | 22.05 | 87.13 | -2500.076 | 33.23832
22.44334 | -91.647 | 22.05 | 87.176 | -2500.076 | 33.23893
22.44667 | -92.975 | 22.05 | 87.252 | -2500.076 | 33.23893
22.45 | -94.287 | 22.05 | 87.313 | -2500.076 | 33.23954
22.45334 | -95.553 | 22.05 | 87.39 | -2500.076 | 33.23954
22.45667 | -96.805 | 22.05 | 87.451 | -2500.076 | 33.24015
22.46 | -98.056 | 22.05 | 87.466 | -2500.076 | 33.23954
22.46334 | -99.322 | 22.05 | 87.512 | -2500.076 | 33.23954
22.46667 | -100.528 | 22.05 | 87.558 | -2500.076 | 33.23893
22.47 | -101.749 | 22.05 | 87.588 | -2500.076 | 33.23832
22.47334 | -103.03 | 22.05 | 87.588 | -2500.076 | 33.23771
22.47667 | -104.221 | 22.05 | 87.573 | -2500.076 | 33.2371
22.48 | -105.426 | 22.05 | 87.573 | -2500.076 | 33.23588
22.48334 | -106.708 | 22.05 | 87.573 | -2500.076 | 33.23466
22.48667 | -107.929 | 22.05 | 87.588 | -2500.076 | 33.23344
22.49 | -109.104 | 22.05 | 87.603 | -2500.076 | 33.23222
22.49334 | -110.34 | 22.05 | 87.649 | -2500.076 | 33.23161
22.49667 | -111.56 | 22.05 | 87.68 | -2500.076 | 33.23161
22.5 | -112.72 | 22.05 | 87.741 | -2500.076 | 33.231
22.50334 | -113.91 | 22.05 | 87.786 | -2500.076 | 33.231
22.50667 | -115.116 | 22.05 | 87.832 | -2500.076 | 33.23038
22.51 | -116.306 | 22.05 | 87.878 | -2500.076 | 33.22916
22.51334 | -117.466 | 22.05 | 87.909 | -2500.076 | 33.22794
22.51667 | -118.671 | 22.05 | 87.909 | -2500.076 | 33.22733
22.52 | -119.846 | 22.05 | 87.924 | -2500.076 | 33.2255
22.52334 | -121.006 | 22.05 | 87.924 | -2500.076 | 33.22367
22.52667 | -122.211 | 22.05 | 87.939 | -2500.076 | 33.22245
22.53 | -123.371 | 22.05 | 87.939 | -2500.076 | 33.22123
22.53334 | -124.47 | 22.05 | 87.924 | -2500.076 | 33.2194
22.53667 | -125.629 | 22.05 | 87.909 | -2500.076 | 33.21757
22.54 | -126.759 | 22.05 | 87.924 | -2500.076 | 33.21634
22.54334 | -127.857 | 22.05 | 87.924 | -2500.076 | 33.21512
22.54667 | -128.971 | 22.05 | 87.97 | -2500.076 | 33.2139
22.55 | -130.116 | 22.05 | 87.985 | -2500.076 | 33.21329
22.55334 | -131.23 | 22.05 | 88.046 | -2500.076 | 33.21329
22.55667 | -132.313 | 22.05 | 88.076 | -2500.076 | 33.21329
22.56 | -133.396 | 22.05 | 88.122 | -2500.076 | 33.21329
22.56334 | -134.51 | 22.05 | 88.107 | -2500.076 | 33.21329
22.56667 | -135.548 | 22.05 | 88.153 | -2500.076 | 33.21329
22.57 | -136.601 | 22.05 | 88.168 | -2500.076 | 33.2139
22.57334 | -137.715 | 22.05 | 88.183 | -2500.076 | 33.21512
22.57667 | -138.752 | 22.05 | 88.183 | -2500.076 | 33.21634
22.58 | -139.79 | 22.05 | 88.214 | -2500.076 | 33.21757
22.58334 | -140.828 | 22.05 | 88.214 | -2500.076 | 33.2194
22.58667 | -141.85 | 22.05 | 88.214 | -2500.076 | 33.22184
22.59 | -142.827 | 22.05 | 88.229 | -2500.076 | 33.22428
22.59334 | -143.834 | 22.05 | 88.26 | -2500.076 | 33.22611
22.59667 | -144.81 | 22.05 | 88.321 | -2500.076 | 33.22855
22.6 | -145.817 | 22.05 | 88.336 | -2500.076 | 33.23038
22.60334 | -146.748 | 22.05 | 88.351 | -2500.076 | 33.231
22.60667 | -147.725 | 22.05 | 88.382 | -2500.076 | 33.23222
22.61 | -148.671 | 22.05 | 88.412 | -2500.076 | 33.23405
22.61334 | -149.556 | 22.05 | 88.412 | -2500.076 | 33.23527
22.61667 | -150.441 | 22.05 | 88.443 | -2500.076 | 33.2371
22.62 | -151.372 | 22.05 | 88.458 | -2500.076 | 33.23832
22.62334 | -152.242 | 22.05 | 88.473 | -2500.076 | 33.23832
22.62667 | -153.111 | 22.05 | 88.473 | -2500.076 | 33.23893
22.63 | -154.042 | 22.05 | 88.458 | -2500.076 | 33.23954
22.63334 | -154.973 | 22.05 | 88.473 | -2500.076 | 33.23893
22.63667 | -155.843 | 22.05 | 88.488 | -2500.076 | 33.23954
22.64 | -156.697 | 22.05 | 88.473 | -2500.076 | 33.24015
22.64334 | -157.582 | 22.05 | 88.504 | -2500.076 | 33.23893
22.64667 | -158.406 | 22.05 | 88.534 | -2500.076 | 33.23771
22.65 | -159.185 | 22.05 | 88.58 | -2500.076 | 33.23649
22.65334 | -160.024 | 22.05 | 88.61 | -2500.076 | 33.23405
22.65667 | -160.878 | 22.05 | 88.656 | -2500.076 | 33.23161
22.66 | -161.641 | 22.05 | 88.656 | -2500.076 | 33.23038
22.66334 | -162.45 | 22.05 | 88.687 | -2500.076 | 33.22916
22.66667 | -163.259 | 22.05 | 88.687 | -2500.076 | 33.22794
22.67 | -163.991 | 22.05 | 88.702 | -2500.076 | 33.22733
22.67334 | -164.724 | 22.05 | 88.733 | -2500.076 | 33.22611
22.67667 | -165.456 | 22.05 | 88.763 | -2500.076 | 33.22489
22.68 | -166.173 | 22.05 | 88.794 | -2500.076 | 33.22306
22.68334 | -166.86 | 22.05 | 88.794 | -2500.076 | 33.22123
22.68667 | -167.531 | 22.05 | 88.794 | -2500.076 | 33.21879
22.69 | -168.218 | 22.05 | 88.778 | -2500.076 | 33.21695
22.69334 | -168.874 | 22.05 | 88.778 | -2500.076 | 33.21573
22.69667 | -169.515 | 22.05 | 88.763 | -2500.076 | 33.21512
22.7 | -170.186 | 22.05 | 88.794 | -2500.076 | 33.21512
22.70334 | -170.843 | 22.05 | 88.824 | -2500.076 | 33.21512
22.70667 | -171.438 | 22.05 | 88.855 | -2500.076 | 33.21573
22.71 | -172.063 | 22.05 | 88.885 | -2500.076 | 33.21573
22.71334 | -172.643 | 22.05 | 88.916 | -2500.076 | 33.21512
22.71667 | -173.193 | 22.05 | 88.916 | -2500.076 | 33.21451
22.72 | -173.757 | 22.05 | 88.946 | -2500.076 | 33.21451
22.72334 | -174.291 | 22.05 | 88.961 | -2500.076 | 33.2139
22.72667 | -174.856 | 22.05 | 88.977 | -2500.076 | 33.21329
22.73 | -175.359 | 22.05 | 88.977 | -2500.076 | 33.21329
22.73334 | -175.832 | 22.05 | 89.007 | -2500.076 | 33.21329
22.73667 | -176.336 | 22.05 | 89.038 | -2500.076 | 33.21329
22.74 | -176.809 | 22.05 | 89.038 | -2500.076 | 33.21329
22.74334 | -177.236 | 22.05 | 89.038 | -2500.076 | 33.21268
22.74667 | -177.74 | 22.05 | 89.084 | -2500.076 | 33.21207
22.75 | -178.213 | 22.05 | 89.114 | -2500.076 | 33.21085
22.75334 | -178.625 | 22.05 | 89.068 | -2500.076 | 33.20963
22.75667 | -179.098 | 22.05 | 89.099 | -2500.076 | 33.20719
22.76 | -179.556 | 22.05 | 89.145 | -2500.076 | 33.20475
22.76334 | -179.968 | 22.05 | 89.129 | -2500.076 | 33.20108
22.76667 | -180.38 | 22.05 | 89.145 | -2500.076 | 33.19742
22.77 | -180.776 | 22.05 | 89.129 | -2500.076 | 33.19376
22.77334 | -181.143 | 22.05 | 89.099 | -2500.076 | 33.19132
22.77667 | -181.494 | 22.05 | 89.068 | -2500.076 | 33.18949
22.78 | -181.799 | 22.05 | 89.068 | -2500.076 | 33.18888
22.78334 | -182.134 | 22.05 | 89.038 | -2500.076 | 33.18888
22.78667 | -182.44 | 22.05 | 89.084 | -2500.076 | 33.18888
22.79 | -182.699 | 22.05 | 89.145 | -2500.076 | 33.18888
22.79334 | -182.974 | 22.05 | 89.175 | -2500.076 | 33.18888
22.79667 | -183.279 | 22.05 | 89.206 | -2500.076 | 33.18949
22.8 | -183.523 | 22.05 | 89.251 | -2500.076 | 33.1901
22.80334 | -183.798 | 22.05 | 89.312 | -2500.076 | 33.19071
22.80667 | -184.072 | 22.05 | 89.312 | -2500.076 | 33.19071
22.81 | -184.347 | 22.05 | 89.312 | -2500.076 | 33.19071
22.81334 | -184.561 | 22.05 | 89.312 | -2500.076 | 33.1901
22.81667 | -184.805 | 22.05 | 89.312 | -2500.076 | 33.18949
22.82 | -185.049 | 22.05 | 89.297 | -2500.076 | 33.18888
22.82334 | -185.232 | 22.05 | 89.282 | -2500.076 | 33.18888
22.82667 | -185.415 | 22.05 | 89.297 | -2500.076 | 33.18888
22.83 | -185.614 | 22.05 | 89.328 | -2500.076 | 33.18888
22.83334 | -185.766 | 22.05 | 89.328 | -2500.076 | 33.18888
22.83667 | -185.904 | 22.05 | 89.328 | -2500.076 | 33.18888
22.84 | -186.087 | 22.05 | 89.343 | -2500.076 | 33.18888
22.84334 | -186.209 | 22.05 | 89.343 | -2500.076 | 33.18888
22.84667 | -186.331 | 22.05 | 89.343 | -2500.076 | 33.18888
22.85 | -186.438 | 22.05 | 89.343 | -2500.076 | 33.18888
22.85334 | -186.544 | 22.05 | 89.358 | -2500.076 | 33.18888
22.85667 | -186.666 | 22.05 | 89.389 | -2500.076 | 33.18949
22.86 | -186.758 | 22.05 | 89.434 | -2500.076 | 33.19132
22.86334 | -186.85 | 22.05 | 89.45 | -2500.076 | 33.19315
22.86667 | -187.002 | 22.05 | 89.465 | -2500.076 | 33.19559
22.87 | -187.109 | 22.05 | 89.48 | -2500.076 | 33.19803
22.87334 | -187.155 | 22.05 | 89.496 | -2500.076 | 33.19987
22.87667 | -187.246 | 22.05 | 89.465 | -2500.076 | 33.20048
22.88 | -187.323 | 22.05 | 89.465 | -2500.076 | 33.20109
22.88334 | -187.353 | 22.05 | 89.511 | -2500.076 | 33.20109
22.88667 | -187.414 | 22.05 | 89.511 | -2500.076 | 33.20109
22.89 | -187.49 | 22.05 | 89.496 | -2500.076 | 33.20048
22.89334 | -187.536 | 22.05 | 89.496 | -2500.076 | 33.19926
22.89667 | -187.567 | 22.05 | 89.465 | -2500.076 | 33.19864
22.9 | -187.613 | 22.05 | 89.48 | -2500.076 | 33.19864
22.90334 | -187.674 | 22.05 | 89.511 | -2500.076 | 33.19742
22.90667 | -187.674 | 22.05 | 89.511 | -2500.076 | 33.1962
22.91 | -187.674 | 22.05 | 89.541 | -2500.076 | 33.19559
22.91334 | -187.75 | 22.05 | 89.572 | -2500.076 | 33.19437
22.91667 | -187.765 | 22.05 | 89.526 | -2500.076 | 33.19376
22.92 | -187.719 | 22.05 | 89.496 | -2500.076 | 33.19498
22.92334 | -187.75 | 22.05 | 89.48 | -2500.076 | 33.19681
22.92667 | -187.765 | 22.05 | 89.45 | -2500.076 | 33.19865
22.93 | -187.735 | 22.05 | 89.45 | -2500.076 | 33.20048
22.93334 | -187.704 | 22.05 | 89.45 | -2500.076 | 33.20109
22.93667 | -187.689 | 22.05 | 89.465 | -2500.076 | 33.20109
22.94 | -187.689 | 22.05 | 89.496 | -2500.076 | 33.20109
22.94334 | -187.658 | 22.05 | 89.511 | -2500.076 | 33.2017
22.94667 | -187.643 | 22.05 | 89.526 | -2500.076 | 33.2017
22.95 | -187.643 | 22.05 | 89.541 | -2500.076 | 33.2017
22.95334 | -187.613 | 22.05 | 89.557 | -2500.076 | 33.2017
22.95667 | -187.582 | 22.05 | 89.572 | -2500.076 | 33.20231
22.96 | -187.567 | 22.05 | 89.602 | -2500.076 | 33.2017
22.96334 | -187.506 | 22.05 | 89.602 | -2500.076 | 33.2017
22.96667 | -187.475 | 22.05 | 89.633 | -2500.076 | 33.2017
22.97 | -187.429 | 22.05 | 89.633 | -2500.076 | 33.2017
22.97334 | -187.368 | 22.05 | 89.679 | -2500.076 | 33.20109
22.97667 | -187.307 | 22.05 | 89.679 | -2500.076 | 33.20109
22.98 | -187.262 | 22.05 | 89.724 | -2500.076 | 33.20109
22.98334 | -187.246 | 22.05 | 89.74 | -2500.076 | 33.20109
22.98667 | -187.246 | 22.05 | 89.77 | -2500.076 | 33.2017
22.99 | -187.185 | 22.05 | 89.74 | -2500.076 | 33.2017
22.99334 | -187.155 | 22.05 | 89.755 | -2500.076 | 33.2017
22.99667 | -187.139 | 22.05 | 89.724 | -2500.076 | 33.20231
23 | -187.048 | 22.05 | 89.724 | -2500.076 | 33.20292
23.00334 | -186.987 | 22.05 | 89.724 | -2500.076 | 33.20292
23.00667 | -186.972 | 22.05 | 89.77 | -2500.076 | 33.20292
23.01 | -186.926 | 22.05 | 89.77 | -2500.076 | 33.20292
23.01334 | -186.85 | 22.05 | 89.785 | -2500.076 | 33.20231
23.01667 | -186.804 | 22.05 | 89.77 | -2500.076 | 33.20231
23.02 | -186.789 | 22.05 | 89.755 | -2500.076 | 33.20231
23.02334 | -186.712 | 22.05 | 89.74 | -2500.076 | 33.20292
23.02667 | -186.666 | 22.05 | 89.74 | -2500.076 | 33.20292
23.03 | -186.651 | 22.05 | 89.755 | -2500.076 | 33.20353
23.03334 | -186.575 | 22.05 | 89.755 | -2500.076 | 33.20353
23.03667 | -186.468 | 22.05 | 89.785 | -2500.076 | 33.20292
23.04 | -186.453 | 22.05 | 89.785 | -2500.076 | 33.20231
23.04334 | -186.392 | 22.05 | 89.801 | -2500.076 | 33.20231
23.04667 | -186.3 | 22.05 | 89.801 | -2500.076 | 33.2017
23.05 | -186.285 | 22.05 | 89.831 | -2500.076 | 33.20109
23.05334 | -186.254 | 22.05 | 89.816 | -2500.076 | 33.2017
23.05667 | -186.193 | 22.05 | 89.846 | -2500.076 | 33.20231
23.06 | -186.163 | 22.05 | 89.831 | -2500.076 | 33.20169
23.06334 | -186.148 | 22.05 | 89.831 | -2500.076 | 33.20047
23.06667 | -186.117 | 22.05 | 89.831 | -2500.076 | 33.19803
23.07 | -186.056 | 22.05 | 89.831 | -2500.076 | 33.19437
23.07334 | -186.01 | 22.05 | 89.801 | -2500.076 | 33.19071
23.07667 | -185.995 | 22.05 | 89.846 | -2500.076 | 33.18827
23.08 | -185.949 | 22.05 | 89.862 | -2500.076 | 33.18644
23.08334 | -185.904 | 22.05 | 89.862 | -2500.076 | 33.18583
23.08667 | -185.888 | 22.05 | 89.862 | -2500.076 | 33.18521
23.09 | -185.858 | 22.05 | 89.877 | -2500.076 | 33.18399
23.09334 | -185.781 | 22.05 | 89.862 | -2500.076 | 33.18338
23.09667 | -185.72 | 22.05 | 89.862 | -2500.076 | 33.18277
23.1 | -185.644 | 22.05 | 89.846 | -2500.076 | 33.18155
23.10334 | -185.614 | 22.05 | 89.862 | -2500.076 | 33.18095
23.10667 | -185.537 | 22.05 | 89.862 | -2500.076 | 33.18095
23.11 | -185.507 | 22.05 | 89.877 | -2500.076 | 33.18034
23.11334 | -185.461 | 22.05 | 89.846 | -2500.076 | 33.17973
23.11667 | -185.415 | 22.05 | 89.862 | -2500.076 | 33.17912
23.12 | -185.369 | 22.05 | 89.877 | -2500.076 | 33.17912
23.12334 | -185.354 | 22.05 | 89.877 | -2500.076 | 33.17973
23.12667 | -185.293 | 22.05 | 89.846 | -2500.076 | 33.18033
23.13 | -185.278 | 22.05 | 89.846 | -2500.076 | 33.18033
23.13334 | -185.263 | 22.05 | 89.831 | -2500.076 | 33.18155
23.13667 | -185.186 | 22.05 | 89.816 | -2500.076 | 33.18277
23.14 | -185.11 | 22.05 | 89.831 | -2500.076 | 33.18277
23.14334 | -185.079 | 22.05 | 89.862 | -2500.076 | 33.18277
23.14667 | -185.079 | 22.05 | 89.908 | -2500.076 | 33.18338
23.15 | -185.064 | 22.05 | 89.923 | -2500.076 | 33.18277
23.15334 | -185.034 | 22.05 | 89.938 | -2500.076 | 33.18216
23.15667 | -185.034 | 22.05 | 89.908 | -2500.076 | 33.18216
23.16 | -185.003 | 22.05 | 89.908 | -2500.076 | 33.18216
23.16334 | -184.896 | 22.05 | 89.892 | -2500.076 | 33.18216
23.16667 | -184.896 | 22.05 | 89.892 | -2500.076 | 33.18277
23.17 | -184.912 | 22.05 | 89.877 | -2500.076 | 33.18277
23.17334 | -184.896 | 22.05 | 89.908 | -2500.076 | 33.18277
23.17667 | -184.896 | 22.05 | 89.892 | -2500.076 | 33.18277
23.18 | -184.927 | 22.05 | 89.877 | -2500.076 | 33.18277
23.18334 | -184.881 | 22.05 | 89.862 | -2500.076 | 33.18338
23.18667 | -184.82 | 22.05 | 89.862 | -2500.076 | 33.18399
23.19 | -184.79 | 22.05 | 89.831 | -2500.076 | 33.1846
23.19334 | -184.79 | 22.05 | 89.846 | -2500.076 | 33.18521
23.19667 | -184.729 | 22.05 | 89.846 | -2500.076 | 33.18583
23.2 | -184.698 | 22.05 | 89.877 | -2500.076 | 33.18644
23.20334 | -184.744 | 22.05 | 89.862 | -2500.076 | 33.18705
23.20667 | -184.713 | 22.05 | 89.908 | -2500.076 | 33.18705
23.21 | -184.667 | 22.05 | 89.908 | -2500.076 | 33.18766
23.21334 | -184.683 | 22.05 | 89.938 | -2500.076 | 33.18827
23.21667 | -184.667 | 22.05 | 89.953 | -2500.076 | 33.18827
23.22 | -184.622 | 22.05 | 89.984 | -2500.076 | 33.18827
23.22334 | -184.637 | 22.05 | 89.938 | -2500.076 | 33.18949
23.22667 | -184.637 | 22.05 | 89.923 | -2500.076 | 33.19193
23.23 | -184.637 | 22.05 | 89.938 | -2500.076 | 33.19437
23.23334 | -184.591 | 22.05 | 89.892 | -2500.076 | 33.19621
23.23667 | -184.591 | 22.05 | 89.846 | -2500.076 | 33.19803
23.24 | -184.606 | 22.05 | 89.862 | -2500.076 | 33.19987
23.24334 | -184.545 | 22.05 | 89.862 | -2500.076 | 33.19987
23.24667 | -184.53 | 22.05 | 89.877 | -2500.076 | 33.19987
23.25 | -184.561 | 22.05 | 89.892 | -2500.076 | 33.20048
23.25334 | -184.53 | 22.05 | 89.923 | -2500.076 | 33.20109
23.25667 | -184.484 | 22.05 | 89.953 | -2500.076 | 33.20109
23.26 | -184.53 | 22.05 | 89.969 | -2500.076 | 33.19987
23.26334 | -184.545 | 22.05 | 89.938 | -2500.076 | 33.19804
23.26667 | -184.545 | 22.05 | 89.953 | -2500.076 | 33.19559
23.27 | -184.561 | 22.05 | 89.969 | -2500.076 | 33.19315
23.27334 | -184.606 | 22.05 | 89.984 | -2500.076 | 33.19071
23.27667 | -184.606 | 22.05 | 90.014 | -2500.076 | 33.18949
23.28 | -184.591 | 22.05 | 90.03 | -2500.076 | 33.18888
23.28334 | -184.637 | 22.05 | 90.045 | -2500.076 | 33.18888
23.28667 | -184.652 | 22.05 | 90.045 | -2500.076 | 33.18888
23.29 | -184.606 | 22.05 | 90.03 | -2500.076 | 33.18949
23.29334 | -184.637 | 22.05 | 89.999 | -2500.076 | 33.1901
23.29667 | -184.667 | 22.05 | 89.984 | -2500.076 | 33.19071
23.3 | -184.652 | 22.05 | 89.984 | -2500.076 | 33.19254
23.30334 | -184.652 | 22.05 | 89.999 | -2500.076 | 33.19498
23.30667 | -184.683 | 22.05 | 89.999 | -2500.076 | 33.19681
23.31 | -184.667 | 22.05 | 90.03 | -2500.076 | 33.19925
23.31334 | -184.622 | 22.05 | 90.045 | -2500.076 | 33.20169
23.31667 | -184.606 | 22.05 | 90.06 | -2500.076 | 33.20292
23.32 | -184.637 | 22.05 | 90.06 | -2500.076 | 33.20353
23.32334 | -184.606 | 22.05 | 90.075 | -2500.076 | 33.20414
23.32667 | -184.622 | 22.05 | 90.075 | -2500.076 | 33.20414
23.33 | -184.683 | 22.05 | 90.091 | -2500.076 | 33.20475
23.33334 | -184.713 | 22.05 | 90.06 | -2500.076 | 33.20536
23.33667 | -184.729 | 22.05 | 90.075 | -2500.076 | 33.20597
23.34 | -184.82 | 22.05 | 90.106 | -2500.076 | 33.20658
23.34334 | -184.851 | 22.05 | 90.121 | -2500.076 | 33.20719
23.34667 | -184.866 | 22.05 | 90.121 | -2500.076 | 33.20719
23.35 | -184.881 | 22.05 | 90.167 | -2500.076 | 33.20719
23.35334 | -184.896 | 22.05 | 90.182 | -2500.076 | 33.20597
23.35667 | -184.912 | 22.05 | 90.152 | -2500.076 | 33.20475
23.36 | -184.912 | 22.05 | 90.152 | -2500.076 | 33.20353
23.36334 | -184.927 | 22.05 | 90.167 | -2500.076 | 33.20292
23.36667 | -185.003 | 22.05 | 90.167 | -2500.076 | 33.2017
23.37 | -185.003 | 22.05 | 90.167 | -2500.076 | 33.2017
23.37334 | -185.018 | 22.05 | 90.182 | -2500.076 | 33.20231
23.37667 | -185.079 | 22.05 | 90.167 | -2500.076 | 33.20231
23.38 | -185.125 | 22.05 | 90.152 | -2500.076 | 33.2017
23.38334 | -185.095 | 22.05 | 90.152 | -2500.076 | 33.2017
23.38667 | -185.125 | 22.05 | 90.136 | -2500.076 | 33.2017
23.39 | -185.156 | 22.05 | 90.121 | -2500.076 | 33.20109
23.39334 | -185.186 | 22.05 | 90.152 | -2500.076 | 33.20109
23.39667 | -185.186 | 22.05 | 90.182 | -2500.076 | 33.2017
23.4 | -185.232 | 22.05 | 90.182 | -2500.076 | 33.2017
23.40334 | -185.293 | 22.05 | 90.182 | -2500.076 | 33.2017
23.40667 | -185.278 | 22.05 | 90.213 | -2500.076 | 33.2017
23.41 | -185.278 | 22.05 | 90.228 | -2500.076 | 33.2017
23.41334 | -185.339 | 22.05 | 90.243 | -2500.076 | 33.20109
23.41667 | -185.339 | 22.05 | 90.243 | -2500.076 | 33.20109
23.42 | -185.339 | 22.05 | 90.258 | -2500.076 | 33.20109
23.42334 | -185.43 | 22.05 | 90.228 | -2500.076 | 33.20109
23.42667 | -185.476 | 22.05 | 90.228 | -2500.076 | 33.20048
23.43 | -185.492 | 22.05 | 90.213 | -2500.076 | 33.19926
23.43334 | -185.553 | 22.05 | 90.243 | -2500.076 | 33.19864
23.43667 | -185.614 | 22.05 | 90.258 | -2500.076 | 33.19864
23.44 | -185.614 | 22.05 | 90.289 | -2500.076 | 33.19864
23.44334 | -185.614 | 22.05 | 90.289 | -2500.076 | 33.19803
23.44667 | -185.69 | 22.05 | 90.289 | -2500.076 | 33.19803
23.45 | -185.736 | 22.05 | 90.304 | -2500.076 | 33.19865
23.45334 | -185.751 | 22.05 | 90.32 | -2500.076 | 33.19865
23.45667 | -185.812 | 22.05 | 90.335 | -2500.076 | 33.19865
23.46 | -185.858 | 22.05 | 90.32 | -2500.076 | 33.19987
23.46334 | -185.827 | 22.05 | 90.335 | -2500.076 | 33.20109
23.46667 | -185.827 | 22.05 | 90.289 | -2500.076 | 33.20109
23.47 | -185.842 | 22.05 | 90.274 | -2500.076 | 33.2017
23.47334 | -185.858 | 22.05 | 90.243 | -2500.076 | 33.20231
23.47667 | -185.919 | 22.05 | 90.228 | -2500.076 | 33.20292
23.48 | -185.949 | 22.05 | 90.228 | -2500.076 | 33.20414
23.48334 | -185.995 | 22.05 | 90.243 | -2500.076 | 33.20536
23.48667 | -186.026 | 22.05 | 90.243 | -2500.076 | 33.20597
23.49 | -186.026 | 22.05 | 90.228 | -2500.076 | 33.20658
23.49334 | -186.041 | 22.05 | 90.243 | -2500.076 | 33.20719
23.49667 | -186.056 | 22.05 | 90.213 | -2500.076 | 33.20719
23.5 | -186.041 | 22.05 | 90.213 | -2500.076 | 33.20719
23.50334 | -186.087 | 22.05 | 90.228 | -2500.076 | 33.20658
23.50667 | -186.132 | 22.05 | 90.258 | -2500.076 | 33.20597
23.51 | -186.148 | 22.05 | 90.243 | -2500.076 | 33.20597
23.51334 | -186.178 | 22.05 | 90.274 | -2500.076 | 33.20597
23.51667 | -186.239 | 22.05 | 90.274 | -2500.076 | 33.20536
23.52 | -186.27 | 22.05 | 90.274 | -2500.076 | 33.20536
23.52334 | -186.254 | 22.05 | 90.289 | -2500.076 | 33.20597
23.52667 | -186.3 | 22.05 | 90.274 | -2500.076 | 33.20597
23.53 | -186.361 | 22.05 | 90.274 | -2500.076 | 33.20597
23.53334 | -186.361 | 22.05 | 90.274 | -2500.076 | 33.20658
23.53667 | -186.361 | 22.05 | 90.258 | -2500.076 | 33.20658
23.54 | -186.438 | 22.05 | 90.228 | -2500.076 | 33.20658
23.54334 | -186.438 | 22.05 | 90.243 | -2500.076 | 33.20658
23.54667 | -186.453 | 22.05 | 90.228 | -2500.076 | 33.20658
23.55 | -186.499 | 22.05 | 90.258 | -2500.076 | 33.20597
23.55334 | -186.544 | 22.05 | 90.258 | -2500.076 | 33.20597
23.55667 | -186.56 | 22.05 | 90.274 | -2500.076 | 33.20536
23.56 | -186.59 | 22.05 | 90.304 | -2500.076 | 33.20414
23.56334 | -186.666 | 22.05 | 90.335 | -2500.076 | 33.20292
23.56667 | -186.743 | 22.05 | 90.335 | -2500.076 | 33.20231
23.57 | -186.758 | 22.05 | 90.35 | -2500.076 | 33.2017
23.57334 | -186.819 | 22.05 | 90.365 | -2500.076 | 33.2017
23.57667 | -186.88 | 22.05 | 90.365 | -2500.076 | 33.20231
23.58 | -186.865 | 22.05 | 90.335 | -2500.076 | 33.20292
23.58334 | -186.88 | 22.05 | 90.32 | -2500.076 | 33.20414
23.58667 | -186.941 | 22.05 | 90.35 | -2500.076 | 33.20536
23.59 | -186.972 | 22.05 | 90.365 | -2500.076 | 33.20597
23.59334 | -186.987 | 22.05 | 90.365 | -2500.076 | 33.20719
23.59667 | -186.987 | 22.05 | 90.365 | -2500.076 | 33.20841
23.6 | -187.002 | 22.05 | 90.396 | -2500.076 | 33.20963
23.60334 | -187.033 | 22.05 | 90.381 | -2500.076 | 33.21085
23.60667 | -187.017 | 22.05 | 90.396 | -2500.076 | 33.21207
23.61 | -187.048 | 22.05 | 90.381 | -2500.076 | 33.21268
23.61334 | -187.109 | 22.05 | 90.411 | -2500.076 | 33.21268
23.61667 | -187.124 | 22.05 | 90.411 | -2500.076 | 33.21207
23.62 | -187.124 | 22.05 | 90.396 | -2500.076 | 33.21146
23.62334 | -187.201 | 22.05 | 90.365 | -2500.076 | 33.21085
23.62667 | -187.231 | 22.05 | 90.396 | -2500.076 | 33.21024
23.63 | -187.262 | 22.05 | 90.396 | -2500.076 | 33.21024
23.63334 | -187.307 | 22.05 | 90.365 | -2500.076 | 33.21024
23.63667 | -187.368 | 22.05 | 90.35 | -2500.076 | 33.21024
23.64 | -187.368 | 22.05 | 90.365 | -2500.076 | 33.21024
23.64334 | -187.368 | 22.05 | 90.365 | -2500.076 | 33.21024
23.64667 | -187.414 | 22.05 | 90.335 | -2500.076 | 33.21024
23.65 | -187.429 | 22.05 | 90.365 | -2500.076 | 33.21024
23.65334 | -187.429 | 22.05 | 90.396 | -2500.076 | 33.21024
23.65667 | -187.49 | 22.05 | 90.396 | -2500.076 | 33.20963
23.66 | -187.551 | 22.05 | 90.396 | -2500.076 | 33.20902
23.66334 | -187.567 | 22.05 | 90.411 | -2500.076 | 33.20841
23.66667 | -187.597 | 22.05 | 90.396 | -2500.076 | 33.2078
23.67 | -187.658 | 22.05 | 90.381 | -2500.076 | 33.20719
23.67334 | -187.674 | 22.05 | 90.381 | -2500.076 | 33.20719
23.67667 | -187.704 | 22.05 | 90.365 | -2500.076 | 33.20719
23.68 | -187.735 | 22.05 | 90.35 | -2500.076 | 33.20658
23.68334 | -187.811 | 22.05 | 90.335 | -2500.076 | 33.20597
23.68667 | -187.811 | 22.05 | 90.365 | -2500.076 | 33.20536
23.69 | -187.872 | 22.05 | 90.365 | -2500.076 | 33.20536
23.69334 | -187.948 | 22.05 | 90.35 | -2500.076 | 33.20536
23.69667 | -187.948 | 22.05 | 90.365 | -2500.076 | 33.20597
23.7 | -187.964 | 22.05 | 90.381 | -2500.076 | 33.20658
23.70334 | -188.04 | 22.05 | 90.365 | -2500.076 | 33.20719
23.70667 | -188.025 | 22.05 | 90.335 | -2500.076 | 33.20719
23.71 | -188.009 | 22.05 | 90.335 | -2500.076 | 33.20719
23.71334 | -188.086 | 22.05 | 90.32 | -2500.076 | 33.20658
23.71667 | -188.101 | 22.05 | 90.304 | -2500.076 | 33.20536
23.72 | -188.131 | 22.05 | 90.274 | -2500.076 | 33.20475
23.72334 | -188.162 | 22.05 | 90.304 | -2500.076 | 33.20353
23.72667 | -188.223 | 22.05 | 90.335 | -2500.076 | 33.20231
23.73 | -188.269 | 22.05 | 90.335 | -2500.076 | 33.20231
23.73334 | -188.299 | 22.05 | 90.335 | -2500.076 | 33.20231
23.73667 | -188.345 | 22.05 | 90.365 | -2500.076 | 33.2017
23.74 | -188.391 | 22.05 | 90.381 | -2500.076 | 33.20231
23.74334 | -188.36 | 22.05 | 90.396 | -2500.076 | 33.20231
23.74667 | -188.391 | 22.05 | 90.411 | -2500.076 | 33.2017
23.75 | -188.421 | 22.05 | 90.426 | -2500.076 | 33.20231
23.75334 | -188.437 | 22.05 | 90.442 | -2500.076 | 33.20292
23.75667 | -188.482 | 22.05 | 90.411 | -2500.076 | 33.20231
23.76 | -188.559 | 22.05 | 90.396 | -2500.076 | 33.20231
23.76334 | -188.62 | 22.05 | 90.426 | -2500.076 | 33.20292
23.76667 | -188.65 | 22.05 | 90.411 | -2500.076 | 33.20353
23.77 | -188.635 | 22.05 | 90.411 | -2500.076 | 33.20353
23.77334 | -188.65 | 22.05 | 90.442 | -2500.076 | 33.20353
23.77667 | -188.665 | 22.05 | 90.457 | -2500.076 | 33.20353
23.78 | -188.635 | 22.05 | 90.457 | -2500.076 | 33.20292
23.78334 | -188.681 | 22.05 | 90.487 | -2500.076 | 33.20231
23.78667 | -188.757 | 22.05 | 90.472 | -2500.076 | 33.20231
23.79 | -188.803 | 22.05 | 90.457 | -2500.076 | 33.20292
23.79334 | -188.833 | 22.05 | 90.457 | -2500.076 | 33.20414
23.79667 | -188.879 | 22.05 | 90.442 | -2500.076 | 33.20536
23.8 | -188.894 | 22.05 | 90.411 | -2500.076 | 33.20597
23.80334 | -188.91 | 22.05 | 90.396 | -2500.076 | 33.20658
23.80667 | -188.91 | 22.05 | 90.396 | -2500.076 | 33.20719
23.81 | -188.955 | 22.05 | 90.381 | -2500.076 | 33.2078
23.81334 | -188.971 | 22.05 | 90.381 | -2500.076 | 33.20841
23.81667 | -188.971 | 22.05 | 90.365 | -2500.076 | 33.20902
23.82 | -188.986 | 22.05 | 90.381 | -2500.076 | 33.20902
23.82334 | -189.016 | 22.05 | 90.411 | -2500.076 | 33.20902
23.82667 | -189.016 | 22.05 | 90.426 | -2500.076 | 33.20902
23.83 | -189.047 | 22.05 | 90.426 | -2500.076 | 33.20902
23.83334 | -189.108 | 22.05 | 90.457 | -2500.076 | 33.20902
23.83667 | -189.138 | 22.05 | 90.487 | -2500.076 | 33.20963
23.84 | -189.169 | 22.05 | 90.472 | -2500.076 | 33.21024
23.84334 | -189.215 | 22.05 | 90.472 | -2500.076 | 33.21024
23.84667 | -189.261 | 22.05 | 90.472 | -2500.076 | 33.20963
23.85 | -189.261 | 22.05 | 90.487 | -2500.076 | 33.20902
23.85334 | -189.276 | 22.05 | 90.472 | -2500.076 | 33.20841
23.85667 | -189.322 | 22.05 | 90.472 | -2500.076 | 33.2078
23.86 | -189.306 | 22.05 | 90.457 | -2500.076 | 33.20658
23.86334 | -189.291 | 22.05 | 90.487 | -2500.076 | 33.20597
23.86667 | -189.367 | 22.05 | 90.472 | -2500.076 | 33.20536
23.87 | -189.383 | 22.05 | 90.457 | -2500.076 | 33.20475
23.87334 | -189.383 | 22.05 | 90.472 | -2500.076 | 33.20414
23.87667 | -189.444 | 22.05 | 90.487 | -2500.076 | 33.20353
23.88 | -189.505 | 22.05 | 90.487 | -2500.076 | 33.20353
23.88334 | -189.505 | 22.05 | 90.503 | -2500.076 | 33.20353
23.88667 | -189.535 | 22.05 | 90.487 | -2500.076 | 33.20353
23.89 | -189.581 | 22.05 | 90.503 | -2500.076 | 33.20292
23.89334 | -189.611 | 22.05 | 90.487 | -2500.076 | 33.20353
23.89667 | -189.627 | 22.05 | 90.472 | -2500.076 | 33.20353
23.9 | -189.688 | 22.05 | 90.472 | -2500.076 | 33.20292
23.90334 | -189.734 | 22.05 | 90.503 | -2500.076 | 33.20231
23.90667 | -189.734 | 22.05 | 90.472 | -2500.076 | 33.20108
23.91 | -189.749 | 22.05 | 90.503 | -2500.076 | 33.19986
23.91334 | -189.764 | 22.05 | 90.487 | -2500.076 | 33.19986
23.91667 | -189.779 | 22.05 | 90.503 | -2500.076 | 33.20047
23.92 | -189.81 | 22.05 | 90.487 | -2500.076 | 33.19925
23.92334 | -189.825 | 22.05 | 90.487 | -2500.076 | 33.19864
23.92667 | -189.886 | 22.05 | 90.457 | -2500.076 | 33.19681
23.93 | -189.962 | 22.05 | 90.457 | -2500.076 | 33.19376
23.93334 | -189.947 | 22.05 | 90.442 | -2500.076 | 33.1901
23.93667 | -189.993 | 22.05 | 90.472 | -2500.076 | 33.18644
23.94 | -190.054 | 22.05 | 90.457 | -2500.076 | 33.18338
23.94334 | -190.054 | 22.05 | 90.472 | -2500.076 | 33.18094
23.94667 | -190.069 | 22.05 | 90.487 | -2500.076 | 33.1785
23.95 | -190.1 | 22.05 | 90.518 | -2500.076 | 33.17667
23.95334 | -190.085 | 22.05 | 90.487 | -2500.076 | 33.17667
23.95667 | -190.085 | 22.05 | 90.503 | -2500.076 | 33.17728
23.96 | -190.1 | 22.05 | 90.518 | -2500.076 | 33.17789
23.96334 | -190.1 | 22.05 | 90.548 | -2500.076 | 33.1785
23.96667 | -190.115 | 22.05 | 90.518 | -2500.076 | 33.17973
23.97 | -190.146 | 22.05 | 90.548 | -2500.076 | 33.18095
23.97334 | -190.222 | 22.05 | 90.548 | -2500.076 | 33.18216
23.97667 | -190.237 | 22.05 | 90.533 | -2500.076 | 33.18338
23.98 | -190.237 | 22.05 | 90.518 | -2500.076 | 33.18399
23.98334 | -190.298 | 22.05 | 90.533 | -2500.076 | 33.18277
23.98667 | -190.344 | 22.05 | 90.533 | -2500.076 | 33.18216
23.99 | -190.313 | 22.05 | 90.548 | -2500.076 | 33.18033
23.99334 | -190.329 | 22.05 | 90.579 | -2500.076 | 33.1785
23.99667 | -190.374 | 22.05 | 90.579 | -2500.076 | 33.17728
24 | -190.374 | 22.05 | 90.579 | -2500.076 | 33.17728
24.00334 | -190.374 | 22.05 | 90.594 | -2500.076 | 33.17667
24.00667 | -190.436 | 22.05 | 90.594 | -2500.076 | 33.17728
24.01 | -190.497 | 22.05 | 90.594 | -2500.076 | 33.17789
24.01334 | -190.497 | 22.05 | 90.609 | -2500.076 | 33.1785
24.01667 | -190.527 | 22.05 | 90.609 | -2500.076 | 33.17973
24.02 | -190.558 | 22.05 | 90.579 | -2500.076 | 33.18095
24.02334 | -190.542 | 22.05 | 90.564 | -2500.076 | 33.18155
24.02667 | -190.558 | 22.05 | 90.548 | -2500.076 | 33.18277
24.03 | -190.603 | 22.05 | 90.564 | -2500.076 | 33.1846
24.03334 | -190.634 | 22.05 | 90.594 | -2500.076 | 33.18705
24.03667 | -190.634 | 22.05 | 90.625 | -2500.076 | 33.19132
24.04 | -190.649 | 22.05 | 90.64 | -2500.076 | 33.19498
24.04334 | -190.649 | 22.05 | 90.67 | -2500.076 | 33.19804
24.04667 | -190.634 | 22.05 | 90.655 | -2500.076 | 33.20108
24.05 | -190.588 | 22.05 | 90.64 | -2500.076 | 33.20353
24.05334 | -190.634 | 22.05 | 90.625 | -2500.076 | 33.20414
24.05667 | -190.634 | 22.05 | 90.64 | -2500.076 | 33.20536
24.06 | -190.619 | 22.05 | 90.625 | -2500.076 | 33.20658
24.06334 | -190.664 | 22.05 | 90.625 | -2500.076 | 33.20658
24.06667 | -190.695 | 22.05 | 90.64 | -2500.076 | 33.20536
24.07 | -190.68 | 22.05 | 90.655 | -2500.076 | 33.20414
24.07334 | -190.71 | 22.05 | 90.655 | -2500.076 | 33.20292
24.07667 | -190.756 | 22.05 | 90.655 | -2500.076 | 33.20231
24.08 | -190.786 | 22.05 | 90.655 | -2500.076 | 33.20231
24.08334 | -190.802 | 22.05 | 90.67 | -2500.076 | 33.20169
24.08667 | -190.848 | 22.05 | 90.686 | -2500.076 | 33.19986
24.09 | -190.909 | 22.05 | 90.655 | -2500.076 | 33.19925
24.09334 | -190.909 | 22.05 | 90.609 | -2500.076 | 33.19803
24.09667 | -190.924 | 22.05 | 90.609 | -2500.076 | 33.19559
24.1 | -190.97 | 22.05 | 90.579 | -2500.076 | 33.19376
24.10334 | -190.939 | 22.05 | 90.564 | -2500.076 | 33.19315
24.10667 | -190.939 | 22.05 | 90.579 | -2500.076 | 33.19132
24.11 | -191 | 22.05 | 90.609 | -2500.076 | 33.18949
24.11334 | -191 | 22.05 | 90.609 | -2500.076 | 33.18888
24.11667 | -191.015 | 22.05 | 90.609 | -2500.076 | 33.18888
24.12 | -191.061 | 22.05 | 90.609 | -2500.076 | 33.18888
24.12334 | -191.092 | 22.05 | 90.64 | -2500.076 | 33.18888
24.12667 | -191.076 | 22.05 | 90.64 | -2500.076 | 33.18888
24.13 | -191.076 | 22.05 | 90.64 | -2500.076 | 33.18888
24.13334 | -191.122 | 22.05 | 90.655 | -2500.076 | 33.18888
24.13667 | -191.137 | 22.05 | 90.67 | -2500.076 | 33.18949
24.14 | -191.107 | 22.05 | 90.64 | -2500.076 | 33.1901
24.14334 | -191.153 | 22.05 | 90.655 | -2500.076 | 33.19071
24.14667 | -191.183 | 22.05 | 90.655 | -2500.076 | 33.19071
24.15 | -191.153 | 22.05 | 90.64 | -2500.076 | 33.19071
24.15334 | -191.198 | 22.05 | 90.655 | -2500.076 | 33.1901
24.15667 | -191.244 | 22.05 | 90.716 | -2500.076 | 33.18949
24.16 | -191.26 | 22.05 | 90.732 | -2500.076 | 33.18888
24.16334 | -191.275 | 22.05 | 90.732 | -2500.076 | 33.18888
24.16667 | -191.321 | 22.05 | 90.716 | -2500.076 | 33.18888
24.17 | -191.321 | 22.05 | 90.716 | -2500.076 | 33.18888
24.17334 | -191.321 | 22.05 | 90.686 | -2500.076 | 33.18827
24.17667 | -191.321 | 22.05 | 90.67 | -2500.076 | 33.18766
24.18 | -191.351 | 22.05 | 90.686 | -2500.076 | 33.18644
24.18334 | -191.351 | 22.05 | 90.716 | -2500.076 | 33.1846
24.18667 | -191.366 | 22.05 | 90.686 | -2500.076 | 33.18216
24.19 | -191.397 | 22.05 | 90.701 | -2500.076 | 33.17972
24.19334 | -191.412 | 22.05 | 90.716 | -2500.076 | 33.17667
24.19667 | -191.443 | 22.05 | 90.732 | -2500.076 | 33.17362
24.2 | -191.488 | 22.05 | 90.716 | -2500.076 | 33.16996
24.20334 | -191.549 | 22.05 | 90.686 | -2500.076 | 33.16629
24.20667 | -191.595 | 22.05 | 90.655 | -2500.076 | 33.16263
24.21 | -191.641 | 22.05 | 90.625 | -2500.076 | 33.15897
24.21334 | -191.702 | 22.05 | 90.609 | -2500.076 | 33.15531
24.21667 | -191.717 | 22.05 | 90.625 | -2500.076 | 33.15226
24.22 | -191.717 | 22.05 | 90.701 | -2500.076 | 33.14981
24.22334 | -191.763 | 22.05 | 90.732 | -2500.076 | 33.14737
24.22667 | -191.794 | 22.05 | 90.777 | -2500.076 | 33.14493
24.23 | -191.794 | 22.05 | 90.777 | -2500.076 | 33.1431
24.23334 | -191.839 | 22.05 | 90.793 | -2500.076 | 33.14188
24.23667 | -191.855 | 22.05 | 90.777 | -2500.076 | 33.14066
24.24 | -191.839 | 22.05 | 90.762 | -2500.076 | 33.14066
24.24334 | -191.839 | 22.05 | 90.762 | -2500.076 | 33.14127
24.24667 | -191.855 | 22.05 | 90.777 | -2500.076 | 33.14188
24.25 | -191.885 | 22.05 | 90.777 | -2500.076 | 33.14249
24.25334 | -191.885 | 22.05 | 90.777 | -2500.076 | 33.14371
24.25667 | -191.9 | 22.05 | 90.793 | -2500.076 | 33.14432
24.26 | -191.946 | 22.05 | 90.777 | -2500.076 | 33.14493
24.26334 | -191.931 | 22.05 | 90.777 | -2500.076 | 33.14554
24.26667 | -191.916 | 22.05 | 90.747 | -2500.076 | 33.14615
24.27 | -191.931 | 22.05 | 90.732 | -2500.076 | 33.14676
24.27334 | -191.961 | 22.05 | 90.716 | -2500.076 | 33.14798
24.27667 | -191.961 | 22.05 | 90.716 | -2500.076 | 33.14981
24.28 | -191.961 | 22.05 | 90.701 | -2500.076 | 33.15165
24.28334 | -191.961 | 22.05 | 90.686 | -2500.076 | 33.1547
24.28667 | -192.007 | 22.05 | 90.64 | -2500.076 | 33.15653
24.29 | -191.961 | 22.05 | 90.64 | -2500.076 | 33.15775
24.29334 | -191.946 | 22.05 | 90.625 | -2500.076 | 33.15836
24.29667 | -192.007 | 22.05 | 90.609 | -2500.076 | 33.15958
24.3 | -191.992 | 22.05 | 90.609 | -2500.076 | 33.16019
24.30334 | -191.992 | 22.05 | 90.625 | -2500.076 | 33.16141
24.30667 | -192.053 | 22.05 | 90.609 | -2500.076 | 33.16263
24.31 | -192.068 | 22.05 | 90.609 | -2500.076 | 33.16324
24.31334 | -192.053 | 22.05 | 90.594 | -2500.076 | 33.16324
24.31667 | -192.099 | 22.05 | 90.609 | -2500.076 | 33.16385
24.32 | -192.099 | 22.05 | 90.64 | -2500.076 | 33.16446
24.32334 | -192.099 | 22.05 | 90.655 | -2500.076 | 33.16507
24.32667 | -192.083 | 22.05 | 90.67 | -2500.076 | 33.16629
24.33 | -192.099 | 22.05 | 90.686 | -2500.076 | 33.16813
24.33334 | -192.099 | 22.05 | 90.701 | -2500.076 | 33.16874
24.33667 | -192.068 | 22.05 | 90.701 | -2500.076 | 33.16996
24.34 | -192.083 | 22.05 | 90.67 | -2500.076 | 33.17179
24.34334 | -192.114 | 22.05 | 90.686 | -2500.076 | 33.17362
24.34667 | -192.068 | 22.05 | 90.686 | -2500.076 | 33.17545
24.35 | -192.053 | 22.05 | 90.686 | -2500.076 | 33.17728
24.35334 | -192.083 | 22.05 | 90.67 | -2500.076 | 33.17789
24.35667 | -192.068 | 22.05 | 90.701 | -2500.076 | 33.1785
24.36 | -192.068 | 22.05 | 90.686 | -2500.076 | 33.17912
24.36334 | -192.099 | 22.05 | 90.716 | -2500.076 | 33.17973
24.36667 | -192.129 | 22.05 | 90.716 | -2500.076 | 33.18033
24.37 | -192.114 | 22.05 | 90.732 | -2500.076 | 33.18095
24.37334 | -192.114 | 22.05 | 90.732 | -2500.076 | 33.18155
24.37667 | -192.145 | 22.05 | 90.747 | -2500.076 | 33.18216
24.38 | -192.129 | 22.05 | 90.732 | -2500.076 | 33.18216
24.38334 | -192.129 | 22.05 | 90.762 | -2500.076 | 33.18216
24.38667 | -192.175 | 22.05 | 90.793 | -2500.076 | 33.18338
24.39 | -192.175 | 22.05 | 90.823 | -2500.076 | 33.1846
24.39334 | -192.16 | 22.05 | 90.808 | -2500.076 | 33.18583
24.39667 | -192.175 | 22.05 | 90.793 | -2500.076 | 33.18705
24.4 | -192.19 | 22.05 | 90.762 | -2500.076 | 33.18888
24.40334 | -192.19 | 22.05 | 90.747 | -2500.076 | 33.19132
24.40667 | -192.19 | 22.05 | 90.747 | -2500.076 | 33.19437
24.41 | -192.19 | 22.05 | 90.777 | -2500.076 | 33.19742
24.41334 | -192.221 | 22.05 | 90.823 | -2500.076 | 33.19986
24.41667 | -192.19 | 22.05 | 90.838 | -2500.076 | 33.20169
24.42 | -192.16 | 22.05 | 90.823 | -2500.076 | 33.20231
24.42334 | -192.19 | 22.05 | 90.793 | -2500.076 | 33.20231
24.42667 | -192.19 | 22.05 | 90.777 | -2500.076 | 33.20231
24.43 | -192.175 | 22.05 | 90.777 | -2500.076 | 33.20169
24.43334 | -192.19 | 22.05 | 90.777 | -2500.076 | 33.20108
24.43667 | -192.236 | 22.05 | 90.793 | -2500.076 | 33.20108
24.44 | -192.236 | 22.05 | 90.823 | -2500.076 | 33.20047
24.44334 | -192.236 | 22.05 | 90.823 | -2500.076 | 33.19864
24.44667 | -192.282 | 22.05 | 90.808 | -2500.076 | 33.19926
24.45 | -192.312 | 22.05 | 90.808 | -2500.076 | 33.19987
24.45334 | -192.297 | 22.05 | 90.777 | -2500.076 | 33.19926
24.45667 | -192.328 | 22.05 | 90.777 | -2500.076 | 33.19864
24.46 | -192.373 | 22.05 | 90.777 | -2500.076 | 33.19925
24.46334 | -192.358 | 22.05 | 90.762 | -2500.076 | 33.19925
24.46667 | -192.373 | 22.05 | 90.747 | -2500.076 | 33.19925
24.47 | -192.389 | 22.05 | 90.777 | -2500.076 | 33.19864
24.47334 | -192.404 | 22.05 | 90.747 | -2500.076 | 33.19742
24.47667 | -192.389 | 22.05 | 90.732 | -2500.076 | 33.1962
24.48 | -192.373 | 22.05 | 90.747 | -2500.076 | 33.1962
24.48334 | -192.389 | 22.05 | 90.747 | -2500.076 | 33.19681
24.48667 | -192.404 | 22.05 | 90.762 | -2500.076 | 33.19803
24.49 | -192.358 | 22.05 | 90.777 | -2500.076 | 33.19987
24.49334 | -192.373 | 22.05 | 90.793 | -2500.076 | 33.2017
24.49667 | -192.419 | 22.05 | 90.823 | -2500.076 | 33.2017
24.5 | -192.404 | 22.05 | 90.854 | -2500.076 | 33.20109
24.50334 | -192.404 | 22.05 | 90.854 | -2500.076 | 33.20109
24.50667 | -192.434 | 22.05 | 90.838 | -2500.076 | 33.20109
24.51 | -192.45 | 22.05 | 90.838 | -2500.076 | 33.20109
24.51334 | -192.434 | 22.05 | 90.838 | -2500.076 | 33.19987
24.51667 | -192.434 | 22.05 | 90.838 | -2500.076 | 33.19804
24.52 | -192.495 | 22.05 | 90.793 | -2500.076 | 33.19742
24.52334 | -192.526 | 22.05 | 90.808 | -2500.076 | 33.19742
24.52667 | -192.511 | 22.05 | 90.823 | -2500.076 | 33.19803
24.53 | -192.541 | 22.05 | 90.823 | -2500.076 | 33.19986
24.53334 | -192.587 | 22.05 | 90.823 | -2500.076 | 33.20108
24.53667 | -192.572 | 22.05 | 90.838 | -2500.076 | 33.20108
24.54 | -192.572 | 22.05 | 90.808 | -2500.076 | 33.20108
24.54334 | -192.602 | 22.05 | 90.793 | -2500.076 | 33.19925
24.54667 | -192.618 | 22.05 | 90.732 | -2500.076 | 33.1962
24.55 | -192.602 | 22.05 | 90.716 | -2500.076 | 33.19437
24.55334 | -192.572 | 22.05 | 90.732 | -2500.076 | 33.19254
24.55667 | -192.602 | 22.05 | 90.793 | -2500.076 | 33.1901
24.56 | -192.587 | 22.05 | 90.793 | -2500.076 | 33.18888
24.56334 | -192.602 | 22.05 | 90.869 | -2500.076 | 33.18888
24.56667 | -192.633 | 22.05 | 90.93 | -2500.076 | 33.18888
24.57 | -192.648 | 22.05 | 90.945 | -2500.076 | 33.18888
24.57334 | -192.633 | 22.05 | 90.93 | -2500.076 | 33.18888
24.57667 | -192.679 | 22.05 | 90.93 | -2500.076 | 33.18888
24.58 | -192.663 | 22.05 | 90.899 | -2500.076 | 33.18888
24.58334 | -192.663 | 22.05 | 90.808 | -2500.076 | 33.18888
24.58667 | -192.694 | 22.05 | 90.777 | -2500.076 | 33.18888
24.59 | -192.724 | 22.05 | 90.716 | -2500.076 | 33.18888
24.59334 | -192.724 | 22.05 | 90.732 | -2500.076 | 33.18827
24.59667 | -192.74 | 22.05 | 90.716 | -2500.076 | 33.18766
24.6 | -192.755 | 22.05 | 90.747 | -2500.076 | 33.18705
24.60334 | -192.77 | 22.05 | 90.777 | -2500.076 | 33.18705
24.60667 | -192.77 | 22.05 | 90.838 | -2500.076 | 33.18644
24.61 | -192.816 | 22.05 | 90.823 | -2500.076 | 33.18644
24.61334 | -192.831 | 22.05 | 90.823 | -2500.076 | 33.18644
24.61667 | -192.831 | 22.05 | 90.823 | -2500.076 | 33.18644
24.62 | -192.846 | 22.05 | 90.808 | -2500.076 | 33.18583
24.62334 | -192.846 | 22.05 | 90.793 | -2500.076 | 33.18583
24.62667 | -192.831 | 22.05 | 90.793 | -2500.076 | 33.18644
24.63 | -192.831 | 22.05 | 90.777 | -2500.076 | 33.18766
24.63334 | -192.801 | 22.05 | 90.777 | -2500.076 | 33.18888
24.63667 | -192.816 | 22.05 | 90.793 | -2500.076 | 33.18949
24.64 | -192.785 | 22.05 | 90.793 | -2500.076 | 33.1901
24.64334 | -192.77 | 22.05 | 90.793 | -2500.076 | 33.19071
24.64667 | -192.785 | 22.05 | 90.823 | -2500.076 | 33.19132
24.65 | -192.801 | 22.05 | 90.838 | -2500.076 | 33.19132
24.65334 | -192.77 | 22.05 | 90.869 | -2500.076 | 33.19315
24.65667 | -192.801 | 22.05 | 90.823 | -2500.076 | 33.19559
24.66 | -192.801 | 22.05 | 90.838 | -2500.076 | 33.19742
24.66334 | -192.801 | 22.05 | 90.838 | -2500.076 | 33.19925
24.66667 | -192.816 | 22.05 | 90.854 | -2500.076 | 33.20109
24.67 | -192.831 | 22.05 | 90.808 | -2500.076 | 33.2017
24.67334 | -192.862 | 22.05 | 90.854 | -2500.076 | 33.2017
24.67667 | -192.831 | 22.05 | 90.854 | -2500.076 | 33.2017
24.68 | -192.846 | 22.05 | 90.854 | -2500.076 | 33.20048
24.68334 | -192.862 | 22.05 | 90.838 | -2500.076 | 33.19987
24.68667 | -192.846 | 22.05 | 90.869 | -2500.076 | 33.19987
24.69 | -192.831 | 22.05 | 90.884 | -2500.076 | 33.19987
24.69334 | -192.862 | 22.05 | 90.884 | -2500.076 | 33.19803
24.69667 | -192.846 | 22.05 | 90.869 | -2500.076 | 33.19621
24.7 | -192.846 | 22.05 | 90.869 | -2500.076 | 33.19498
24.70334 | -192.862 | 22.05 | 90.869 | -2500.076 | 33.19437
24.70667 | -192.892 | 22.05 | 90.869 | -2500.076 | 33.19437
24.71 | -192.923 | 22.05 | 90.869 | -2500.076 | 33.19559
24.71334 | -192.923 | 22.05 | 90.869 | -2500.076 | 33.19681
24.71667 | -192.953 | 22.05 | 90.884 | -2500.076 | 33.19803
24.72 | -192.969 | 22.05 | 90.884 | -2500.076 | 33.19742
24.72334 | -192.923 | 22.05 | 90.884 | -2500.076 | 33.19559
24.72667 | -192.938 | 22.05 | 90.869 | -2500.076 | 33.19376
24.73 | -192.953 | 22.05 | 90.899 | -2500.076 | 33.19254
24.73334 | -192.923 | 22.05 | 90.884 | -2500.076 | 33.19071
24.73667 | -192.908 | 22.05 | 90.884 | -2500.076 | 33.18949
24.74 | -192.923 | 22.05 | 90.869 | -2500.076 | 33.18888
24.74334 | -192.908 | 22.05 | 90.884 | -2500.076 | 33.18888
24.74667 | -192.877 | 22.05 | 90.838 | -2500.076 | 33.18888
24.75 | -192.862 | 22.05 | 90.823 | -2500.076 | 33.18888
24.75334 | -192.892 | 22.05 | 90.793 | -2500.076 | 33.18888
24.75667 | -192.908 | 22.05 | 90.793 | -2500.076 | 33.18888
24.76 | -192.908 | 22.05 | 90.777 | -2500.076 | 33.18888
24.76334 | -192.969 | 22.05 | 90.793 | -2500.076 | 33.18888
24.76667 | -192.999 | 22.05 | 90.777 | -2500.076 | 33.18888
24.77 | -192.984 | 22.05 | 90.777 | -2500.076 | 33.18888
24.77334 | -193.014 | 22.05 | 90.777 | -2500.076 | 33.18888
24.77667 | -193.014 | 22.05 | 90.762 | -2500.076 | 33.18888
24.78 | -192.984 | 22.05 | 90.762 | -2500.076 | 33.18888
24.78334 | -192.969 | 22.05 | 90.777 | -2500.076 | 33.18888
24.78667 | -192.969 | 22.05 | 90.777 | -2500.076 | 33.18888
24.79 | -192.969 | 22.05 | 90.777 | -2500.076 | 33.18888
24.79334 | -192.969 | 22.05 | 90.777 | -2500.076 | 33.18949
24.79667 | -192.969 | 22.05 | 90.747 | -2500.076 | 33.18949
24.8 | -193.014 | 22.05 | 90.762 | -2500.076 | 33.18949
24.80334 | -192.999 | 22.05 | 90.762 | -2500.076 | 33.18949
24.80667 | -192.984 | 22.05 | 90.747 | -2500.076 | 33.19071
24.81 | -193.014 | 22.05 | 90.747 | -2500.076 | 33.19132
24.81334 | -192.999 | 22.05 | 90.762 | -2500.076 | 33.19193
24.81667 | -192.969 | 22.05 | 90.747 | -2500.076 | 33.19193
24.82 | -192.984 | 22.05 | 90.732 | -2500.076 | 33.19193
24.82334 | -192.999 | 22.05 | 90.716 | -2500.076 | 33.19071
24.82667 | -192.999 | 22.05 | 90.701 | -2500.076 | 33.18949
24.83 | -193.014 | 22.05 | 90.701 | -2500.076 | 33.18888
24.83334 | -193.045 | 22.05 | 90.686 | -2500.076 | 33.18888
24.83667 | -193.075 | 22.05 | 90.67 | -2500.076 | 33.18888
24.84 | -193.045 | 22.05 | 90.701 | -2500.076 | 33.18888
24.84334 | -193.045 | 22.05 | 90.701 | -2500.076 | 33.18827
24.84667 | -193.06 | 22.05 | 90.701 | -2500.076 | 33.18827
24.85 | -193.03 | 22.05 | 90.67 | -2500.076 | 33.18827
24.85334 | -193.045 | 22.05 | 90.67 | -2500.076 | 33.18888
24.85667 | -193.075 | 22.05 | 90.64 | -2500.076 | 33.18949
24.86 | -193.045 | 22.05 | 90.67 | -2500.076 | 33.19071
24.86334 | -193.045 | 22.05 | 90.655 | -2500.076 | 33.19132
24.86667 | -193.06 | 22.05 | 90.686 | -2500.076 | 33.19315
24.87 | -193.06 | 22.05 | 90.716 | -2500.076 | 33.19559
24.87334 | -193.03 | 22.05 | 90.732 | -2500.076 | 33.19742
24.87667 | -193.06 | 22.05 | 90.686 | -2500.076 | 33.19925
24.88 | -193.091 | 22.05 | 90.686 | -2500.076 | 33.20169
24.88334 | -193.075 | 22.05 | 90.701 | -2500.076 | 33.20231
24.88667 | -193.03 | 22.05 | 90.67 | -2500.076 | 33.2017
24.89 | -193.06 | 22.05 | 90.655 | -2500.076 | 33.2017
24.89334 | -193.06 | 22.05 | 90.701 | -2500.076 | 33.2017
24.89667 | -193.045 | 22.05 | 90.732 | -2500.076 | 33.2017
24.9 | -193.06 | 22.05 | 90.716 | -2500.076 | 33.20231
24.90334 | -193.06 | 22.05 | 90.747 | -2500.076 | 33.20169
24.90667 | -193.075 | 22.05 | 90.762 | -2500.076 | 33.20047
24.91 | -193.045 | 22.05 | 90.777 | -2500.076 | 33.19925
24.91334 | -193.03 | 22.05 | 90.747 | -2500.076 | 33.19742
24.91667 | -193.075 | 22.05 | 90.732 | -2500.076 | 33.19498
24.92 | -193.091 | 22.05 | 90.732 | -2500.076 | 33.19315
24.92334 | -193.075 | 22.05 | 90.747 | -2500.076 | 33.19193
24.92667 | -193.106 | 22.05 | 90.732 | -2500.076 | 33.19071
24.93 | -193.106 | 22.05 | 90.747 | -2500.076 | 33.18949
24.93334 | -193.075 | 22.05 | 90.762 | -2500.076 | 33.18888
24.93667 | -193.075 | 22.05 | 90.793 | -2500.076 | 33.18827
24.94 | -193.075 | 22.05 | 90.808 | -2500.076 | 33.18766
24.94334 | -193.06 | 22.05 | 90.838 | -2500.076 | 33.18705
24.94667 | -193.06 | 22.05 | 90.838 | -2500.076 | 33.18644
24.95 | -193.091 | 22.05 | 90.838 | -2500.076 | 33.18521
24.95334 | -193.121 | 22.05 | 90.793 | -2500.076 | 33.1846
24.95667 | -193.091 | 22.05 | 90.777 | -2500.076 | 33.1846
24.96 | -193.106 | 22.05 | 90.732 | -2500.076 | 33.18399
24.96334 | -193.121 | 22.05 | 90.732 | -2500.076 | 33.18277
24.96667 | -193.075 | 22.05 | 90.732 | -2500.076 | 33.18277
24.97 | -193.091 | 22.05 | 90.747 | -2500.076 | 33.18277
24.97334 | -193.121 | 22.05 | 90.747 | -2500.076 | 33.18216
24.97667 | -193.136 | 22.05 | 90.747 | -2500.076 | 33.18155
24.98 | -193.136 | 22.05 | 90.747 | -2500.076 | 33.18094
24.98334 | -193.167 | 22.05 | 90.732 | -2500.076 | 33.17972
24.98667 | -193.152 | 22.05 | 90.716 | -2500.076 | 33.1785
24.99 | -193.167 | 22.05 | 90.716 | -2500.076 | 33.17728
24.99334 | -193.121 | 22.05 | 90.747 | -2500.076 | 33.17667
24.99667 | -193.152 | 22.05 | 90.777 | -2500.076 | 33.17728