## Sheet1
Data File | C:\Users\Tan Jin Da\Desktop\High Throughput Experiments Data\210315 GPC Data\2021-03-12_23;34;03_C15_T30_3_2_01.vdt
Sample ID | C15 T30 3_2
Method File Name | TJD_Mar2021-0000.vcm
Date Acquired | Mar 12, 2021 - 23:34:03
Solvent | THF
Operator | admin : Administrator
Column Set | Phenomenex
System | Viscotek GPC
Flow Rate (ml/min) | 1
Inj. Vol. (ul) | 100
Vol. Inc. (ml) | 0.00333
Det. Temp (Deg C) | 40
Col. Temp (Deg C) | 40
Parameter | Input | Calculated
Sample Conc. (mg/ml) | 1 | 0
Sample Recovery() | 0 | 0
Sample dn/dc (ml/g) | 0 | 0
Sample dA/dc (ml/g) | 0 | 0
Initial IP | 31.634
Ret. Vol. | 14.95
Mn - (Daltons) | 12912
Mw - (Daltons) | 26652
Mz - (Daltons) | 41143
Mp - (Daltons) | 28659
IV - (dl/g) | 0
Radius - (nm) | 0
RI Area - (mvml) | 1108.24
UV Area - (mvml) | 0
RALS Area - (mvml) | 0
LALS Area - (mvml) | 0
DP Area - (mvml) | 0
Wt Fr. (A) | 0
Wt Fr. (Peak) | 1
M-H a | 0
M-H logK | 0
Bn - (per molecule) | 0
Ret. Vol. | RI | RALS | LALS | IV - DP | IV - IP | Adjusted RI | Adjusted RALS | Adjusted LALS | Adjusted IV - DP | Adjusted IV - IP | Molecular Weight | Cumulative Weight Fraction | Normalized Wt Fr | Normalized Mole Fraction | Conc. | WF/dLogM
0 | 76.296 | 22.05 | 84.384 | -2500.076 | 32.53273
0.00333 | 76.601 | 22.05 | 84.384 | -2500.076 | 32.55409
0.00667 | 76.601 | 22.05 | 84.46 | -2500.076 | 32.5724
0.01 | 76.601 | 22.05 | 84.46 | -2500.076 | 32.58767
0.01333 | 76.556 | 22.05 | 84.445 | -2500.076 | 32.56935
0.01667 | 76.678 | 22.05 | 84.46 | -2500.076 | 32.58522
0.02 | 76.739 | 22.05 | 84.475 | -2500.076 | 32.60109
0.02333 | 76.815 | 22.05 | 84.46 | -2500.076 | 32.61879
0.02667 | 76.952 | 22.05 | 84.445 | -2500.076 | 32.64016
0.03 | 77.136 | 22.05 | 84.414 | -2500.076 | 32.6664
0.03333 | 77.288 | 22.05 | 84.414 | -2500.076 | 32.69509
0.03667 | 77.425 | 22.05 | 84.414 | -2500.076 | 32.72195
0.04 | 77.563 | 22.05 | 84.414 | -2500.076 | 32.74148
0.04333 | 77.639 | 22.05 | 84.429 | -2500.076 | 32.74758
0.04667 | 77.532 | 22.05 | 84.46 | -2500.076 | 32.73293
0.05 | 77.334 | 22.05 | 84.49 | -2500.076 | 32.69509
0.05333 | 77.044 | 22.05 | 84.521 | -2500.076 | 32.63466
0.05667 | 76.662 | 22.05 | 84.552 | -2500.076 | 32.55287
0.06 | 76.113 | 22.05 | 84.567 | -2500.076 | 32.44911
0.06333 | 75.503 | 22.05 | 84.567 | -2500.076 | 32.3252
0.06667 | 74.786 | 22.05 | 84.521 | -2500.076 | 32.1836
0.07 | 73.992 | 22.05 | 84.475 | -2500.076 | 32.02551
0.07333 | 73.077 | 22.05 | 84.429 | -2500.076 | 31.854
0.07667 | 72.115 | 22.05 | 84.368 | -2500.076 | 31.67455
0.08 | 71.169 | 22.05 | 84.292 | -2500.076 | 31.49327
0.08333 | 70.223 | 22.05 | 84.231 | -2500.076 | 31.3126
0.08667 | 69.292 | 22.05 | 84.14 | -2500.076 | 31.13559
0.09 | 68.392 | 22.05 | 84.048 | -2500.076 | 30.96652
0.09333 | 67.598 | 22.05 | 83.972 | -2500.076 | 30.81027
0.09667 | 66.866 | 22.05 | 83.895 | -2500.076 | 30.66988
0.1 | 66.21 | 22.05 | 83.834 | -2500.076 | 30.54842
0.10333 | 65.661 | 22.05 | 83.789 | -2500.076 | 30.44465
0.10667 | 65.218 | 22.05 | 83.743 | -2500.076 | 30.35493
0.11 | 64.791 | 22.05 | 83.682 | -2500.076 | 30.2768
0.11333 | 64.394 | 22.05 | 83.59 | -2500.076 | 30.20783
0.11667 | 64.119 | 22.05 | 83.529 | -2500.076 | 30.14801
0.12 | 63.906 | 22.05 | 83.499 | -2500.076 | 30.09918
0.12333 | 63.753 | 22.05 | 83.468 | -2500.076 | 30.06439
0.12667 | 63.707 | 22.05 | 83.407 | -2500.076 | 30.05524
0.13 | 63.829 | 22.05 | 83.377 | -2500.076 | 30.08881
0.13333 | 64.257 | 22.05 | 83.316 | -2500.076 | 30.18952
0.13667 | 65.096 | 22.05 | 83.27 | -2500.076 | 30.37568
0.14 | 66.393 | 22.05 | 83.27 | -2500.076 | 30.64608
0.14333 | 68.041 | 22.05 | 83.377 | -2500.076 | 30.96774
0.14667 | 69.872 | 22.05 | 83.514 | -2500.076 | 31.29612
0.15 | 71.581 | 22.05 | 83.682 | -2500.076 | 31.58666
0.15333 | 72.985 | 22.05 | 83.804 | -2500.076 | 31.81433
0.15667 | 73.962 | 22.05 | 83.911 | -2500.076 | 31.97302
0.16 | 74.664 | 22.05 | 84.002 | -2500.076 | 32.07922
0.16333 | 75.167 | 22.05 | 84.094 | -2500.076 | 32.15491
0.16667 | 75.472 | 22.05 | 84.109 | -2500.076 | 32.21656
0.17 | 75.671 | 22.05 | 84.14 | -2500.076 | 32.26844
0.17333 | 75.915 | 22.05 | 84.155 | -2500.076 | 32.31971
0.17667 | 76.174 | 22.05 | 84.14 | -2500.076 | 32.37953
0.18 | 76.449 | 22.05 | 84.109 | -2500.076 | 32.4546
0.18333 | 76.83 | 22.05 | 84.155 | -2500.076 | 32.54433
0.18667 | 77.334 | 22.05 | 84.185 | -2500.076 | 32.64321
0.19 | 77.837 | 22.05 | 84.231 | -2500.076 | 32.74148
0.19333 | 78.28 | 22.05 | 84.277 | -2500.076 | 32.82876
0.19667 | 78.661 | 22.05 | 84.292 | -2500.076 | 32.90078
0.2 | 78.982 | 22.05 | 84.307 | -2500.076 | 32.95877
0.20333 | 79.241 | 22.05 | 84.353 | -2500.076 | 33.00516
0.20667 | 79.424 | 22.05 | 84.368 | -2500.076 | 33.04178
0.21 | 79.592 | 22.05 | 84.353 | -2500.076 | 33.0723
0.21333 | 79.745 | 22.05 | 84.399 | -2500.076 | 33.10099
0.21667 | 79.882 | 22.05 | 84.399 | -2500.076 | 33.1315
0.22 | 80.004 | 22.05 | 84.414 | -2500.076 | 33.16446
0.22333 | 80.157 | 22.05 | 84.414 | -2500.076 | 33.20169
0.22667 | 80.325 | 22.05 | 84.429 | -2500.076 | 33.24076
0.23 | 80.477 | 22.05 | 84.429 | -2500.076 | 33.2786
0.23333 | 80.645 | 22.05 | 84.445 | -2500.076 | 33.31217
0.23667 | 80.798 | 22.05 | 84.414 | -2500.076 | 33.34391
0.24 | 80.935 | 22.05 | 84.429 | -2500.076 | 33.37443
0.24333 | 81.042 | 22.05 | 84.429 | -2500.076 | 33.40678
0.24667 | 81.179 | 22.05 | 84.429 | -2500.076 | 33.43913
0.25 | 81.317 | 22.05 | 84.399 | -2500.076 | 33.46782
0.25333 | 81.423 | 22.05 | 84.429 | -2500.076 | 33.49162
0.25667 | 81.469 | 22.05 | 84.445 | -2500.076 | 33.50932
0.26 | 81.515 | 22.05 | 84.475 | -2500.076 | 33.51848
0.26333 | 81.545 | 22.05 | 84.46 | -2500.076 | 33.51909
0.26667 | 81.484 | 22.05 | 84.49 | -2500.076 | 33.51054
0.27 | 81.347 | 22.05 | 84.49 | -2500.076 | 33.49406
0.27333 | 81.225 | 22.05 | 84.506 | -2500.076 | 33.47331
0.27667 | 81.118 | 22.05 | 84.506 | -2500.076 | 33.45439
0.28 | 81.027 | 22.05 | 84.506 | -2500.076 | 33.44218
0.28333 | 80.981 | 22.05 | 84.49 | -2500.076 | 33.44218
0.28667 | 80.996 | 22.05 | 84.475 | -2500.076 | 33.45439
0.29 | 81.133 | 22.05 | 84.46 | -2500.076 | 33.47575
0.29333 | 81.286 | 22.05 | 84.475 | -2500.076 | 33.50078
0.29667 | 81.393 | 22.05 | 84.49 | -2500.076 | 33.52336
0.3 | 81.5 | 22.05 | 84.521 | -2500.076 | 33.54106
0.30333 | 81.637 | 22.05 | 84.536 | -2500.076 | 33.55266
0.30667 | 81.698 | 22.05 | 84.521 | -2500.076 | 33.55877
0.31 | 81.698 | 22.05 | 84.536 | -2500.076 | 33.55938
0.31333 | 81.683 | 22.05 | 84.552 | -2500.076 | 33.55632
0.31667 | 81.652 | 22.05 | 84.536 | -2500.076 | 33.54961
0.32 | 81.622 | 22.05 | 84.536 | -2500.076 | 33.53984
0.32333 | 81.515 | 22.05 | 84.552 | -2500.076 | 33.5258
0.32667 | 81.408 | 22.05 | 84.536 | -2500.076 | 33.50932
0.33 | 81.286 | 22.05 | 84.536 | -2500.076 | 33.49345
0.33333 | 81.194 | 22.05 | 84.536 | -2500.076 | 33.48003
0.33667 | 81.088 | 22.05 | 84.536 | -2500.076 | 33.46843
0.34 | 81.042 | 22.05 | 84.536 | -2500.076 | 33.45988
0.34333 | 80.996 | 22.05 | 84.521 | -2500.076 | 33.45439
0.34667 | 80.981 | 22.05 | 84.506 | -2500.076 | 33.45134
0.35 | 80.966 | 22.05 | 84.49 | -2500.076 | 33.45073
0.35333 | 80.966 | 22.05 | 84.506 | -2500.076 | 33.455
0.35667 | 80.981 | 22.05 | 84.506 | -2500.076 | 33.46354
0.36 | 81.027 | 22.05 | 84.475 | -2500.076 | 33.47331
0.36333 | 81.072 | 22.05 | 84.475 | -2500.076 | 33.48125
0.36667 | 81.118 | 22.05 | 84.506 | -2500.076 | 33.48369
0.37 | 81.133 | 22.05 | 84.506 | -2500.076 | 33.47758
0.37333 | 81.088 | 22.05 | 84.506 | -2500.076 | 33.46416
0.37667 | 80.996 | 22.05 | 84.552 | -2500.076 | 33.44645
0.38 | 80.92 | 22.05 | 84.552 | -2500.076 | 33.42692
0.38333 | 80.813 | 22.05 | 84.536 | -2500.076 | 33.408
0.38667 | 80.691 | 22.05 | 84.49 | -2500.076 | 33.3903
0.39 | 80.569 | 22.05 | 84.49 | -2500.076 | 33.37382
0.39333 | 80.462 | 22.05 | 84.49 | -2500.076 | 33.35734
0.39667 | 80.355 | 22.05 | 84.49 | -2500.076 | 33.34086
0.4 | 80.248 | 22.05 | 84.49 | -2500.076 | 33.32438
0.40333 | 80.142 | 22.05 | 84.506 | -2500.076 | 33.30912
0.40667 | 80.111 | 22.05 | 84.506 | -2500.076 | 33.29569
0.41 | 80.096 | 22.05 | 84.49 | -2500.076 | 33.28471
0.41333 | 80.081 | 22.05 | 84.49 | -2500.076 | 33.27799
0.41667 | 80.065 | 22.05 | 84.475 | -2500.076 | 33.27799
0.42 | 80.081 | 22.05 | 84.506 | -2500.076 | 33.28471
0.42333 | 80.111 | 22.05 | 84.506 | -2500.076 | 33.29813
0.42667 | 80.203 | 22.05 | 84.506 | -2500.076 | 33.31705
0.43 | 80.279 | 22.05 | 84.521 | -2500.076 | 33.33842
0.43333 | 80.386 | 22.05 | 84.552 | -2500.076 | 33.35673
0.43667 | 80.508 | 22.05 | 84.536 | -2500.076 | 33.36833
0.44 | 80.584 | 22.05 | 84.521 | -2500.076 | 33.3726
0.44333 | 80.569 | 22.05 | 84.521 | -2500.076 | 33.37077
0.44667 | 80.538 | 22.05 | 84.536 | -2500.076 | 33.36467
0.45 | 80.493 | 22.05 | 84.536 | -2500.076 | 33.35917
0.45333 | 80.493 | 22.05 | 84.521 | -2500.076 | 33.361
0.45667 | 80.493 | 22.05 | 84.506 | -2500.076 | 33.37016
0.46 | 80.538 | 22.05 | 84.521 | -2500.076 | 33.38603
0.46333 | 80.645 | 22.05 | 84.521 | -2500.076 | 33.40678
0.46667 | 80.767 | 22.05 | 84.506 | -2500.076 | 33.42936
0.47 | 80.828 | 22.05 | 84.506 | -2500.076 | 33.45012
0.47333 | 80.935 | 22.05 | 84.536 | -2500.076 | 33.46782
0.47667 | 81.027 | 22.05 | 84.506 | -2500.076 | 33.48186
0.48 | 81.103 | 22.05 | 84.506 | -2500.076 | 33.48979
0.48333 | 81.149 | 22.05 | 84.521 | -2500.076 | 33.49406
0.48667 | 81.179 | 22.05 | 84.536 | -2500.076 | 33.49529
0.49 | 81.164 | 22.05 | 84.536 | -2500.076 | 33.49284
0.49333 | 81.118 | 22.05 | 84.536 | -2500.076 | 33.48674
0.49667 | 81.088 | 22.05 | 84.506 | -2500.076 | 33.48003
0.5 | 81.057 | 22.05 | 84.49 | -2500.076 | 33.47209
0.50333 | 81.011 | 22.05 | 84.506 | -2500.076 | 33.46049
0.50667 | 80.95 | 22.05 | 84.521 | -2500.076 | 33.44707
0.51 | 80.889 | 22.05 | 84.536 | -2500.076 | 33.43364
0.51333 | 80.798 | 22.05 | 84.567 | -2500.076 | 33.42204
0.51667 | 80.767 | 22.05 | 84.582 | -2500.076 | 33.41227
0.52 | 80.752 | 22.05 | 84.567 | -2500.076 | 33.40434
0.52333 | 80.706 | 22.05 | 84.552 | -2500.076 | 33.39579
0.52667 | 80.691 | 22.05 | 84.567 | -2500.076 | 33.38603
0.53 | 80.691 | 22.05 | 84.552 | -2500.076 | 33.37626
0.53333 | 80.615 | 22.05 | 84.552 | -2500.076 | 33.3665
0.53667 | 80.523 | 22.05 | 84.567 | -2500.076 | 33.35856
0.54 | 80.538 | 22.05 | 84.552 | -2500.076 | 33.3549
0.54333 | 80.554 | 22.05 | 84.521 | -2500.076 | 33.35612
0.54667 | 80.523 | 22.05 | 84.521 | -2500.076 | 33.35917
0.55 | 80.554 | 22.05 | 84.506 | -2500.076 | 33.36222
0.55333 | 80.615 | 22.05 | 84.46 | -2500.076 | 33.36528
0.55667 | 80.645 | 22.05 | 84.475 | -2500.076 | 33.36772
0.56 | 80.66 | 22.05 | 84.475 | -2500.076 | 33.37077
0.56333 | 80.706 | 22.05 | 84.445 | -2500.076 | 33.37321
0.56667 | 80.721 | 22.05 | 84.445 | -2500.076 | 33.37626
0.57 | 80.767 | 22.05 | 84.46 | -2500.076 | 33.37992
0.57333 | 80.767 | 22.05 | 84.46 | -2500.076 | 33.3842
0.57667 | 80.782 | 22.05 | 84.475 | -2500.076 | 33.38786
0.58 | 80.813 | 22.05 | 84.506 | -2500.076 | 33.39152
0.58333 | 80.859 | 22.05 | 84.506 | -2500.076 | 33.3964
0.58667 | 80.889 | 22.05 | 84.506 | -2500.076 | 33.40251
0.59 | 80.95 | 22.05 | 84.49 | -2500.076 | 33.40983
0.59333 | 81.011 | 22.05 | 84.475 | -2500.076 | 33.41777
0.59667 | 81.057 | 22.05 | 84.475 | -2500.076 | 33.4257
0.6 | 81.088 | 22.05 | 84.521 | -2500.076 | 33.4318
0.60333 | 81.103 | 22.05 | 84.521 | -2500.076 | 33.43608
0.60667 | 81.072 | 22.05 | 84.475 | -2500.076 | 33.4373
0.61 | 81.072 | 22.05 | 84.49 | -2500.076 | 33.43547
0.61333 | 81.072 | 22.05 | 84.49 | -2500.076 | 33.43242
0.61667 | 81.072 | 22.05 | 84.46 | -2500.076 | 33.42997
0.62 | 81.103 | 22.05 | 84.46 | -2500.076 | 33.42875
0.62333 | 81.118 | 22.05 | 84.506 | -2500.076 | 33.42936
0.62667 | 81.118 | 22.05 | 84.521 | -2500.076 | 33.4318
0.63 | 81.149 | 22.05 | 84.506 | -2500.076 | 33.43669
0.63333 | 81.194 | 22.05 | 84.506 | -2500.076 | 33.44218
0.63667 | 81.194 | 22.05 | 84.521 | -2500.076 | 33.44767
0.64 | 81.194 | 22.05 | 84.506 | -2500.076 | 33.45256
0.64333 | 81.24 | 22.05 | 84.49 | -2500.076 | 33.45622
0.64667 | 81.24 | 22.05 | 84.49 | -2500.076 | 33.45744
0.65 | 81.194 | 22.05 | 84.475 | -2500.076 | 33.45683
0.65333 | 81.149 | 22.05 | 84.475 | -2500.076 | 33.45134
0.65667 | 81.194 | 22.05 | 84.521 | -2500.076 | 33.44218
0.66 | 81.164 | 22.05 | 84.521 | -2500.076 | 33.42936
0.66333 | 81.072 | 22.05 | 84.552 | -2500.076 | 33.41349
0.66667 | 80.981 | 22.05 | 84.597 | -2500.076 | 33.39579
0.67 | 80.935 | 22.05 | 84.597 | -2500.076 | 33.37931
0.67333 | 80.874 | 22.05 | 84.582 | -2500.076 | 33.36528
0.67667 | 80.782 | 22.05 | 84.582 | -2500.076 | 33.3549
0.68 | 80.721 | 22.05 | 84.567 | -2500.076 | 33.34758
0.68333 | 80.752 | 22.05 | 84.552 | -2500.076 | 33.34208
0.68667 | 80.752 | 22.05 | 84.567 | -2500.076 | 33.33842
0.69 | 80.721 | 22.05 | 84.552 | -2500.076 | 33.33659
0.69333 | 80.721 | 22.05 | 84.552 | -2500.076 | 33.33598
0.69667 | 80.767 | 22.05 | 84.567 | -2500.076 | 33.33598
0.7 | 80.752 | 22.05 | 84.567 | -2500.076 | 33.33659
0.70333 | 80.721 | 22.05 | 84.567 | -2500.076 | 33.33659
0.70667 | 80.691 | 22.05 | 84.582 | -2500.076 | 33.33537
0.71 | 80.676 | 22.05 | 84.613 | -2500.076 | 33.33171
0.71333 | 80.66 | 22.05 | 84.643 | -2500.076 | 33.32499
0.71667 | 80.615 | 22.05 | 84.643 | -2500.076 | 33.3134
0.72 | 80.569 | 22.05 | 84.628 | -2500.076 | 33.29996
0.72333 | 80.508 | 22.05 | 84.628 | -2500.076 | 33.2841
0.72667 | 80.432 | 22.05 | 84.597 | -2500.076 | 33.26823
0.73 | 80.355 | 22.05 | 84.567 | -2500.076 | 33.2548
0.73333 | 80.309 | 22.05 | 84.552 | -2500.076 | 33.24686
0.73667 | 80.279 | 22.05 | 84.552 | -2500.076 | 33.24381
0.74 | 80.248 | 22.05 | 84.521 | -2500.076 | 33.24625
0.74333 | 80.279 | 22.05 | 84.521 | -2500.076 | 33.25175
0.74667 | 80.294 | 22.05 | 84.506 | -2500.076 | 33.25846
0.75 | 80.309 | 22.05 | 84.506 | -2500.076 | 33.26334
0.75333 | 80.325 | 22.05 | 84.521 | -2500.076 | 33.26517
0.75667 | 80.325 | 22.05 | 84.567 | -2500.076 | 33.26212
0.76 | 80.309 | 22.05 | 84.567 | -2500.076 | 33.25541
0.76333 | 80.264 | 22.05 | 84.582 | -2500.076 | 33.24625
0.76667 | 80.203 | 22.05 | 84.597 | -2500.076 | 33.2371
0.77 | 80.172 | 22.05 | 84.582 | -2500.076 | 33.22672
0.77333 | 80.172 | 22.05 | 84.536 | -2500.076 | 33.21756
0.77667 | 80.126 | 22.05 | 84.521 | -2500.076 | 33.21024
0.78 | 80.111 | 22.05 | 84.506 | -2500.076 | 33.20292
0.78333 | 80.096 | 22.05 | 84.475 | -2500.076 | 33.19742
0.78667 | 80.081 | 22.05 | 84.475 | -2500.076 | 33.19681
0.79 | 80.081 | 22.05 | 84.49 | -2500.076 | 33.20353
0.79333 | 80.111 | 22.05 | 84.475 | -2500.076 | 33.21817
0.79667 | 80.233 | 22.05 | 84.46 | -2500.076 | 33.24259
0.8 | 80.432 | 22.05 | 84.46 | -2500.076 | 33.27189
0.80333 | 80.599 | 22.05 | 84.429 | -2500.076 | 33.30241
0.80667 | 80.721 | 22.05 | 84.429 | -2500.076 | 33.32987
0.81 | 80.844 | 22.05 | 84.429 | -2500.076 | 33.35307
0.81333 | 80.92 | 22.05 | 84.445 | -2500.076 | 33.37016
0.81667 | 80.966 | 22.05 | 84.429 | -2500.076 | 33.38298
0.82 | 80.996 | 22.05 | 84.46 | -2500.076 | 33.39213
0.82333 | 81.042 | 22.05 | 84.445 | -2500.076 | 33.39762
0.82667 | 81.088 | 22.05 | 84.475 | -2500.076 | 33.39946
0.83 | 81.103 | 22.05 | 84.46 | -2500.076 | 33.39762
0.83333 | 81.057 | 22.05 | 84.49 | -2500.076 | 33.39274
0.83667 | 81.027 | 22.05 | 84.475 | -2500.076 | 33.38603
0.84 | 81.011 | 22.05 | 84.49 | -2500.076 | 33.37809
0.84333 | 80.981 | 22.05 | 84.46 | -2500.076 | 33.37016
0.84667 | 80.92 | 22.05 | 84.46 | -2500.076 | 33.36467
0.85 | 80.905 | 22.05 | 84.445 | -2500.076 | 33.36161
0.85333 | 80.905 | 22.05 | 84.445 | -2500.076 | 33.36039
0.85667 | 80.905 | 22.05 | 84.445 | -2500.076 | 33.361
0.86 | 80.889 | 22.05 | 84.46 | -2500.076 | 33.36222
0.86333 | 80.905 | 22.05 | 84.475 | -2500.076 | 33.361
0.86667 | 80.889 | 22.05 | 84.49 | -2500.076 | 33.35856
0.87 | 80.874 | 22.05 | 84.506 | -2500.076 | 33.3549
0.87333 | 80.844 | 22.05 | 84.521 | -2500.076 | 33.35063
0.87667 | 80.844 | 22.05 | 84.552 | -2500.076 | 33.34636
0.88 | 80.813 | 22.05 | 84.567 | -2500.076 | 33.34269
0.88333 | 80.782 | 22.05 | 84.582 | -2500.076 | 33.33842
0.88667 | 80.767 | 22.05 | 84.582 | -2500.076 | 33.33476
0.89 | 80.752 | 22.05 | 84.582 | -2500.076 | 33.33109
0.89333 | 80.706 | 22.05 | 84.552 | -2500.076 | 33.32621
0.89667 | 80.676 | 22.05 | 84.521 | -2500.076 | 33.32316
0.9 | 80.691 | 22.05 | 84.506 | -2500.076 | 33.32255
0.90333 | 80.691 | 22.05 | 84.506 | -2500.076 | 33.32438
0.90667 | 80.66 | 22.05 | 84.536 | -2500.076 | 33.32743
0.91 | 80.66 | 22.05 | 84.536 | -2500.076 | 33.33171
0.91333 | 80.706 | 22.05 | 84.552 | -2500.076 | 33.33598
0.91667 | 80.691 | 22.05 | 84.567 | -2500.076 | 33.33903
0.92 | 80.66 | 22.05 | 84.582 | -2500.076 | 33.34147
0.92333 | 80.676 | 22.05 | 84.552 | -2500.076 | 33.34575
0.92667 | 80.737 | 22.05 | 84.552 | -2500.076 | 33.35551
0.93 | 80.813 | 22.05 | 84.567 | -2500.076 | 33.37016
0.93333 | 80.92 | 22.05 | 84.536 | -2500.076 | 33.39091
0.93667 | 81.027 | 22.05 | 84.521 | -2500.076 | 33.4141
0.94 | 81.179 | 22.05 | 84.521 | -2500.076 | 33.43669
0.94333 | 81.301 | 22.05 | 84.521 | -2500.076 | 33.455
0.94667 | 81.332 | 22.05 | 84.49 | -2500.076 | 33.46843
0.95 | 81.378 | 22.05 | 84.506 | -2500.076 | 33.47514
0.95333 | 81.439 | 22.05 | 84.506 | -2500.076 | 33.47758
0.95667 | 81.454 | 22.05 | 84.506 | -2500.076 | 33.4782
0.96 | 81.408 | 22.05 | 84.506 | -2500.076 | 33.47697
0.96333 | 81.378 | 22.05 | 84.506 | -2500.076 | 33.47209
0.96667 | 81.301 | 22.05 | 84.506 | -2500.076 | 33.45988
0.97 | 81.194 | 22.05 | 84.536 | -2500.076 | 33.43852
0.97333 | 81.011 | 22.05 | 84.567 | -2500.076 | 33.408
0.97667 | 80.798 | 22.05 | 84.582 | -2500.076 | 33.36955
0.98 | 80.615 | 22.05 | 84.597 | -2500.076 | 33.32865
0.98333 | 80.401 | 22.05 | 84.597 | -2500.076 | 33.29142
0.98667 | 80.233 | 22.05 | 84.552 | -2500.076 | 33.25846
0.99 | 80.096 | 22.05 | 84.521 | -2500.076 | 33.22733
0.99333 | 79.989 | 22.05 | 84.506 | -2500.076 | 33.19681
0.99667 | 79.806 | 22.05 | 84.506 | -2500.076 | 33.1669
1 | 79.653 | 22.05 | 84.536 | -2500.076 | 33.14066
1.00333 | 79.516 | 22.05 | 84.567 | -2500.076 | 33.12235
1.00667 | 79.455 | 22.05 | 84.582 | -2500.076 | 33.11563
1.01 | 79.455 | 22.05 | 84.613 | -2500.076 | 33.12052
1.01333 | 79.531 | 22.05 | 84.628 | -2500.076 | 33.13395
1.01667 | 79.653 | 22.05 | 84.597 | -2500.076 | 33.15104
1.02 | 79.791 | 22.05 | 84.567 | -2500.076 | 33.16935
1.02333 | 79.867 | 22.05 | 84.567 | -2500.076 | 33.18644
1.02667 | 79.913 | 22.05 | 84.582 | -2500.076 | 33.2023
1.03 | 80.02 | 22.05 | 84.582 | -2500.076 | 33.21696
1.03333 | 80.126 | 22.05 | 84.582 | -2500.076 | 33.23222
1.03667 | 80.157 | 22.05 | 84.628 | -2500.076 | 33.24625
1.04 | 80.233 | 22.05 | 84.628 | -2500.076 | 33.25968
1.04333 | 80.34 | 22.05 | 84.628 | -2500.076 | 33.2725
1.04667 | 80.416 | 22.05 | 84.597 | -2500.076 | 33.28349
1.05 | 80.447 | 22.05 | 84.628 | -2500.076 | 33.29142
1.05333 | 80.462 | 22.05 | 84.613 | -2500.076 | 33.29691
1.05667 | 80.477 | 22.05 | 84.613 | -2500.076 | 33.30058
1.06 | 80.493 | 22.05 | 84.582 | -2500.076 | 33.30302
1.06333 | 80.477 | 22.05 | 84.613 | -2500.076 | 33.3079
1.06667 | 80.462 | 22.05 | 84.582 | -2500.076 | 33.31522
1.07 | 80.523 | 22.05 | 84.628 | -2500.076 | 33.32438
1.07333 | 80.584 | 22.05 | 84.613 | -2500.076 | 33.33231
1.07667 | 80.599 | 22.05 | 84.628 | -2500.076 | 33.33903
1.08 | 80.615 | 22.05 | 84.628 | -2500.076 | 33.34086
1.08333 | 80.645 | 22.05 | 84.658 | -2500.076 | 33.3372
1.08667 | 80.63 | 22.05 | 84.628 | -2500.076 | 33.32866
1.09 | 80.569 | 22.05 | 84.643 | -2500.076 | 33.31828
1.09333 | 80.523 | 22.05 | 84.643 | -2500.076 | 33.30607
1.09667 | 80.462 | 22.05 | 84.643 | -2500.076 | 33.29447
1.1 | 80.401 | 22.05 | 84.628 | -2500.076 | 33.2841
1.10333 | 80.325 | 22.05 | 84.613 | -2500.076 | 33.27677
1.10667 | 80.309 | 22.05 | 84.613 | -2500.076 | 33.27311
1.11 | 80.309 | 22.05 | 84.613 | -2500.076 | 33.27433
1.11333 | 80.325 | 22.05 | 84.597 | -2500.076 | 33.27921
1.11667 | 80.355 | 22.05 | 84.582 | -2500.076 | 33.28715
1.12 | 80.416 | 22.05 | 84.582 | -2500.076 | 33.29569
1.12333 | 80.462 | 22.05 | 84.582 | -2500.076 | 33.30363
1.12667 | 80.477 | 22.05 | 84.582 | -2500.076 | 33.30912
1.13 | 80.477 | 22.05 | 84.597 | -2500.076 | 33.31156
1.13333 | 80.493 | 22.05 | 84.582 | -2500.076 | 33.31217
1.13667 | 80.523 | 22.05 | 84.613 | -2500.076 | 33.31156
1.14 | 80.508 | 22.05 | 84.643 | -2500.076 | 33.31095
1.14333 | 80.477 | 22.05 | 84.643 | -2500.076 | 33.31034
1.14667 | 80.477 | 22.05 | 84.628 | -2500.076 | 33.30973
1.15 | 80.477 | 22.05 | 84.658 | -2500.076 | 33.30912
1.15333 | 80.447 | 22.05 | 84.628 | -2500.076 | 33.30973
1.15667 | 80.416 | 22.05 | 84.597 | -2500.076 | 33.31034
1.16 | 80.447 | 22.05 | 84.597 | -2500.076 | 33.31095
1.16333 | 80.493 | 22.05 | 84.628 | -2500.076 | 33.31217
1.16667 | 80.477 | 22.05 | 84.613 | -2500.076 | 33.31278
1.17 | 80.416 | 22.05 | 84.597 | -2500.076 | 33.31156
1.17333 | 80.432 | 22.05 | 84.597 | -2500.076 | 33.30973
1.17667 | 80.432 | 22.05 | 84.628 | -2500.076 | 33.3079
1.18 | 80.386 | 22.05 | 84.613 | -2500.076 | 33.30607
1.18333 | 80.37 | 22.05 | 84.597 | -2500.076 | 33.30546
1.18667 | 80.416 | 22.05 | 84.613 | -2500.076 | 33.30607
1.19 | 80.416 | 22.05 | 84.643 | -2500.076 | 33.30668
1.19333 | 80.432 | 22.05 | 84.597 | -2500.076 | 33.30851
1.19667 | 80.432 | 22.05 | 84.582 | -2500.076 | 33.31156
1.2 | 80.462 | 22.05 | 84.597 | -2500.076 | 33.31522
1.20333 | 80.493 | 22.05 | 84.613 | -2500.076 | 33.32011
1.20667 | 80.554 | 22.05 | 84.613 | -2500.076 | 33.32499
1.21 | 80.569 | 22.05 | 84.628 | -2500.076 | 33.32743
1.21333 | 80.599 | 22.05 | 84.658 | -2500.076 | 33.32743
1.21667 | 80.599 | 22.05 | 84.689 | -2500.076 | 33.32499
1.22 | 80.599 | 22.05 | 84.658 | -2500.076 | 33.3195
1.22333 | 80.584 | 22.05 | 84.643 | -2500.076 | 33.314
1.22667 | 80.554 | 22.05 | 84.658 | -2500.076 | 33.30851
1.23 | 80.523 | 22.05 | 84.658 | -2500.076 | 33.30363
1.23333 | 80.523 | 22.05 | 84.613 | -2500.076 | 33.29935
1.23667 | 80.462 | 22.05 | 84.628 | -2500.076 | 33.29508
1.24 | 80.401 | 22.05 | 84.597 | -2500.076 | 33.28898
1.24333 | 80.355 | 22.05 | 84.582 | -2500.076 | 33.28288
1.24667 | 80.309 | 22.05 | 84.552 | -2500.076 | 33.27677
1.25 | 80.233 | 22.05 | 84.552 | -2500.076 | 33.27006
1.25333 | 80.233 | 22.05 | 84.521 | -2500.076 | 33.26456
1.25667 | 80.233 | 22.05 | 84.552 | -2500.076 | 33.26029
1.26 | 80.203 | 22.05 | 84.552 | -2500.076 | 33.25724
1.26333 | 80.187 | 22.05 | 84.567 | -2500.076 | 33.25358
1.26667 | 80.218 | 22.05 | 84.567 | -2500.076 | 33.25053
1.27 | 80.203 | 22.05 | 84.582 | -2500.076 | 33.24747
1.27333 | 80.142 | 22.05 | 84.582 | -2500.076 | 33.24503
1.27667 | 80.126 | 22.05 | 84.567 | -2500.076 | 33.24198
1.28 | 80.142 | 22.05 | 84.536 | -2500.076 | 33.23893
1.28333 | 80.142 | 22.05 | 84.536 | -2500.076 | 33.23527
1.28667 | 80.096 | 22.05 | 84.536 | -2500.076 | 33.231
1.29 | 80.05 | 22.05 | 84.536 | -2500.076 | 33.22611
1.29333 | 80.05 | 22.05 | 84.536 | -2500.076 | 33.22184
1.29667 | 80.035 | 22.05 | 84.582 | -2500.076 | 33.21878
1.3 | 79.989 | 22.05 | 84.597 | -2500.076 | 33.21695
1.30333 | 80.004 | 22.05 | 84.597 | -2500.076 | 33.21756
1.30667 | 80.065 | 22.05 | 84.552 | -2500.076 | 33.22001
1.31 | 80.096 | 22.05 | 84.567 | -2500.076 | 33.22367
1.31333 | 80.096 | 22.05 | 84.536 | -2500.076 | 33.22794
1.31667 | 80.111 | 22.05 | 84.536 | -2500.076 | 33.23466
1.32 | 80.142 | 22.05 | 84.536 | -2500.076 | 33.24259
1.32333 | 80.157 | 22.05 | 84.536 | -2500.076 | 33.24992
1.32667 | 80.203 | 22.05 | 84.521 | -2500.076 | 33.25602
1.33 | 80.233 | 22.05 | 84.506 | -2500.076 | 33.26212
1.33333 | 80.279 | 22.05 | 84.506 | -2500.076 | 33.26579
1.33667 | 80.309 | 22.05 | 84.49 | -2500.076 | 33.26701
1.34 | 80.325 | 22.05 | 84.506 | -2500.076 | 33.26762
1.34333 | 80.309 | 22.05 | 84.521 | -2500.076 | 33.26945
1.34667 | 80.309 | 22.05 | 84.536 | -2500.076 | 33.27189
1.35 | 80.309 | 22.05 | 84.521 | -2500.076 | 33.27616
1.35333 | 80.325 | 22.05 | 84.521 | -2500.076 | 33.28104
1.35667 | 80.37 | 22.05 | 84.506 | -2500.076 | 33.28715
1.36 | 80.401 | 22.05 | 84.475 | -2500.076 | 33.29264
1.36333 | 80.462 | 22.05 | 84.46 | -2500.076 | 33.2963
1.36667 | 80.493 | 22.05 | 84.49 | -2500.076 | 33.29752
1.37 | 80.508 | 22.05 | 84.49 | -2500.076 | 33.29691
1.37333 | 80.508 | 22.05 | 84.506 | -2500.076 | 33.29386
1.37667 | 80.493 | 22.05 | 84.506 | -2500.076 | 33.28959
1.38 | 80.447 | 22.05 | 84.536 | -2500.076 | 33.28593
1.38333 | 80.401 | 22.05 | 84.536 | -2500.076 | 33.28165
1.38667 | 80.386 | 22.05 | 84.536 | -2500.076 | 33.27738
1.39 | 80.309 | 22.05 | 84.536 | -2500.076 | 33.27372
1.39333 | 80.264 | 22.05 | 84.582 | -2500.076 | 33.26945
1.39667 | 80.233 | 22.05 | 84.582 | -2500.076 | 33.26395
1.4 | 80.264 | 22.05 | 84.582 | -2500.076 | 33.25968
1.40333 | 80.203 | 22.05 | 84.582 | -2500.076 | 33.25663
1.40667 | 80.172 | 22.05 | 84.613 | -2500.076 | 33.2548
1.41 | 80.172 | 22.05 | 84.613 | -2500.076 | 33.25541
1.41333 | 80.203 | 22.05 | 84.628 | -2500.076 | 33.25724
1.41667 | 80.172 | 22.05 | 84.628 | -2500.076 | 33.25846
1.42 | 80.172 | 22.05 | 84.643 | -2500.076 | 33.25846
1.42333 | 80.187 | 22.05 | 84.643 | -2500.076 | 33.25724
1.42667 | 80.187 | 22.05 | 84.643 | -2500.076 | 33.25358
1.43 | 80.172 | 22.05 | 84.613 | -2500.076 | 33.24931
1.43333 | 80.157 | 22.05 | 84.613 | -2500.076 | 33.24564
1.43667 | 80.142 | 22.05 | 84.628 | -2500.076 | 33.24259
1.44 | 80.142 | 22.05 | 84.597 | -2500.076 | 33.23954
1.44333 | 80.126 | 22.05 | 84.582 | -2500.076 | 33.23649
1.44667 | 80.081 | 22.05 | 84.582 | -2500.076 | 33.23344
1.45 | 80.02 | 22.05 | 84.613 | -2500.076 | 33.22977
1.45333 | 80.004 | 22.05 | 84.628 | -2500.076 | 33.2255
1.45667 | 80.004 | 22.05 | 84.628 | -2500.076 | 33.22062
1.46 | 79.974 | 22.05 | 84.628 | -2500.076 | 33.21634
1.46333 | 79.974 | 22.05 | 84.643 | -2500.076 | 33.21207
1.46667 | 79.989 | 22.05 | 84.628 | -2500.076 | 33.20841
1.47 | 79.974 | 22.05 | 84.597 | -2500.076 | 33.20597
1.47333 | 79.958 | 22.05 | 84.582 | -2500.076 | 33.20475
1.47667 | 79.943 | 22.05 | 84.552 | -2500.076 | 33.20292
1.48 | 79.928 | 22.05 | 84.521 | -2500.076 | 33.20169
1.48333 | 79.897 | 22.05 | 84.475 | -2500.076 | 33.20047
1.48667 | 79.897 | 22.05 | 84.46 | -2500.076 | 33.19925
1.49 | 79.897 | 22.05 | 84.49 | -2500.076 | 33.19925
1.49333 | 79.928 | 22.05 | 84.506 | -2500.076 | 33.20108
1.49667 | 79.943 | 22.05 | 84.521 | -2500.076 | 33.20536
1.5 | 79.974 | 22.05 | 84.552 | -2500.076 | 33.21085
1.50333 | 80.02 | 22.05 | 84.597 | -2500.076 | 33.21695
1.50667 | 80.05 | 22.05 | 84.582 | -2500.076 | 33.22184
1.51 | 80.035 | 22.05 | 84.597 | -2500.076 | 33.22672
1.51333 | 80.05 | 22.05 | 84.613 | -2500.076 | 33.23038
1.51667 | 80.111 | 22.05 | 84.613 | -2500.076 | 33.23222
1.52 | 80.111 | 22.05 | 84.628 | -2500.076 | 33.23405
1.52333 | 80.096 | 22.05 | 84.658 | -2500.076 | 33.23588
1.52667 | 80.142 | 22.05 | 84.643 | -2500.076 | 33.2371
1.53 | 80.172 | 22.05 | 84.658 | -2500.076 | 33.23771
1.53333 | 80.142 | 22.05 | 84.674 | -2500.076 | 33.23893
1.53667 | 80.126 | 22.05 | 84.643 | -2500.076 | 33.24015
1.54 | 80.157 | 22.05 | 84.597 | -2500.076 | 33.24198
1.54333 | 80.187 | 22.05 | 84.613 | -2500.076 | 33.24503
1.54667 | 80.157 | 22.05 | 84.643 | -2500.076 | 33.2487
1.55 | 80.187 | 22.05 | 84.628 | -2500.076 | 33.25358
1.55333 | 80.233 | 22.05 | 84.628 | -2500.076 | 33.25846
1.55667 | 80.248 | 22.05 | 84.643 | -2500.076 | 33.26273
1.56 | 80.233 | 22.05 | 84.628 | -2500.076 | 33.26701
1.56333 | 80.279 | 22.05 | 84.597 | -2500.076 | 33.27006
1.56667 | 80.264 | 22.05 | 84.597 | -2500.076 | 33.27128
1.57 | 80.264 | 22.05 | 84.613 | -2500.076 | 33.27067
1.57333 | 80.248 | 22.05 | 84.643 | -2500.076 | 33.26884
1.57667 | 80.218 | 22.05 | 84.689 | -2500.076 | 33.26395
1.58 | 80.187 | 22.05 | 84.674 | -2500.076 | 33.25724
1.58333 | 80.172 | 22.05 | 84.674 | -2500.076 | 33.24992
1.58667 | 80.142 | 22.05 | 84.658 | -2500.076 | 33.24259
1.59 | 80.126 | 22.05 | 84.628 | -2500.076 | 33.23588
1.59333 | 80.111 | 22.05 | 84.582 | -2500.076 | 33.23099
1.59667 | 80.05 | 22.05 | 84.582 | -2500.076 | 33.22794
1.6 | 80.004 | 22.05 | 84.582 | -2500.076 | 33.22611
1.60333 | 80.004 | 22.05 | 84.567 | -2500.076 | 33.2255
1.60667 | 80.004 | 22.05 | 84.582 | -2500.076 | 33.2255
1.61 | 79.989 | 22.05 | 84.552 | -2500.076 | 33.22611
1.61333 | 80.004 | 22.05 | 84.552 | -2500.076 | 33.22672
1.61667 | 80.035 | 22.05 | 84.552 | -2500.076 | 33.22733
1.62 | 80.05 | 22.05 | 84.582 | -2500.076 | 33.22916
1.62333 | 80.02 | 22.05 | 84.582 | -2500.076 | 33.23038
1.62667 | 80.004 | 22.05 | 84.643 | -2500.076 | 33.23038
1.63 | 80.035 | 22.05 | 84.658 | -2500.076 | 33.22977
1.63333 | 80.065 | 22.05 | 84.674 | -2500.076 | 33.22977
1.63667 | 80.004 | 22.05 | 84.658 | -2500.076 | 33.22977
1.64 | 80.004 | 22.05 | 84.689 | -2500.076 | 33.231
1.64333 | 80.081 | 22.05 | 84.658 | -2500.076 | 33.23466
1.64667 | 80.126 | 22.05 | 84.643 | -2500.076 | 33.24076
1.65 | 80.111 | 22.05 | 84.628 | -2500.076 | 33.24747
1.65333 | 80.142 | 22.05 | 84.658 | -2500.076 | 33.25358
1.65667 | 80.218 | 22.05 | 84.643 | -2500.076 | 33.26029
1.66 | 80.248 | 22.05 | 84.689 | -2500.076 | 33.2664
1.66333 | 80.248 | 22.05 | 84.674 | -2500.076 | 33.2725
1.66667 | 80.294 | 22.05 | 84.643 | -2500.076 | 33.2786
1.67 | 80.386 | 22.05 | 84.597 | -2500.076 | 33.28532
1.67333 | 80.416 | 22.05 | 84.582 | -2500.076 | 33.29203
1.67667 | 80.416 | 22.05 | 84.521 | -2500.076 | 33.29874
1.68 | 80.447 | 22.05 | 84.536 | -2500.076 | 33.30424
1.68333 | 80.493 | 22.05 | 84.582 | -2500.076 | 33.30851
1.68667 | 80.508 | 22.05 | 84.597 | -2500.076 | 33.31095
1.69 | 80.508 | 22.05 | 84.582 | -2500.076 | 33.31095
1.69333 | 80.508 | 22.05 | 84.582 | -2500.076 | 33.30851
1.69667 | 80.493 | 22.05 | 84.582 | -2500.076 | 33.30424
1.7 | 80.447 | 22.05 | 84.567 | -2500.076 | 33.29874
1.70333 | 80.401 | 22.05 | 84.552 | -2500.076 | 33.29386
1.70667 | 80.37 | 22.05 | 84.536 | -2500.076 | 33.2902
1.71 | 80.355 | 22.05 | 84.521 | -2500.076 | 33.28776
1.71333 | 80.309 | 22.05 | 84.506 | -2500.076 | 33.28654
1.71667 | 80.279 | 22.05 | 84.475 | -2500.076 | 33.28593
1.72 | 80.279 | 22.05 | 84.475 | -2500.076 | 33.28471
1.72333 | 80.279 | 22.05 | 84.506 | -2500.076 | 33.28349
1.72667 | 80.248 | 22.05 | 84.536 | -2500.076 | 33.28226
1.73 | 80.264 | 22.05 | 84.536 | -2500.076 | 33.28043
1.73333 | 80.309 | 22.05 | 84.536 | -2500.076 | 33.27921
1.73667 | 80.294 | 22.05 | 84.536 | -2500.076 | 33.27921
1.74 | 80.264 | 22.05 | 84.521 | -2500.076 | 33.27982
1.74333 | 80.279 | 22.05 | 84.536 | -2500.076 | 33.28104
1.74667 | 80.294 | 22.05 | 84.552 | -2500.076 | 33.28349
1.75 | 80.264 | 22.05 | 84.582 | -2500.076 | 33.28776
1.75333 | 80.264 | 22.05 | 84.613 | -2500.076 | 33.29264
1.75667 | 80.309 | 22.05 | 84.628 | -2500.076 | 33.29752
1.76 | 80.37 | 22.05 | 84.597 | -2500.076 | 33.30241
1.76333 | 80.386 | 22.05 | 84.582 | -2500.076 | 33.30668
1.76667 | 80.386 | 22.05 | 84.582 | -2500.076 | 33.30973
1.77 | 80.432 | 22.05 | 84.582 | -2500.076 | 33.31095
1.77333 | 80.447 | 22.05 | 84.567 | -2500.076 | 33.31095
1.77667 | 80.401 | 22.05 | 84.582 | -2500.076 | 33.30912
1.78 | 80.37 | 22.05 | 84.582 | -2500.076 | 33.30607
1.78333 | 80.37 | 22.05 | 84.582 | -2500.076 | 33.30119
1.78667 | 80.355 | 22.05 | 84.552 | -2500.076 | 33.29569
1.79 | 80.325 | 22.05 | 84.536 | -2500.076 | 33.28959
1.79333 | 80.309 | 22.05 | 84.521 | -2500.076 | 33.2841
1.79667 | 80.325 | 22.05 | 84.521 | -2500.076 | 33.28043
1.8 | 80.34 | 22.05 | 84.506 | -2500.076 | 33.27799
1.80333 | 80.309 | 22.05 | 84.49 | -2500.076 | 33.27677
1.80667 | 80.294 | 22.05 | 84.506 | -2500.076 | 33.27616
1.81 | 80.279 | 22.05 | 84.521 | -2500.076 | 33.27616
1.81333 | 80.248 | 22.05 | 84.506 | -2500.076 | 33.27555
1.81667 | 80.218 | 22.05 | 84.49 | -2500.076 | 33.27494
1.82 | 80.218 | 22.05 | 84.536 | -2500.076 | 33.27372
1.82333 | 80.203 | 22.05 | 84.536 | -2500.076 | 33.27311
1.82667 | 80.187 | 22.05 | 84.536 | -2500.076 | 33.27311
1.83 | 80.172 | 22.05 | 84.567 | -2500.076 | 33.27311
1.83333 | 80.187 | 22.05 | 84.597 | -2500.076 | 33.2725
1.83667 | 80.187 | 22.05 | 84.582 | -2500.076 | 33.27189
1.84 | 80.187 | 22.05 | 84.597 | -2500.076 | 33.27189
1.84333 | 80.187 | 22.05 | 84.613 | -2500.076 | 33.27128
1.84667 | 80.233 | 22.05 | 84.628 | -2500.076 | 33.27067
1.85 | 80.233 | 22.05 | 84.628 | -2500.076 | 33.26945
1.85333 | 80.187 | 22.05 | 84.643 | -2500.076 | 33.26762
1.85667 | 80.157 | 22.05 | 84.643 | -2500.076 | 33.26395
1.86 | 80.157 | 22.05 | 84.658 | -2500.076 | 33.25907
1.86333 | 80.111 | 22.05 | 84.643 | -2500.076 | 33.25297
1.86667 | 80.05 | 22.05 | 84.643 | -2500.076 | 33.24809
1.87 | 80.035 | 22.05 | 84.628 | -2500.076 | 33.24442
1.87333 | 80.065 | 22.05 | 84.628 | -2500.076 | 33.24137
1.87667 | 80.065 | 22.05 | 84.597 | -2500.076 | 33.23954
1.88 | 80.035 | 22.05 | 84.582 | -2500.076 | 33.23893
1.88333 | 80.035 | 22.05 | 84.552 | -2500.076 | 33.23893
1.88667 | 80.065 | 22.05 | 84.536 | -2500.076 | 33.23893
1.89 | 80.035 | 22.05 | 84.521 | -2500.076 | 33.23893
1.89333 | 80.004 | 22.05 | 84.521 | -2500.076 | 33.23893
1.89667 | 80.02 | 22.05 | 84.521 | -2500.076 | 33.23893
1.9 | 80.035 | 22.05 | 84.536 | -2500.076 | 33.23771
1.90333 | 80.035 | 22.05 | 84.552 | -2500.076 | 33.2371
1.90667 | 80.05 | 22.05 | 84.582 | -2500.076 | 33.23649
1.91 | 80.065 | 22.05 | 84.582 | -2500.076 | 33.23527
1.91333 | 80.035 | 22.05 | 84.597 | -2500.076 | 33.23282
1.91667 | 80.004 | 22.05 | 84.597 | -2500.076 | 33.22916
1.92 | 79.958 | 22.05 | 84.597 | -2500.076 | 33.22306
1.92333 | 79.897 | 22.05 | 84.567 | -2500.076 | 33.21695
1.92667 | 79.867 | 22.05 | 84.567 | -2500.076 | 33.21085
1.93 | 79.867 | 22.05 | 84.567 | -2500.076 | 33.20597
1.93333 | 79.867 | 22.05 | 84.567 | -2500.076 | 33.20353
1.93667 | 79.882 | 22.05 | 84.567 | -2500.076 | 33.20292
1.94 | 79.928 | 22.05 | 84.567 | -2500.076 | 33.20353
1.94333 | 79.928 | 22.05 | 84.582 | -2500.076 | 33.20658
1.94667 | 79.943 | 22.05 | 84.597 | -2500.076 | 33.21085
1.95 | 79.989 | 22.05 | 84.597 | -2500.076 | 33.21512
1.95333 | 79.989 | 22.05 | 84.597 | -2500.076 | 33.22001
1.95667 | 79.974 | 22.05 | 84.613 | -2500.076 | 33.22428
1.96 | 80.02 | 22.05 | 84.628 | -2500.076 | 33.22794
1.96333 | 80.065 | 22.05 | 84.613 | -2500.076 | 33.231
1.96667 | 80.081 | 22.05 | 84.597 | -2500.076 | 33.23344
1.97 | 80.081 | 22.05 | 84.597 | -2500.076 | 33.23527
1.97333 | 80.081 | 22.05 | 84.613 | -2500.076 | 33.23649
1.97667 | 80.065 | 22.05 | 84.597 | -2500.076 | 33.2371
1.98 | 80.065 | 22.05 | 84.597 | -2500.076 | 33.23649
1.98333 | 80.004 | 22.05 | 84.628 | -2500.076 | 33.23587
1.98667 | 80.004 | 22.05 | 84.628 | -2500.076 | 33.23526
1.99 | 80.035 | 22.05 | 84.613 | -2500.076 | 33.23465
1.99333 | 80.05 | 22.05 | 84.613 | -2500.076 | 33.23282
1.99667 | 80.004 | 22.05 | 84.613 | -2500.076 | 33.23161
2 | 79.989 | 22.05 | 84.582 | -2500.076 | 33.23038
2.00333 | 79.974 | 22.05 | 84.582 | -2500.076 | 33.22916
2.00667 | 79.958 | 22.05 | 84.582 | -2500.076 | 33.22733
2.01 | 79.897 | 22.05 | 84.567 | -2500.076 | 33.22489
2.01333 | 79.882 | 22.05 | 84.567 | -2500.076 | 33.22184
2.01667 | 79.882 | 22.05 | 84.597 | -2500.076 | 33.21878
2.02 | 79.913 | 22.05 | 84.567 | -2500.076 | 33.21634
2.02333 | 79.913 | 22.05 | 84.552 | -2500.076 | 33.21634
2.02667 | 79.943 | 22.05 | 84.567 | -2500.076 | 33.21756
2.03 | 79.974 | 22.05 | 84.552 | -2500.076 | 33.22001
2.03333 | 80.004 | 22.05 | 84.506 | -2500.076 | 33.22306
2.03667 | 80.02 | 22.05 | 84.506 | -2500.076 | 33.2255
2.04 | 80.004 | 22.05 | 84.521 | -2500.076 | 33.22672
2.04333 | 80.02 | 22.05 | 84.506 | -2500.076 | 33.22916
2.04667 | 80.02 | 22.05 | 84.49 | -2500.076 | 33.23161
2.05 | 80.035 | 22.05 | 84.506 | -2500.076 | 33.23344
2.05333 | 80.05 | 22.05 | 84.536 | -2500.076 | 33.23527
2.05667 | 80.081 | 22.05 | 84.536 | -2500.076 | 33.2371
2.06 | 80.065 | 22.05 | 84.536 | -2500.076 | 33.2371
2.06333 | 80.081 | 22.05 | 84.536 | -2500.076 | 33.23588
2.06667 | 80.111 | 22.05 | 84.552 | -2500.076 | 33.23405
2.07 | 80.096 | 22.05 | 84.521 | -2500.076 | 33.23222
2.07333 | 80.081 | 22.05 | 84.506 | -2500.076 | 33.22977
2.07667 | 80.065 | 22.05 | 84.521 | -2500.076 | 33.22794
2.08 | 80.065 | 22.05 | 84.536 | -2500.076 | 33.22672
2.08333 | 80.035 | 22.05 | 84.552 | -2500.076 | 33.22611
2.08667 | 79.989 | 22.05 | 84.552 | -2500.076 | 33.2255
2.09 | 79.989 | 22.05 | 84.582 | -2500.076 | 33.2255
2.09333 | 80.035 | 22.05 | 84.567 | -2500.076 | 33.2255
2.09667 | 80.02 | 22.05 | 84.582 | -2500.076 | 33.2255
2.1 | 80.004 | 22.05 | 84.552 | -2500.076 | 33.22611
2.10333 | 80.035 | 22.05 | 84.567 | -2500.076 | 33.22611
2.10667 | 80.05 | 22.05 | 84.536 | -2500.076 | 33.22672
2.11 | 80.035 | 22.05 | 84.536 | -2500.076 | 33.22733
2.11333 | 80.05 | 22.05 | 84.506 | -2500.076 | 33.22794
2.11667 | 80.02 | 22.05 | 84.521 | -2500.076 | 33.22428
2.12 | 79.974 | 22.05 | 84.506 | -2500.076 | 33.21574
2.12333 | 79.897 | 22.05 | 84.506 | -2500.076 | 33.2017
2.12667 | 79.806 | 22.05 | 84.536 | -2500.076 | 33.18399
2.13 | 79.653 | 22.05 | 84.582 | -2500.076 | 33.16324
2.13333 | 79.562 | 22.05 | 84.597 | -2500.076 | 33.14432
2.13667 | 79.485 | 22.05 | 84.628 | -2500.076 | 33.12906
2.14 | 79.394 | 22.05 | 84.628 | -2500.076 | 33.11747
2.14333 | 79.333 | 22.05 | 84.597 | -2500.076 | 33.10953
2.14667 | 79.302 | 22.05 | 84.582 | -2500.076 | 33.10465
2.15 | 79.287 | 22.05 | 84.567 | -2500.076 | 33.1016
2.15333 | 79.241 | 22.05 | 84.552 | -2500.076 | 33.10038
2.15667 | 79.257 | 22.05 | 84.552 | -2500.076 | 33.10221
2.16 | 79.287 | 22.05 | 84.567 | -2500.076 | 33.10526
2.16333 | 79.318 | 22.05 | 84.567 | -2500.076 | 33.10892
2.16667 | 79.318 | 22.05 | 84.567 | -2500.076 | 33.11319
2.17 | 79.394 | 22.05 | 84.567 | -2500.076 | 33.11869
2.17333 | 79.424 | 22.05 | 84.567 | -2500.076 | 33.12296
2.17667 | 79.409 | 22.05 | 84.552 | -2500.076 | 33.12662
2.18 | 79.424 | 22.05 | 84.536 | -2500.076 | 33.13089
2.18333 | 79.47 | 22.05 | 84.521 | -2500.076 | 33.13517
2.18667 | 79.501 | 22.05 | 84.506 | -2500.076 | 33.13822
2.19 | 79.485 | 22.05 | 84.475 | -2500.076 | 33.14066
2.19333 | 79.485 | 22.05 | 84.46 | -2500.076 | 33.14249
2.19667 | 79.546 | 22.05 | 84.445 | -2500.076 | 33.14432
2.2 | 79.592 | 22.05 | 84.414 | -2500.076 | 33.14615
2.20333 | 79.546 | 22.05 | 84.429 | -2500.076 | 33.14798
2.20667 | 79.562 | 22.05 | 84.46 | -2500.076 | 33.14981
2.21 | 79.638 | 22.05 | 84.506 | -2500.076 | 33.15287
2.21333 | 79.638 | 22.05 | 84.506 | -2500.076 | 33.1547
2.21667 | 79.653 | 22.05 | 84.536 | -2500.076 | 33.15714
2.22 | 79.699 | 22.05 | 84.49 | -2500.076 | 33.16019
2.22333 | 79.775 | 22.05 | 84.475 | -2500.076 | 33.16385
2.22667 | 79.791 | 22.05 | 84.46 | -2500.076 | 33.1669
2.23 | 79.791 | 22.05 | 84.475 | -2500.076 | 33.17118
2.23333 | 79.791 | 22.05 | 84.506 | -2500.076 | 33.17484
2.23667 | 79.791 | 22.05 | 84.567 | -2500.076 | 33.17789
2.24 | 79.73 | 22.05 | 84.582 | -2500.076 | 33.18033
2.24333 | 79.745 | 22.05 | 84.552 | -2500.076 | 33.18216
2.24667 | 79.76 | 22.05 | 84.552 | -2500.076 | 33.18338
2.25 | 79.791 | 22.05 | 84.536 | -2500.076 | 33.18521
2.25333 | 79.821 | 22.05 | 84.506 | -2500.076 | 33.18827
2.25667 | 79.897 | 22.05 | 84.475 | -2500.076 | 33.19193
2.26 | 79.897 | 22.05 | 84.506 | -2500.076 | 33.19681
2.26333 | 79.913 | 22.05 | 84.521 | -2500.076 | 33.20169
2.26667 | 79.867 | 22.05 | 84.521 | -2500.076 | 33.20658
2.27 | 79.882 | 22.05 | 84.506 | -2500.076 | 33.21207
2.27333 | 79.928 | 22.05 | 84.521 | -2500.076 | 33.21817
2.27667 | 79.974 | 22.05 | 84.521 | -2500.076 | 33.22428
2.28 | 79.989 | 22.05 | 84.521 | -2500.076 | 33.23038
2.28333 | 80.05 | 22.05 | 84.521 | -2500.076 | 33.23588
2.28667 | 80.111 | 22.05 | 84.567 | -2500.076 | 33.24015
2.29 | 80.096 | 22.05 | 84.582 | -2500.076 | 33.24381
2.29333 | 80.065 | 22.05 | 84.582 | -2500.076 | 33.24625
2.29667 | 80.096 | 22.05 | 84.582 | -2500.076 | 33.24809
2.3 | 80.126 | 22.05 | 84.597 | -2500.076 | 33.25053
2.30333 | 80.096 | 22.05 | 84.613 | -2500.076 | 33.25236
2.30667 | 80.05 | 22.05 | 84.613 | -2500.076 | 33.25358
2.31 | 80.081 | 22.05 | 84.597 | -2500.076 | 33.25358
2.31333 | 80.096 | 22.05 | 84.582 | -2500.076 | 33.25297
2.31667 | 80.081 | 22.05 | 84.597 | -2500.076 | 33.25114
2.32 | 80.065 | 22.05 | 84.597 | -2500.076 | 33.2487
2.32333 | 80.096 | 22.05 | 84.567 | -2500.076 | 33.24564
2.32667 | 80.065 | 22.05 | 84.597 | -2500.076 | 33.2432
2.33 | 80.05 | 22.05 | 84.597 | -2500.076 | 33.24137
2.33333 | 80.02 | 22.05 | 84.597 | -2500.076 | 33.23954
2.33667 | 80.035 | 22.05 | 84.567 | -2500.076 | 33.23832
2.34 | 80.05 | 22.05 | 84.613 | -2500.076 | 33.23832
2.34333 | 80.065 | 22.05 | 84.582 | -2500.076 | 33.23893
2.34667 | 80.05 | 22.05 | 84.582 | -2500.076 | 33.23954
2.35 | 80.096 | 22.05 | 84.552 | -2500.076 | 33.24137
2.35333 | 80.096 | 22.05 | 84.567 | -2500.076 | 33.2432
2.35667 | 80.096 | 22.05 | 84.552 | -2500.076 | 33.24503
2.36 | 80.111 | 22.05 | 84.567 | -2500.076 | 33.24747
2.36333 | 80.142 | 22.05 | 84.582 | -2500.076 | 33.25114
2.36667 | 80.126 | 22.05 | 84.597 | -2500.076 | 33.2548
2.37 | 80.126 | 22.05 | 84.613 | -2500.076 | 33.25846
2.37333 | 80.142 | 22.05 | 84.628 | -2500.076 | 33.26212
2.37667 | 80.172 | 22.05 | 84.628 | -2500.076 | 33.26517
2.38 | 80.187 | 22.05 | 84.628 | -2500.076 | 33.26701
2.38333 | 80.172 | 22.05 | 84.643 | -2500.076 | 33.26701
2.38667 | 80.203 | 22.05 | 84.628 | -2500.076 | 33.26701
2.39 | 80.218 | 22.05 | 84.613 | -2500.076 | 33.2664
2.39333 | 80.203 | 22.05 | 84.582 | -2500.076 | 33.26579
2.39667 | 80.157 | 22.05 | 84.613 | -2500.076 | 33.26517
2.4 | 80.172 | 22.05 | 84.628 | -2500.076 | 33.26517
2.40333 | 80.172 | 22.05 | 84.643 | -2500.076 | 33.26456
2.40667 | 80.172 | 22.05 | 84.643 | -2500.076 | 33.26395
2.41 | 80.172 | 22.05 | 84.674 | -2500.076 | 33.26395
2.41333 | 80.157 | 22.05 | 84.658 | -2500.076 | 33.26395
2.41667 | 80.157 | 22.05 | 84.628 | -2500.076 | 33.26395
2.42 | 80.157 | 22.05 | 84.597 | -2500.076 | 33.26334
2.42333 | 80.157 | 22.05 | 84.582 | -2500.076 | 33.26212
2.42667 | 80.126 | 22.05 | 84.567 | -2500.076 | 33.25846
2.43 | 80.142 | 22.05 | 84.552 | -2500.076 | 33.25297
2.43333 | 80.142 | 22.05 | 84.521 | -2500.076 | 33.24686
2.43667 | 80.111 | 22.05 | 84.536 | -2500.076 | 33.24137
2.44 | 80.05 | 22.05 | 84.567 | -2500.076 | 33.23588
2.44333 | 80.004 | 22.05 | 84.552 | -2500.076 | 33.23161
2.44667 | 79.989 | 22.05 | 84.536 | -2500.076 | 33.22977
2.45 | 79.958 | 22.05 | 84.582 | -2500.076 | 33.22855
2.45333 | 79.897 | 22.05 | 84.613 | -2500.076 | 33.22794
2.45667 | 79.897 | 22.05 | 84.613 | -2500.076 | 33.22794
2.46 | 79.943 | 22.05 | 84.643 | -2500.076 | 33.22855
2.46333 | 79.974 | 22.05 | 84.643 | -2500.076 | 33.22916
2.46667 | 79.974 | 22.05 | 84.628 | -2500.076 | 33.231
2.47 | 80.02 | 22.05 | 84.582 | -2500.076 | 33.23283
2.47333 | 80.02 | 22.05 | 84.567 | -2500.076 | 33.23527
2.47667 | 80.004 | 22.05 | 84.536 | -2500.076 | 33.23771
2.48 | 79.974 | 22.05 | 84.521 | -2500.076 | 33.24137
2.48333 | 79.989 | 22.05 | 84.536 | -2500.076 | 33.24503
2.48667 | 80.004 | 22.05 | 84.536 | -2500.076 | 33.24931
2.49 | 80.035 | 22.05 | 84.536 | -2500.076 | 33.25358
2.49333 | 80.065 | 22.05 | 84.567 | -2500.076 | 33.25846
2.49667 | 80.126 | 22.05 | 84.582 | -2500.076 | 33.26151
2.5 | 80.157 | 22.05 | 84.567 | -2500.076 | 33.26334
2.50333 | 80.157 | 22.05 | 84.582 | -2500.076 | 33.26456
2.50667 | 80.142 | 22.05 | 84.628 | -2500.076 | 33.26395
2.51 | 80.157 | 22.05 | 84.613 | -2500.076 | 33.26151
2.51333 | 80.126 | 22.05 | 84.582 | -2500.076 | 33.25846
2.51667 | 80.081 | 22.05 | 84.567 | -2500.076 | 33.2548
2.52 | 80.096 | 22.05 | 84.567 | -2500.076 | 33.25053
2.52333 | 80.126 | 22.05 | 84.536 | -2500.076 | 33.24747
2.52667 | 80.081 | 22.05 | 84.521 | -2500.076 | 33.24564
2.53 | 80.035 | 22.05 | 84.536 | -2500.076 | 33.24381
2.53333 | 80.065 | 22.05 | 84.536 | -2500.076 | 33.24259
2.53667 | 80.065 | 22.05 | 84.521 | -2500.076 | 33.24198
2.54 | 80.02 | 22.05 | 84.49 | -2500.076 | 33.24137
2.54333 | 80.004 | 22.05 | 84.49 | -2500.076 | 33.24076
2.54667 | 80.035 | 22.05 | 84.49 | -2500.076 | 33.24015
2.55 | 80.02 | 22.05 | 84.49 | -2500.076 | 33.23954
2.55333 | 80.004 | 22.05 | 84.475 | -2500.076 | 33.23893
2.55667 | 80.004 | 22.05 | 84.46 | -2500.076 | 33.23893
2.56 | 80.02 | 22.05 | 84.46 | -2500.076 | 33.23893
2.56333 | 80.02 | 22.05 | 84.46 | -2500.076 | 33.23954
2.56667 | 80.035 | 22.05 | 84.46 | -2500.076 | 33.24015
2.57 | 79.989 | 22.05 | 84.46 | -2500.076 | 33.24015
2.57333 | 79.989 | 22.05 | 84.506 | -2500.076 | 33.23893
2.57667 | 79.989 | 22.05 | 84.506 | -2500.076 | 33.2371
2.58 | 79.958 | 22.05 | 84.506 | -2500.076 | 33.23405
2.58333 | 79.913 | 22.05 | 84.475 | -2500.076 | 33.23099
2.58667 | 79.943 | 22.05 | 84.475 | -2500.076 | 33.22916
2.59 | 79.958 | 22.05 | 84.475 | -2500.076 | 33.22794
2.59333 | 79.943 | 22.05 | 84.475 | -2500.076 | 33.22794
2.59667 | 79.943 | 22.05 | 84.46 | -2500.076 | 33.22977
2.6 | 79.989 | 22.05 | 84.49 | -2500.076 | 33.23222
2.60333 | 79.974 | 22.05 | 84.506 | -2500.076 | 33.23466
2.60667 | 79.989 | 22.05 | 84.506 | -2500.076 | 33.2371
2.61 | 80.02 | 22.05 | 84.521 | -2500.076 | 33.23893
2.61333 | 80.065 | 22.05 | 84.521 | -2500.076 | 33.24015
2.61667 | 80.065 | 22.05 | 84.521 | -2500.076 | 33.24076
2.62 | 80.065 | 22.05 | 84.597 | -2500.076 | 33.24076
2.62333 | 80.05 | 22.05 | 84.582 | -2500.076 | 33.24015
2.62667 | 80.065 | 22.05 | 84.597 | -2500.076 | 33.23832
2.63 | 80.05 | 22.05 | 84.628 | -2500.076 | 33.23588
2.63333 | 79.989 | 22.05 | 84.628 | -2500.076 | 33.23283
2.63667 | 79.989 | 22.05 | 84.567 | -2500.076 | 33.22977
2.64 | 80.004 | 22.05 | 84.567 | -2500.076 | 33.22672
2.64333 | 79.958 | 22.05 | 84.567 | -2500.076 | 33.22428
2.64667 | 79.913 | 22.05 | 84.567 | -2500.076 | 33.22184
2.65 | 79.928 | 22.05 | 84.567 | -2500.076 | 33.21939
2.65333 | 79.943 | 22.05 | 84.536 | -2500.076 | 33.21573
2.65667 | 79.897 | 22.05 | 84.536 | -2500.076 | 33.21268
2.66 | 79.867 | 22.05 | 84.521 | -2500.076 | 33.21024
2.66333 | 79.897 | 22.05 | 84.521 | -2500.076 | 33.20963
2.66667 | 79.913 | 22.05 | 84.521 | -2500.076 | 33.21024
2.67 | 79.852 | 22.05 | 84.536 | -2500.076 | 33.21207
2.67333 | 79.836 | 22.05 | 84.567 | -2500.076 | 33.2139
2.67667 | 79.867 | 22.05 | 84.597 | -2500.076 | 33.21695
2.68 | 79.836 | 22.05 | 84.613 | -2500.076 | 33.21878
2.68333 | 79.836 | 22.05 | 84.597 | -2500.076 | 33.2194
2.68667 | 79.882 | 22.05 | 84.613 | -2500.076 | 33.22001
2.69 | 79.882 | 22.05 | 84.597 | -2500.076 | 33.22123
2.69333 | 79.897 | 22.05 | 84.582 | -2500.076 | 33.22062
2.69667 | 79.913 | 22.05 | 84.552 | -2500.076 | 33.22001
2.7 | 79.897 | 22.05 | 84.567 | -2500.076 | 33.22001
2.70333 | 79.897 | 22.05 | 84.536 | -2500.076 | 33.22062
2.70667 | 79.897 | 22.05 | 84.506 | -2500.076 | 33.22062
2.71 | 79.882 | 22.05 | 84.49 | -2500.076 | 33.22184
2.71333 | 79.897 | 22.05 | 84.49 | -2500.076 | 33.22306
2.71667 | 79.913 | 22.05 | 84.49 | -2500.076 | 33.22489
2.72 | 79.897 | 22.05 | 84.475 | -2500.076 | 33.22672
2.72333 | 79.943 | 22.05 | 84.506 | -2500.076 | 33.22916
2.72667 | 79.989 | 22.05 | 84.552 | -2500.076 | 33.23099
2.73 | 79.989 | 22.05 | 84.582 | -2500.076 | 33.23282
2.73333 | 79.958 | 22.05 | 84.582 | -2500.076 | 33.23404
2.73667 | 79.989 | 22.05 | 84.628 | -2500.076 | 33.23465
2.74 | 80.004 | 22.05 | 84.597 | -2500.076 | 33.23465
2.74333 | 79.958 | 22.05 | 84.567 | -2500.076 | 33.23465
2.74667 | 79.943 | 22.05 | 84.552 | -2500.076 | 33.23465
2.75 | 79.958 | 22.05 | 84.552 | -2500.076 | 33.23465
2.75333 | 79.974 | 22.05 | 84.536 | -2500.076 | 33.23465
2.75667 | 79.943 | 22.05 | 84.552 | -2500.076 | 33.23343
2.76 | 79.958 | 22.05 | 84.536 | -2500.076 | 33.2316
2.76333 | 80.004 | 22.05 | 84.567 | -2500.076 | 33.23038
2.76667 | 80.004 | 22.05 | 84.597 | -2500.076 | 33.23038
2.77 | 79.974 | 22.05 | 84.628 | -2500.076 | 33.231
2.77333 | 79.974 | 22.05 | 84.658 | -2500.076 | 33.23283
2.77667 | 79.974 | 22.05 | 84.689 | -2500.076 | 33.23527
2.78 | 79.958 | 22.05 | 84.643 | -2500.076 | 33.23771
2.78333 | 80.004 | 22.05 | 84.613 | -2500.076 | 33.24015
2.78667 | 80.035 | 22.05 | 84.582 | -2500.076 | 33.24198
2.79 | 80.05 | 22.05 | 84.552 | -2500.076 | 33.24442
2.79333 | 80.05 | 22.05 | 84.536 | -2500.076 | 33.24747
2.79667 | 80.081 | 22.05 | 84.582 | -2500.076 | 33.25053
2.8 | 80.096 | 22.05 | 84.597 | -2500.076 | 33.25175
2.80333 | 80.081 | 22.05 | 84.597 | -2500.076 | 33.25358
2.80667 | 80.081 | 22.05 | 84.613 | -2500.076 | 33.25419
2.81 | 80.126 | 22.05 | 84.613 | -2500.076 | 33.2548
2.81333 | 80.126 | 22.05 | 84.597 | -2500.076 | 33.25419
2.81667 | 80.111 | 22.05 | 84.567 | -2500.076 | 33.25358
2.82 | 80.081 | 22.05 | 84.567 | -2500.076 | 33.25236
2.82333 | 80.096 | 22.05 | 84.582 | -2500.076 | 33.25236
2.82667 | 80.111 | 22.05 | 84.597 | -2500.076 | 33.25236
2.83 | 80.111 | 22.05 | 84.613 | -2500.076 | 33.25297
2.83333 | 80.096 | 22.05 | 84.643 | -2500.076 | 33.25358
2.83667 | 80.126 | 22.05 | 84.643 | -2500.076 | 33.25358
2.84 | 80.142 | 22.05 | 84.643 | -2500.076 | 33.25297
2.84333 | 80.126 | 22.05 | 84.643 | -2500.076 | 33.25114
2.84667 | 80.081 | 22.05 | 84.643 | -2500.076 | 33.24809
2.85 | 80.065 | 22.05 | 84.643 | -2500.076 | 33.24442
2.85333 | 80.081 | 22.05 | 84.643 | -2500.076 | 33.23954
2.85667 | 80.035 | 22.05 | 84.628 | -2500.076 | 33.23405
2.86 | 79.958 | 22.05 | 84.597 | -2500.076 | 33.22733
2.86333 | 79.928 | 22.05 | 84.613 | -2500.076 | 33.22062
2.86667 | 79.913 | 22.05 | 84.582 | -2500.076 | 33.21512
2.87 | 79.897 | 22.05 | 84.567 | -2500.076 | 33.21207
2.87333 | 79.852 | 22.05 | 84.552 | -2500.076 | 33.20963
2.87667 | 79.836 | 22.05 | 84.567 | -2500.076 | 33.20841
2.88 | 79.882 | 22.05 | 84.552 | -2500.076 | 33.20841
2.88333 | 79.867 | 22.05 | 84.567 | -2500.076 | 33.20841
2.88667 | 79.836 | 22.05 | 84.582 | -2500.076 | 33.20841
2.89 | 79.897 | 22.05 | 84.597 | -2500.076 | 33.20841
2.89333 | 79.928 | 22.05 | 84.628 | -2500.076 | 33.20902
2.89667 | 79.913 | 22.05 | 84.613 | -2500.076 | 33.21024
2.9 | 79.913 | 22.05 | 84.613 | -2500.076 | 33.21146
2.90333 | 79.928 | 22.05 | 84.582 | -2500.076 | 33.21268
2.90667 | 79.882 | 22.05 | 84.582 | -2500.076 | 33.21512
2.91 | 79.882 | 22.05 | 84.552 | -2500.076 | 33.21756
2.91333 | 79.882 | 22.05 | 84.536 | -2500.076 | 33.22001
2.91667 | 79.943 | 22.05 | 84.536 | -2500.076 | 33.22306
2.92 | 79.928 | 22.05 | 84.567 | -2500.076 | 33.22672
2.92333 | 79.943 | 22.05 | 84.536 | -2500.076 | 33.22977
2.92667 | 79.958 | 22.05 | 84.521 | -2500.076 | 33.23283
2.93 | 79.989 | 22.05 | 84.536 | -2500.076 | 33.23588
2.93333 | 80.004 | 22.05 | 84.552 | -2500.076 | 33.23832
2.93667 | 80.02 | 22.05 | 84.567 | -2500.076 | 33.23954
2.94 | 80.02 | 22.05 | 84.582 | -2500.076 | 33.24015
2.94333 | 80.05 | 22.05 | 84.582 | -2500.076 | 33.24076
2.94667 | 80.05 | 22.05 | 84.582 | -2500.076 | 33.24076
2.95 | 80.02 | 22.05 | 84.567 | -2500.076 | 33.24076
2.95333 | 79.989 | 22.05 | 84.536 | -2500.076 | 33.24015
2.95667 | 80.004 | 22.05 | 84.521 | -2500.076 | 33.23954
2.96 | 80.004 | 22.05 | 84.506 | -2500.076 | 33.23954
2.96333 | 80.004 | 22.05 | 84.506 | -2500.076 | 33.23954
2.96667 | 79.958 | 22.05 | 84.506 | -2500.076 | 33.23954
2.97 | 80.004 | 22.05 | 84.521 | -2500.076 | 33.23954
2.97333 | 80.065 | 22.05 | 84.552 | -2500.076 | 33.24015
2.97667 | 80.05 | 22.05 | 84.597 | -2500.076 | 33.24076
2.98 | 79.989 | 22.05 | 84.567 | -2500.076 | 33.24198
2.98333 | 80.035 | 22.05 | 84.582 | -2500.076 | 33.24381
2.98667 | 80.05 | 22.05 | 84.582 | -2500.076 | 33.24747
2.99 | 80.02 | 22.05 | 84.582 | -2500.076 | 33.25114
2.99333 | 80.02 | 22.05 | 84.582 | -2500.076 | 33.25419
2.99667 | 80.065 | 22.05 | 84.613 | -2500.076 | 33.25663
3 | 80.081 | 22.05 | 84.597 | -2500.076 | 33.25907
3.00333 | 80.081 | 22.05 | 84.597 | -2500.076 | 33.2609
3.00667 | 80.05 | 22.05 | 84.582 | -2500.076 | 33.26212
3.01 | 80.065 | 22.05 | 84.582 | -2500.076 | 33.26334
3.01333 | 80.096 | 22.05 | 84.582 | -2500.076 | 33.26456
3.01667 | 80.096 | 22.05 | 84.613 | -2500.076 | 33.26517
3.02 | 80.096 | 22.05 | 84.597 | -2500.076 | 33.26456
3.02333 | 80.096 | 22.05 | 84.597 | -2500.076 | 33.26334
3.02667 | 80.081 | 22.05 | 84.582 | -2500.076 | 33.26151
3.03 | 80.065 | 22.05 | 84.597 | -2500.076 | 33.25907
3.03333 | 80.081 | 22.05 | 84.582 | -2500.076 | 33.25602
3.03667 | 80.065 | 22.05 | 84.597 | -2500.076 | 33.25297
3.04 | 80.081 | 22.05 | 84.613 | -2500.076 | 33.25053
3.04333 | 80.065 | 22.05 | 84.643 | -2500.076 | 33.24809
3.04667 | 80.035 | 22.05 | 84.628 | -2500.076 | 33.24564
3.05 | 80.004 | 22.05 | 84.613 | -2500.076 | 33.24381
3.05333 | 79.989 | 22.05 | 84.597 | -2500.076 | 33.24259
3.05667 | 79.974 | 22.05 | 84.597 | -2500.076 | 33.24076
3.06 | 79.974 | 22.05 | 84.567 | -2500.076 | 33.23893
3.06333 | 79.958 | 22.05 | 84.582 | -2500.076 | 33.2371
3.06667 | 79.958 | 22.05 | 84.628 | -2500.076 | 33.23466
3.07 | 79.928 | 22.05 | 84.674 | -2500.076 | 33.23161
3.07333 | 79.943 | 22.05 | 84.689 | -2500.076 | 33.22977
3.07667 | 79.974 | 22.05 | 84.704 | -2500.076 | 33.22794
3.08 | 79.974 | 22.05 | 84.689 | -2500.076 | 33.22672
3.08333 | 79.882 | 22.05 | 84.689 | -2500.076 | 33.2255
3.08667 | 79.867 | 22.05 | 84.689 | -2500.076 | 33.22367
3.09 | 79.836 | 22.05 | 84.674 | -2500.076 | 33.22001
3.09333 | 79.775 | 22.05 | 84.643 | -2500.076 | 33.21634
3.09667 | 79.699 | 22.05 | 84.674 | -2500.076 | 33.21268
3.1 | 79.775 | 22.05 | 84.643 | -2500.076 | 33.20902
3.10333 | 79.806 | 22.05 | 84.628 | -2500.076 | 33.20658
3.10667 | 79.775 | 22.05 | 84.613 | -2500.076 | 33.20536
3.11 | 79.714 | 22.05 | 84.628 | -2500.076 | 33.20475
3.11333 | 79.73 | 22.05 | 84.613 | -2500.076 | 33.20475
3.11667 | 79.73 | 22.05 | 84.628 | -2500.076 | 33.20536
3.12 | 79.714 | 22.05 | 84.643 | -2500.076 | 33.20658
3.12333 | 79.714 | 22.05 | 84.658 | -2500.076 | 33.20902
3.12667 | 79.76 | 22.05 | 84.674 | -2500.076 | 33.21268
3.13 | 79.821 | 22.05 | 84.658 | -2500.076 | 33.21634
3.13333 | 79.821 | 22.05 | 84.643 | -2500.076 | 33.22062
3.13667 | 79.852 | 22.05 | 84.628 | -2500.076 | 33.22611
3.14 | 79.882 | 22.05 | 84.643 | -2500.076 | 33.23161
3.14333 | 79.943 | 22.05 | 84.643 | -2500.076 | 33.2371
3.14667 | 79.989 | 22.05 | 84.643 | -2500.076 | 33.24259
3.15 | 80.004 | 22.05 | 84.628 | -2500.076 | 33.24809
3.15333 | 80.035 | 22.05 | 84.643 | -2500.076 | 33.25236
3.15667 | 80.081 | 22.05 | 84.643 | -2500.076 | 33.25602
3.16 | 80.096 | 22.05 | 84.643 | -2500.076 | 33.25907
3.16333 | 80.096 | 22.05 | 84.674 | -2500.076 | 33.26151
3.16667 | 80.142 | 22.05 | 84.719 | -2500.076 | 33.26395
3.17 | 80.157 | 22.05 | 84.735 | -2500.076 | 33.26517
3.17333 | 80.142 | 22.05 | 84.689 | -2500.076 | 33.26579
3.17667 | 80.126 | 22.05 | 84.674 | -2500.076 | 33.26456
3.18 | 80.126 | 22.05 | 84.674 | -2500.076 | 33.26334
3.18333 | 80.096 | 22.05 | 84.674 | -2500.076 | 33.26151
3.18667 | 80.05 | 22.05 | 84.674 | -2500.076 | 33.26029
3.19 | 80.05 | 22.05 | 84.689 | -2500.076 | 33.25907
3.19333 | 80.065 | 22.05 | 84.689 | -2500.076 | 33.25907
3.19667 | 80.065 | 22.05 | 84.674 | -2500.076 | 33.25968
3.2 | 80.081 | 22.05 | 84.674 | -2500.076 | 33.26029
3.20333 | 80.065 | 22.05 | 84.658 | -2500.076 | 33.26029
3.20667 | 80.035 | 22.05 | 84.704 | -2500.076 | 33.26029
3.21 | 80.035 | 22.05 | 84.719 | -2500.076 | 33.25907
3.21333 | 80.05 | 22.05 | 84.719 | -2500.076 | 33.25663
3.21667 | 80.004 | 22.05 | 84.719 | -2500.076 | 33.25358
3.22 | 80.02 | 22.05 | 84.75 | -2500.076 | 33.25053
3.22333 | 80.05 | 22.05 | 84.735 | -2500.076 | 33.24625
3.22667 | 80.035 | 22.05 | 84.719 | -2500.076 | 33.2432
3.23 | 79.958 | 22.05 | 84.704 | -2500.076 | 33.24076
3.23333 | 79.928 | 22.05 | 84.674 | -2500.076 | 33.23832
3.23667 | 79.928 | 22.05 | 84.658 | -2500.076 | 33.23588
3.24 | 79.943 | 22.05 | 84.674 | -2500.076 | 33.23405
3.24333 | 79.913 | 22.05 | 84.689 | -2500.076 | 33.23222
3.24667 | 79.852 | 22.05 | 84.719 | -2500.076 | 33.23038
3.25 | 79.867 | 22.05 | 84.75 | -2500.076 | 33.22916
3.25333 | 79.867 | 22.05 | 84.735 | -2500.076 | 33.22794
3.25667 | 79.791 | 22.05 | 84.719 | -2500.076 | 33.22733
3.26 | 79.775 | 22.05 | 84.719 | -2500.076 | 33.22733
3.26333 | 79.867 | 22.05 | 84.719 | -2500.076 | 33.22672
3.26667 | 79.867 | 22.05 | 84.719 | -2500.076 | 33.2255
3.27 | 79.852 | 22.05 | 84.719 | -2500.076 | 33.22367
3.27333 | 79.852 | 22.05 | 84.719 | -2500.076 | 33.22184
3.27667 | 79.852 | 22.05 | 84.735 | -2500.076 | 33.21939
3.28 | 79.821 | 22.05 | 84.735 | -2500.076 | 33.21878
3.28333 | 79.791 | 22.05 | 84.704 | -2500.076 | 33.21878
3.28667 | 79.775 | 22.05 | 84.719 | -2500.076 | 33.22123
3.29 | 79.806 | 22.05 | 84.735 | -2500.076 | 33.22306
3.29333 | 79.806 | 22.05 | 84.719 | -2500.076 | 33.2255
3.29667 | 79.821 | 22.05 | 84.704 | -2500.076 | 33.22672
3.3 | 79.836 | 22.05 | 84.704 | -2500.076 | 33.22794
3.30333 | 79.836 | 22.05 | 84.674 | -2500.076 | 33.22733
3.30667 | 79.821 | 22.05 | 84.674 | -2500.076 | 33.22733
3.31 | 79.821 | 22.05 | 84.658 | -2500.076 | 33.22611
3.31333 | 79.821 | 22.05 | 84.658 | -2500.076 | 33.22489
3.31667 | 79.836 | 22.05 | 84.674 | -2500.076 | 33.22367
3.32 | 79.821 | 22.05 | 84.704 | -2500.076 | 33.22306
3.32333 | 79.806 | 22.05 | 84.689 | -2500.076 | 33.22245
3.32667 | 79.821 | 22.05 | 84.689 | -2500.076 | 33.22245
3.33 | 79.821 | 22.05 | 84.658 | -2500.076 | 33.22245
3.33333 | 79.806 | 22.05 | 84.674 | -2500.076 | 33.22245
3.33667 | 79.821 | 22.05 | 84.674 | -2500.076 | 33.22245
3.34 | 79.882 | 22.05 | 84.674 | -2500.076 | 33.22245
3.34333 | 79.882 | 22.05 | 84.704 | -2500.076 | 33.22306
3.34667 | 79.852 | 22.05 | 84.735 | -2500.076 | 33.22428
3.35 | 79.806 | 22.05 | 84.735 | -2500.076 | 33.22489
3.35333 | 79.806 | 22.05 | 84.704 | -2500.076 | 33.22489
3.35667 | 79.791 | 22.05 | 84.689 | -2500.076 | 33.22489
3.36 | 79.775 | 22.05 | 84.674 | -2500.076 | 33.22428
3.36333 | 79.775 | 22.05 | 84.704 | -2500.076 | 33.22306
3.36667 | 79.852 | 22.05 | 84.704 | -2500.076 | 33.22245
3.37 | 79.897 | 22.05 | 84.735 | -2500.076 | 33.22245
3.37333 | 79.852 | 22.05 | 84.765 | -2500.076 | 33.22306
3.37667 | 79.806 | 22.05 | 84.75 | -2500.076 | 33.22367
3.38 | 79.821 | 22.05 | 84.689 | -2500.076 | 33.22489
3.38333 | 79.806 | 22.05 | 84.658 | -2500.076 | 33.22611
3.38667 | 79.745 | 22.05 | 84.658 | -2500.076 | 33.22733
3.39 | 79.775 | 22.05 | 84.658 | -2500.076 | 33.22916
3.39333 | 79.836 | 22.05 | 84.689 | -2500.076 | 33.23161
3.39667 | 79.852 | 22.05 | 84.735 | -2500.076 | 33.23344
3.4 | 79.852 | 22.05 | 84.765 | -2500.076 | 33.23527
3.40333 | 79.897 | 22.05 | 84.765 | -2500.076 | 33.2371
3.40667 | 79.897 | 22.05 | 84.75 | -2500.076 | 33.23832
3.41 | 79.897 | 22.05 | 84.735 | -2500.076 | 33.23893
3.41333 | 79.897 | 22.05 | 84.735 | -2500.076 | 33.23954
3.41667 | 79.928 | 22.05 | 84.735 | -2500.076 | 33.24015
3.42 | 79.943 | 22.05 | 84.719 | -2500.076 | 33.24076
3.42333 | 79.943 | 22.05 | 84.719 | -2500.076 | 33.24076
3.42667 | 79.943 | 22.05 | 84.704 | -2500.076 | 33.24076
3.43 | 79.974 | 22.05 | 84.674 | -2500.076 | 33.24076
3.43333 | 79.958 | 22.05 | 84.628 | -2500.076 | 33.24137
3.43667 | 79.913 | 22.05 | 84.613 | -2500.076 | 33.24259
3.44 | 79.913 | 22.05 | 84.613 | -2500.076 | 33.24381
3.44333 | 79.928 | 22.05 | 84.643 | -2500.076 | 33.24503
3.44667 | 79.958 | 22.05 | 84.643 | -2500.076 | 33.24625
3.45 | 79.958 | 22.05 | 84.674 | -2500.076 | 33.24686
3.45333 | 79.989 | 22.05 | 84.689 | -2500.076 | 33.24503
3.45667 | 80.02 | 22.05 | 84.689 | -2500.076 | 33.24076
3.46 | 80.004 | 22.05 | 84.658 | -2500.076 | 33.23283
3.46333 | 79.867 | 22.05 | 84.674 | -2500.076 | 33.22123
3.46667 | 79.775 | 22.05 | 84.689 | -2500.076 | 33.2078
3.47 | 79.699 | 22.05 | 84.704 | -2500.076 | 33.19498
3.47333 | 79.638 | 22.05 | 84.674 | -2500.076 | 33.1846
3.47667 | 79.562 | 22.05 | 84.658 | -2500.076 | 33.17789
3.48 | 79.516 | 22.05 | 84.674 | -2500.076 | 33.17484
3.48333 | 79.516 | 22.05 | 84.628 | -2500.076 | 33.17423
3.48667 | 79.516 | 22.05 | 84.597 | -2500.076 | 33.17484
3.49 | 79.516 | 22.05 | 84.597 | -2500.076 | 33.17606
3.49333 | 79.501 | 22.05 | 84.613 | -2500.076 | 33.17789
3.49667 | 79.562 | 22.05 | 84.567 | -2500.076 | 33.18033
3.5 | 79.623 | 22.05 | 84.582 | -2500.076 | 33.18216
3.50333 | 79.653 | 22.05 | 84.567 | -2500.076 | 33.18521
3.50667 | 79.608 | 22.05 | 84.582 | -2500.076 | 33.18949
3.51 | 79.699 | 22.05 | 84.597 | -2500.076 | 33.19437
3.51333 | 79.791 | 22.05 | 84.613 | -2500.076 | 33.19986
3.51667 | 79.806 | 22.05 | 84.613 | -2500.076 | 33.20658
3.52 | 79.821 | 22.05 | 84.643 | -2500.076 | 33.21268
3.52333 | 79.882 | 22.05 | 84.658 | -2500.076 | 33.21696
3.52667 | 79.897 | 22.05 | 84.658 | -2500.076 | 33.22062
3.53 | 79.867 | 22.05 | 84.674 | -2500.076 | 33.22306
3.53333 | 79.852 | 22.05 | 84.689 | -2500.076 | 33.22489
3.53667 | 79.852 | 22.05 | 84.704 | -2500.076 | 33.22794
3.54 | 79.867 | 22.05 | 84.689 | -2500.076 | 33.23222
3.54333 | 79.867 | 22.05 | 84.674 | -2500.076 | 33.2371
3.54667 | 79.897 | 22.05 | 84.658 | -2500.076 | 33.24259
3.55 | 79.958 | 22.05 | 84.658 | -2500.076 | 33.24747
3.55333 | 79.989 | 22.05 | 84.628 | -2500.076 | 33.25114
3.55667 | 80.02 | 22.05 | 84.643 | -2500.076 | 33.25419
3.56 | 80.035 | 22.05 | 84.674 | -2500.076 | 33.25663
3.56333 | 80.065 | 22.05 | 84.674 | -2500.076 | 33.25907
3.56667 | 80.065 | 22.05 | 84.689 | -2500.076 | 33.26212
3.57 | 80.081 | 22.05 | 84.689 | -2500.076 | 33.26456
3.57333 | 80.096 | 22.05 | 84.689 | -2500.076 | 33.2664
3.57667 | 80.126 | 22.05 | 84.674 | -2500.076 | 33.26823
3.58 | 80.111 | 22.05 | 84.704 | -2500.076 | 33.26945
3.58333 | 80.081 | 22.05 | 84.704 | -2500.076 | 33.27006
3.58667 | 80.096 | 22.05 | 84.689 | -2500.076 | 33.27006
3.59 | 80.126 | 22.05 | 84.689 | -2500.076 | 33.27067
3.59333 | 80.111 | 22.05 | 84.704 | -2500.076 | 33.27067
3.59667 | 80.081 | 22.05 | 84.689 | -2500.076 | 33.27067
3.6 | 80.096 | 22.05 | 84.643 | -2500.076 | 33.27006
3.60333 | 80.096 | 22.05 | 84.658 | -2500.076 | 33.27006
3.60667 | 80.096 | 22.05 | 84.658 | -2500.076 | 33.26945
3.61 | 80.081 | 22.05 | 84.643 | -2500.076 | 33.26884
3.61333 | 80.081 | 22.05 | 84.658 | -2500.076 | 33.26884
3.61667 | 80.126 | 22.05 | 84.689 | -2500.076 | 33.27006
3.62 | 80.157 | 22.05 | 84.704 | -2500.076 | 33.27189
3.62333 | 80.126 | 22.05 | 84.719 | -2500.076 | 33.27372
3.62667 | 80.126 | 22.05 | 84.704 | -2500.076 | 33.27555
3.63 | 80.187 | 22.05 | 84.689 | -2500.076 | 33.27677
3.63333 | 80.187 | 22.05 | 84.689 | -2500.076 | 33.27677
3.63667 | 80.126 | 22.05 | 84.689 | -2500.076 | 33.27555
3.64 | 80.096 | 22.05 | 84.658 | -2500.076 | 33.27433
3.64333 | 80.096 | 22.05 | 84.658 | -2500.076 | 33.27372
3.64667 | 80.065 | 22.05 | 84.674 | -2500.076 | 33.27311
3.65 | 80.004 | 22.05 | 84.658 | -2500.076 | 33.27311
3.65333 | 80.02 | 22.05 | 84.658 | -2500.076 | 33.2725
3.65667 | 80.05 | 22.05 | 84.674 | -2500.076 | 33.27189
3.66 | 80.05 | 22.05 | 84.704 | -2500.076 | 33.26945
3.66333 | 79.989 | 22.05 | 84.674 | -2500.076 | 33.26456
3.66667 | 79.974 | 22.05 | 84.674 | -2500.076 | 33.25724
3.67 | 79.928 | 22.05 | 84.658 | -2500.076 | 33.24931
3.67333 | 79.867 | 22.05 | 84.674 | -2500.076 | 33.24076
3.67667 | 79.806 | 22.05 | 84.674 | -2500.076 | 33.23161
3.68 | 79.76 | 22.05 | 84.704 | -2500.076 | 33.22306
3.68333 | 79.699 | 22.05 | 84.719 | -2500.076 | 33.21634
3.68667 | 79.653 | 22.05 | 84.719 | -2500.076 | 33.21085
3.69 | 79.592 | 22.05 | 84.689 | -2500.076 | 33.20597
3.69333 | 79.562 | 22.05 | 84.689 | -2500.076 | 33.2023
3.69667 | 79.546 | 22.05 | 84.674 | -2500.076 | 33.20047
3.7 | 79.531 | 22.05 | 84.674 | -2500.076 | 33.19864
3.70333 | 79.501 | 22.05 | 84.674 | -2500.076 | 33.19681
3.70667 | 79.546 | 22.05 | 84.674 | -2500.076 | 33.1962
3.71 | 79.516 | 22.05 | 84.628 | -2500.076 | 33.19681
3.71333 | 79.501 | 22.05 | 84.613 | -2500.076 | 33.19681
3.71667 | 79.501 | 22.05 | 84.628 | -2500.076 | 33.19742
3.72 | 79.562 | 22.05 | 84.613 | -2500.076 | 33.19864
3.72333 | 79.516 | 22.05 | 84.582 | -2500.076 | 33.19864
3.72667 | 79.501 | 22.05 | 84.613 | -2500.076 | 33.19803
3.73 | 79.562 | 22.05 | 84.613 | -2500.076 | 33.19864
3.73333 | 79.608 | 22.05 | 84.582 | -2500.076 | 33.19925
3.73667 | 79.577 | 22.05 | 84.567 | -2500.076 | 33.20047
3.74 | 79.562 | 22.05 | 84.582 | -2500.076 | 33.2023
3.74333 | 79.608 | 22.05 | 84.582 | -2500.076 | 33.20536
3.74667 | 79.638 | 22.05 | 84.582 | -2500.076 | 33.20902
3.75 | 79.653 | 22.05 | 84.582 | -2500.076 | 33.21329
3.75333 | 79.653 | 22.05 | 84.613 | -2500.076 | 33.21756
3.75667 | 79.714 | 22.05 | 84.643 | -2500.076 | 33.22184
3.76 | 79.775 | 22.05 | 84.658 | -2500.076 | 33.22489
3.76333 | 79.775 | 22.05 | 84.643 | -2500.076 | 33.22794
3.76667 | 79.775 | 22.05 | 84.643 | -2500.076 | 33.23161
3.77 | 79.821 | 22.05 | 84.658 | -2500.076 | 33.23527
3.77333 | 79.867 | 22.05 | 84.658 | -2500.076 | 33.23954
3.77667 | 79.897 | 22.05 | 84.597 | -2500.076 | 33.24442
3.78 | 79.928 | 22.05 | 84.597 | -2500.076 | 33.24931
3.78333 | 79.974 | 22.05 | 84.597 | -2500.076 | 33.25236
3.78667 | 80.004 | 22.05 | 84.552 | -2500.076 | 33.25419
3.79 | 79.974 | 22.05 | 84.521 | -2500.076 | 33.25419
3.79333 | 79.958 | 22.05 | 84.552 | -2500.076 | 33.25297
3.79667 | 79.928 | 22.05 | 84.567 | -2500.076 | 33.25053
3.8 | 79.897 | 22.05 | 84.582 | -2500.076 | 33.2487
3.80333 | 79.882 | 22.05 | 84.597 | -2500.076 | 33.24747
3.80667 | 79.897 | 22.05 | 84.582 | -2500.076 | 33.24686
3.81 | 79.897 | 22.05 | 84.597 | -2500.076 | 33.24809
3.81333 | 79.913 | 22.05 | 84.613 | -2500.076 | 33.25053
3.81667 | 79.928 | 22.05 | 84.597 | -2500.076 | 33.25419
3.82 | 79.974 | 22.05 | 84.628 | -2500.076 | 33.25846
3.82333 | 80.035 | 22.05 | 84.658 | -2500.076 | 33.26395
3.82667 | 80.05 | 22.05 | 84.643 | -2500.076 | 33.26945
3.83 | 80.05 | 22.05 | 84.658 | -2500.076 | 33.27494
3.83333 | 80.081 | 22.05 | 84.658 | -2500.076 | 33.27982
3.83667 | 80.111 | 22.05 | 84.643 | -2500.076 | 33.28471
3.84 | 80.096 | 22.05 | 84.628 | -2500.076 | 33.28837
3.84333 | 80.096 | 22.05 | 84.643 | -2500.076 | 33.29081
3.84667 | 80.111 | 22.05 | 84.613 | -2500.076 | 33.29081
3.85 | 80.126 | 22.05 | 84.628 | -2500.076 | 33.28959
3.85333 | 80.081 | 22.05 | 84.613 | -2500.076 | 33.28776
3.85667 | 80.02 | 22.05 | 84.628 | -2500.076 | 33.28532
3.86 | 80.02 | 22.05 | 84.597 | -2500.076 | 33.28226
3.86333 | 80.035 | 22.05 | 84.582 | -2500.076 | 33.27982
3.86667 | 79.989 | 22.05 | 84.597 | -2500.076 | 33.27677
3.87 | 79.974 | 22.05 | 84.613 | -2500.076 | 33.27433
3.87333 | 80.004 | 22.05 | 84.613 | -2500.076 | 33.27189
3.87667 | 80.004 | 22.05 | 84.643 | -2500.076 | 33.26945
3.88 | 79.974 | 22.05 | 84.674 | -2500.076 | 33.26762
3.88333 | 79.958 | 22.05 | 84.658 | -2500.076 | 33.26701
3.88667 | 79.943 | 22.05 | 84.674 | -2500.076 | 33.26579
3.89 | 79.928 | 22.05 | 84.674 | -2500.076 | 33.26517
3.89333 | 79.897 | 22.05 | 84.658 | -2500.076 | 33.26517
3.89667 | 79.867 | 22.05 | 84.658 | -2500.076 | 33.26517
3.9 | 79.867 | 22.05 | 84.658 | -2500.076 | 33.26517
3.90333 | 79.867 | 22.05 | 84.643 | -2500.076 | 33.26517
3.90667 | 79.867 | 22.05 | 84.643 | -2500.076 | 33.26517
3.91 | 79.882 | 22.05 | 84.643 | -2500.076 | 33.26517
3.91333 | 79.913 | 22.05 | 84.613 | -2500.076 | 33.26517
3.91667 | 79.943 | 22.05 | 84.597 | -2500.076 | 33.26579
3.92 | 79.943 | 22.05 | 84.613 | -2500.076 | 33.2664
3.92333 | 79.974 | 22.05 | 84.658 | -2500.076 | 33.26762
3.92667 | 79.989 | 22.05 | 84.674 | -2500.076 | 33.26884
3.93 | 79.974 | 22.05 | 84.674 | -2500.076 | 33.26945
3.93333 | 79.958 | 22.05 | 84.689 | -2500.076 | 33.27006
3.93667 | 79.974 | 22.05 | 84.704 | -2500.076 | 33.27128
3.94 | 79.989 | 22.05 | 84.658 | -2500.076 | 33.27189
3.94333 | 79.958 | 22.05 | 84.658 | -2500.076 | 33.27311
3.94667 | 79.943 | 22.05 | 84.674 | -2500.076 | 33.27494
3.95 | 79.943 | 22.05 | 84.674 | -2500.076 | 33.27616
3.95333 | 79.958 | 22.05 | 84.674 | -2500.076 | 33.27677
3.95667 | 79.882 | 22.05 | 84.674 | -2500.076 | 33.27677
3.96 | 79.882 | 22.05 | 84.658 | -2500.076 | 33.27616
3.96333 | 79.928 | 22.05 | 84.658 | -2500.076 | 33.27555
3.96667 | 79.943 | 22.05 | 84.658 | -2500.076 | 33.27372
3.97 | 79.913 | 22.05 | 84.613 | -2500.076 | 33.2725
3.97333 | 79.928 | 22.05 | 84.613 | -2500.076 | 33.27189
3.97667 | 79.913 | 22.05 | 84.628 | -2500.076 | 33.27128
3.98 | 79.913 | 22.05 | 84.674 | -2500.076 | 33.27006
3.98333 | 79.867 | 22.05 | 84.658 | -2500.076 | 33.27006
3.98667 | 79.852 | 22.05 | 84.704 | -2500.076 | 33.26945
3.99 | 79.897 | 22.05 | 84.719 | -2500.076 | 33.26823
3.99333 | 79.943 | 22.05 | 84.704 | -2500.076 | 33.26701
3.99667 | 79.913 | 22.05 | 84.658 | -2500.076 | 33.2664
4 | 79.913 | 22.05 | 84.704 | -2500.076 | 33.26579
4.00333 | 79.897 | 22.05 | 84.719 | -2500.076 | 33.26517
4.00667 | 79.882 | 22.05 | 84.719 | -2500.076 | 33.26517
4.01 | 79.836 | 22.05 | 84.719 | -2500.076 | 33.26456
4.01333 | 79.836 | 22.05 | 84.735 | -2500.076 | 33.26334
4.01667 | 79.836 | 22.05 | 84.719 | -2500.076 | 33.26212
4.02 | 79.852 | 22.05 | 84.689 | -2500.076 | 33.26151
4.02333 | 79.821 | 22.05 | 84.674 | -2500.076 | 33.2609
4.02667 | 79.836 | 22.05 | 84.674 | -2500.076 | 33.2609
4.03 | 79.806 | 22.05 | 84.658 | -2500.076 | 33.26151
4.03333 | 79.821 | 22.05 | 84.658 | -2500.076 | 33.26273
4.03667 | 79.806 | 22.05 | 84.658 | -2500.076 | 33.26395
4.04 | 79.821 | 22.05 | 84.658 | -2500.076 | 33.26517
4.04333 | 79.836 | 22.05 | 84.674 | -2500.076 | 33.2664
4.04667 | 79.852 | 22.05 | 84.689 | -2500.076 | 33.26762
4.05 | 79.821 | 22.05 | 84.674 | -2500.076 | 33.26762
4.05333 | 79.836 | 22.05 | 84.674 | -2500.076 | 33.26762
4.05667 | 79.836 | 22.05 | 84.719 | -2500.076 | 33.26762
4.06 | 79.836 | 22.05 | 84.704 | -2500.076 | 33.26823
4.06333 | 79.821 | 22.05 | 84.719 | -2500.076 | 33.26823
4.06667 | 79.852 | 22.05 | 84.719 | -2500.076 | 33.26884
4.07 | 79.913 | 22.05 | 84.735 | -2500.076 | 33.26823
4.07333 | 79.913 | 22.05 | 84.704 | -2500.076 | 33.26701
4.07667 | 79.836 | 22.05 | 84.719 | -2500.076 | 33.26517
4.08 | 79.867 | 22.05 | 84.719 | -2500.076 | 33.26334
4.08333 | 79.836 | 22.05 | 84.719 | -2500.076 | 33.26029
4.08667 | 79.76 | 22.05 | 84.704 | -2500.076 | 33.25724
4.09 | 79.684 | 22.05 | 84.719 | -2500.076 | 33.25419
4.09333 | 79.76 | 22.05 | 84.704 | -2500.076 | 33.25114
4.09667 | 79.76 | 22.05 | 84.658 | -2500.076 | 33.2487
4.1 | 79.76 | 22.05 | 84.658 | -2500.076 | 33.24747
4.10333 | 79.76 | 22.05 | 84.658 | -2500.076 | 33.24686
4.10667 | 79.806 | 22.05 | 84.613 | -2500.076 | 33.24686
4.11 | 79.775 | 22.05 | 84.597 | -2500.076 | 33.24747
4.11333 | 79.76 | 22.05 | 84.597 | -2500.076 | 33.24809
4.11667 | 79.76 | 22.05 | 84.582 | -2500.076 | 33.24931
4.12 | 79.791 | 22.05 | 84.582 | -2500.076 | 33.25175
4.12333 | 79.821 | 22.05 | 84.597 | -2500.076 | 33.2548
4.12667 | 79.806 | 22.05 | 84.597 | -2500.076 | 33.25724
4.13 | 79.791 | 22.05 | 84.613 | -2500.076 | 33.25968
4.13333 | 79.806 | 22.05 | 84.597 | -2500.076 | 33.2609
4.13667 | 79.806 | 22.05 | 84.582 | -2500.076 | 33.2609
4.14 | 79.806 | 22.05 | 84.582 | -2500.076 | 33.26029
4.14333 | 79.821 | 22.05 | 84.613 | -2500.076 | 33.25968
4.14667 | 79.852 | 22.05 | 84.613 | -2500.076 | 33.25907
4.15 | 79.867 | 22.05 | 84.643 | -2500.076 | 33.25968
4.15333 | 79.852 | 22.05 | 84.643 | -2500.076 | 33.25968
4.15667 | 79.836 | 22.05 | 84.643 | -2500.076 | 33.25968
4.16 | 79.867 | 22.05 | 84.628 | -2500.076 | 33.25968
4.16333 | 79.852 | 22.05 | 84.628 | -2500.076 | 33.26029
4.16667 | 79.821 | 22.05 | 84.628 | -2500.076 | 33.26029
4.17 | 79.836 | 22.05 | 84.628 | -2500.076 | 33.2609
4.17333 | 79.836 | 22.05 | 84.658 | -2500.076 | 33.26151
4.17667 | 79.806 | 22.05 | 84.674 | -2500.076 | 33.26212
4.18 | 79.791 | 22.05 | 84.689 | -2500.076 | 33.26273
4.18333 | 79.821 | 22.05 | 84.704 | -2500.076 | 33.26334
4.18667 | 79.821 | 22.05 | 84.719 | -2500.076 | 33.26273
4.19 | 79.806 | 22.05 | 84.689 | -2500.076 | 33.26212
4.19333 | 79.791 | 22.05 | 84.704 | -2500.076 | 33.26151
4.19667 | 79.821 | 22.05 | 84.719 | -2500.076 | 33.2609
4.2 | 79.836 | 22.05 | 84.704 | -2500.076 | 33.2609
4.20333 | 79.775 | 22.05 | 84.689 | -2500.076 | 33.26212
4.20667 | 79.745 | 22.05 | 84.704 | -2500.076 | 33.26334
4.21 | 79.775 | 22.05 | 84.689 | -2500.076 | 33.26456
4.21333 | 79.775 | 22.05 | 84.643 | -2500.076 | 33.26517
4.21667 | 79.73 | 22.05 | 84.643 | -2500.076 | 33.26456
4.22 | 79.73 | 22.05 | 84.643 | -2500.076 | 33.26334
4.22333 | 79.806 | 22.05 | 84.674 | -2500.076 | 33.26212
4.22667 | 79.821 | 22.05 | 84.689 | -2500.076 | 33.25968
4.23 | 79.791 | 22.05 | 84.719 | -2500.076 | 33.2548
4.23333 | 79.745 | 22.05 | 84.704 | -2500.076 | 33.24992
4.23667 | 79.775 | 22.05 | 84.719 | -2500.076 | 33.24564
4.24 | 79.745 | 22.05 | 84.689 | -2500.076 | 33.24381
4.24333 | 79.699 | 22.05 | 84.689 | -2500.076 | 33.24503
4.24667 | 79.699 | 22.05 | 84.658 | -2500.076 | 33.25053
4.25 | 79.775 | 22.05 | 84.643 | -2500.076 | 33.25724
4.25333 | 79.821 | 22.05 | 84.643 | -2500.076 | 33.26456
4.25667 | 79.836 | 22.05 | 84.628 | -2500.076 | 33.27067
4.26 | 79.867 | 22.05 | 84.597 | -2500.076 | 33.27494
4.26333 | 79.913 | 22.05 | 84.628 | -2500.076 | 33.27738
4.26667 | 79.928 | 22.05 | 84.658 | -2500.076 | 33.2786
4.27 | 79.928 | 22.05 | 84.628 | -2500.076 | 33.2786
4.27333 | 79.943 | 22.05 | 84.628 | -2500.076 | 33.27738
4.27667 | 79.928 | 22.05 | 84.643 | -2500.076 | 33.27555
4.28 | 79.882 | 22.05 | 84.643 | -2500.076 | 33.27311
4.28333 | 79.852 | 22.05 | 84.628 | -2500.076 | 33.27128
4.28667 | 79.836 | 22.05 | 84.674 | -2500.076 | 33.26945
4.29 | 79.791 | 22.05 | 84.689 | -2500.076 | 33.26762
4.29333 | 79.775 | 22.05 | 84.689 | -2500.076 | 33.26517
4.29667 | 79.745 | 22.05 | 84.689 | -2500.076 | 33.26273
4.3 | 79.73 | 22.05 | 84.689 | -2500.076 | 33.25907
4.30333 | 79.714 | 22.05 | 84.689 | -2500.076 | 33.25541
4.30667 | 79.714 | 22.05 | 84.689 | -2500.076 | 33.25114
4.31 | 79.714 | 22.05 | 84.674 | -2500.076 | 33.24747
4.31333 | 79.76 | 22.05 | 84.658 | -2500.076 | 33.24381
4.31667 | 79.791 | 22.05 | 84.674 | -2500.076 | 33.24137
4.32 | 79.73 | 22.05 | 84.643 | -2500.076 | 33.23954
4.32333 | 79.699 | 22.05 | 84.643 | -2500.076 | 33.23832
4.32667 | 79.73 | 22.05 | 84.658 | -2500.076 | 33.23771
4.33 | 79.745 | 22.05 | 84.658 | -2500.076 | 33.23771
4.33333 | 79.684 | 22.05 | 84.628 | -2500.076 | 33.23832
4.33667 | 79.73 | 22.05 | 84.643 | -2500.076 | 33.23832
4.34 | 79.76 | 22.05 | 84.628 | -2500.076 | 33.23832
4.34333 | 79.73 | 22.05 | 84.628 | -2500.076 | 33.23832
4.34667 | 79.699 | 22.05 | 84.628 | -2500.076 | 33.23832
4.35 | 79.699 | 22.05 | 84.643 | -2500.076 | 33.23832
4.35333 | 79.73 | 22.05 | 84.643 | -2500.076 | 33.23893
4.35667 | 79.73 | 22.05 | 84.658 | -2500.076 | 33.23954
4.36 | 79.699 | 22.05 | 84.689 | -2500.076 | 33.24076
4.36333 | 79.669 | 22.05 | 84.704 | -2500.076 | 33.24259
4.36667 | 79.699 | 22.05 | 84.689 | -2500.076 | 33.24381
4.37 | 79.684 | 22.05 | 84.674 | -2500.076 | 33.24503
4.37333 | 79.699 | 22.05 | 84.658 | -2500.076 | 33.24564
4.37667 | 79.73 | 22.05 | 84.628 | -2500.076 | 33.24625
4.38 | 79.73 | 22.05 | 84.613 | -2500.076 | 33.24625
4.38333 | 79.699 | 22.05 | 84.643 | -2500.076 | 33.24625
4.38667 | 79.684 | 22.05 | 84.658 | -2500.076 | 33.24625
4.39 | 79.669 | 22.05 | 84.689 | -2500.076 | 33.24747
4.39333 | 79.669 | 22.05 | 84.689 | -2500.076 | 33.24809
4.39667 | 79.699 | 22.05 | 84.704 | -2500.076 | 33.2487
4.4 | 79.745 | 22.05 | 84.704 | -2500.076 | 33.2487
4.40333 | 79.775 | 22.05 | 84.704 | -2500.076 | 33.2487
4.40667 | 79.745 | 22.05 | 84.704 | -2500.076 | 33.24809
4.41 | 79.76 | 22.05 | 84.704 | -2500.076 | 33.24747
4.41333 | 79.76 | 22.05 | 84.704 | -2500.076 | 33.24625
4.41667 | 79.775 | 22.05 | 84.689 | -2500.076 | 33.24503
4.42 | 79.76 | 22.05 | 84.689 | -2500.076 | 33.24381
4.42333 | 79.76 | 22.05 | 84.674 | -2500.076 | 33.24198
4.42667 | 79.745 | 22.05 | 84.674 | -2500.076 | 33.24015
4.43 | 79.775 | 22.05 | 84.674 | -2500.076 | 33.23893
4.43333 | 79.76 | 22.05 | 84.658 | -2500.076 | 33.23893
4.43667 | 79.699 | 22.05 | 84.643 | -2500.076 | 33.24015
4.44 | 79.73 | 22.05 | 84.613 | -2500.076 | 33.24259
4.44333 | 79.76 | 22.05 | 84.597 | -2500.076 | 33.24564
4.44667 | 79.745 | 22.05 | 84.597 | -2500.076 | 33.24931
4.45 | 79.73 | 22.05 | 84.613 | -2500.076 | 33.25297
4.45333 | 79.775 | 22.05 | 84.613 | -2500.076 | 33.25541
4.45667 | 79.791 | 22.05 | 84.658 | -2500.076 | 33.25724
4.46 | 79.791 | 22.05 | 84.658 | -2500.076 | 33.25846
4.46333 | 79.775 | 22.05 | 84.658 | -2500.076 | 33.25907
4.46667 | 79.775 | 22.05 | 84.643 | -2500.076 | 33.25968
4.47 | 79.821 | 22.05 | 84.628 | -2500.076 | 33.26029
4.47333 | 79.867 | 22.05 | 84.597 | -2500.076 | 33.2609
4.47667 | 79.867 | 22.05 | 84.597 | -2500.076 | 33.26212
4.48 | 79.836 | 22.05 | 84.597 | -2500.076 | 33.26334
4.48333 | 79.836 | 22.05 | 84.613 | -2500.076 | 33.26395
4.48667 | 79.821 | 22.05 | 84.658 | -2500.076 | 33.26456
4.49 | 79.775 | 22.05 | 84.689 | -2500.076 | 33.26395
4.49333 | 79.699 | 22.05 | 84.704 | -2500.076 | 33.26273
4.49667 | 79.745 | 22.05 | 84.704 | -2500.076 | 33.2609
4.5 | 79.76 | 22.05 | 84.735 | -2500.076 | 33.25785
4.50333 | 79.684 | 22.05 | 84.735 | -2500.076 | 33.25297
4.50667 | 79.623 | 22.05 | 84.704 | -2500.076 | 33.2487
4.51 | 79.638 | 22.05 | 84.689 | -2500.076 | 33.2432
4.51333 | 79.592 | 22.05 | 84.704 | -2500.076 | 33.2371
4.51667 | 79.531 | 22.05 | 84.674 | -2500.076 | 33.23222
4.52 | 79.516 | 22.05 | 84.628 | -2500.076 | 33.22916
4.52333 | 79.501 | 22.05 | 84.643 | -2500.076 | 33.22611
4.52667 | 79.47 | 22.05 | 84.658 | -2500.076 | 33.22428
4.53 | 79.44 | 22.05 | 84.658 | -2500.076 | 33.22428
4.53333 | 79.44 | 22.05 | 84.658 | -2500.076 | 33.22489
4.53667 | 79.44 | 22.05 | 84.658 | -2500.076 | 33.22489
4.54 | 79.455 | 22.05 | 84.643 | -2500.076 | 33.22672
4.54333 | 79.47 | 22.05 | 84.643 | -2500.076 | 33.22916
4.54667 | 79.531 | 22.05 | 84.597 | -2500.076 | 33.23161
4.55 | 79.546 | 22.05 | 84.613 | -2500.076 | 33.23344
4.55333 | 79.546 | 22.05 | 84.658 | -2500.076 | 33.23649
4.55667 | 79.546 | 22.05 | 84.674 | -2500.076 | 33.23893
4.56 | 79.608 | 22.05 | 84.689 | -2500.076 | 33.24076
4.56333 | 79.608 | 22.05 | 84.704 | -2500.076 | 33.24198
4.56667 | 79.592 | 22.05 | 84.704 | -2500.076 | 33.2432
4.57 | 79.623 | 22.05 | 84.689 | -2500.076 | 33.24442
4.57333 | 79.669 | 22.05 | 84.674 | -2500.076 | 33.24503
4.57667 | 79.653 | 22.05 | 84.643 | -2500.076 | 33.24564
4.58 | 79.592 | 22.05 | 84.674 | -2500.076 | 33.24625
4.58333 | 79.577 | 22.05 | 84.689 | -2500.076 | 33.24625
4.58667 | 79.608 | 22.05 | 84.674 | -2500.076 | 33.24564
4.59 | 79.623 | 22.05 | 84.674 | -2500.076 | 33.24503
4.59333 | 79.577 | 22.05 | 84.674 | -2500.076 | 33.24381
4.59667 | 79.577 | 22.05 | 84.658 | -2500.076 | 33.24259
4.6 | 79.638 | 22.05 | 84.643 | -2500.076 | 33.24198
4.60333 | 79.638 | 22.05 | 84.643 | -2500.076 | 33.24137
4.60667 | 79.562 | 22.05 | 84.674 | -2500.076 | 33.24076
4.61 | 79.562 | 22.05 | 84.704 | -2500.076 | 33.24137
4.61333 | 79.623 | 22.05 | 84.719 | -2500.076 | 33.24259
4.61667 | 79.623 | 22.05 | 84.719 | -2500.076 | 33.24442
4.62 | 79.592 | 22.05 | 84.75 | -2500.076 | 33.24686
4.62333 | 79.623 | 22.05 | 84.75 | -2500.076 | 33.24931
4.62667 | 79.638 | 22.05 | 84.719 | -2500.076 | 33.25114
4.63 | 79.608 | 22.05 | 84.719 | -2500.076 | 33.25297
4.63333 | 79.608 | 22.05 | 84.719 | -2500.076 | 33.25419
4.63667 | 79.608 | 22.05 | 84.704 | -2500.076 | 33.25419
4.64 | 79.592 | 22.05 | 84.689 | -2500.076 | 33.25419
4.64333 | 79.623 | 22.05 | 84.704 | -2500.076 | 33.2548
4.64667 | 79.653 | 22.05 | 84.689 | -2500.076 | 33.2548
4.65 | 79.653 | 22.05 | 84.719 | -2500.076 | 33.25541
4.65333 | 79.638 | 22.05 | 84.735 | -2500.076 | 33.25663
4.65667 | 79.653 | 22.05 | 84.719 | -2500.076 | 33.25785
4.66 | 79.684 | 22.05 | 84.735 | -2500.076 | 33.25907
4.66333 | 79.699 | 22.05 | 84.75 | -2500.076 | 33.26029
4.66667 | 79.699 | 22.05 | 84.765 | -2500.076 | 33.26029
4.67 | 79.699 | 22.05 | 84.75 | -2500.076 | 33.26029
4.67333 | 79.73 | 22.05 | 84.75 | -2500.076 | 33.26029
4.67667 | 79.714 | 22.05 | 84.719 | -2500.076 | 33.25968
4.68 | 79.699 | 22.05 | 84.719 | -2500.076 | 33.25907
4.68333 | 79.669 | 22.05 | 84.689 | -2500.076 | 33.25907
4.68667 | 79.684 | 22.05 | 84.674 | -2500.076 | 33.25907
4.69 | 79.684 | 22.05 | 84.674 | -2500.076 | 33.25907
4.69333 | 79.684 | 22.05 | 84.689 | -2500.076 | 33.25907
4.69667 | 79.638 | 22.05 | 84.658 | -2500.076 | 33.25907
4.7 | 79.623 | 22.05 | 84.643 | -2500.076 | 33.25907
4.70333 | 79.623 | 22.05 | 84.643 | -2500.076 | 33.25907
4.70667 | 79.623 | 22.05 | 84.628 | -2500.076 | 33.25907
4.71 | 79.546 | 22.05 | 84.628 | -2500.076 | 33.25907
4.71333 | 79.546 | 22.05 | 84.643 | -2500.076 | 33.25907
4.71667 | 79.608 | 22.05 | 84.643 | -2500.076 | 33.25968
4.72 | 79.592 | 22.05 | 84.674 | -2500.076 | 33.25968
4.72333 | 79.546 | 22.05 | 84.689 | -2500.076 | 33.25907
4.72667 | 79.531 | 22.05 | 84.674 | -2500.076 | 33.25724
4.73 | 79.531 | 22.05 | 84.689 | -2500.076 | 33.25419
4.73333 | 79.47 | 22.05 | 84.689 | -2500.076 | 33.24992
4.73667 | 79.44 | 22.05 | 84.674 | -2500.076 | 33.24625
4.74 | 79.424 | 22.05 | 84.658 | -2500.076 | 33.24259
4.74333 | 79.455 | 22.05 | 84.674 | -2500.076 | 33.24015
4.74667 | 79.47 | 22.05 | 84.643 | -2500.076 | 33.23893
4.75 | 79.47 | 22.05 | 84.643 | -2500.076 | 33.23832
4.75333 | 79.501 | 22.05 | 84.628 | -2500.076 | 33.23771
4.75667 | 79.501 | 22.05 | 84.643 | -2500.076 | 33.23771
4.76 | 79.485 | 22.05 | 84.643 | -2500.076 | 33.23771
4.76333 | 79.455 | 22.05 | 84.643 | -2500.076 | 33.23771
4.76667 | 79.455 | 22.05 | 84.643 | -2500.076 | 33.23771
4.77 | 79.424 | 22.05 | 84.643 | -2500.076 | 33.23771
4.77333 | 79.409 | 22.05 | 84.658 | -2500.076 | 33.23954
4.77667 | 79.47 | 22.05 | 84.628 | -2500.076 | 33.24381
4.78 | 79.501 | 22.05 | 84.613 | -2500.076 | 33.24992
4.78333 | 79.501 | 22.05 | 84.597 | -2500.076 | 33.25602
4.78667 | 79.516 | 22.05 | 84.613 | -2500.076 | 33.26334
4.79 | 79.592 | 22.05 | 84.597 | -2500.076 | 33.26884
4.79333 | 79.623 | 22.05 | 84.597 | -2500.076 | 33.2725
4.79667 | 79.623 | 22.05 | 84.613 | -2500.076 | 33.27372
4.8 | 79.638 | 22.05 | 84.628 | -2500.076 | 33.27433
4.80333 | 79.699 | 22.05 | 84.628 | -2500.076 | 33.27311
4.80667 | 79.699 | 22.05 | 84.628 | -2500.076 | 33.2725
4.81 | 79.608 | 22.05 | 84.597 | -2500.076 | 33.27006
4.81333 | 79.577 | 22.05 | 84.597 | -2500.076 | 33.26823
4.81667 | 79.577 | 22.05 | 84.613 | -2500.076 | 33.26579
4.82 | 79.577 | 22.05 | 84.597 | -2500.076 | 33.26395
4.82333 | 79.531 | 22.05 | 84.582 | -2500.076 | 33.2609
4.82667 | 79.516 | 22.05 | 84.597 | -2500.076 | 33.25846
4.83 | 79.516 | 22.05 | 84.613 | -2500.076 | 33.25541
4.83333 | 79.501 | 22.05 | 84.567 | -2500.076 | 33.25358
4.83667 | 79.455 | 22.05 | 84.552 | -2500.076 | 33.25175
4.84 | 79.44 | 22.05 | 84.582 | -2500.076 | 33.25114
4.84333 | 79.44 | 22.05 | 84.613 | -2500.076 | 33.25053
4.84667 | 79.455 | 22.05 | 84.582 | -2500.076 | 33.25053
4.85 | 79.47 | 22.05 | 84.597 | -2500.076 | 33.25114
4.85333 | 79.455 | 22.05 | 84.613 | -2500.076 | 33.25236
4.85667 | 79.455 | 22.05 | 84.582 | -2500.076 | 33.25297
4.86 | 79.485 | 22.05 | 84.552 | -2500.076 | 33.25419
4.86333 | 79.485 | 22.05 | 84.536 | -2500.076 | 33.25541
4.86667 | 79.455 | 22.05 | 84.552 | -2500.076 | 33.25663
4.87 | 79.455 | 22.05 | 84.552 | -2500.076 | 33.25724
4.87333 | 79.455 | 22.05 | 84.582 | -2500.076 | 33.25724
4.87667 | 79.44 | 22.05 | 84.597 | -2500.076 | 33.25724
4.88 | 79.44 | 22.05 | 84.628 | -2500.076 | 33.25724
4.88333 | 79.44 | 22.05 | 84.628 | -2500.076 | 33.25663
4.88667 | 79.455 | 22.05 | 84.628 | -2500.076 | 33.25602
4.89 | 79.455 | 22.05 | 84.582 | -2500.076 | 33.25602
4.89333 | 79.455 | 22.05 | 84.567 | -2500.076 | 33.25541
4.89667 | 79.455 | 22.05 | 84.521 | -2500.076 | 33.25541
4.9 | 79.44 | 22.05 | 84.521 | -2500.076 | 33.25602
4.90333 | 79.424 | 22.05 | 84.521 | -2500.076 | 33.25663
4.90667 | 79.44 | 22.05 | 84.521 | -2500.076 | 33.25785
4.91 | 79.455 | 22.05 | 84.552 | -2500.076 | 33.25968
4.91333 | 79.455 | 22.05 | 84.582 | -2500.076 | 33.2609
4.91667 | 79.44 | 22.05 | 84.552 | -2500.076 | 33.26151
4.92 | 79.455 | 22.05 | 84.552 | -2500.076 | 33.26212
4.92333 | 79.47 | 22.05 | 84.613 | -2500.076 | 33.26212
4.92667 | 79.455 | 22.05 | 84.613 | -2500.076 | 33.26273
4.93 | 79.424 | 22.05 | 84.628 | -2500.076 | 33.26334
4.93333 | 79.44 | 22.05 | 84.658 | -2500.076 | 33.26395
4.93667 | 79.485 | 22.05 | 84.643 | -2500.076 | 33.26517
4.94 | 79.47 | 22.05 | 84.613 | -2500.076 | 33.2664
4.94333 | 79.47 | 22.05 | 84.613 | -2500.076 | 33.26701
4.94667 | 79.501 | 22.05 | 84.628 | -2500.076 | 33.26762
4.95 | 79.546 | 22.05 | 84.613 | -2500.076 | 33.26823
4.95333 | 79.501 | 22.05 | 84.613 | -2500.076 | 33.26884
4.95667 | 79.501 | 22.05 | 84.613 | -2500.076 | 33.27067
4.96 | 79.501 | 22.05 | 84.597 | -2500.076 | 33.27189
4.96333 | 79.546 | 22.05 | 84.582 | -2500.076 | 33.27189
4.96667 | 79.531 | 22.05 | 84.582 | -2500.076 | 33.2725
4.97 | 79.516 | 22.05 | 84.613 | -2500.076 | 33.2725
4.97333 | 79.485 | 22.05 | 84.613 | -2500.076 | 33.27128
4.97667 | 79.516 | 22.05 | 84.613 | -2500.076 | 33.27006
4.98 | 79.516 | 22.05 | 84.643 | -2500.076 | 33.27006
4.98333 | 79.531 | 22.05 | 84.643 | -2500.076 | 33.26945
4.98667 | 79.546 | 22.05 | 84.613 | -2500.076 | 33.26945
4.99 | 79.562 | 22.05 | 84.597 | -2500.076 | 33.26945
4.99333 | 79.562 | 22.05 | 84.597 | -2500.076 | 33.27006
4.99667 | 79.516 | 22.05 | 84.552 | -2500.076 | 33.27067
5 | 79.516 | 22.05 | 84.521 | -2500.076 | 33.27128
5.00333 | 79.531 | 22.05 | 84.521 | -2500.076 | 33.27067
5.00667 | 79.531 | 22.05 | 84.552 | -2500.076 | 33.27006
5.01 | 79.501 | 22.05 | 84.567 | -2500.076 | 33.26884
5.01333 | 79.485 | 22.05 | 84.567 | -2500.076 | 33.26762
5.01667 | 79.455 | 22.05 | 84.582 | -2500.076 | 33.2664
5.02 | 79.409 | 22.05 | 84.597 | -2500.076 | 33.26579
5.02333 | 79.409 | 22.05 | 84.597 | -2500.076 | 33.26517
5.02667 | 79.424 | 22.05 | 84.597 | -2500.076 | 33.26517
5.03 | 79.44 | 22.05 | 84.597 | -2500.076 | 33.26517
5.03333 | 79.424 | 22.05 | 84.582 | -2500.076 | 33.26517
5.03667 | 79.409 | 22.05 | 84.582 | -2500.076 | 33.26456
5.04 | 79.424 | 22.05 | 84.552 | -2500.076 | 33.26334
5.04333 | 79.47 | 22.05 | 84.552 | -2500.076 | 33.26273
5.04667 | 79.47 | 22.05 | 84.552 | -2500.076 | 33.26273
5.05 | 79.47 | 22.05 | 84.567 | -2500.076 | 33.26273
5.05333 | 79.501 | 22.05 | 84.552 | -2500.076 | 33.26273
5.05667 | 79.501 | 22.05 | 84.536 | -2500.076 | 33.26334
5.06 | 79.44 | 22.05 | 84.552 | -2500.076 | 33.26395
5.06333 | 79.424 | 22.05 | 84.536 | -2500.076 | 33.26395
5.06667 | 79.455 | 22.05 | 84.536 | -2500.076 | 33.26395
5.07 | 79.485 | 22.05 | 84.536 | -2500.076 | 33.26456
5.07333 | 79.47 | 22.05 | 84.567 | -2500.076 | 33.26579
5.07667 | 79.47 | 22.05 | 84.582 | -2500.076 | 33.26701
5.08 | 79.47 | 22.05 | 84.597 | -2500.076 | 33.26762
5.08333 | 79.47 | 22.05 | 84.613 | -2500.076 | 33.26823
5.08667 | 79.455 | 22.05 | 84.643 | -2500.076 | 33.26884
5.09 | 79.47 | 22.05 | 84.643 | -2500.076 | 33.26884
5.09333 | 79.47 | 22.05 | 84.628 | -2500.076 | 33.26823
5.09667 | 79.485 | 22.05 | 84.643 | -2500.076 | 33.26762
5.1 | 79.44 | 22.05 | 84.658 | -2500.076 | 33.2664
5.10333 | 79.409 | 22.05 | 84.628 | -2500.076 | 33.26517
5.10667 | 79.394 | 22.05 | 84.613 | -2500.076 | 33.26456
5.11 | 79.394 | 22.05 | 84.613 | -2500.076 | 33.26334
5.11333 | 79.379 | 22.05 | 84.597 | -2500.076 | 33.26212
5.11667 | 79.424 | 22.05 | 84.582 | -2500.076 | 33.26151
5.12 | 79.44 | 22.05 | 84.597 | -2500.076 | 33.26029
5.12333 | 79.44 | 22.05 | 84.597 | -2500.076 | 33.25846
5.12667 | 79.455 | 22.05 | 84.582 | -2500.076 | 33.25663
5.13 | 79.485 | 22.05 | 84.582 | -2500.076 | 33.25541
5.13333 | 79.47 | 22.05 | 84.567 | -2500.076 | 33.25419
5.13667 | 79.455 | 22.05 | 84.536 | -2500.076 | 33.25358
5.14 | 79.44 | 22.05 | 84.521 | -2500.076 | 33.25297
5.14333 | 79.44 | 22.05 | 84.506 | -2500.076 | 33.25297
5.14667 | 79.409 | 22.05 | 84.49 | -2500.076 | 33.25297
5.15 | 79.409 | 22.05 | 84.475 | -2500.076 | 33.25236
5.15333 | 79.409 | 22.05 | 84.49 | -2500.076 | 33.25175
5.15667 | 79.424 | 22.05 | 84.49 | -2500.076 | 33.25114
5.16 | 79.424 | 22.05 | 84.49 | -2500.076 | 33.24992
5.16333 | 79.424 | 22.05 | 84.475 | -2500.076 | 33.2487
5.16667 | 79.394 | 22.05 | 84.49 | -2500.076 | 33.2487
5.17 | 79.409 | 22.05 | 84.521 | -2500.076 | 33.2487
5.17333 | 79.409 | 22.05 | 84.552 | -2500.076 | 33.24809
5.17667 | 79.394 | 22.05 | 84.567 | -2500.076 | 33.24809
5.18 | 79.379 | 22.05 | 84.567 | -2500.076 | 33.24809
5.18333 | 79.379 | 22.05 | 84.552 | -2500.076 | 33.24747
5.18667 | 79.409 | 22.05 | 84.506 | -2500.076 | 33.24747
5.19 | 79.409 | 22.05 | 84.49 | -2500.076 | 33.24809
5.19333 | 79.379 | 22.05 | 84.49 | -2500.076 | 33.2487
5.19667 | 79.394 | 22.05 | 84.536 | -2500.076 | 33.24992
5.2 | 79.424 | 22.05 | 84.536 | -2500.076 | 33.25114
5.20333 | 79.409 | 22.05 | 84.567 | -2500.076 | 33.25175
5.20667 | 79.409 | 22.05 | 84.552 | -2500.076 | 33.25297
5.21 | 79.44 | 22.05 | 84.552 | -2500.076 | 33.2548
5.21333 | 79.501 | 22.05 | 84.536 | -2500.076 | 33.25663
5.21667 | 79.531 | 22.05 | 84.552 | -2500.076 | 33.25846
5.22 | 79.531 | 22.05 | 84.506 | -2500.076 | 33.25968
5.22333 | 79.546 | 22.05 | 84.521 | -2500.076 | 33.26029
5.22667 | 79.546 | 22.05 | 84.49 | -2500.076 | 33.26029
5.23 | 79.485 | 22.05 | 84.475 | -2500.076 | 33.25846
5.23333 | 79.455 | 22.05 | 84.445 | -2500.076 | 33.25663
5.23667 | 79.455 | 22.05 | 84.445 | -2500.076 | 33.2548
5.24 | 79.44 | 22.05 | 84.46 | -2500.076 | 33.25297
5.24333 | 79.44 | 22.05 | 84.49 | -2500.076 | 33.25114
5.24667 | 79.44 | 22.05 | 84.506 | -2500.076 | 33.25053
5.25 | 79.455 | 22.05 | 84.521 | -2500.076 | 33.25053
5.25333 | 79.455 | 22.05 | 84.552 | -2500.076 | 33.25114
5.25667 | 79.44 | 22.05 | 84.536 | -2500.076 | 33.25175
5.26 | 79.424 | 22.05 | 84.521 | -2500.076 | 33.25175
5.26333 | 79.455 | 22.05 | 84.521 | -2500.076 | 33.25175
5.26667 | 79.501 | 22.05 | 84.521 | -2500.076 | 33.25114
5.27 | 79.501 | 22.05 | 84.521 | -2500.076 | 33.24992
5.27333 | 79.501 | 22.05 | 84.521 | -2500.076 | 33.2487
5.27667 | 79.546 | 22.05 | 84.49 | -2500.076 | 33.24747
5.28 | 79.531 | 22.05 | 84.49 | -2500.076 | 33.24564
5.28333 | 79.47 | 22.05 | 84.49 | -2500.076 | 33.24381
5.28667 | 79.409 | 22.05 | 84.475 | -2500.076 | 33.24259
5.29 | 79.409 | 22.05 | 84.475 | -2500.076 | 33.24137
5.29333 | 79.394 | 22.05 | 84.506 | -2500.076 | 33.24076
5.29667 | 79.394 | 22.05 | 84.506 | -2500.076 | 33.24076
5.3 | 79.379 | 22.05 | 84.49 | -2500.076 | 33.24076
5.30333 | 79.409 | 22.05 | 84.49 | -2500.076 | 33.24076
5.30667 | 79.424 | 22.05 | 84.506 | -2500.076 | 33.24076
5.31 | 79.424 | 22.05 | 84.49 | -2500.076 | 33.24076
5.31333 | 79.379 | 22.05 | 84.475 | -2500.076 | 33.24076
5.31667 | 79.348 | 22.05 | 84.506 | -2500.076 | 33.24076
5.32 | 79.348 | 22.05 | 84.506 | -2500.076 | 33.24076
5.32333 | 79.363 | 22.05 | 84.475 | -2500.076 | 33.24076
5.32667 | 79.363 | 22.05 | 84.506 | -2500.076 | 33.24076
5.33 | 79.394 | 22.05 | 84.536 | -2500.076 | 33.24137
5.33333 | 79.44 | 22.05 | 84.521 | -2500.076 | 33.24198
5.33667 | 79.47 | 22.05 | 84.521 | -2500.076 | 33.24259
5.34 | 79.44 | 22.05 | 84.521 | -2500.076 | 33.2432
5.34333 | 79.424 | 22.05 | 84.506 | -2500.076 | 33.24442
5.34667 | 79.424 | 22.05 | 84.49 | -2500.076 | 33.24564
5.35 | 79.44 | 22.05 | 84.49 | -2500.076 | 33.24686
5.35333 | 79.455 | 22.05 | 84.475 | -2500.076 | 33.24809
5.35667 | 79.485 | 22.05 | 84.46 | -2500.076 | 33.2487
5.36 | 79.485 | 22.05 | 84.46 | -2500.076 | 33.2487
5.36333 | 79.501 | 22.05 | 84.445 | -2500.076 | 33.24747
5.36667 | 79.501 | 22.05 | 84.475 | -2500.076 | 33.24564
5.37 | 79.531 | 22.05 | 84.475 | -2500.076 | 33.24381
5.37333 | 79.501 | 22.05 | 84.506 | -2500.076 | 33.2432
5.37667 | 79.501 | 22.05 | 84.521 | -2500.076 | 33.24259
5.38 | 79.501 | 22.05 | 84.521 | -2500.076 | 33.24259
5.38333 | 79.516 | 22.05 | 84.506 | -2500.076 | 33.2432
5.38667 | 79.455 | 22.05 | 84.506 | -2500.076 | 33.24381
5.39 | 79.44 | 22.05 | 84.49 | -2500.076 | 33.24503
5.39333 | 79.455 | 22.05 | 84.475 | -2500.076 | 33.24625
5.39667 | 79.47 | 22.05 | 84.49 | -2500.076 | 33.24747
5.4 | 79.47 | 22.05 | 84.475 | -2500.076 | 33.24931
5.40333 | 79.47 | 22.05 | 84.475 | -2500.076 | 33.25114
5.40667 | 79.501 | 22.05 | 84.46 | -2500.076 | 33.25236
5.41 | 79.546 | 22.05 | 84.429 | -2500.076 | 33.25419
5.41333 | 79.546 | 22.05 | 84.429 | -2500.076 | 33.25663
5.41667 | 79.516 | 22.05 | 84.46 | -2500.076 | 33.25907
5.42 | 79.531 | 22.05 | 84.506 | -2500.076 | 33.26212
5.42333 | 79.608 | 22.05 | 84.536 | -2500.076 | 33.26456
5.42667 | 79.577 | 22.05 | 84.567 | -2500.076 | 33.26762
5.43 | 79.562 | 22.05 | 84.567 | -2500.076 | 33.27128
5.43333 | 79.623 | 22.05 | 84.567 | -2500.076 | 33.27616
5.43667 | 79.699 | 22.05 | 84.521 | -2500.076 | 33.28165
5.44 | 79.714 | 22.05 | 84.49 | -2500.076 | 33.28837
5.44333 | 79.714 | 22.05 | 84.506 | -2500.076 | 33.29386
5.44667 | 79.775 | 22.05 | 84.49 | -2500.076 | 33.29813
5.45 | 79.791 | 22.05 | 84.475 | -2500.076 | 33.30119
5.45333 | 79.791 | 22.05 | 84.475 | -2500.076 | 33.30302
5.45667 | 79.791 | 22.05 | 84.49 | -2500.076 | 33.30302
5.46 | 79.836 | 22.05 | 84.475 | -2500.076 | 33.30241
5.46333 | 79.836 | 22.05 | 84.475 | -2500.076 | 33.30119
5.46667 | 79.821 | 22.05 | 84.475 | -2500.076 | 33.29874
5.47 | 79.806 | 22.05 | 84.521 | -2500.076 | 33.2963
5.47333 | 79.791 | 22.05 | 84.521 | -2500.076 | 33.29447
5.47667 | 79.791 | 22.05 | 84.536 | -2500.076 | 33.29325
5.48 | 79.775 | 22.05 | 84.552 | -2500.076 | 33.29203
5.48333 | 79.775 | 22.05 | 84.552 | -2500.076 | 33.29142
5.48667 | 79.76 | 22.05 | 84.521 | -2500.076 | 33.29081
5.49 | 79.76 | 22.05 | 84.521 | -2500.076 | 33.29081
5.49333 | 79.745 | 22.05 | 84.506 | -2500.076 | 33.29142
5.49667 | 79.714 | 22.05 | 84.506 | -2500.076 | 33.29325
5.5 | 79.73 | 22.05 | 84.521 | -2500.076 | 33.29447
5.50333 | 79.76 | 22.05 | 84.536 | -2500.076 | 33.29508
5.50667 | 79.745 | 22.05 | 84.536 | -2500.076 | 33.29508
5.51 | 79.714 | 22.05 | 84.536 | -2500.076 | 33.29386
5.51333 | 79.76 | 22.05 | 84.552 | -2500.076 | 33.29142
5.51667 | 79.76 | 22.05 | 84.521 | -2500.076 | 33.28959
5.52 | 79.73 | 22.05 | 84.506 | -2500.076 | 33.28776
5.52333 | 79.669 | 22.05 | 84.49 | -2500.076 | 33.28532
5.52667 | 79.669 | 22.05 | 84.49 | -2500.076 | 33.28288
5.53 | 79.623 | 22.05 | 84.475 | -2500.076 | 33.28043
5.53333 | 79.562 | 22.05 | 84.475 | -2500.076 | 33.27738
5.53667 | 79.531 | 22.05 | 84.475 | -2500.076 | 33.27433
5.54 | 79.546 | 22.05 | 84.506 | -2500.076 | 33.27189
5.54333 | 79.592 | 22.05 | 84.506 | -2500.076 | 33.27006
5.54667 | 79.623 | 22.05 | 84.506 | -2500.076 | 33.26945
5.55 | 79.638 | 22.05 | 84.506 | -2500.076 | 33.26884
5.55333 | 79.623 | 22.05 | 84.521 | -2500.076 | 33.26945
5.55667 | 79.684 | 22.05 | 84.506 | -2500.076 | 33.27006
5.56 | 79.669 | 22.05 | 84.49 | -2500.076 | 33.27067
5.56333 | 79.638 | 22.05 | 84.49 | -2500.076 | 33.27128
5.56667 | 79.638 | 22.05 | 84.49 | -2500.076 | 33.2725
5.57 | 79.653 | 22.05 | 84.475 | -2500.076 | 33.27372
5.57333 | 79.608 | 22.05 | 84.49 | -2500.076 | 33.27433
5.57667 | 79.608 | 22.05 | 84.475 | -2500.076 | 33.27494
5.58 | 79.608 | 22.05 | 84.475 | -2500.076 | 33.27494
5.58333 | 79.638 | 22.05 | 84.49 | -2500.076 | 33.27555
5.58667 | 79.638 | 22.05 | 84.506 | -2500.076 | 33.27555
5.59 | 79.684 | 22.05 | 84.46 | -2500.076 | 33.27555
5.59333 | 79.699 | 22.05 | 84.475 | -2500.076 | 33.27555
5.59667 | 79.699 | 22.05 | 84.46 | -2500.076 | 33.27555
5.6 | 79.699 | 22.05 | 84.475 | -2500.076 | 33.27494
5.60333 | 79.76 | 22.05 | 84.46 | -2500.076 | 33.27433
5.60667 | 79.775 | 22.05 | 84.49 | -2500.076 | 33.27372
5.61 | 79.714 | 22.05 | 84.521 | -2500.076 | 33.2725
5.61333 | 79.699 | 22.05 | 84.552 | -2500.076 | 33.27128
5.61667 | 79.669 | 22.05 | 84.536 | -2500.076 | 33.26945
5.62 | 79.608 | 22.05 | 84.567 | -2500.076 | 33.26762
5.62333 | 79.501 | 22.05 | 84.582 | -2500.076 | 33.2664
5.62667 | 79.485 | 22.05 | 84.552 | -2500.076 | 33.26579
5.63 | 79.501 | 22.05 | 84.521 | -2500.076 | 33.26456
5.63333 | 79.501 | 22.05 | 84.536 | -2500.076 | 33.26395
5.63667 | 79.485 | 22.05 | 84.536 | -2500.076 | 33.26334
5.64 | 79.501 | 22.05 | 84.536 | -2500.076 | 33.26334
5.64333 | 79.562 | 22.05 | 84.536 | -2500.076 | 33.26334
5.64667 | 79.562 | 22.05 | 84.552 | -2500.076 | 33.26395
5.65 | 79.546 | 22.05 | 84.552 | -2500.076 | 33.26456
5.65333 | 79.562 | 22.05 | 84.536 | -2500.076 | 33.26517
5.65667 | 79.577 | 22.05 | 84.536 | -2500.076 | 33.26517
5.66 | 79.531 | 22.05 | 84.536 | -2500.076 | 33.26517
5.66333 | 79.516 | 22.05 | 84.536 | -2500.076 | 33.26456
5.66667 | 79.516 | 22.05 | 84.506 | -2500.076 | 33.26395
5.67 | 79.501 | 22.05 | 84.506 | -2500.076 | 33.26334
5.67333 | 79.47 | 22.05 | 84.506 | -2500.076 | 33.26334
5.67667 | 79.47 | 22.05 | 84.506 | -2500.076 | 33.26395
5.68 | 79.47 | 22.05 | 84.49 | -2500.076 | 33.26579
5.68333 | 79.47 | 22.05 | 84.49 | -2500.076 | 33.26823
5.68667 | 79.485 | 22.05 | 84.475 | -2500.076 | 33.2725
5.69 | 79.516 | 22.05 | 84.49 | -2500.076 | 33.27677
5.69333 | 79.562 | 22.05 | 84.506 | -2500.076 | 33.28043
5.69667 | 79.608 | 22.05 | 84.521 | -2500.076 | 33.28471
5.7 | 79.623 | 22.05 | 84.521 | -2500.076 | 33.28959
5.70333 | 79.623 | 22.05 | 84.521 | -2500.076 | 33.29264
5.70667 | 79.684 | 22.05 | 84.506 | -2500.076 | 33.29447
5.71 | 79.699 | 22.05 | 84.475 | -2500.076 | 33.29569
5.71333 | 79.669 | 22.05 | 84.429 | -2500.076 | 33.29508
5.71667 | 79.699 | 22.05 | 84.445 | -2500.076 | 33.29325
5.72 | 79.73 | 22.05 | 84.46 | -2500.076 | 33.29142
5.72333 | 79.714 | 22.05 | 84.475 | -2500.076 | 33.28959
5.72667 | 79.699 | 22.05 | 84.506 | -2500.076 | 33.28837
5.73 | 79.669 | 22.05 | 84.552 | -2500.076 | 33.28776
5.73333 | 79.669 | 22.05 | 84.582 | -2500.076 | 33.28715
5.73667 | 79.684 | 22.05 | 84.597 | -2500.076 | 33.28654
5.74 | 79.699 | 22.05 | 84.597 | -2500.076 | 33.28654
5.74333 | 79.669 | 22.05 | 84.597 | -2500.076 | 33.28654
5.74667 | 79.699 | 22.05 | 84.582 | -2500.076 | 33.28715
5.75 | 79.714 | 22.05 | 84.552 | -2500.076 | 33.28776
5.75333 | 79.73 | 22.05 | 84.536 | -2500.076 | 33.28776
5.75667 | 79.73 | 22.05 | 84.521 | -2500.076 | 33.28715
5.76 | 79.73 | 22.05 | 84.521 | -2500.076 | 33.28654
5.76333 | 79.791 | 22.05 | 84.536 | -2500.076 | 33.28532
5.76667 | 79.806 | 22.05 | 84.536 | -2500.076 | 33.28288
5.77 | 79.745 | 22.05 | 84.552 | -2500.076 | 33.28043
5.77333 | 79.684 | 22.05 | 84.552 | -2500.076 | 33.2786
5.77667 | 79.684 | 22.05 | 84.567 | -2500.076 | 33.27677
5.78 | 79.653 | 22.05 | 84.552 | -2500.076 | 33.27494
5.78333 | 79.592 | 22.05 | 84.521 | -2500.076 | 33.27433
5.78667 | 79.623 | 22.05 | 84.506 | -2500.076 | 33.27494
5.79 | 79.623 | 22.05 | 84.49 | -2500.076 | 33.27494
5.79333 | 79.653 | 22.05 | 84.475 | -2500.076 | 33.27494
5.79667 | 79.653 | 22.05 | 84.475 | -2500.076 | 33.27494
5.8 | 79.699 | 22.05 | 84.521 | -2500.076 | 33.27494
5.80333 | 79.699 | 22.05 | 84.506 | -2500.076 | 33.27433
5.80667 | 79.714 | 22.05 | 84.521 | -2500.076 | 33.27494
5.81 | 79.684 | 22.05 | 84.521 | -2500.076 | 33.27555
5.81333 | 79.684 | 22.05 | 84.521 | -2500.076 | 33.27616
5.81667 | 79.684 | 22.05 | 84.49 | -2500.076 | 33.27738
5.82 | 79.653 | 22.05 | 84.49 | -2500.076 | 33.27921
5.82333 | 79.653 | 22.05 | 84.49 | -2500.076 | 33.28104
5.82667 | 79.699 | 22.05 | 84.49 | -2500.076 | 33.28288
5.83 | 79.714 | 22.05 | 84.49 | -2500.076 | 33.28532
5.83333 | 79.699 | 22.05 | 84.506 | -2500.076 | 33.28654
5.83667 | 79.73 | 22.05 | 84.521 | -2500.076 | 33.28776
5.84 | 79.791 | 22.05 | 84.521 | -2500.076 | 33.28837
5.84333 | 79.806 | 22.05 | 84.521 | -2500.076 | 33.28837
5.84667 | 79.76 | 22.05 | 84.536 | -2500.076 | 33.28776
5.85 | 79.775 | 22.05 | 84.552 | -2500.076 | 33.28715
5.85333 | 79.791 | 22.05 | 84.536 | -2500.076 | 33.28471
5.85667 | 79.76 | 22.05 | 84.536 | -2500.076 | 33.28165
5.86 | 79.699 | 22.05 | 84.552 | -2500.076 | 33.27921
5.86333 | 79.684 | 22.05 | 84.521 | -2500.076 | 33.27677
5.86667 | 79.699 | 22.05 | 84.536 | -2500.076 | 33.27494
5.87 | 79.684 | 22.05 | 84.582 | -2500.076 | 33.27433
5.87333 | 79.638 | 22.05 | 84.597 | -2500.076 | 33.27311
5.87667 | 79.684 | 22.05 | 84.597 | -2500.076 | 33.2725
5.88 | 79.76 | 22.05 | 84.628 | -2500.076 | 33.27128
5.88333 | 79.73 | 22.05 | 84.597 | -2500.076 | 33.27006
5.88667 | 79.699 | 22.05 | 84.567 | -2500.076 | 33.26884
5.89 | 79.714 | 22.05 | 84.536 | -2500.076 | 33.26884
5.89333 | 79.699 | 22.05 | 84.506 | -2500.076 | 33.26884
5.89667 | 79.638 | 22.05 | 84.506 | -2500.076 | 33.26945
5.9 | 79.608 | 22.05 | 84.49 | -2500.076 | 33.26945
5.90333 | 79.608 | 22.05 | 84.49 | -2500.076 | 33.27006
5.90667 | 79.608 | 22.05 | 84.506 | -2500.076 | 33.27006
5.91 | 79.562 | 22.05 | 84.536 | -2500.076 | 33.26945
5.91333 | 79.562 | 22.05 | 84.521 | -2500.076 | 33.26884
5.91667 | 79.562 | 22.05 | 84.521 | -2500.076 | 33.26823
5.92 | 79.562 | 22.05 | 84.506 | -2500.076 | 33.26701
5.92333 | 79.546 | 22.05 | 84.521 | -2500.076 | 33.2664
5.92667 | 79.592 | 22.05 | 84.521 | -2500.076 | 33.2664
5.93 | 79.623 | 22.05 | 84.506 | -2500.076 | 33.2664
5.93333 | 79.653 | 22.05 | 84.49 | -2500.076 | 33.26701
5.93667 | 79.623 | 22.05 | 84.49 | -2500.076 | 33.26701
5.94 | 79.669 | 22.05 | 84.475 | -2500.076 | 33.26701
5.94333 | 79.669 | 22.05 | 84.49 | -2500.076 | 33.2664
5.94667 | 79.623 | 22.05 | 84.521 | -2500.076 | 33.26579
5.95 | 79.577 | 22.05 | 84.552 | -2500.076 | 33.26517
5.95333 | 79.638 | 22.05 | 84.567 | -2500.076 | 33.26517
5.95667 | 79.653 | 22.05 | 84.552 | -2500.076 | 33.26517
5.96 | 79.608 | 22.05 | 84.506 | -2500.076 | 33.26517
5.96333 | 79.577 | 22.05 | 84.521 | -2500.076 | 33.26517
5.96667 | 79.592 | 22.05 | 84.536 | -2500.076 | 33.26517
5.97 | 79.608 | 22.05 | 84.521 | -2500.076 | 33.26517
5.97333 | 79.546 | 22.05 | 84.552 | -2500.076 | 33.26517
5.97667 | 79.531 | 22.05 | 84.552 | -2500.076 | 33.26395
5.98 | 79.577 | 22.05 | 84.567 | -2500.076 | 33.26151
5.98333 | 79.608 | 22.05 | 84.552 | -2500.076 | 33.25846
5.98667 | 79.562 | 22.05 | 84.567 | -2500.076 | 33.2548
5.99 | 79.546 | 22.05 | 84.552 | -2500.076 | 33.25114
5.99333 | 79.562 | 22.05 | 84.552 | -2500.076 | 33.2487
5.99667 | 79.546 | 22.05 | 84.536 | -2500.076 | 33.24747
6 | 79.485 | 22.05 | 84.521 | -2500.076 | 33.24747
6.00333 | 79.455 | 22.05 | 84.506 | -2500.076 | 33.2487
6.00667 | 79.47 | 22.05 | 84.506 | -2500.076 | 33.24992
6.01 | 79.47 | 22.05 | 84.521 | -2500.076 | 33.25053
6.01333 | 79.47 | 22.05 | 84.49 | -2500.076 | 33.24992
6.01667 | 79.531 | 22.05 | 84.506 | -2500.076 | 33.24809
6.02 | 79.546 | 22.05 | 84.521 | -2500.076 | 33.24503
6.02333 | 79.531 | 22.05 | 84.521 | -2500.076 | 33.24076
6.02667 | 79.516 | 22.05 | 84.521 | -2500.076 | 33.23649
6.03 | 79.516 | 22.05 | 84.521 | -2500.076 | 33.23283
6.03333 | 79.455 | 22.05 | 84.506 | -2500.076 | 33.22977
6.03667 | 79.394 | 22.05 | 84.521 | -2500.076 | 33.22733
6.04 | 79.363 | 22.05 | 84.506 | -2500.076 | 33.22611
6.04333 | 79.424 | 22.05 | 84.49 | -2500.076 | 33.2255
6.04667 | 79.44 | 22.05 | 84.49 | -2500.076 | 33.22672
6.05 | 79.44 | 22.05 | 84.475 | -2500.076 | 33.22855
6.05333 | 79.47 | 22.05 | 84.445 | -2500.076 | 33.23099
6.05667 | 79.531 | 22.05 | 84.445 | -2500.076 | 33.23344
6.06 | 79.47 | 22.05 | 84.46 | -2500.076 | 33.23649
6.06333 | 79.44 | 22.05 | 84.49 | -2500.076 | 33.23771
6.06667 | 79.409 | 22.05 | 84.536 | -2500.076 | 33.2371
6.07 | 79.44 | 22.05 | 84.552 | -2500.076 | 33.23466
6.07333 | 79.409 | 22.05 | 84.567 | -2500.076 | 33.23038
6.07667 | 79.363 | 22.05 | 84.582 | -2500.076 | 33.22367
6.08 | 79.348 | 22.05 | 84.597 | -2500.076 | 33.21695
6.08333 | 79.379 | 22.05 | 84.582 | -2500.076 | 33.21085
6.08667 | 79.363 | 22.05 | 84.567 | -2500.076 | 33.20658
6.09 | 79.348 | 22.05 | 84.567 | -2500.076 | 33.20414
6.09333 | 79.363 | 22.05 | 84.567 | -2500.076 | 33.20353
6.09667 | 79.363 | 22.05 | 84.506 | -2500.076 | 33.20414
6.1 | 79.348 | 22.05 | 84.49 | -2500.076 | 33.20536
6.10333 | 79.333 | 22.05 | 84.49 | -2500.076 | 33.20597
6.10667 | 79.318 | 22.05 | 84.49 | -2500.076 | 33.20719
6.11 | 79.348 | 22.05 | 84.475 | -2500.076 | 33.20841
6.11333 | 79.363 | 22.05 | 84.536 | -2500.076 | 33.20902
6.11667 | 79.379 | 22.05 | 84.582 | -2500.076 | 33.21085
6.12 | 79.394 | 22.05 | 84.613 | -2500.076 | 33.21268
6.12333 | 79.409 | 22.05 | 84.613 | -2500.076 | 33.21329
6.12667 | 79.409 | 22.05 | 84.613 | -2500.076 | 33.21451
6.13 | 79.409 | 22.05 | 84.597 | -2500.076 | 33.21573
6.13333 | 79.424 | 22.05 | 84.582 | -2500.076 | 33.21695
6.13667 | 79.424 | 22.05 | 84.552 | -2500.076 | 33.21817
6.14 | 79.424 | 22.05 | 84.552 | -2500.076 | 33.22123
6.14333 | 79.44 | 22.05 | 84.582 | -2500.076 | 33.22306
6.14667 | 79.47 | 22.05 | 84.597 | -2500.076 | 33.2255
6.15 | 79.485 | 22.05 | 84.597 | -2500.076 | 33.22733
6.15333 | 79.47 | 22.05 | 84.597 | -2500.076 | 33.22977
6.15667 | 79.501 | 22.05 | 84.597 | -2500.076 | 33.23099
6.16 | 79.546 | 22.05 | 84.582 | -2500.076 | 33.23282
6.16333 | 79.546 | 22.05 | 84.552 | -2500.076 | 33.23404
6.16667 | 79.501 | 22.05 | 84.536 | -2500.076 | 33.23526
6.17 | 79.501 | 22.05 | 84.536 | -2500.076 | 33.23587
6.17333 | 79.516 | 22.05 | 84.536 | -2500.076 | 33.23649
6.17667 | 79.47 | 22.05 | 84.536 | -2500.076 | 33.2371
6.18 | 79.455 | 22.05 | 84.521 | -2500.076 | 33.23832
6.18333 | 79.485 | 22.05 | 84.521 | -2500.076 | 33.23893
6.18667 | 79.562 | 22.05 | 84.506 | -2500.076 | 33.23954
6.19 | 79.608 | 22.05 | 84.506 | -2500.076 | 33.24137
6.19333 | 79.669 | 22.05 | 84.506 | -2500.076 | 33.24381
6.19667 | 79.684 | 22.05 | 84.506 | -2500.076 | 33.24747
6.2 | 79.73 | 22.05 | 84.506 | -2500.076 | 33.25114
6.20333 | 79.745 | 22.05 | 84.521 | -2500.076 | 33.25541
6.20667 | 79.699 | 22.05 | 84.506 | -2500.076 | 33.25846
6.21 | 79.653 | 22.05 | 84.49 | -2500.076 | 33.26151
6.21333 | 79.699 | 22.05 | 84.521 | -2500.076 | 33.26273
6.21667 | 79.699 | 22.05 | 84.521 | -2500.076 | 33.26395
6.22 | 79.699 | 22.05 | 84.536 | -2500.076 | 33.26456
6.22333 | 79.73 | 22.05 | 84.536 | -2500.076 | 33.26517
6.22667 | 79.76 | 22.05 | 84.536 | -2500.076 | 33.26517
6.23 | 79.76 | 22.05 | 84.536 | -2500.076 | 33.26517
6.23333 | 79.775 | 22.05 | 84.506 | -2500.076 | 33.26456
6.23667 | 79.76 | 22.05 | 84.49 | -2500.076 | 33.26395
6.24 | 79.76 | 22.05 | 84.506 | -2500.076 | 33.26395
6.24333 | 79.714 | 22.05 | 84.521 | -2500.076 | 33.26395
6.24667 | 79.699 | 22.05 | 84.506 | -2500.076 | 33.26395
6.25 | 79.699 | 22.05 | 84.552 | -2500.076 | 33.26456
6.25333 | 79.73 | 22.05 | 84.567 | -2500.076 | 33.26517
6.25667 | 79.73 | 22.05 | 84.567 | -2500.076 | 33.26517
6.26 | 79.775 | 22.05 | 84.536 | -2500.076 | 33.26517
6.26333 | 79.791 | 22.05 | 84.536 | -2500.076 | 33.26517
6.26667 | 79.806 | 22.05 | 84.536 | -2500.076 | 33.26517
6.27 | 79.791 | 22.05 | 84.536 | -2500.076 | 33.2664
6.27333 | 79.791 | 22.05 | 84.536 | -2500.076 | 33.26701
6.27667 | 79.836 | 22.05 | 84.552 | -2500.076 | 33.26762
6.28 | 79.852 | 22.05 | 84.567 | -2500.076 | 33.26884
6.28333 | 79.836 | 22.05 | 84.552 | -2500.076 | 33.27128
6.28667 | 79.836 | 22.05 | 84.552 | -2500.076 | 33.2725
6.29 | 79.867 | 22.05 | 84.552 | -2500.076 | 33.27433
6.29333 | 79.882 | 22.05 | 84.567 | -2500.076 | 33.27555
6.29667 | 79.867 | 22.05 | 84.567 | -2500.076 | 33.27616
6.3 | 79.867 | 22.05 | 84.567 | -2500.076 | 33.27555
6.30333 | 79.867 | 22.05 | 84.552 | -2500.076 | 33.27494
6.30667 | 79.867 | 22.05 | 84.536 | -2500.076 | 33.27433
6.31 | 79.852 | 22.05 | 84.521 | -2500.076 | 33.27433
6.31333 | 79.852 | 22.05 | 84.49 | -2500.076 | 33.27494
6.31667 | 79.852 | 22.05 | 84.445 | -2500.076 | 33.27616
6.32 | 79.867 | 22.05 | 84.46 | -2500.076 | 33.27738
6.32333 | 79.882 | 22.05 | 84.49 | -2500.076 | 33.27799
6.32667 | 79.867 | 22.05 | 84.49 | -2500.076 | 33.27921
6.33 | 79.882 | 22.05 | 84.49 | -2500.076 | 33.27982
6.33333 | 79.913 | 22.05 | 84.521 | -2500.076 | 33.27982
6.33667 | 79.928 | 22.05 | 84.506 | -2500.076 | 33.27982
6.34 | 79.928 | 22.05 | 84.475 | -2500.076 | 33.28043
6.34333 | 79.913 | 22.05 | 84.46 | -2500.076 | 33.28104
6.34667 | 79.913 | 22.05 | 84.475 | -2500.076 | 33.28104
6.35 | 79.897 | 22.05 | 84.49 | -2500.076 | 33.28043
6.35333 | 79.897 | 22.05 | 84.521 | -2500.076 | 33.27982
6.35667 | 79.913 | 22.05 | 84.521 | -2500.076 | 33.27921
6.36 | 79.928 | 22.05 | 84.49 | -2500.076 | 33.27799
6.36333 | 79.913 | 22.05 | 84.49 | -2500.076 | 33.27677
6.36667 | 79.928 | 22.05 | 84.506 | -2500.076 | 33.27616
6.37 | 79.928 | 22.05 | 84.49 | -2500.076 | 33.27555
6.37333 | 79.882 | 22.05 | 84.49 | -2500.076 | 33.27494
6.37667 | 79.882 | 22.05 | 84.521 | -2500.076 | 33.27433
6.38 | 79.928 | 22.05 | 84.521 | -2500.076 | 33.27433
6.38333 | 79.913 | 22.05 | 84.506 | -2500.076 | 33.27433
6.38667 | 79.882 | 22.05 | 84.49 | -2500.076 | 33.27433
6.39 | 79.882 | 22.05 | 84.506 | -2500.076 | 33.27494
6.39333 | 79.928 | 22.05 | 84.521 | -2500.076 | 33.27555
6.39667 | 79.913 | 22.05 | 84.521 | -2500.076 | 33.27616
6.4 | 79.897 | 22.05 | 84.521 | -2500.076 | 33.27738
6.40333 | 79.928 | 22.05 | 84.536 | -2500.076 | 33.2786
6.40667 | 79.989 | 22.05 | 84.552 | -2500.076 | 33.27921
6.41 | 79.958 | 22.05 | 84.552 | -2500.076 | 33.27921
6.41333 | 79.928 | 22.05 | 84.536 | -2500.076 | 33.27921
6.41667 | 79.928 | 22.05 | 84.536 | -2500.076 | 33.27921
6.42 | 79.958 | 22.05 | 84.552 | -2500.076 | 33.2786
6.42333 | 79.928 | 22.05 | 84.567 | -2500.076 | 33.27738
6.42667 | 79.882 | 22.05 | 84.552 | -2500.076 | 33.27677
6.43 | 79.897 | 22.05 | 84.552 | -2500.076 | 33.27677
6.43333 | 79.928 | 22.05 | 84.567 | -2500.076 | 33.27555
6.43667 | 79.882 | 22.05 | 84.536 | -2500.076 | 33.27494
6.44 | 79.867 | 22.05 | 84.49 | -2500.076 | 33.27433
6.44333 | 79.897 | 22.05 | 84.475 | -2500.076 | 33.27311
6.44667 | 79.913 | 22.05 | 84.46 | -2500.076 | 33.27189
6.45 | 79.882 | 22.05 | 84.445 | -2500.076 | 33.27067
6.45333 | 79.882 | 22.05 | 84.445 | -2500.076 | 33.26884
6.45667 | 79.913 | 22.05 | 84.46 | -2500.076 | 33.26823
6.46 | 79.913 | 22.05 | 84.49 | -2500.076 | 33.26823
6.46333 | 79.882 | 22.05 | 84.521 | -2500.076 | 33.26762
6.46667 | 79.897 | 22.05 | 84.506 | -2500.076 | 33.26762
6.47 | 79.928 | 22.05 | 84.536 | -2500.076 | 33.26762
6.47333 | 79.897 | 22.05 | 84.536 | -2500.076 | 33.26701
6.47667 | 79.836 | 22.05 | 84.521 | -2500.076 | 33.2664
6.48 | 79.852 | 22.05 | 84.521 | -2500.076 | 33.26579
6.48333 | 79.867 | 22.05 | 84.521 | -2500.076 | 33.26517
6.48667 | 79.821 | 22.05 | 84.49 | -2500.076 | 33.26517
6.49 | 79.806 | 22.05 | 84.475 | -2500.076 | 33.26517
6.49333 | 79.897 | 22.05 | 84.475 | -2500.076 | 33.26517
6.49667 | 79.913 | 22.05 | 84.46 | -2500.076 | 33.26517
6.5 | 79.867 | 22.05 | 84.475 | -2500.076 | 33.26517
6.50333 | 79.882 | 22.05 | 84.475 | -2500.076 | 33.26517
6.50667 | 79.897 | 22.05 | 84.46 | -2500.076 | 33.26579
6.51 | 79.852 | 22.05 | 84.414 | -2500.076 | 33.2664
6.51333 | 79.821 | 22.05 | 84.399 | -2500.076 | 33.26701
6.51667 | 79.821 | 22.05 | 84.384 | -2500.076 | 33.26823
6.52 | 79.836 | 22.05 | 84.384 | -2500.076 | 33.26945
6.52333 | 79.867 | 22.05 | 84.384 | -2500.076 | 33.26945
6.52667 | 79.882 | 22.05 | 84.429 | -2500.076 | 33.27006
6.53 | 79.882 | 22.05 | 84.429 | -2500.076 | 33.27067
6.53333 | 79.897 | 22.05 | 84.414 | -2500.076 | 33.27006
6.53667 | 79.882 | 22.05 | 84.414 | -2500.076 | 33.26945
6.54 | 79.852 | 22.05 | 84.46 | -2500.076 | 33.26945
6.54333 | 79.867 | 22.05 | 84.445 | -2500.076 | 33.26884
6.54667 | 79.882 | 22.05 | 84.445 | -2500.076 | 33.26823
6.55 | 79.913 | 22.05 | 84.46 | -2500.076 | 33.26823
6.55333 | 79.897 | 22.05 | 84.46 | -2500.076 | 33.26823
6.55667 | 79.897 | 22.05 | 84.445 | -2500.076 | 33.26823
6.56 | 79.897 | 22.05 | 84.445 | -2500.076 | 33.26823
6.56333 | 79.913 | 22.05 | 84.429 | -2500.076 | 33.26823
6.56667 | 79.882 | 22.05 | 84.399 | -2500.076 | 33.26884
6.57 | 79.913 | 22.05 | 84.399 | -2500.076 | 33.26884
6.57333 | 79.913 | 22.05 | 84.399 | -2500.076 | 33.26884
6.57667 | 79.882 | 22.05 | 84.399 | -2500.076 | 33.26945
6.58 | 79.867 | 22.05 | 84.399 | -2500.076 | 33.26945
6.58333 | 79.897 | 22.05 | 84.429 | -2500.076 | 33.26884
6.58667 | 79.882 | 22.05 | 84.429 | -2500.076 | 33.26884
6.59 | 79.897 | 22.05 | 84.414 | -2500.076 | 33.26884
6.59333 | 79.913 | 22.05 | 84.429 | -2500.076 | 33.26884
6.59667 | 79.882 | 22.05 | 84.429 | -2500.076 | 33.26884
6.6 | 79.882 | 22.05 | 84.414 | -2500.076 | 33.26884
6.60333 | 79.882 | 22.05 | 84.399 | -2500.076 | 33.26945
6.60667 | 79.852 | 22.05 | 84.368 | -2500.076 | 33.26945
6.61 | 79.836 | 22.05 | 84.353 | -2500.076 | 33.27006
6.61333 | 79.897 | 22.05 | 84.368 | -2500.076 | 33.27128
6.61667 | 79.897 | 22.05 | 84.384 | -2500.076 | 33.27372
6.62 | 79.882 | 22.05 | 84.384 | -2500.076 | 33.27616
6.62333 | 79.928 | 22.05 | 84.429 | -2500.076 | 33.28104
6.62667 | 80.004 | 22.05 | 84.429 | -2500.076 | 33.28593
6.63 | 80.02 | 22.05 | 84.414 | -2500.076 | 33.29142
6.63333 | 79.989 | 22.05 | 84.384 | -2500.076 | 33.29508
6.63667 | 80.05 | 22.05 | 84.399 | -2500.076 | 33.29691
6.64 | 80.05 | 22.05 | 84.353 | -2500.076 | 33.29569
6.64333 | 80.004 | 22.05 | 84.353 | -2500.076 | 33.29203
6.64667 | 79.943 | 22.05 | 84.353 | -2500.076 | 33.28654
6.65 | 79.958 | 22.05 | 84.368 | -2500.076 | 33.28165
6.65333 | 79.928 | 22.05 | 84.353 | -2500.076 | 33.27677
6.65667 | 79.913 | 22.05 | 84.368 | -2500.076 | 33.27311
6.66 | 79.867 | 22.05 | 84.353 | -2500.076 | 33.27067
6.66333 | 79.867 | 22.05 | 84.338 | -2500.076 | 33.26884
6.66667 | 79.882 | 22.05 | 84.353 | -2500.076 | 33.26701
6.67 | 79.882 | 22.05 | 84.368 | -2500.076 | 33.2664
6.67333 | 79.852 | 22.05 | 84.368 | -2500.076 | 33.26579
6.67667 | 79.852 | 22.05 | 84.399 | -2500.076 | 33.26456
6.68 | 79.852 | 22.05 | 84.414 | -2500.076 | 33.26395
6.68333 | 79.806 | 22.05 | 84.399 | -2500.076 | 33.26334
6.68667 | 79.791 | 22.05 | 84.384 | -2500.076 | 33.26273
6.69 | 79.806 | 22.05 | 84.399 | -2500.076 | 33.26212
6.69333 | 79.836 | 22.05 | 84.399 | -2500.076 | 33.26212
6.69667 | 79.852 | 22.05 | 84.414 | -2500.076 | 33.26151
6.7 | 79.867 | 22.05 | 84.429 | -2500.076 | 33.26151
6.70333 | 79.852 | 22.05 | 84.429 | -2500.076 | 33.26151
6.70667 | 79.821 | 22.05 | 84.429 | -2500.076 | 33.2609
6.71 | 79.806 | 22.05 | 84.429 | -2500.076 | 33.26029
6.71333 | 79.791 | 22.05 | 84.429 | -2500.076 | 33.26029
6.71667 | 79.806 | 22.05 | 84.384 | -2500.076 | 33.25968
6.72 | 79.806 | 22.05 | 84.399 | -2500.076 | 33.25846
6.72333 | 79.806 | 22.05 | 84.399 | -2500.076 | 33.25785
6.72667 | 79.806 | 22.05 | 84.399 | -2500.076 | 33.25724
6.73 | 79.836 | 22.05 | 84.414 | -2500.076 | 33.25663
6.73333 | 79.821 | 22.05 | 84.46 | -2500.076 | 33.25663
6.73667 | 79.775 | 22.05 | 84.475 | -2500.076 | 33.25724
6.74 | 79.806 | 22.05 | 84.49 | -2500.076 | 33.25846
6.74333 | 79.821 | 22.05 | 84.506 | -2500.076 | 33.26029
6.74667 | 79.791 | 22.05 | 84.506 | -2500.076 | 33.26273
6.75 | 79.775 | 22.05 | 84.506 | -2500.076 | 33.26517
6.75333 | 79.867 | 22.05 | 84.521 | -2500.076 | 33.26762
6.75667 | 79.897 | 22.05 | 84.521 | -2500.076 | 33.26884
6.76 | 79.897 | 22.05 | 84.506 | -2500.076 | 33.26945
6.76333 | 79.897 | 22.05 | 84.521 | -2500.076 | 33.27006
6.76667 | 79.928 | 22.05 | 84.536 | -2500.076 | 33.27006
6.77 | 79.928 | 22.05 | 84.49 | -2500.076 | 33.27006
6.77333 | 79.882 | 22.05 | 84.445 | -2500.076 | 33.27067
6.77667 | 79.852 | 22.05 | 84.445 | -2500.076 | 33.27128
6.78 | 79.867 | 22.05 | 84.445 | -2500.076 | 33.27128
6.78333 | 79.867 | 22.05 | 84.399 | -2500.076 | 33.27189
6.78667 | 79.836 | 22.05 | 84.414 | -2500.076 | 33.2725
6.79 | 79.821 | 22.05 | 84.445 | -2500.076 | 33.27311
6.79333 | 79.852 | 22.05 | 84.429 | -2500.076 | 33.27372
6.79667 | 79.867 | 22.05 | 84.399 | -2500.076 | 33.27494
6.8 | 79.852 | 22.05 | 84.399 | -2500.076 | 33.27433
6.80333 | 79.852 | 22.05 | 84.414 | -2500.076 | 33.27372
6.80667 | 79.882 | 22.05 | 84.429 | -2500.076 | 33.27372
6.81 | 79.897 | 22.05 | 84.445 | -2500.076 | 33.27372
6.81333 | 79.897 | 22.05 | 84.445 | -2500.076 | 33.27189
6.81667 | 79.897 | 22.05 | 84.445 | -2500.076 | 33.27128
6.82 | 79.897 | 22.05 | 84.445 | -2500.076 | 33.27128
6.82333 | 79.897 | 22.05 | 84.414 | -2500.076 | 33.27067
6.82667 | 79.897 | 22.05 | 84.384 | -2500.076 | 33.26945
6.83 | 79.867 | 22.05 | 84.399 | -2500.076 | 33.26945
6.83333 | 79.882 | 22.05 | 84.414 | -2500.076 | 33.26945
6.83667 | 79.867 | 22.05 | 84.384 | -2500.076 | 33.26884
6.84 | 79.852 | 22.05 | 84.399 | -2500.076 | 33.26884
6.84333 | 79.821 | 22.05 | 84.429 | -2500.076 | 33.26884
6.84667 | 79.821 | 22.05 | 84.46 | -2500.076 | 33.26945
6.85 | 79.836 | 22.05 | 84.46 | -2500.076 | 33.26945
6.85333 | 79.821 | 22.05 | 84.475 | -2500.076 | 33.27006
6.85667 | 79.821 | 22.05 | 84.49 | -2500.076 | 33.26945
6.86 | 79.852 | 22.05 | 84.506 | -2500.076 | 33.26945
6.86333 | 79.882 | 22.05 | 84.475 | -2500.076 | 33.26884
6.86667 | 79.806 | 22.05 | 84.475 | -2500.076 | 33.26823
6.87 | 79.775 | 22.05 | 84.445 | -2500.076 | 33.2664
6.87333 | 79.775 | 22.05 | 84.414 | -2500.076 | 33.26395
6.87667 | 79.745 | 22.05 | 84.414 | -2500.076 | 33.26029
6.88 | 79.669 | 22.05 | 84.399 | -2500.076 | 33.25602
6.88333 | 79.669 | 22.05 | 84.399 | -2500.076 | 33.25236
6.88667 | 79.73 | 22.05 | 84.429 | -2500.076 | 33.2487
6.89 | 79.745 | 22.05 | 84.445 | -2500.076 | 33.24625
6.89333 | 79.73 | 22.05 | 84.445 | -2500.076 | 33.24503
6.89667 | 79.73 | 22.05 | 84.46 | -2500.076 | 33.24503
6.9 | 79.775 | 22.05 | 84.445 | -2500.076 | 33.24503
6.90333 | 79.775 | 22.05 | 84.429 | -2500.076 | 33.24564
6.90667 | 79.699 | 22.05 | 84.429 | -2500.076 | 33.24564
6.91 | 79.653 | 22.05 | 84.384 | -2500.076 | 33.24503
6.91333 | 79.684 | 22.05 | 84.384 | -2500.076 | 33.2432
6.91667 | 79.638 | 22.05 | 84.429 | -2500.076 | 33.24137
6.92 | 79.577 | 22.05 | 84.399 | -2500.076 | 33.24015
6.92333 | 79.577 | 22.05 | 84.384 | -2500.076 | 33.24015
6.92667 | 79.623 | 22.05 | 84.399 | -2500.076 | 33.24137
6.93 | 79.623 | 22.05 | 84.399 | -2500.076 | 33.24442
6.93333 | 79.623 | 22.05 | 84.368 | -2500.076 | 33.2487
6.93667 | 79.669 | 22.05 | 84.399 | -2500.076 | 33.25358
6.94 | 79.73 | 22.05 | 84.399 | -2500.076 | 33.25846
6.94333 | 79.73 | 22.05 | 84.399 | -2500.076 | 33.26395
6.94667 | 79.76 | 22.05 | 84.368 | -2500.076 | 33.26823
6.95 | 79.836 | 22.05 | 84.353 | -2500.076 | 33.27128
6.95333 | 79.867 | 22.05 | 84.368 | -2500.076 | 33.27433
6.95667 | 79.867 | 22.05 | 84.384 | -2500.076 | 33.27738
6.96 | 79.913 | 22.05 | 84.399 | -2500.076 | 33.27921
6.96333 | 79.943 | 22.05 | 84.445 | -2500.076 | 33.28165
6.96667 | 79.958 | 22.05 | 84.49 | -2500.076 | 33.28532
6.97 | 79.958 | 22.05 | 84.49 | -2500.076 | 33.28837
6.97333 | 79.974 | 22.05 | 84.49 | -2500.076 | 33.29142
6.97667 | 80.004 | 22.05 | 84.506 | -2500.076 | 33.29508
6.98 | 79.989 | 22.05 | 84.49 | -2500.076 | 33.29874
6.98333 | 79.958 | 22.05 | 84.506 | -2500.076 | 33.30119
6.98667 | 79.974 | 22.05 | 84.49 | -2500.076 | 33.30302
6.99 | 80.02 | 22.05 | 84.49 | -2500.076 | 33.30424
6.99333 | 80.004 | 22.05 | 84.475 | -2500.076 | 33.30485
6.99667 | 80.02 | 22.05 | 84.49 | -2500.076 | 33.30485
7 | 80.05 | 22.05 | 84.475 | -2500.076 | 33.30485
7.00333 | 80.035 | 22.05 | 84.46 | -2500.076 | 33.30485
7.00667 | 79.989 | 22.05 | 84.46 | -2500.076 | 33.30363
7.01 | 79.958 | 22.05 | 84.445 | -2500.076 | 33.30241
7.01333 | 79.974 | 22.05 | 84.414 | -2500.076 | 33.30119
7.01667 | 79.974 | 22.05 | 84.368 | -2500.076 | 33.29996
7.02 | 79.958 | 22.05 | 84.384 | -2500.076 | 33.29874
7.02333 | 79.974 | 22.05 | 84.399 | -2500.076 | 33.29874
7.02667 | 79.989 | 22.05 | 84.414 | -2500.076 | 33.29874
7.03 | 79.974 | 22.05 | 84.445 | -2500.076 | 33.29874
7.03333 | 79.974 | 22.05 | 84.49 | -2500.076 | 33.29874
7.03667 | 79.989 | 22.05 | 84.506 | -2500.076 | 33.29874
7.04 | 80.004 | 22.05 | 84.475 | -2500.076 | 33.29874
7.04333 | 80.004 | 22.05 | 84.49 | -2500.076 | 33.29874
7.04667 | 80.004 | 22.05 | 84.475 | -2500.076 | 33.29874
7.05 | 79.989 | 22.05 | 84.445 | -2500.076 | 33.29874
7.05333 | 80.004 | 22.05 | 84.445 | -2500.076 | 33.29874
7.05667 | 80.004 | 22.05 | 84.445 | -2500.076 | 33.29874
7.06 | 80.004 | 22.05 | 84.445 | -2500.076 | 33.29935
7.06333 | 80.02 | 22.05 | 84.445 | -2500.076 | 33.29996
7.06667 | 80.02 | 22.05 | 84.475 | -2500.076 | 33.30058
7.07 | 79.989 | 22.05 | 84.475 | -2500.076 | 33.30119
7.07333 | 79.974 | 22.05 | 84.49 | -2500.076 | 33.30241
7.07667 | 80.02 | 22.05 | 84.49 | -2500.076 | 33.30302
7.08 | 80.02 | 22.05 | 84.49 | -2500.076 | 33.30302
7.08333 | 80.035 | 22.05 | 84.475 | -2500.076 | 33.30302
7.08667 | 80.05 | 22.05 | 84.475 | -2500.076 | 33.30241
7.09 | 80.096 | 22.05 | 84.445 | -2500.076 | 33.30058
7.09333 | 80.081 | 22.05 | 84.429 | -2500.076 | 33.29813
7.09667 | 80.02 | 22.05 | 84.445 | -2500.076 | 33.29508
7.1 | 79.974 | 22.05 | 84.445 | -2500.076 | 33.29142
7.10333 | 79.958 | 22.05 | 84.475 | -2500.076 | 33.28837
7.10667 | 79.943 | 22.05 | 84.536 | -2500.076 | 33.28471
7.11 | 79.867 | 22.05 | 84.536 | -2500.076 | 33.28104
7.11333 | 79.867 | 22.05 | 84.506 | -2500.076 | 33.2786
7.11667 | 79.913 | 22.05 | 84.506 | -2500.076 | 33.27677
7.12 | 79.943 | 22.05 | 84.49 | -2500.076 | 33.27494
7.12333 | 79.897 | 22.05 | 84.46 | -2500.076 | 33.27494
7.12667 | 79.913 | 22.05 | 84.46 | -2500.076 | 33.27555
7.13 | 79.943 | 22.05 | 84.475 | -2500.076 | 33.27494
7.13333 | 79.897 | 22.05 | 84.46 | -2500.076 | 33.27433
7.13667 | 79.852 | 22.05 | 84.445 | -2500.076 | 33.27311
7.14 | 79.836 | 22.05 | 84.414 | -2500.076 | 33.27128
7.14333 | 79.836 | 22.05 | 84.414 | -2500.076 | 33.26945
7.14667 | 79.806 | 22.05 | 84.414 | -2500.076 | 33.26884
7.15 | 79.836 | 22.05 | 84.445 | -2500.076 | 33.26823
7.15333 | 79.852 | 22.05 | 84.414 | -2500.076 | 33.26884
7.15667 | 79.852 | 22.05 | 84.414 | -2500.076 | 33.27006
7.16 | 79.852 | 22.05 | 84.399 | -2500.076 | 33.27128
7.16333 | 79.882 | 22.05 | 84.414 | -2500.076 | 33.27311
7.16667 | 79.867 | 22.05 | 84.384 | -2500.076 | 33.27555
7.17 | 79.867 | 22.05 | 84.399 | -2500.076 | 33.27738
7.17333 | 79.867 | 22.05 | 84.414 | -2500.076 | 33.2786
7.17667 | 79.913 | 22.05 | 84.414 | -2500.076 | 33.28043
7.18 | 79.928 | 22.05 | 84.384 | -2500.076 | 33.28226
7.18333 | 79.897 | 22.05 | 84.399 | -2500.076 | 33.28349
7.18667 | 79.897 | 22.05 | 84.384 | -2500.076 | 33.28471
7.19 | 79.928 | 22.05 | 84.368 | -2500.076 | 33.28593
7.19333 | 79.928 | 22.05 | 84.353 | -2500.076 | 33.28715
7.19667 | 79.882 | 22.05 | 84.338 | -2500.076 | 33.28776
7.2 | 79.913 | 22.05 | 84.338 | -2500.076 | 33.28898
7.20333 | 79.928 | 22.05 | 84.338 | -2500.076 | 33.2902
7.20667 | 79.943 | 22.05 | 84.338 | -2500.076 | 33.29142
7.21 | 79.928 | 22.05 | 84.338 | -2500.076 | 33.29203
7.21333 | 79.958 | 22.05 | 84.353 | -2500.076 | 33.29264
7.21667 | 79.989 | 22.05 | 84.368 | -2500.076 | 33.29264
7.22 | 79.989 | 22.05 | 84.414 | -2500.076 | 33.29264
7.22333 | 79.974 | 22.05 | 84.414 | -2500.076 | 33.29325
7.22667 | 79.958 | 22.05 | 84.414 | -2500.076 | 33.29325
7.23 | 79.958 | 22.05 | 84.414 | -2500.076 | 33.29325
7.23333 | 79.943 | 22.05 | 84.368 | -2500.076 | 33.29264
7.23667 | 79.928 | 22.05 | 84.353 | -2500.076 | 33.29264
7.24 | 79.943 | 22.05 | 84.384 | -2500.076 | 33.29264
7.24333 | 79.958 | 22.05 | 84.399 | -2500.076 | 33.29325
7.24667 | 79.989 | 22.05 | 84.384 | -2500.076 | 33.29325
7.25 | 80.02 | 22.05 | 84.399 | -2500.076 | 33.29386
7.25333 | 80.05 | 22.05 | 84.384 | -2500.076 | 33.29386
7.25667 | 80.05 | 22.05 | 84.368 | -2500.076 | 33.29325
7.26 | 80.065 | 22.05 | 84.368 | -2500.076 | 33.29264
7.26333 | 80.035 | 22.05 | 84.368 | -2500.076 | 33.29264
7.26667 | 80.004 | 22.05 | 84.384 | -2500.076 | 33.29264
7.27 | 79.989 | 22.05 | 84.414 | -2500.076 | 33.29325
7.27333 | 79.958 | 22.05 | 84.445 | -2500.076 | 33.29447
7.27667 | 79.928 | 22.05 | 84.445 | -2500.076 | 33.29569
7.28 | 79.974 | 22.05 | 84.46 | -2500.076 | 33.29691
7.28333 | 80.004 | 22.05 | 84.475 | -2500.076 | 33.29813
7.28667 | 80.02 | 22.05 | 84.46 | -2500.076 | 33.29874
7.29 | 80.02 | 22.05 | 84.445 | -2500.076 | 33.29813
7.29333 | 80.065 | 22.05 | 84.429 | -2500.076 | 33.29691
7.29667 | 80.05 | 22.05 | 84.429 | -2500.076 | 33.2963
7.3 | 80.035 | 22.05 | 84.399 | -2500.076 | 33.29569
7.30333 | 80.035 | 22.05 | 84.368 | -2500.076 | 33.29508
7.30667 | 80.081 | 22.05 | 84.338 | -2500.076 | 33.29569
7.31 | 80.081 | 22.05 | 84.368 | -2500.076 | 33.29752
7.31333 | 80.05 | 22.05 | 84.353 | -2500.076 | 33.29874
7.31667 | 80.035 | 22.05 | 84.368 | -2500.076 | 33.29996
7.32 | 80.02 | 22.05 | 84.384 | -2500.076 | 33.30119
7.32333 | 80.035 | 22.05 | 84.399 | -2500.076 | 33.30241
7.32667 | 80.02 | 22.05 | 84.368 | -2500.076 | 33.30302
7.33 | 80.02 | 22.05 | 84.384 | -2500.076 | 33.30363
7.33333 | 80.05 | 22.05 | 84.353 | -2500.076 | 33.30363
7.33667 | 80.065 | 22.05 | 84.353 | -2500.076 | 33.30302
7.34 | 80.05 | 22.05 | 84.338 | -2500.076 | 33.3018
7.34333 | 80.065 | 22.05 | 84.353 | -2500.076 | 33.29996
7.34667 | 80.065 | 22.05 | 84.353 | -2500.076 | 33.29752
7.35 | 80.05 | 22.05 | 84.384 | -2500.076 | 33.29569
7.35333 | 80.081 | 22.05 | 84.384 | -2500.076 | 33.29447
7.35667 | 80.081 | 22.05 | 84.399 | -2500.076 | 33.29386
7.36 | 80.035 | 22.05 | 84.384 | -2500.076 | 33.29386
7.36333 | 80.05 | 22.05 | 84.368 | -2500.076 | 33.29508
7.36667 | 80.065 | 22.05 | 84.353 | -2500.076 | 33.29569
7.37 | 80.05 | 22.05 | 84.338 | -2500.076 | 33.29569
7.37333 | 80.035 | 22.05 | 84.338 | -2500.076 | 33.29508
7.37667 | 80.05 | 22.05 | 84.323 | -2500.076 | 33.29386
7.38 | 80.096 | 22.05 | 84.338 | -2500.076 | 33.29203
7.38333 | 80.111 | 22.05 | 84.338 | -2500.076 | 33.29081
7.38667 | 80.111 | 22.05 | 84.384 | -2500.076 | 33.2902
7.39 | 80.081 | 22.05 | 84.353 | -2500.076 | 33.28959
7.39333 | 80.081 | 22.05 | 84.368 | -2500.076 | 33.28898
7.39667 | 80.05 | 22.05 | 84.338 | -2500.076 | 33.28776
7.4 | 80.004 | 22.05 | 84.323 | -2500.076 | 33.28654
7.40333 | 79.943 | 22.05 | 84.277 | -2500.076 | 33.28532
7.40667 | 79.958 | 22.05 | 84.307 | -2500.076 | 33.2841
7.41 | 79.989 | 22.05 | 84.307 | -2500.076 | 33.28349
7.41333 | 79.943 | 22.05 | 84.307 | -2500.076 | 33.28349
7.41667 | 79.928 | 22.05 | 84.307 | -2500.076 | 33.28349
7.42 | 79.958 | 22.05 | 84.307 | -2500.076 | 33.28349
7.42333 | 79.974 | 22.05 | 84.292 | -2500.076 | 33.28349
7.42667 | 79.958 | 22.05 | 84.307 | -2500.076 | 33.28349
7.43 | 79.943 | 22.05 | 84.323 | -2500.076 | 33.28349
7.43333 | 79.958 | 22.05 | 84.307 | -2500.076 | 33.28349
7.43667 | 79.974 | 22.05 | 84.323 | -2500.076 | 33.28226
7.44 | 79.958 | 22.05 | 84.323 | -2500.076 | 33.28043
7.44333 | 79.943 | 22.05 | 84.338 | -2500.076 | 33.2786
7.44667 | 79.943 | 22.05 | 84.338 | -2500.076 | 33.27738
7.45 | 79.943 | 22.05 | 84.353 | -2500.076 | 33.27555
7.45333 | 79.928 | 22.05 | 84.338 | -2500.076 | 33.27372
7.45667 | 79.913 | 22.05 | 84.338 | -2500.076 | 33.27311
7.46 | 79.913 | 22.05 | 84.338 | -2500.076 | 33.2725
7.46333 | 79.943 | 22.05 | 84.338 | -2500.076 | 33.27128
7.46667 | 79.943 | 22.05 | 84.338 | -2500.076 | 33.27067
7.47 | 79.913 | 22.05 | 84.338 | -2500.076 | 33.27067
7.47333 | 79.943 | 22.05 | 84.338 | -2500.076 | 33.26945
7.47667 | 79.928 | 22.05 | 84.323 | -2500.076 | 33.26823
7.48 | 79.913 | 22.05 | 84.323 | -2500.076 | 33.26762
7.48333 | 79.913 | 22.05 | 84.292 | -2500.076 | 33.26701
7.48667 | 79.943 | 22.05 | 84.292 | -2500.076 | 33.26823
7.49 | 79.897 | 22.05 | 84.292 | -2500.076 | 33.27006
7.49333 | 79.913 | 22.05 | 84.292 | -2500.076 | 33.27311
7.49667 | 79.943 | 22.05 | 84.277 | -2500.076 | 33.27616
7.5 | 79.974 | 22.05 | 84.292 | -2500.076 | 33.27921
7.50333 | 79.974 | 22.05 | 84.323 | -2500.076 | 33.28104
7.50667 | 79.989 | 22.05 | 84.338 | -2500.076 | 33.28226
7.51 | 79.974 | 22.05 | 84.338 | -2500.076 | 33.28104
7.51333 | 79.989 | 22.05 | 84.338 | -2500.076 | 33.2786
7.51667 | 79.974 | 22.05 | 84.353 | -2500.076 | 33.27555
7.52 | 79.928 | 22.05 | 84.338 | -2500.076 | 33.2725
7.52333 | 79.928 | 22.05 | 84.323 | -2500.076 | 33.26945
7.52667 | 79.943 | 22.05 | 84.323 | -2500.076 | 33.26701
7.53 | 79.913 | 22.05 | 84.307 | -2500.076 | 33.26456
7.53333 | 79.867 | 22.05 | 84.307 | -2500.076 | 33.26273
7.53667 | 79.867 | 22.05 | 84.292 | -2500.076 | 33.2609
7.54 | 79.867 | 22.05 | 84.292 | -2500.076 | 33.25907
7.54333 | 79.852 | 22.05 | 84.292 | -2500.076 | 33.25724
7.54667 | 79.806 | 22.05 | 84.323 | -2500.076 | 33.25541
7.55 | 79.806 | 22.05 | 84.338 | -2500.076 | 33.25297
7.55333 | 79.821 | 22.05 | 84.353 | -2500.076 | 33.25053
7.55667 | 79.806 | 22.05 | 84.368 | -2500.076 | 33.24809
7.56 | 79.775 | 22.05 | 84.368 | -2500.076 | 33.24625
7.56333 | 79.775 | 22.05 | 84.414 | -2500.076 | 33.24564
7.56667 | 79.791 | 22.05 | 84.399 | -2500.076 | 33.24564
7.57 | 79.806 | 22.05 | 84.399 | -2500.076 | 33.24564
7.57333 | 79.806 | 22.05 | 84.414 | -2500.076 | 33.24625
7.57667 | 79.821 | 22.05 | 84.414 | -2500.076 | 33.24747
7.58 | 79.836 | 22.05 | 84.399 | -2500.076 | 33.24809
7.58333 | 79.806 | 22.05 | 84.414 | -2500.076 | 33.2487
7.58667 | 79.775 | 22.05 | 84.399 | -2500.076 | 33.2487
7.59 | 79.775 | 22.05 | 84.399 | -2500.076 | 33.2487
7.59333 | 79.791 | 22.05 | 84.399 | -2500.076 | 33.2487
7.59667 | 79.791 | 22.05 | 84.368 | -2500.076 | 33.2487
7.6 | 79.76 | 22.05 | 84.353 | -2500.076 | 33.2487
7.60333 | 79.73 | 22.05 | 84.384 | -2500.076 | 33.2487
7.60667 | 79.745 | 22.05 | 84.368 | -2500.076 | 33.24931
7.61 | 79.714 | 22.05 | 84.368 | -2500.076 | 33.24931
7.61333 | 79.669 | 22.05 | 84.414 | -2500.076 | 33.2487
7.61667 | 79.714 | 22.05 | 84.429 | -2500.076 | 33.24809
7.62 | 79.791 | 22.05 | 84.399 | -2500.076 | 33.24809
7.62333 | 79.76 | 22.05 | 84.384 | -2500.076 | 33.24809
7.62667 | 79.714 | 22.05 | 84.353 | -2500.076 | 33.24931
7.63 | 79.76 | 22.05 | 84.323 | -2500.076 | 33.25175
7.63333 | 79.76 | 22.05 | 84.307 | -2500.076 | 33.25419
7.63667 | 79.73 | 22.05 | 84.307 | -2500.076 | 33.25724
7.64 | 79.684 | 22.05 | 84.307 | -2500.076 | 33.25968
7.64333 | 79.775 | 22.05 | 84.323 | -2500.076 | 33.2609
7.64667 | 79.806 | 22.05 | 84.323 | -2500.076 | 33.2609
7.65 | 79.791 | 22.05 | 84.323 | -2500.076 | 33.2609
7.65333 | 79.775 | 22.05 | 84.323 | -2500.076 | 33.26029
7.65667 | 79.852 | 22.05 | 84.353 | -2500.076 | 33.26029
7.66 | 79.836 | 22.05 | 84.384 | -2500.076 | 33.26029
7.66333 | 79.806 | 22.05 | 84.384 | -2500.076 | 33.26151
7.66667 | 79.821 | 22.05 | 84.429 | -2500.076 | 33.26273
7.67 | 79.867 | 22.05 | 84.445 | -2500.076 | 33.26456
7.67333 | 79.867 | 22.05 | 84.445 | -2500.076 | 33.26579
7.67667 | 79.882 | 22.05 | 84.46 | -2500.076 | 33.26701
7.68 | 79.897 | 22.05 | 84.475 | -2500.076 | 33.26823
7.68333 | 79.928 | 22.05 | 84.445 | -2500.076 | 33.26945
7.68667 | 79.913 | 22.05 | 84.429 | -2500.076 | 33.27006
7.69 | 79.913 | 22.05 | 84.399 | -2500.076 | 33.27128
7.69333 | 79.943 | 22.05 | 84.384 | -2500.076 | 33.2725
7.69667 | 79.989 | 22.05 | 84.384 | -2500.076 | 33.27311
7.7 | 79.989 | 22.05 | 84.384 | -2500.076 | 33.27372
7.70333 | 79.989 | 22.05 | 84.368 | -2500.076 | 33.27433
7.70667 | 80.004 | 22.05 | 84.384 | -2500.076 | 33.27433
7.71 | 80.02 | 22.05 | 84.384 | -2500.076 | 33.27311
7.71333 | 79.974 | 22.05 | 84.384 | -2500.076 | 33.27128
7.71667 | 79.928 | 22.05 | 84.384 | -2500.076 | 33.26945
7.72 | 79.913 | 22.05 | 84.399 | -2500.076 | 33.26701
7.72333 | 79.897 | 22.05 | 84.414 | -2500.076 | 33.26456
7.72667 | 79.852 | 22.05 | 84.429 | -2500.076 | 33.26395
7.73 | 79.836 | 22.05 | 84.414 | -2500.076 | 33.26456
7.73333 | 79.882 | 22.05 | 84.429 | -2500.076 | 33.26517
7.73667 | 79.943 | 22.05 | 84.429 | -2500.076 | 33.26701
7.74 | 79.958 | 22.05 | 84.429 | -2500.076 | 33.26823
7.74333 | 79.928 | 22.05 | 84.414 | -2500.076 | 33.26945
7.74667 | 79.928 | 22.05 | 84.414 | -2500.076 | 33.27067
7.75 | 79.928 | 22.05 | 84.399 | -2500.076 | 33.27128
7.75333 | 79.882 | 22.05 | 84.399 | -2500.076 | 33.27128
7.75667 | 79.852 | 22.05 | 84.384 | -2500.076 | 33.2725
7.76 | 79.852 | 22.05 | 84.384 | -2500.076 | 33.27372
7.76333 | 79.897 | 22.05 | 84.399 | -2500.076 | 33.27433
7.76667 | 79.897 | 22.05 | 84.384 | -2500.076 | 33.27555
7.77 | 79.913 | 22.05 | 84.399 | -2500.076 | 33.27616
7.77333 | 79.943 | 22.05 | 84.414 | -2500.076 | 33.27616
7.77667 | 79.974 | 22.05 | 84.414 | -2500.076 | 33.27616
7.78 | 79.974 | 22.05 | 84.399 | -2500.076 | 33.27677
7.78333 | 79.974 | 22.05 | 84.445 | -2500.076 | 33.27799
7.78667 | 79.989 | 22.05 | 84.445 | -2500.076 | 33.28043
7.79 | 79.989 | 22.05 | 84.429 | -2500.076 | 33.28349
7.79333 | 79.989 | 22.05 | 84.445 | -2500.076 | 33.28593
7.79667 | 80.004 | 22.05 | 84.46 | -2500.076 | 33.28776
7.8 | 80.035 | 22.05 | 84.429 | -2500.076 | 33.28959
7.80333 | 80.035 | 22.05 | 84.429 | -2500.076 | 33.29081
7.80667 | 80.05 | 22.05 | 84.429 | -2500.076 | 33.29081
7.81 | 80.05 | 22.05 | 84.384 | -2500.076 | 33.29081
7.81333 | 80.035 | 22.05 | 84.368 | -2500.076 | 33.29081
7.81667 | 80.02 | 22.05 | 84.384 | -2500.076 | 33.29081
7.82 | 79.989 | 22.05 | 84.384 | -2500.076 | 33.29081
7.82333 | 79.989 | 22.05 | 84.368 | -2500.076 | 33.29142
7.82667 | 80.02 | 22.05 | 84.368 | -2500.076 | 33.29203
7.83 | 79.989 | 22.05 | 84.384 | -2500.076 | 33.29264
7.83333 | 79.958 | 22.05 | 84.368 | -2500.076 | 33.29264
7.83667 | 79.958 | 22.05 | 84.368 | -2500.076 | 33.29264
7.84 | 79.958 | 22.05 | 84.368 | -2500.076 | 33.29264
7.84333 | 79.958 | 22.05 | 84.353 | -2500.076 | 33.29264
7.84667 | 79.958 | 22.05 | 84.338 | -2500.076 | 33.29325
7.85 | 79.958 | 22.05 | 84.353 | -2500.076 | 33.29447
7.85333 | 79.989 | 22.05 | 84.353 | -2500.076 | 33.29569
7.85667 | 79.974 | 22.05 | 84.368 | -2500.076 | 33.29691
7.86 | 79.928 | 22.05 | 84.399 | -2500.076 | 33.29752
7.86333 | 79.943 | 22.05 | 84.399 | -2500.076 | 33.29813
7.86667 | 79.974 | 22.05 | 84.368 | -2500.076 | 33.29691
7.87 | 80.02 | 22.05 | 84.353 | -2500.076 | 33.29569
7.87333 | 80.035 | 22.05 | 84.338 | -2500.076 | 33.29447
7.87667 | 80.05 | 22.05 | 84.338 | -2500.076 | 33.29386
7.88 | 80.05 | 22.05 | 84.368 | -2500.076 | 33.29264
7.88333 | 80.035 | 22.05 | 84.368 | -2500.076 | 33.29264
7.88667 | 80.004 | 22.05 | 84.384 | -2500.076 | 33.29203
7.89 | 79.989 | 22.05 | 84.414 | -2500.076 | 33.29142
7.89333 | 80.004 | 22.05 | 84.414 | -2500.076 | 33.29081
7.89667 | 80.02 | 22.05 | 84.384 | -2500.076 | 33.2902
7.9 | 80.02 | 22.05 | 84.399 | -2500.076 | 33.28959
7.90333 | 80.004 | 22.05 | 84.414 | -2500.076 | 33.28959
7.90667 | 80.02 | 22.05 | 84.414 | -2500.076 | 33.28959
7.91 | 80.004 | 22.05 | 84.414 | -2500.076 | 33.2902
7.91333 | 79.989 | 22.05 | 84.414 | -2500.076 | 33.29081
7.91667 | 80.004 | 22.05 | 84.429 | -2500.076 | 33.29081
7.92 | 80.02 | 22.05 | 84.429 | -2500.076 | 33.29081
7.92333 | 80.004 | 22.05 | 84.414 | -2500.076 | 33.29081
7.92667 | 79.989 | 22.05 | 84.429 | -2500.076 | 33.2902
7.93 | 80.004 | 22.05 | 84.46 | -2500.076 | 33.28898
7.93333 | 80.004 | 22.05 | 84.521 | -2500.076 | 33.28776
7.93667 | 79.989 | 22.05 | 84.521 | -2500.076 | 33.28654
7.94 | 79.989 | 22.05 | 84.552 | -2500.076 | 33.28471
7.94333 | 79.989 | 22.05 | 84.521 | -2500.076 | 33.28226
7.94667 | 80.004 | 22.05 | 84.506 | -2500.076 | 33.27982
7.95 | 80.004 | 22.05 | 84.429 | -2500.076 | 33.2786
7.95333 | 79.974 | 22.05 | 84.429 | -2500.076 | 33.27799
7.95667 | 79.974 | 22.05 | 84.429 | -2500.076 | 33.27738
7.96 | 80.004 | 22.05 | 84.46 | -2500.076 | 33.27738
7.96333 | 79.974 | 22.05 | 84.445 | -2500.076 | 33.27799
7.96667 | 79.943 | 22.05 | 84.445 | -2500.076 | 33.27799
7.97 | 79.958 | 22.05 | 84.445 | -2500.076 | 33.27738
7.97333 | 79.989 | 22.05 | 84.429 | -2500.076 | 33.27677
7.97667 | 80.004 | 22.05 | 84.384 | -2500.076 | 33.27616
7.98 | 79.989 | 22.05 | 84.368 | -2500.076 | 33.27555
7.98333 | 80.004 | 22.05 | 84.384 | -2500.076 | 33.27494
7.98667 | 80.035 | 22.05 | 84.368 | -2500.076 | 33.27433
7.99 | 80.02 | 22.05 | 84.338 | -2500.076 | 33.27433
7.99333 | 79.989 | 22.05 | 84.368 | -2500.076 | 33.27372
7.99667 | 79.974 | 22.05 | 84.384 | -2500.076 | 33.27311
8 | 79.958 | 22.05 | 84.368 | -2500.076 | 33.27189
8.00333 | 79.913 | 22.05 | 84.368 | -2500.076 | 33.27067
8.00667 | 79.897 | 22.05 | 84.353 | -2500.076 | 33.26945
8.01 | 79.882 | 22.05 | 84.353 | -2500.076 | 33.26945
8.01333 | 79.913 | 22.05 | 84.353 | -2500.076 | 33.27006
8.01667 | 79.943 | 22.05 | 84.353 | -2500.076 | 33.27128
8.02 | 79.974 | 22.05 | 84.353 | -2500.076 | 33.27189
8.02333 | 80.004 | 22.05 | 84.384 | -2500.076 | 33.27189
8.02667 | 80.02 | 22.05 | 84.384 | -2500.076 | 33.27128
8.03 | 79.989 | 22.05 | 84.384 | -2500.076 | 33.27006
8.03333 | 79.943 | 22.05 | 84.368 | -2500.076 | 33.26884
8.03667 | 79.928 | 22.05 | 84.384 | -2500.076 | 33.26884
8.04 | 79.928 | 22.05 | 84.429 | -2500.076 | 33.27006
8.04333 | 79.943 | 22.05 | 84.445 | -2500.076 | 33.27128
8.04667 | 79.958 | 22.05 | 84.475 | -2500.076 | 33.2725
8.05 | 80.004 | 22.05 | 84.536 | -2500.076 | 33.27372
8.05333 | 80.05 | 22.05 | 84.536 | -2500.076 | 33.27433
8.05667 | 80.05 | 22.05 | 84.521 | -2500.076 | 33.27433
8.06 | 80.035 | 22.05 | 84.49 | -2500.076 | 33.27494
8.06333 | 80.081 | 22.05 | 84.46 | -2500.076 | 33.27494
8.06667 | 80.096 | 22.05 | 84.445 | -2500.076 | 33.27494
8.07 | 80.035 | 22.05 | 84.445 | -2500.076 | 33.27494
8.07333 | 80.004 | 22.05 | 84.399 | -2500.076 | 33.27555
8.07667 | 79.974 | 22.05 | 84.414 | -2500.076 | 33.27555
8.08 | 79.989 | 22.05 | 84.399 | -2500.076 | 33.27616
8.08333 | 80.004 | 22.05 | 84.368 | -2500.076 | 33.27677
8.08667 | 80.02 | 22.05 | 84.353 | -2500.076 | 33.27738
8.09 | 80.004 | 22.05 | 84.368 | -2500.076 | 33.27738
8.09333 | 80.05 | 22.05 | 84.368 | -2500.076 | 33.27738
8.09667 | 80.05 | 22.05 | 84.384 | -2500.076 | 33.27738
8.1 | 80.035 | 22.05 | 84.368 | -2500.076 | 33.27738
8.10333 | 80.035 | 22.05 | 84.353 | -2500.076 | 33.27738
8.10667 | 80.065 | 22.05 | 84.353 | -2500.076 | 33.27677
8.11 | 80.065 | 22.05 | 84.338 | -2500.076 | 33.27616
8.11333 | 80.02 | 22.05 | 84.338 | -2500.076 | 33.27616
8.11667 | 79.989 | 22.05 | 84.368 | -2500.076 | 33.27555
8.12 | 80.004 | 22.05 | 84.399 | -2500.076 | 33.27555
8.12333 | 79.989 | 22.05 | 84.384 | -2500.076 | 33.27555
8.12667 | 79.974 | 22.05 | 84.399 | -2500.076 | 33.27494
8.13 | 79.989 | 22.05 | 84.384 | -2500.076 | 33.27372
8.13333 | 79.974 | 22.05 | 84.368 | -2500.076 | 33.27311
8.13667 | 79.943 | 22.05 | 84.368 | -2500.076 | 33.2725
8.14 | 79.958 | 22.05 | 84.368 | -2500.076 | 33.27189
8.14333 | 79.989 | 22.05 | 84.338 | -2500.076 | 33.27189
8.14667 | 80.02 | 22.05 | 84.338 | -2500.076 | 33.2725
8.15 | 80.035 | 22.05 | 84.338 | -2500.076 | 33.27311
8.15333 | 80.05 | 22.05 | 84.323 | -2500.076 | 33.27372
8.15667 | 80.05 | 22.05 | 84.323 | -2500.076 | 33.27433
8.16 | 80.05 | 22.05 | 84.353 | -2500.076 | 33.27677
8.16333 | 80.02 | 22.05 | 84.353 | -2500.076 | 33.28043
8.16667 | 80.02 | 22.05 | 84.368 | -2500.076 | 33.28471
8.17 | 80.081 | 22.05 | 84.353 | -2500.076 | 33.28898
8.17333 | 80.126 | 22.05 | 84.353 | -2500.076 | 33.29447
8.17667 | 80.111 | 22.05 | 84.338 | -2500.076 | 33.29874
8.18 | 80.111 | 22.05 | 84.353 | -2500.076 | 33.30119
8.18333 | 80.157 | 22.05 | 84.307 | -2500.076 | 33.30302
8.18667 | 80.142 | 22.05 | 84.323 | -2500.076 | 33.30363
8.19 | 80.126 | 22.05 | 84.323 | -2500.076 | 33.30424
8.19333 | 80.142 | 22.05 | 84.307 | -2500.076 | 33.30424
8.19667 | 80.157 | 22.05 | 84.262 | -2500.076 | 33.30363
8.2 | 80.172 | 22.05 | 84.262 | -2500.076 | 33.30302
8.20333 | 80.172 | 22.05 | 84.277 | -2500.076 | 33.30302
8.20667 | 80.157 | 22.05 | 84.292 | -2500.076 | 33.30302
8.21 | 80.157 | 22.05 | 84.292 | -2500.076 | 33.30241
8.21333 | 80.172 | 22.05 | 84.323 | -2500.076 | 33.3018
8.21667 | 80.142 | 22.05 | 84.368 | -2500.076 | 33.30119
8.22 | 80.142 | 22.05 | 84.368 | -2500.076 | 33.30058
8.22333 | 80.157 | 22.05 | 84.368 | -2500.076 | 33.29935
8.22667 | 80.172 | 22.05 | 84.399 | -2500.076 | 33.29752
8.23 | 80.157 | 22.05 | 84.399 | -2500.076 | 33.2963
8.23333 | 80.172 | 22.05 | 84.368 | -2500.076 | 33.29508
8.23667 | 80.172 | 22.05 | 84.338 | -2500.076 | 33.29386
8.24 | 80.142 | 22.05 | 84.353 | -2500.076 | 33.29264
8.24333 | 80.126 | 22.05 | 84.368 | -2500.076 | 33.29264
8.24667 | 80.157 | 22.05 | 84.384 | -2500.076 | 33.29203
8.25 | 80.157 | 22.05 | 84.384 | -2500.076 | 33.29142
8.25333 | 80.096 | 22.05 | 84.399 | -2500.076 | 33.29081
8.25667 | 80.096 | 22.05 | 84.399 | -2500.076 | 33.28959
8.26 | 80.111 | 22.05 | 84.399 | -2500.076 | 33.28837
8.26333 | 80.111 | 22.05 | 84.384 | -2500.076 | 33.28715
8.26667 | 80.081 | 22.05 | 84.414 | -2500.076 | 33.28654
8.27 | 80.111 | 22.05 | 84.399 | -2500.076 | 33.28532
8.27333 | 80.111 | 22.05 | 84.384 | -2500.076 | 33.28349
8.27667 | 80.111 | 22.05 | 84.368 | -2500.076 | 33.28165
8.28 | 80.035 | 22.05 | 84.384 | -2500.076 | 33.28043
8.28333 | 80.035 | 22.05 | 84.338 | -2500.076 | 33.2786
8.28667 | 80.035 | 22.05 | 84.368 | -2500.076 | 33.27677
8.29 | 80.065 | 22.05 | 84.368 | -2500.076 | 33.27616
8.29333 | 80.05 | 22.05 | 84.368 | -2500.076 | 33.27555
8.29667 | 80.065 | 22.05 | 84.353 | -2500.076 | 33.27555
8.3 | 80.065 | 22.05 | 84.368 | -2500.076 | 33.27555
8.30333 | 80.096 | 22.05 | 84.338 | -2500.076 | 33.27616
8.30667 | 80.081 | 22.05 | 84.323 | -2500.076 | 33.27616
8.31 | 80.081 | 22.05 | 84.353 | -2500.076 | 33.27555
8.31333 | 80.111 | 22.05 | 84.384 | -2500.076 | 33.27372
8.31667 | 80.111 | 22.05 | 84.384 | -2500.076 | 33.27128
8.32 | 80.096 | 22.05 | 84.399 | -2500.076 | 33.26823
8.32333 | 80.096 | 22.05 | 84.414 | -2500.076 | 33.2664
8.32667 | 80.096 | 22.05 | 84.353 | -2500.076 | 33.26517
8.33 | 80.081 | 22.05 | 84.338 | -2500.076 | 33.26456
8.33333 | 80.035 | 22.05 | 84.323 | -2500.076 | 33.26456
8.33667 | 80.004 | 22.05 | 84.323 | -2500.076 | 33.26456
8.34 | 79.989 | 22.05 | 84.323 | -2500.076 | 33.26395
8.34333 | 79.989 | 22.05 | 84.384 | -2500.076 | 33.26334
8.34667 | 79.958 | 22.05 | 84.353 | -2500.076 | 33.26273
8.35 | 79.989 | 22.05 | 84.338 | -2500.076 | 33.26212
8.35333 | 80.035 | 22.05 | 84.338 | -2500.076 | 33.26212
8.35667 | 80.035 | 22.05 | 84.338 | -2500.076 | 33.26273
8.36 | 79.974 | 22.05 | 84.307 | -2500.076 | 33.26334
8.36333 | 80.004 | 22.05 | 84.338 | -2500.076 | 33.26395
8.36667 | 80.05 | 22.05 | 84.368 | -2500.076 | 33.26456
8.37 | 80.02 | 22.05 | 84.384 | -2500.076 | 33.26517
8.37333 | 79.989 | 22.05 | 84.399 | -2500.076 | 33.26517
8.37667 | 80.02 | 22.05 | 84.399 | -2500.076 | 33.26395
8.38 | 80.035 | 22.05 | 84.399 | -2500.076 | 33.26212
8.38333 | 80.004 | 22.05 | 84.414 | -2500.076 | 33.26029
8.38667 | 79.989 | 22.05 | 84.414 | -2500.076 | 33.25846
8.39 | 80.004 | 22.05 | 84.429 | -2500.076 | 33.25602
8.39333 | 80.02 | 22.05 | 84.475 | -2500.076 | 33.2548
8.39667 | 80.004 | 22.05 | 84.475 | -2500.076 | 33.25419
8.4 | 79.989 | 22.05 | 84.475 | -2500.076 | 33.25358
8.40333 | 79.974 | 22.05 | 84.46 | -2500.076 | 33.25236
8.40667 | 79.974 | 22.05 | 84.46 | -2500.076 | 33.25175
8.41 | 79.974 | 22.05 | 84.414 | -2500.076 | 33.25053
8.41333 | 79.958 | 22.05 | 84.429 | -2500.076 | 33.24931
8.41667 | 79.958 | 22.05 | 84.429 | -2500.076 | 33.24809
8.42 | 79.974 | 22.05 | 84.399 | -2500.076 | 33.24625
8.42333 | 79.943 | 22.05 | 84.353 | -2500.076 | 33.24442
8.42667 | 79.897 | 22.05 | 84.368 | -2500.076 | 33.2432
8.43 | 79.897 | 22.05 | 84.338 | -2500.076 | 33.24259
8.43333 | 79.897 | 22.05 | 84.292 | -2500.076 | 33.24198
8.43667 | 79.897 | 22.05 | 84.292 | -2500.076 | 33.24259
8.44 | 79.913 | 22.05 | 84.292 | -2500.076 | 33.2432
8.44333 | 79.958 | 22.05 | 84.277 | -2500.076 | 33.24442
8.44667 | 79.989 | 22.05 | 84.307 | -2500.076 | 33.24503
8.45 | 80.004 | 22.05 | 84.368 | -2500.076 | 33.24564
8.45333 | 79.974 | 22.05 | 84.414 | -2500.076 | 33.24625
8.45667 | 80.004 | 22.05 | 84.414 | -2500.076 | 33.24747
8.46 | 80.035 | 22.05 | 84.399 | -2500.076 | 33.24809
8.46333 | 80.004 | 22.05 | 84.384 | -2500.076 | 33.2487
8.46667 | 79.974 | 22.05 | 84.384 | -2500.076 | 33.24992
8.47 | 80.035 | 22.05 | 84.368 | -2500.076 | 33.25114
8.47333 | 80.05 | 22.05 | 84.368 | -2500.076 | 33.25236
8.47667 | 80.004 | 22.05 | 84.384 | -2500.076 | 33.25358
8.48 | 80.02 | 22.05 | 84.399 | -2500.076 | 33.25419
8.48333 | 80.05 | 22.05 | 84.353 | -2500.076 | 33.2548
8.48667 | 80.035 | 22.05 | 84.338 | -2500.076 | 33.25541
8.49 | 80.02 | 22.05 | 84.368 | -2500.076 | 33.25602
8.49333 | 80.05 | 22.05 | 84.384 | -2500.076 | 33.25663
8.49667 | 80.05 | 22.05 | 84.399 | -2500.076 | 33.25785
8.5 | 80.065 | 22.05 | 84.429 | -2500.076 | 33.25846
8.50333 | 80.081 | 22.05 | 84.429 | -2500.076 | 33.25907
8.50667 | 80.081 | 22.05 | 84.414 | -2500.076 | 33.25968
8.51 | 80.081 | 22.05 | 84.414 | -2500.076 | 33.26029
8.51333 | 80.081 | 22.05 | 84.353 | -2500.076 | 33.2609
8.51667 | 80.065 | 22.05 | 84.323 | -2500.076 | 33.26212
8.52 | 80.065 | 22.05 | 84.338 | -2500.076 | 33.26395
8.52333 | 80.081 | 22.05 | 84.338 | -2500.076 | 33.26517
8.52667 | 80.065 | 22.05 | 84.292 | -2500.076 | 33.26701
8.53 | 80.05 | 22.05 | 84.323 | -2500.076 | 33.26884
8.53333 | 80.081 | 22.05 | 84.368 | -2500.076 | 33.26945
8.53667 | 80.096 | 22.05 | 84.353 | -2500.076 | 33.26945
8.54 | 80.096 | 22.05 | 84.353 | -2500.076 | 33.26945
8.54333 | 80.096 | 22.05 | 84.368 | -2500.076 | 33.26945
8.54667 | 80.126 | 22.05 | 84.368 | -2500.076 | 33.26884
8.55 | 80.142 | 22.05 | 84.399 | -2500.076 | 33.26884
8.55333 | 80.111 | 22.05 | 84.399 | -2500.076 | 33.26945
8.55667 | 80.065 | 22.05 | 84.399 | -2500.076 | 33.26884
8.56 | 80.096 | 22.05 | 84.429 | -2500.076 | 33.26762
8.56333 | 80.096 | 22.05 | 84.445 | -2500.076 | 33.26701
8.56667 | 80.05 | 22.05 | 84.414 | -2500.076 | 33.2664
8.57 | 80.05 | 22.05 | 84.445 | -2500.076 | 33.26517
8.57333 | 80.096 | 22.05 | 84.46 | -2500.076 | 33.26517
8.57667 | 80.096 | 22.05 | 84.46 | -2500.076 | 33.26579
8.58 | 80.081 | 22.05 | 84.445 | -2500.076 | 33.26701
8.58333 | 80.065 | 22.05 | 84.414 | -2500.076 | 33.26762
8.58667 | 80.081 | 22.05 | 84.399 | -2500.076 | 33.26823
8.59 | 80.065 | 22.05 | 84.399 | -2500.076 | 33.26945
8.59333 | 80.065 | 22.05 | 84.384 | -2500.076 | 33.27128
8.59667 | 80.096 | 22.05 | 84.399 | -2500.076 | 33.27189
8.6 | 80.126 | 22.05 | 84.445 | -2500.076 | 33.27311
8.60333 | 80.111 | 22.05 | 84.445 | -2500.076 | 33.27433
8.60667 | 80.142 | 22.05 | 84.414 | -2500.076 | 33.27494
8.61 | 80.142 | 22.05 | 84.414 | -2500.076 | 33.27433
8.61333 | 80.126 | 22.05 | 84.429 | -2500.076 | 33.27433
8.61667 | 80.126 | 22.05 | 84.414 | -2500.076 | 33.27433
8.62 | 80.157 | 22.05 | 84.399 | -2500.076 | 33.27433
8.62333 | 80.172 | 22.05 | 84.414 | -2500.076 | 33.27433
8.62667 | 80.157 | 22.05 | 84.429 | -2500.076 | 33.27433
8.63 | 80.142 | 22.05 | 84.399 | -2500.076 | 33.27555
8.63333 | 80.157 | 22.05 | 84.384 | -2500.076 | 33.27738
8.63667 | 80.187 | 22.05 | 84.429 | -2500.076 | 33.27921
8.64 | 80.203 | 22.05 | 84.445 | -2500.076 | 33.28104
8.64333 | 80.203 | 22.05 | 84.429 | -2500.076 | 33.28288
8.64667 | 80.233 | 22.05 | 84.445 | -2500.076 | 33.28288
8.65 | 80.248 | 22.05 | 84.445 | -2500.076 | 33.28288
8.65333 | 80.248 | 22.05 | 84.414 | -2500.076 | 33.28288
8.65667 | 80.203 | 22.05 | 84.414 | -2500.076 | 33.28349
8.66 | 80.172 | 22.05 | 84.445 | -2500.076 | 33.2841
8.66333 | 80.187 | 22.05 | 84.46 | -2500.076 | 33.28471
8.66667 | 80.203 | 22.05 | 84.49 | -2500.076 | 33.28532
8.67 | 80.172 | 22.05 | 84.521 | -2500.076 | 33.28593
8.67333 | 80.172 | 22.05 | 84.536 | -2500.076 | 33.28593
8.67667 | 80.233 | 22.05 | 84.521 | -2500.076 | 33.28593
8.68 | 80.248 | 22.05 | 84.506 | -2500.076 | 33.28654
8.68333 | 80.218 | 22.05 | 84.506 | -2500.076 | 33.28654
8.68667 | 80.218 | 22.05 | 84.506 | -2500.076 | 33.28715
8.69 | 80.248 | 22.05 | 84.475 | -2500.076 | 33.28776
8.69333 | 80.264 | 22.05 | 84.475 | -2500.076 | 33.28898
8.69667 | 80.233 | 22.05 | 84.49 | -2500.076 | 33.2902
8.7 | 80.264 | 22.05 | 84.49 | -2500.076 | 33.29203
8.70333 | 80.279 | 22.05 | 84.49 | -2500.076 | 33.29325
8.70667 | 80.248 | 22.05 | 84.521 | -2500.076 | 33.29386
8.71 | 80.233 | 22.05 | 84.552 | -2500.076 | 33.29386
8.71333 | 80.248 | 22.05 | 84.552 | -2500.076 | 33.29325
8.71667 | 80.233 | 22.05 | 84.552 | -2500.076 | 33.29142
8.72 | 80.203 | 22.05 | 84.552 | -2500.076 | 33.28898
8.72333 | 80.203 | 22.05 | 84.552 | -2500.076 | 33.28654
8.72667 | 80.203 | 22.05 | 84.536 | -2500.076 | 33.2841
8.73 | 80.203 | 22.05 | 84.552 | -2500.076 | 33.28165
8.73333 | 80.172 | 22.05 | 84.536 | -2500.076 | 33.27982
8.73667 | 80.157 | 22.05 | 84.536 | -2500.076 | 33.2786
8.74 | 80.187 | 22.05 | 84.521 | -2500.076 | 33.27799
8.74333 | 80.203 | 22.05 | 84.506 | -2500.076 | 33.27738
8.74667 | 80.187 | 22.05 | 84.49 | -2500.076 | 33.27677
8.75 | 80.157 | 22.05 | 84.506 | -2500.076 | 33.27616
8.75333 | 80.172 | 22.05 | 84.49 | -2500.076 | 33.27494
8.75667 | 80.172 | 22.05 | 84.506 | -2500.076 | 33.27372
8.76 | 80.142 | 22.05 | 84.475 | -2500.076 | 33.27189
8.76333 | 80.111 | 22.05 | 84.475 | -2500.076 | 33.27067
8.76667 | 80.126 | 22.05 | 84.46 | -2500.076 | 33.26884
8.77 | 80.157 | 22.05 | 84.49 | -2500.076 | 33.26762
8.77333 | 80.142 | 22.05 | 84.475 | -2500.076 | 33.2664
8.77667 | 80.096 | 22.05 | 84.49 | -2500.076 | 33.26517
8.78 | 80.096 | 22.05 | 84.506 | -2500.076 | 33.26334
8.78333 | 80.111 | 22.05 | 84.536 | -2500.076 | 33.26273
8.78667 | 80.096 | 22.05 | 84.49 | -2500.076 | 33.26273
8.79 | 80.081 | 22.05 | 84.506 | -2500.076 | 33.26273
8.79333 | 80.111 | 22.05 | 84.536 | -2500.076 | 33.26395
8.79667 | 80.126 | 22.05 | 84.536 | -2500.076 | 33.26579
8.8 | 80.126 | 22.05 | 84.521 | -2500.076 | 33.26762
8.80333 | 80.096 | 22.05 | 84.567 | -2500.076 | 33.26884
8.80667 | 80.096 | 22.05 | 84.552 | -2500.076 | 33.27006
8.81 | 80.096 | 22.05 | 84.536 | -2500.076 | 33.27006
8.81333 | 80.081 | 22.05 | 84.506 | -2500.076 | 33.27006
8.81667 | 80.096 | 22.05 | 84.49 | -2500.076 | 33.26945
8.82 | 80.126 | 22.05 | 84.49 | -2500.076 | 33.26884
8.82333 | 80.126 | 22.05 | 84.49 | -2500.076 | 33.26762
8.82667 | 80.096 | 22.05 | 84.475 | -2500.076 | 33.26701
8.83 | 80.096 | 22.05 | 84.46 | -2500.076 | 33.2664
8.83333 | 80.081 | 22.05 | 84.475 | -2500.076 | 33.2664
8.83667 | 80.05 | 22.05 | 84.475 | -2500.076 | 33.2664
8.84 | 80.02 | 22.05 | 84.49 | -2500.076 | 33.26701
8.84333 | 80.065 | 22.05 | 84.506 | -2500.076 | 33.26823
8.84667 | 80.096 | 22.05 | 84.521 | -2500.076 | 33.26945
8.85 | 80.081 | 22.05 | 84.506 | -2500.076 | 33.27067
8.85333 | 80.081 | 22.05 | 84.475 | -2500.076 | 33.27189
8.85667 | 80.142 | 22.05 | 84.475 | -2500.076 | 33.27311
8.86 | 80.142 | 22.05 | 84.506 | -2500.076 | 33.27372
8.86333 | 80.111 | 22.05 | 84.506 | -2500.076 | 33.27433
8.86667 | 80.111 | 22.05 | 84.521 | -2500.076 | 33.27433
8.87 | 80.142 | 22.05 | 84.506 | -2500.076 | 33.27433
8.87333 | 80.126 | 22.05 | 84.521 | -2500.076 | 33.27494
8.87667 | 80.126 | 22.05 | 84.49 | -2500.076 | 33.27555
8.88 | 80.142 | 22.05 | 84.521 | -2500.076 | 33.27555
8.88333 | 80.157 | 22.05 | 84.506 | -2500.076 | 33.27433
8.88667 | 80.142 | 22.05 | 84.536 | -2500.076 | 33.27311
8.89 | 80.111 | 22.05 | 84.521 | -2500.076 | 33.27128
8.89333 | 80.096 | 22.05 | 84.567 | -2500.076 | 33.26945
8.89667 | 80.096 | 22.05 | 84.567 | -2500.076 | 33.26823
8.9 | 80.096 | 22.05 | 84.582 | -2500.076 | 33.26823
8.90333 | 80.096 | 22.05 | 84.582 | -2500.076 | 33.26823
8.90667 | 80.126 | 22.05 | 84.597 | -2500.076 | 33.26823
8.91 | 80.126 | 22.05 | 84.552 | -2500.076 | 33.26884
8.91333 | 80.126 | 22.05 | 84.521 | -2500.076 | 33.26945
8.91667 | 80.126 | 22.05 | 84.521 | -2500.076 | 33.27006
8.92 | 80.157 | 22.05 | 84.536 | -2500.076 | 33.27067
8.92333 | 80.142 | 22.05 | 84.536 | -2500.076 | 33.27189
8.92667 | 80.142 | 22.05 | 84.536 | -2500.076 | 33.2725
8.93 | 80.111 | 22.05 | 84.521 | -2500.076 | 33.27372
8.93333 | 80.126 | 22.05 | 84.536 | -2500.076 | 33.27433
8.93667 | 80.111 | 22.05 | 84.521 | -2500.076 | 33.27616
8.94 | 80.111 | 22.05 | 84.475 | -2500.076 | 33.27799
8.94333 | 80.126 | 22.05 | 84.46 | -2500.076 | 33.27982
8.94667 | 80.187 | 22.05 | 84.475 | -2500.076 | 33.28104
8.95 | 80.203 | 22.05 | 84.46 | -2500.076 | 33.28226
8.95333 | 80.157 | 22.05 | 84.46 | -2500.076 | 33.28165
8.95667 | 80.157 | 22.05 | 84.49 | -2500.076 | 33.27982
8.96 | 80.172 | 22.05 | 84.506 | -2500.076 | 33.27799
8.96333 | 80.172 | 22.05 | 84.506 | -2500.076 | 33.27677
8.96667 | 80.142 | 22.05 | 84.506 | -2500.076 | 33.27555
8.97 | 80.172 | 22.05 | 84.506 | -2500.076 | 33.27494
8.97333 | 80.203 | 22.05 | 84.475 | -2500.076 | 33.27372
8.97667 | 80.187 | 22.05 | 84.475 | -2500.076 | 33.2725
8.98 | 80.126 | 22.05 | 84.49 | -2500.076 | 33.27128
8.98333 | 80.111 | 22.05 | 84.475 | -2500.076 | 33.27128
8.98667 | 80.126 | 22.05 | 84.475 | -2500.076 | 33.27128
8.99 | 80.096 | 22.05 | 84.506 | -2500.076 | 33.2725
8.99333 | 80.096 | 22.05 | 84.49 | -2500.076 | 33.27372
8.99667 | 80.126 | 22.05 | 84.475 | -2500.076 | 33.27555
9 | 80.157 | 22.05 | 84.49 | -2500.076 | 33.27738
9.00333 | 80.172 | 22.05 | 84.49 | -2500.076 | 33.27921
9.00667 | 80.218 | 22.05 | 84.475 | -2500.076 | 33.28104
9.01 | 80.264 | 22.05 | 84.49 | -2500.076 | 33.28349
9.01333 | 80.294 | 22.05 | 84.506 | -2500.076 | 33.28471
9.01667 | 80.309 | 22.05 | 84.506 | -2500.076 | 33.28471
9.02 | 80.309 | 22.05 | 84.475 | -2500.076 | 33.2841
9.02333 | 80.309 | 22.05 | 84.475 | -2500.076 | 33.28349
9.02667 | 80.279 | 22.05 | 84.506 | -2500.076 | 33.28165
9.03 | 80.233 | 22.05 | 84.49 | -2500.076 | 33.27921
9.03333 | 80.203 | 22.05 | 84.475 | -2500.076 | 33.27738
9.03667 | 80.218 | 22.05 | 84.506 | -2500.076 | 33.27616
9.04 | 80.187 | 22.05 | 84.521 | -2500.076 | 33.27494
9.04333 | 80.142 | 22.05 | 84.49 | -2500.076 | 33.27372
9.04667 | 80.157 | 22.05 | 84.475 | -2500.076 | 33.2725
9.05 | 80.187 | 22.05 | 84.49 | -2500.076 | 33.27128
9.05333 | 80.142 | 22.05 | 84.475 | -2500.076 | 33.27006
9.05667 | 80.126 | 22.05 | 84.475 | -2500.076 | 33.26884
9.06 | 80.142 | 22.05 | 84.475 | -2500.076 | 33.26823
9.06333 | 80.172 | 22.05 | 84.49 | -2500.076 | 33.26823
9.06667 | 80.172 | 22.05 | 84.506 | -2500.076 | 33.26884
9.07 | 80.172 | 22.05 | 84.536 | -2500.076 | 33.26884
9.07333 | 80.157 | 22.05 | 84.536 | -2500.076 | 33.26945
9.07667 | 80.142 | 22.05 | 84.552 | -2500.076 | 33.26945
9.08 | 80.111 | 22.05 | 84.552 | -2500.076 | 33.26945
9.08333 | 80.111 | 22.05 | 84.521 | -2500.076 | 33.26884
9.08667 | 80.096 | 22.05 | 84.506 | -2500.076 | 33.26884
9.09 | 80.096 | 22.05 | 84.521 | -2500.076 | 33.26762
9.09333 | 80.126 | 22.05 | 84.536 | -2500.076 | 33.26701
9.09667 | 80.126 | 22.05 | 84.552 | -2500.076 | 33.26579
9.1 | 80.096 | 22.05 | 84.552 | -2500.076 | 33.26517
9.10333 | 80.096 | 22.05 | 84.567 | -2500.076 | 33.26395
9.10667 | 80.126 | 22.05 | 84.536 | -2500.076 | 33.26334
9.11 | 80.111 | 22.05 | 84.521 | -2500.076 | 33.26273
9.11333 | 80.081 | 22.05 | 84.521 | -2500.076 | 33.26273
9.11667 | 80.065 | 22.05 | 84.506 | -2500.076 | 33.26273
9.12 | 80.081 | 22.05 | 84.475 | -2500.076 | 33.26334
9.12333 | 80.081 | 22.05 | 84.49 | -2500.076 | 33.26456
9.12667 | 80.111 | 22.05 | 84.521 | -2500.076 | 33.26579
9.13 | 80.142 | 22.05 | 84.49 | -2500.076 | 33.26762
9.13333 | 80.157 | 22.05 | 84.521 | -2500.076 | 33.26884
9.13667 | 80.157 | 22.05 | 84.521 | -2500.076 | 33.27006
9.14 | 80.172 | 22.05 | 84.536 | -2500.076 | 33.27006
9.14333 | 80.142 | 22.05 | 84.506 | -2500.076 | 33.27067
9.14667 | 80.126 | 22.05 | 84.521 | -2500.076 | 33.27128
9.15 | 80.126 | 22.05 | 84.521 | -2500.076 | 33.27128
9.15333 | 80.142 | 22.05 | 84.536 | -2500.076 | 33.27067
9.15667 | 80.142 | 22.05 | 84.536 | -2500.076 | 33.27067
9.16 | 80.142 | 22.05 | 84.536 | -2500.076 | 33.27006
9.16333 | 80.142 | 22.05 | 84.536 | -2500.076 | 33.26945
9.16667 | 80.142 | 22.05 | 84.506 | -2500.076 | 33.26945
9.17 | 80.157 | 22.05 | 84.475 | -2500.076 | 33.27006
9.17333 | 80.142 | 22.05 | 84.46 | -2500.076 | 33.27067
9.17667 | 80.126 | 22.05 | 84.445 | -2500.076 | 33.27128
9.18 | 80.126 | 22.05 | 84.46 | -2500.076 | 33.27006
9.18333 | 80.142 | 22.05 | 84.475 | -2500.076 | 33.26884
9.18667 | 80.111 | 22.05 | 84.49 | -2500.076 | 33.26762
9.19 | 80.065 | 22.05 | 84.46 | -2500.076 | 33.2664
9.19333 | 80.065 | 22.05 | 84.475 | -2500.076 | 33.26517
9.19667 | 80.081 | 22.05 | 84.475 | -2500.076 | 33.26517
9.2 | 80.096 | 22.05 | 84.49 | -2500.076 | 33.26517
9.20333 | 80.081 | 22.05 | 84.521 | -2500.076 | 33.26517
9.20667 | 80.081 | 22.05 | 84.582 | -2500.076 | 33.26517
9.21 | 80.081 | 22.05 | 84.613 | -2500.076 | 33.26517
9.21333 | 80.081 | 22.05 | 84.597 | -2500.076 | 33.26517
9.21667 | 80.035 | 22.05 | 84.582 | -2500.076 | 33.26517
9.22 | 80.02 | 22.05 | 84.552 | -2500.076 | 33.26517
9.22333 | 80.05 | 22.05 | 84.536 | -2500.076 | 33.26517
9.22667 | 80.035 | 22.05 | 84.475 | -2500.076 | 33.26517
9.23 | 80.035 | 22.05 | 84.475 | -2500.076 | 33.26517
9.23333 | 80.035 | 22.05 | 84.49 | -2500.076 | 33.26579
9.23667 | 80.065 | 22.05 | 84.506 | -2500.076 | 33.2664
9.24 | 80.065 | 22.05 | 84.475 | -2500.076 | 33.26701
9.24333 | 80.126 | 22.05 | 84.536 | -2500.076 | 33.26762
9.24667 | 80.142 | 22.05 | 84.567 | -2500.076 | 33.26884
9.25 | 80.157 | 22.05 | 84.567 | -2500.076 | 33.26945
9.25333 | 80.126 | 22.05 | 84.552 | -2500.076 | 33.26945
9.25667 | 80.142 | 22.05 | 84.536 | -2500.076 | 33.26884
9.26 | 80.126 | 22.05 | 84.506 | -2500.076 | 33.26823
9.26333 | 80.111 | 22.05 | 84.521 | -2500.076 | 33.26701
9.26667 | 80.081 | 22.05 | 84.506 | -2500.076 | 33.26579
9.27 | 80.096 | 22.05 | 84.521 | -2500.076 | 33.26517
9.27333 | 80.111 | 22.05 | 84.552 | -2500.076 | 33.26517
9.27667 | 80.096 | 22.05 | 84.567 | -2500.076 | 33.26456
9.28 | 80.081 | 22.05 | 84.521 | -2500.076 | 33.26334
9.28333 | 80.096 | 22.05 | 84.521 | -2500.076 | 33.26151
9.28667 | 80.111 | 22.05 | 84.506 | -2500.076 | 33.25968
9.29 | 80.096 | 22.05 | 84.521 | -2500.076 | 33.25785
9.29333 | 80.096 | 22.05 | 84.49 | -2500.076 | 33.25663
9.29667 | 80.096 | 22.05 | 84.49 | -2500.076 | 33.25602
9.3 | 80.111 | 22.05 | 84.506 | -2500.076 | 33.25602
9.30333 | 80.126 | 22.05 | 84.521 | -2500.076 | 33.25602
9.30667 | 80.096 | 22.05 | 84.506 | -2500.076 | 33.25602
9.31 | 80.081 | 22.05 | 84.521 | -2500.076 | 33.25602
9.31333 | 80.081 | 22.05 | 84.536 | -2500.076 | 33.25602
9.31667 | 80.096 | 22.05 | 84.536 | -2500.076 | 33.25541
9.32 | 80.081 | 22.05 | 84.506 | -2500.076 | 33.25419
9.32333 | 80.081 | 22.05 | 84.49 | -2500.076 | 33.25358
9.32667 | 80.081 | 22.05 | 84.49 | -2500.076 | 33.25358
9.33 | 80.081 | 22.05 | 84.49 | -2500.076 | 33.25358
9.33333 | 80.096 | 22.05 | 84.475 | -2500.076 | 33.2548
9.33667 | 80.126 | 22.05 | 84.475 | -2500.076 | 33.25663
9.34 | 80.142 | 22.05 | 84.46 | -2500.076 | 33.25785
9.34333 | 80.096 | 22.05 | 84.46 | -2500.076 | 33.25846
9.34667 | 80.096 | 22.05 | 84.475 | -2500.076 | 33.25907
9.35 | 80.081 | 22.05 | 84.46 | -2500.076 | 33.25907
9.35333 | 80.05 | 22.05 | 84.475 | -2500.076 | 33.25968
9.35667 | 80.035 | 22.05 | 84.49 | -2500.076 | 33.2609
9.36 | 80.096 | 22.05 | 84.475 | -2500.076 | 33.26212
9.36333 | 80.126 | 22.05 | 84.445 | -2500.076 | 33.26334
9.36667 | 80.126 | 22.05 | 84.46 | -2500.076 | 33.26273
9.37 | 80.065 | 22.05 | 84.475 | -2500.076 | 33.25907
9.37333 | 80.02 | 22.05 | 84.475 | -2500.076 | 33.25297
9.37667 | 79.989 | 22.05 | 84.49 | -2500.076 | 33.24503
9.38 | 79.943 | 22.05 | 84.49 | -2500.076 | 33.23709
9.38333 | 79.852 | 22.05 | 84.521 | -2500.076 | 33.23038
9.38667 | 79.852 | 22.05 | 84.521 | -2500.076 | 33.2255
9.39 | 79.882 | 22.05 | 84.536 | -2500.076 | 33.22123
9.39333 | 79.882 | 22.05 | 84.536 | -2500.076 | 33.21878
9.39667 | 79.836 | 22.05 | 84.552 | -2500.076 | 33.21574
9.4 | 79.852 | 22.05 | 84.536 | -2500.076 | 33.21207
9.40333 | 79.806 | 22.05 | 84.521 | -2500.076 | 33.20658
9.40667 | 79.73 | 22.05 | 84.506 | -2500.076 | 33.20047
9.41 | 79.653 | 22.05 | 84.506 | -2500.076 | 33.19315
9.41333 | 79.623 | 22.05 | 84.506 | -2500.076 | 33.18705
9.41667 | 79.608 | 22.05 | 84.506 | -2500.076 | 33.18338
9.42 | 79.608 | 22.05 | 84.521 | -2500.076 | 33.18583
9.42333 | 79.638 | 22.05 | 84.506 | -2500.076 | 33.19132
9.42667 | 79.684 | 22.05 | 84.521 | -2500.076 | 33.19804
9.43 | 79.745 | 22.05 | 84.536 | -2500.076 | 33.20353
9.43333 | 79.745 | 22.05 | 84.536 | -2500.076 | 33.20658
9.43667 | 79.791 | 22.05 | 84.521 | -2500.076 | 33.20353
9.44 | 79.821 | 22.05 | 84.552 | -2500.076 | 33.19804
9.44333 | 79.821 | 22.05 | 84.552 | -2500.076 | 33.19132
9.44667 | 79.791 | 22.05 | 84.521 | -2500.076 | 33.1846
9.45 | 79.73 | 22.05 | 84.506 | -2500.076 | 33.1785
9.45333 | 79.669 | 22.05 | 84.506 | -2500.076 | 33.17423
9.45667 | 79.638 | 22.05 | 84.49 | -2500.076 | 33.17118
9.46 | 79.546 | 22.05 | 84.475 | -2500.076 | 33.16996
9.46333 | 79.485 | 22.05 | 84.46 | -2500.076 | 33.16935
9.46667 | 79.546 | 22.05 | 84.46 | -2500.076 | 33.16996
9.47 | 79.608 | 22.05 | 84.475 | -2500.076 | 33.17179
9.47333 | 79.546 | 22.05 | 84.49 | -2500.076 | 33.17484
9.47667 | 79.577 | 22.05 | 84.49 | -2500.076 | 33.17728
9.48 | 79.653 | 22.05 | 84.521 | -2500.076 | 33.18033
9.48333 | 79.669 | 22.05 | 84.552 | -2500.076 | 33.18277
9.48667 | 79.623 | 22.05 | 84.567 | -2500.076 | 33.18521
9.49 | 79.684 | 22.05 | 84.552 | -2500.076 | 33.18766
9.49333 | 79.73 | 22.05 | 84.552 | -2500.076 | 33.19071
9.49667 | 79.714 | 22.05 | 84.552 | -2500.076 | 33.19315
9.5 | 79.714 | 22.05 | 84.552 | -2500.076 | 33.1962
9.50333 | 79.745 | 22.05 | 84.536 | -2500.076 | 33.19925
9.50667 | 79.775 | 22.05 | 84.552 | -2500.076 | 33.20169
9.51 | 79.791 | 22.05 | 84.567 | -2500.076 | 33.20353
9.51333 | 79.806 | 22.05 | 84.567 | -2500.076 | 33.20597
9.51667 | 79.852 | 22.05 | 84.552 | -2500.076 | 33.20841
9.52 | 79.867 | 22.05 | 84.582 | -2500.076 | 33.21085
9.52333 | 79.882 | 22.05 | 84.597 | -2500.076 | 33.21268
9.52667 | 79.897 | 22.05 | 84.582 | -2500.076 | 33.21512
9.53 | 79.928 | 22.05 | 84.613 | -2500.076 | 33.21756
9.53333 | 79.882 | 22.05 | 84.628 | -2500.076 | 33.22001
9.53667 | 79.882 | 22.05 | 84.643 | -2500.076 | 33.22245
9.54 | 79.882 | 22.05 | 84.628 | -2500.076 | 33.22428
9.54333 | 79.928 | 22.05 | 84.628 | -2500.076 | 33.22611
9.54667 | 79.913 | 22.05 | 84.628 | -2500.076 | 33.22733
9.55 | 79.913 | 22.05 | 84.628 | -2500.076 | 33.22794
9.55333 | 79.943 | 22.05 | 84.597 | -2500.076 | 33.22733
9.55667 | 79.943 | 22.05 | 84.597 | -2500.076 | 33.22733
9.56 | 79.913 | 22.05 | 84.597 | -2500.076 | 33.22733
9.56333 | 79.897 | 22.05 | 84.582 | -2500.076 | 33.22733
9.56667 | 79.928 | 22.05 | 84.597 | -2500.076 | 33.22672
9.57 | 79.943 | 22.05 | 84.567 | -2500.076 | 33.22733
9.57333 | 79.913 | 22.05 | 84.567 | -2500.076 | 33.22794
9.57667 | 79.867 | 22.05 | 84.582 | -2500.076 | 33.22855
9.58 | 79.882 | 22.05 | 84.567 | -2500.076 | 33.22977
9.58333 | 79.897 | 22.05 | 84.536 | -2500.076 | 33.231
9.58667 | 79.852 | 22.05 | 84.552 | -2500.076 | 33.23161
9.59 | 79.867 | 22.05 | 84.552 | -2500.076 | 33.23222
9.59333 | 79.913 | 22.05 | 84.567 | -2500.076 | 33.23283
9.59667 | 79.943 | 22.05 | 84.582 | -2500.076 | 33.23283
9.6 | 79.943 | 22.05 | 84.582 | -2500.076 | 33.23405
9.60333 | 79.958 | 22.05 | 84.597 | -2500.076 | 33.23527
9.60667 | 79.974 | 22.05 | 84.582 | -2500.076 | 33.23649
9.61 | 79.958 | 22.05 | 84.521 | -2500.076 | 33.2371
9.61333 | 79.943 | 22.05 | 84.506 | -2500.076 | 33.23771
9.61667 | 79.958 | 22.05 | 84.521 | -2500.076 | 33.23771
9.62 | 79.974 | 22.05 | 84.521 | -2500.076 | 33.23832
9.62333 | 79.974 | 22.05 | 84.521 | -2500.076 | 33.23893
9.62667 | 79.974 | 22.05 | 84.552 | -2500.076 | 33.23954
9.63 | 80.004 | 22.05 | 84.567 | -2500.076 | 33.24015
9.63333 | 80.004 | 22.05 | 84.567 | -2500.076 | 33.24076
9.63667 | 80.004 | 22.05 | 84.567 | -2500.076 | 33.24076
9.64 | 79.974 | 22.05 | 84.582 | -2500.076 | 33.24076
9.64333 | 80.004 | 22.05 | 84.552 | -2500.076 | 33.24198
9.64667 | 80.02 | 22.05 | 84.521 | -2500.076 | 33.2432
9.65 | 79.974 | 22.05 | 84.49 | -2500.076 | 33.24442
9.65333 | 79.958 | 22.05 | 84.445 | -2500.076 | 33.24625
9.65667 | 80.004 | 22.05 | 84.429 | -2500.076 | 33.24809
9.66 | 80.05 | 22.05 | 84.46 | -2500.076 | 33.24931
9.66333 | 80.035 | 22.05 | 84.46 | -2500.076 | 33.25114
9.66667 | 80.035 | 22.05 | 84.46 | -2500.076 | 33.25419
9.67 | 80.081 | 22.05 | 84.49 | -2500.076 | 33.25785
9.67333 | 80.142 | 22.05 | 84.49 | -2500.076 | 33.26212
9.67667 | 80.126 | 22.05 | 84.475 | -2500.076 | 33.26517
9.68 | 80.111 | 22.05 | 84.49 | -2500.076 | 33.26884
9.68333 | 80.187 | 22.05 | 84.506 | -2500.076 | 33.27128
9.68667 | 80.203 | 22.05 | 84.536 | -2500.076 | 33.27311
9.69 | 80.187 | 22.05 | 84.567 | -2500.076 | 33.27372
9.69333 | 80.187 | 22.05 | 84.567 | -2500.076 | 33.27555
9.69667 | 80.203 | 22.05 | 84.597 | -2500.076 | 33.27738
9.7 | 80.203 | 22.05 | 84.613 | -2500.076 | 33.27982
9.70333 | 80.218 | 22.05 | 84.613 | -2500.076 | 33.28165
9.70667 | 80.203 | 22.05 | 84.597 | -2500.076 | 33.2841
9.71 | 80.218 | 22.05 | 84.597 | -2500.076 | 33.28593
9.71333 | 80.233 | 22.05 | 84.567 | -2500.076 | 33.28654
9.71667 | 80.233 | 22.05 | 84.536 | -2500.076 | 33.28654
9.72 | 80.233 | 22.05 | 84.506 | -2500.076 | 33.28593
9.72333 | 80.264 | 22.05 | 84.506 | -2500.076 | 33.28593
9.72667 | 80.264 | 22.05 | 84.521 | -2500.076 | 33.28532
9.73 | 80.264 | 22.05 | 84.521 | -2500.076 | 33.28471
9.73333 | 80.264 | 22.05 | 84.536 | -2500.076 | 33.28349
9.73667 | 80.264 | 22.05 | 84.552 | -2500.076 | 33.28288
9.74 | 80.218 | 22.05 | 84.521 | -2500.076 | 33.28165
9.74333 | 80.187 | 22.05 | 84.506 | -2500.076 | 33.28043
9.74667 | 80.203 | 22.05 | 84.49 | -2500.076 | 33.2786
9.75 | 80.187 | 22.05 | 84.475 | -2500.076 | 33.27738
9.75333 | 80.142 | 22.05 | 84.46 | -2500.076 | 33.27677
9.75667 | 80.126 | 22.05 | 84.49 | -2500.076 | 33.27555
9.76 | 80.187 | 22.05 | 84.521 | -2500.076 | 33.27555
9.76333 | 80.187 | 22.05 | 84.536 | -2500.076 | 33.27555
9.76667 | 80.157 | 22.05 | 84.552 | -2500.076 | 33.27555
9.77 | 80.172 | 22.05 | 84.567 | -2500.076 | 33.27494
9.77333 | 80.218 | 22.05 | 84.552 | -2500.076 | 33.27433
9.77667 | 80.172 | 22.05 | 84.521 | -2500.076 | 33.2725
9.78 | 80.126 | 22.05 | 84.506 | -2500.076 | 33.27189
9.78333 | 80.126 | 22.05 | 84.49 | -2500.076 | 33.27128
9.78667 | 80.111 | 22.05 | 84.49 | -2500.076 | 33.27067
9.79 | 80.096 | 22.05 | 84.506 | -2500.076 | 33.27067
9.79333 | 80.065 | 22.05 | 84.536 | -2500.076 | 33.27128
9.79667 | 80.081 | 22.05 | 84.536 | -2500.076 | 33.27128
9.8 | 80.111 | 22.05 | 84.536 | -2500.076 | 33.27128
9.80333 | 80.157 | 22.05 | 84.521 | -2500.076 | 33.27189
9.80667 | 80.157 | 22.05 | 84.521 | -2500.076 | 33.2725
9.81 | 80.172 | 22.05 | 84.506 | -2500.076 | 33.2725
9.81333 | 80.172 | 22.05 | 84.521 | -2500.076 | 33.27189
9.81667 | 80.157 | 22.05 | 84.521 | -2500.076 | 33.27189
9.82 | 80.126 | 22.05 | 84.521 | -2500.076 | 33.27067
9.82333 | 80.111 | 22.05 | 84.521 | -2500.076 | 33.26945
9.82667 | 80.111 | 22.05 | 84.536 | -2500.076 | 33.26823
9.83 | 80.126 | 22.05 | 84.506 | -2500.076 | 33.26823
9.83333 | 80.142 | 22.05 | 84.506 | -2500.076 | 33.26701
9.83667 | 80.157 | 22.05 | 84.506 | -2500.076 | 33.2664
9.84 | 80.142 | 22.05 | 84.506 | -2500.076 | 33.26579
9.84333 | 80.126 | 22.05 | 84.506 | -2500.076 | 33.26579
9.84667 | 80.111 | 22.05 | 84.521 | -2500.076 | 33.26456
9.85 | 80.096 | 22.05 | 84.506 | -2500.076 | 33.26395
9.85333 | 80.096 | 22.05 | 84.506 | -2500.076 | 33.26273
9.85667 | 80.111 | 22.05 | 84.506 | -2500.076 | 33.26151
9.86 | 80.111 | 22.05 | 84.49 | -2500.076 | 33.26029
9.86333 | 80.142 | 22.05 | 84.49 | -2500.076 | 33.25968
9.86667 | 80.172 | 22.05 | 84.506 | -2500.076 | 33.25907
9.87 | 80.142 | 22.05 | 84.49 | -2500.076 | 33.25907
9.87333 | 80.142 | 22.05 | 84.49 | -2500.076 | 33.25907
9.87667 | 80.172 | 22.05 | 84.49 | -2500.076 | 33.25907
9.88 | 80.172 | 22.05 | 84.506 | -2500.076 | 33.25907
9.88333 | 80.126 | 22.05 | 84.506 | -2500.076 | 33.25846
9.88667 | 80.111 | 22.05 | 84.506 | -2500.076 | 33.25785
9.89 | 80.126 | 22.05 | 84.49 | -2500.076 | 33.25724
9.89333 | 80.111 | 22.05 | 84.49 | -2500.076 | 33.25663
9.89667 | 80.065 | 22.05 | 84.49 | -2500.076 | 33.25541
9.9 | 80.065 | 22.05 | 84.49 | -2500.076 | 33.25419
9.90333 | 80.096 | 22.05 | 84.521 | -2500.076 | 33.25297
9.90667 | 80.081 | 22.05 | 84.536 | -2500.076 | 33.25175
9.91 | 80.05 | 22.05 | 84.552 | -2500.076 | 33.25053
9.91333 | 80.05 | 22.05 | 84.521 | -2500.076 | 33.24931
9.91667 | 80.065 | 22.05 | 84.536 | -2500.076 | 33.2487
9.92 | 80.035 | 22.05 | 84.536 | -2500.076 | 33.24809
9.92333 | 80.02 | 22.05 | 84.521 | -2500.076 | 33.24747
9.92667 | 80.035 | 22.05 | 84.506 | -2500.076 | 33.24686
9.93 | 80.004 | 22.05 | 84.521 | -2500.076 | 33.24686
9.93333 | 79.989 | 22.05 | 84.506 | -2500.076 | 33.24747
9.93667 | 80.004 | 22.05 | 84.46 | -2500.076 | 33.24809
9.94 | 80.02 | 22.05 | 84.475 | -2500.076 | 33.2487
9.94333 | 80.035 | 22.05 | 84.46 | -2500.076 | 33.24931
9.94667 | 80.065 | 22.05 | 84.49 | -2500.076 | 33.24992
9.95 | 80.065 | 22.05 | 84.521 | -2500.076 | 33.25114
9.95333 | 80.081 | 22.05 | 84.536 | -2500.076 | 33.25236
9.95667 | 80.065 | 22.05 | 84.521 | -2500.076 | 33.25297
9.96 | 80.035 | 22.05 | 84.521 | -2500.076 | 33.25297
9.96333 | 80.035 | 22.05 | 84.475 | -2500.076 | 33.25358
9.96667 | 80.05 | 22.05 | 84.429 | -2500.076 | 33.25297
9.97 | 80.05 | 22.05 | 84.414 | -2500.076 | 33.25175
9.97333 | 80.004 | 22.05 | 84.414 | -2500.076 | 33.25114
9.97667 | 80.02 | 22.05 | 84.429 | -2500.076 | 33.25114
9.98 | 80.035 | 22.05 | 84.445 | -2500.076 | 33.25053
9.98333 | 80.035 | 22.05 | 84.429 | -2500.076 | 33.24992
9.98667 | 80.004 | 22.05 | 84.46 | -2500.076 | 33.25053
9.99 | 80.035 | 22.05 | 84.445 | -2500.076 | 33.25114
9.99333 | 80.05 | 22.05 | 84.414 | -2500.076 | 33.25175
9.99667 | 80.065 | 22.05 | 84.399 | -2500.076 | 33.25297
10 | 80.05 | 22.05 | 84.429 | -2500.076 | 33.25358
10.00333 | 80.065 | 22.05 | 84.429 | -2500.076 | 33.25358
10.00667 | 80.096 | 22.05 | 84.445 | -2500.076 | 33.25358
10.01 | 80.096 | 22.05 | 84.46 | -2500.076 | 33.25419
10.01333 | 80.081 | 22.05 | 84.475 | -2500.076 | 33.25419
10.01667 | 80.081 | 22.05 | 84.46 | -2500.076 | 33.2548
10.02 | 80.081 | 22.05 | 84.429 | -2500.076 | 33.25541
10.02333 | 80.081 | 22.05 | 84.384 | -2500.076 | 33.25602
10.02667 | 80.081 | 22.05 | 84.368 | -2500.076 | 33.25602
10.03 | 80.096 | 22.05 | 84.368 | -2500.076 | 33.25663
10.03333 | 80.111 | 22.05 | 84.368 | -2500.076 | 33.25663
10.03667 | 80.126 | 22.05 | 84.368 | -2500.076 | 33.25724
10.04 | 80.126 | 22.05 | 84.414 | -2500.076 | 33.25785
10.04333 | 80.157 | 22.05 | 84.445 | -2500.076 | 33.25846
10.04667 | 80.142 | 22.05 | 84.445 | -2500.076 | 33.25846
10.05 | 80.126 | 22.05 | 84.429 | -2500.076 | 33.25907
10.05333 | 80.111 | 22.05 | 84.429 | -2500.076 | 33.25907
10.05667 | 80.142 | 22.05 | 84.414 | -2500.076 | 33.25968
10.06 | 80.142 | 22.05 | 84.399 | -2500.076 | 33.26029
10.06333 | 80.142 | 22.05 | 84.399 | -2500.076 | 33.2609
10.06667 | 80.126 | 22.05 | 84.414 | -2500.076 | 33.26212
10.07 | 80.142 | 22.05 | 84.414 | -2500.076 | 33.26395
10.07333 | 80.142 | 22.05 | 84.414 | -2500.076 | 33.26517
10.07667 | 80.111 | 22.05 | 84.414 | -2500.076 | 33.26701
10.08 | 80.096 | 22.05 | 84.399 | -2500.076 | 33.26884
10.08333 | 80.157 | 22.05 | 84.414 | -2500.076 | 33.27128
10.08667 | 80.187 | 22.05 | 84.429 | -2500.076 | 33.27494
10.09 | 80.203 | 22.05 | 84.445 | -2500.076 | 33.27982
10.09333 | 80.203 | 22.05 | 84.445 | -2500.076 | 33.28532
10.09667 | 80.264 | 22.05 | 84.46 | -2500.076 | 33.29142
10.1 | 80.294 | 22.05 | 84.429 | -2500.076 | 33.2963
10.10333 | 80.294 | 22.05 | 84.414 | -2500.076 | 33.29874
10.10667 | 80.279 | 22.05 | 84.399 | -2500.076 | 33.29935
10.11 | 80.325 | 22.05 | 84.414 | -2500.076 | 33.29752
10.11333 | 80.325 | 22.05 | 84.429 | -2500.076 | 33.29508
10.11667 | 80.309 | 22.05 | 84.445 | -2500.076 | 33.29264
10.12 | 80.325 | 22.05 | 84.445 | -2500.076 | 33.29081
10.12333 | 80.309 | 22.05 | 84.475 | -2500.076 | 33.28959
10.12667 | 80.264 | 22.05 | 84.49 | -2500.076 | 33.28959
10.13 | 80.248 | 22.05 | 84.49 | -2500.076 | 33.28959
10.13333 | 80.248 | 22.05 | 84.506 | -2500.076 | 33.28959
10.13667 | 80.264 | 22.05 | 84.521 | -2500.076 | 33.28959
10.14 | 80.279 | 22.05 | 84.506 | -2500.076 | 33.28898
10.14333 | 80.294 | 22.05 | 84.475 | -2500.076 | 33.28837
10.14667 | 80.309 | 22.05 | 84.46 | -2500.076 | 33.28715
10.15 | 80.309 | 22.05 | 84.46 | -2500.076 | 33.28471
10.15333 | 80.279 | 22.05 | 84.46 | -2500.076 | 33.28165
10.15667 | 80.248 | 22.05 | 84.46 | -2500.076 | 33.27982
10.16 | 80.264 | 22.05 | 84.46 | -2500.076 | 33.27738
10.16333 | 80.264 | 22.05 | 84.475 | -2500.076 | 33.27494
10.16667 | 80.233 | 22.05 | 84.506 | -2500.076 | 33.27311
10.17 | 80.172 | 22.05 | 84.506 | -2500.076 | 33.27189
10.17333 | 80.187 | 22.05 | 84.506 | -2500.076 | 33.27067
10.17667 | 80.172 | 22.05 | 84.506 | -2500.076 | 33.27006
10.18 | 80.157 | 22.05 | 84.506 | -2500.076 | 33.27006
10.18333 | 80.126 | 22.05 | 84.506 | -2500.076 | 33.27067
10.18667 | 80.172 | 22.05 | 84.506 | -2500.076 | 33.27128
10.19 | 80.203 | 22.05 | 84.506 | -2500.076 | 33.27067
10.19333 | 80.218 | 22.05 | 84.536 | -2500.076 | 33.27006
10.19667 | 80.187 | 22.05 | 84.536 | -2500.076 | 33.27006
10.2 | 80.203 | 22.05 | 84.521 | -2500.076 | 33.27006
10.20333 | 80.203 | 22.05 | 84.506 | -2500.076 | 33.26945
10.20667 | 80.187 | 22.05 | 84.506 | -2500.076 | 33.27006
10.21 | 80.157 | 22.05 | 84.506 | -2500.076 | 33.27067
10.21333 | 80.172 | 22.05 | 84.521 | -2500.076 | 33.27006
10.21667 | 80.203 | 22.05 | 84.536 | -2500.076 | 33.27006
10.22 | 80.218 | 22.05 | 84.567 | -2500.076 | 33.27189
10.22333 | 80.218 | 22.05 | 84.597 | -2500.076 | 33.2725
10.22667 | 80.233 | 22.05 | 84.582 | -2500.076 | 33.27311
10.23 | 80.218 | 22.05 | 84.567 | -2500.076 | 33.27433
10.23333 | 80.187 | 22.05 | 84.582 | -2500.076 | 33.27494
10.23667 | 80.187 | 22.05 | 84.567 | -2500.076 | 33.27433
10.24 | 80.172 | 22.05 | 84.552 | -2500.076 | 33.27433
10.24333 | 80.157 | 22.05 | 84.521 | -2500.076 | 33.27433
10.24667 | 80.172 | 22.05 | 84.521 | -2500.076 | 33.27433
10.25 | 80.203 | 22.05 | 84.506 | -2500.076 | 33.27433
10.25333 | 80.233 | 22.05 | 84.521 | -2500.076 | 33.27372
10.25667 | 80.218 | 22.05 | 84.49 | -2500.076 | 33.2725
10.26 | 80.203 | 22.05 | 84.536 | -2500.076 | 33.27128
10.26333 | 80.218 | 22.05 | 84.536 | -2500.076 | 33.27067
10.26667 | 80.218 | 22.05 | 84.506 | -2500.076 | 33.27006
10.27 | 80.172 | 22.05 | 84.46 | -2500.076 | 33.26945
10.27333 | 80.172 | 22.05 | 84.475 | -2500.076 | 33.27006
10.27667 | 80.203 | 22.05 | 84.429 | -2500.076 | 33.27067
10.28 | 80.218 | 22.05 | 84.414 | -2500.076 | 33.27006
10.28333 | 80.218 | 22.05 | 84.414 | -2500.076 | 33.26884
10.28667 | 80.203 | 22.05 | 84.429 | -2500.076 | 33.26823
10.29 | 80.218 | 22.05 | 84.429 | -2500.076 | 33.26762
10.29333 | 80.264 | 22.05 | 84.445 | -2500.076 | 33.26762
10.29667 | 80.264 | 22.05 | 84.429 | -2500.076 | 33.26762
10.3 | 80.233 | 22.05 | 84.429 | -2500.076 | 33.26823
10.30333 | 80.233 | 22.05 | 84.429 | -2500.076 | 33.26945
10.30667 | 80.264 | 22.05 | 84.414 | -2500.076 | 33.27067
10.31 | 80.233 | 22.05 | 84.414 | -2500.076 | 33.27128
10.31333 | 80.203 | 22.05 | 84.46 | -2500.076 | 33.2725
10.31667 | 80.218 | 22.05 | 84.475 | -2500.076 | 33.27372
10.32 | 80.248 | 22.05 | 84.521 | -2500.076 | 33.27433
10.32333 | 80.233 | 22.05 | 84.536 | -2500.076 | 33.27433
10.32667 | 80.233 | 22.05 | 84.552 | -2500.076 | 33.27433
10.33 | 80.248 | 22.05 | 84.536 | -2500.076 | 33.27433
10.33333 | 80.248 | 22.05 | 84.536 | -2500.076 | 33.27433
10.33667 | 80.218 | 22.05 | 84.506 | -2500.076 | 33.27494
10.34 | 80.233 | 22.05 | 84.506 | -2500.076 | 33.27494
10.34333 | 80.218 | 22.05 | 84.475 | -2500.076 | 33.27494
10.34667 | 80.203 | 22.05 | 84.475 | -2500.076 | 33.27494
10.35 | 80.187 | 22.05 | 84.49 | -2500.076 | 33.27494
10.35333 | 80.218 | 22.05 | 84.49 | -2500.076 | 33.27433
10.35667 | 80.218 | 22.05 | 84.49 | -2500.076 | 33.27433
10.36 | 80.203 | 22.05 | 84.521 | -2500.076 | 33.27433
10.36333 | 80.187 | 22.05 | 84.506 | -2500.076 | 33.27433
10.36667 | 80.218 | 22.05 | 84.475 | -2500.076 | 33.27433
10.37 | 80.233 | 22.05 | 84.49 | -2500.076 | 33.27311
10.37333 | 80.187 | 22.05 | 84.506 | -2500.076 | 33.27189
10.37667 | 80.157 | 22.05 | 84.506 | -2500.076 | 33.27128
10.38 | 80.172 | 22.05 | 84.49 | -2500.076 | 33.27006
10.38333 | 80.172 | 22.05 | 84.46 | -2500.076 | 33.26884
10.38667 | 80.126 | 22.05 | 84.429 | -2500.076 | 33.26884
10.39 | 80.111 | 22.05 | 84.384 | -2500.076 | 33.26884
10.39333 | 80.142 | 22.05 | 84.338 | -2500.076 | 33.26823
10.39667 | 80.157 | 22.05 | 84.323 | -2500.076 | 33.26823
10.4 | 80.157 | 22.05 | 84.323 | -2500.076 | 33.26884
10.40333 | 80.187 | 22.05 | 84.338 | -2500.076 | 33.26884
10.40667 | 80.233 | 22.05 | 84.368 | -2500.076 | 33.26945
10.41 | 80.264 | 22.05 | 84.399 | -2500.076 | 33.27006
10.41333 | 80.248 | 22.05 | 84.429 | -2500.076 | 33.27067
10.41667 | 80.233 | 22.05 | 84.475 | -2500.076 | 33.27006
10.42 | 80.203 | 22.05 | 84.475 | -2500.076 | 33.27006
10.42333 | 80.187 | 22.05 | 84.49 | -2500.076 | 33.26884
10.42667 | 80.172 | 22.05 | 84.506 | -2500.076 | 33.26823
10.43 | 80.172 | 22.05 | 84.552 | -2500.076 | 33.26701
10.43333 | 80.187 | 22.05 | 84.552 | -2500.076 | 33.2664
10.43667 | 80.187 | 22.05 | 84.536 | -2500.076 | 33.26579
10.44 | 80.187 | 22.05 | 84.521 | -2500.076 | 33.26579
10.44333 | 80.157 | 22.05 | 84.49 | -2500.076 | 33.26517
10.44667 | 80.157 | 22.05 | 84.445 | -2500.076 | 33.26517
10.45 | 80.157 | 22.05 | 84.414 | -2500.076 | 33.26517
10.45333 | 80.157 | 22.05 | 84.445 | -2500.076 | 33.26517
10.45667 | 80.157 | 22.05 | 84.46 | -2500.076 | 33.26517
10.46 | 80.203 | 22.05 | 84.475 | -2500.076 | 33.26579
10.46333 | 80.218 | 22.05 | 84.445 | -2500.076 | 33.26579
10.46667 | 80.172 | 22.05 | 84.475 | -2500.076 | 33.26579
10.47 | 80.187 | 22.05 | 84.475 | -2500.076 | 33.26579
10.47333 | 80.203 | 22.05 | 84.475 | -2500.076 | 33.26579
10.47667 | 80.203 | 22.05 | 84.475 | -2500.076 | 33.26517
10.48 | 80.172 | 22.05 | 84.506 | -2500.076 | 33.26579
10.48333 | 80.172 | 22.05 | 84.49 | -2500.076 | 33.26762
10.48667 | 80.172 | 22.05 | 84.475 | -2500.076 | 33.27006
10.49 | 80.157 | 22.05 | 84.46 | -2500.076 | 33.2725
10.49333 | 80.157 | 22.05 | 84.46 | -2500.076 | 33.27494
10.49667 | 80.142 | 22.05 | 84.46 | -2500.076 | 33.27616
10.5 | 80.157 | 22.05 | 84.46 | -2500.076 | 33.27616
10.50333 | 80.172 | 22.05 | 84.46 | -2500.076 | 33.27555
10.50667 | 80.172 | 22.05 | 84.49 | -2500.076 | 33.27494
10.51 | 80.142 | 22.05 | 84.506 | -2500.076 | 33.27433
10.51333 | 80.157 | 22.05 | 84.521 | -2500.076 | 33.27494
10.51667 | 80.172 | 22.05 | 84.521 | -2500.076 | 33.27555
10.52 | 80.172 | 22.05 | 84.536 | -2500.076 | 33.27616
10.52333 | 80.187 | 22.05 | 84.521 | -2500.076 | 33.27616
10.52667 | 80.187 | 22.05 | 84.506 | -2500.076 | 33.27616
10.53 | 80.187 | 22.05 | 84.475 | -2500.076 | 33.27494
10.53333 | 80.172 | 22.05 | 84.506 | -2500.076 | 33.27311
10.53667 | 80.172 | 22.05 | 84.506 | -2500.076 | 33.27189
10.54 | 80.172 | 22.05 | 84.521 | -2500.076 | 33.27067
10.54333 | 80.172 | 22.05 | 84.506 | -2500.076 | 33.26945
10.54667 | 80.187 | 22.05 | 84.552 | -2500.076 | 33.26823
10.55 | 80.218 | 22.05 | 84.552 | -2500.076 | 33.26762
10.55333 | 80.218 | 22.05 | 84.552 | -2500.076 | 33.26579
10.55667 | 80.157 | 22.05 | 84.521 | -2500.076 | 33.26456
10.56 | 80.142 | 22.05 | 84.536 | -2500.076 | 33.26334
10.56333 | 80.172 | 22.05 | 84.506 | -2500.076 | 33.26334
10.56667 | 80.172 | 22.05 | 84.521 | -2500.076 | 33.26334
10.57 | 80.157 | 22.05 | 84.521 | -2500.076 | 33.26395
10.57333 | 80.203 | 22.05 | 84.521 | -2500.076 | 33.26517
10.57667 | 80.248 | 22.05 | 84.521 | -2500.076 | 33.2664
10.58 | 80.233 | 22.05 | 84.536 | -2500.076 | 33.26762
10.58333 | 80.218 | 22.05 | 84.475 | -2500.076 | 33.26884
10.58667 | 80.218 | 22.05 | 84.46 | -2500.076 | 33.27006
10.59 | 80.233 | 22.05 | 84.46 | -2500.076 | 33.27067
10.59333 | 80.218 | 22.05 | 84.46 | -2500.076 | 33.27128
10.59667 | 80.203 | 22.05 | 84.429 | -2500.076 | 33.27067
10.6 | 80.203 | 22.05 | 84.46 | -2500.076 | 33.26945
10.60333 | 80.203 | 22.05 | 84.49 | -2500.076 | 33.26823
10.60667 | 80.187 | 22.05 | 84.521 | -2500.076 | 33.26701
10.61 | 80.203 | 22.05 | 84.536 | -2500.076 | 33.26579
10.61333 | 80.203 | 22.05 | 84.552 | -2500.076 | 33.26456
10.61667 | 80.187 | 22.05 | 84.567 | -2500.076 | 33.26334
10.62 | 80.142 | 22.05 | 84.582 | -2500.076 | 33.26151
10.62333 | 80.142 | 22.05 | 84.582 | -2500.076 | 33.25968
10.62667 | 80.142 | 22.05 | 84.567 | -2500.076 | 33.25846
10.63 | 80.126 | 22.05 | 84.552 | -2500.076 | 33.25785
10.63333 | 80.111 | 22.05 | 84.536 | -2500.076 | 33.25785
10.63667 | 80.142 | 22.05 | 84.506 | -2500.076 | 33.25907
10.64 | 80.157 | 22.05 | 84.475 | -2500.076 | 33.26029
10.64333 | 80.157 | 22.05 | 84.49 | -2500.076 | 33.26151
10.64667 | 80.157 | 22.05 | 84.521 | -2500.076 | 33.26273
10.65 | 80.187 | 22.05 | 84.521 | -2500.076 | 33.26456
10.65333 | 80.233 | 22.05 | 84.49 | -2500.076 | 33.26579
10.65667 | 80.233 | 22.05 | 84.49 | -2500.076 | 33.26701
10.66 | 80.203 | 22.05 | 84.475 | -2500.076 | 33.26701
10.66333 | 80.218 | 22.05 | 84.445 | -2500.076 | 33.26701
10.66667 | 80.218 | 22.05 | 84.429 | -2500.076 | 33.26579
10.67 | 80.203 | 22.05 | 84.429 | -2500.076 | 33.26395
10.67333 | 80.172 | 22.05 | 84.445 | -2500.076 | 33.26151
10.67667 | 80.142 | 22.05 | 84.46 | -2500.076 | 33.25907
10.68 | 80.126 | 22.05 | 84.475 | -2500.076 | 33.25602
10.68333 | 80.111 | 22.05 | 84.475 | -2500.076 | 33.25297
10.68667 | 80.096 | 22.05 | 84.49 | -2500.076 | 33.24992
10.69 | 80.081 | 22.05 | 84.475 | -2500.076 | 33.24686
10.69333 | 80.081 | 22.05 | 84.46 | -2500.076 | 33.24381
10.69667 | 80.081 | 22.05 | 84.445 | -2500.076 | 33.24137
10.7 | 80.065 | 22.05 | 84.429 | -2500.076 | 33.23893
10.70333 | 80.004 | 22.05 | 84.429 | -2500.076 | 33.23649
10.70667 | 79.989 | 22.05 | 84.445 | -2500.076 | 33.23466
10.71 | 80.02 | 22.05 | 84.475 | -2500.076 | 33.23344
10.71333 | 80.004 | 22.05 | 84.475 | -2500.076 | 33.23161
10.71667 | 80.004 | 22.05 | 84.475 | -2500.076 | 33.23038
10.72 | 80.02 | 22.05 | 84.475 | -2500.076 | 33.22977
10.72333 | 80.035 | 22.05 | 84.445 | -2500.076 | 33.22916
10.72667 | 80.02 | 22.05 | 84.414 | -2500.076 | 33.22977
10.73 | 80.02 | 22.05 | 84.429 | -2500.076 | 33.23161
10.73333 | 80.05 | 22.05 | 84.445 | -2500.076 | 33.23344
10.73667 | 80.081 | 22.05 | 84.445 | -2500.076 | 33.23527
10.74 | 80.081 | 22.05 | 84.46 | -2500.076 | 33.2371
10.74333 | 80.081 | 22.05 | 84.46 | -2500.076 | 33.23771
10.74667 | 80.096 | 22.05 | 84.475 | -2500.076 | 33.23771
10.75 | 80.096 | 22.05 | 84.46 | -2500.076 | 33.23771
10.75333 | 80.065 | 22.05 | 84.46 | -2500.076 | 33.23771
10.75667 | 80.05 | 22.05 | 84.475 | -2500.076 | 33.23771
10.76 | 80.065 | 22.05 | 84.49 | -2500.076 | 33.23832
10.76333 | 80.065 | 22.05 | 84.49 | -2500.076 | 33.23893
10.76667 | 80.02 | 22.05 | 84.475 | -2500.076 | 33.23954
10.77 | 80.02 | 22.05 | 84.475 | -2500.076 | 33.24015
10.77333 | 80.035 | 22.05 | 84.46 | -2500.076 | 33.24137
10.77667 | 80.05 | 22.05 | 84.445 | -2500.076 | 33.24137
10.78 | 80.035 | 22.05 | 84.399 | -2500.076 | 33.24137
10.78333 | 80.02 | 22.05 | 84.414 | -2500.076 | 33.24076
10.78667 | 80.035 | 22.05 | 84.399 | -2500.076 | 33.24076
10.79 | 80.05 | 22.05 | 84.368 | -2500.076 | 33.23954
10.79333 | 80.065 | 22.05 | 84.353 | -2500.076 | 33.23893
10.79667 | 80.081 | 22.05 | 84.368 | -2500.076 | 33.23832
10.8 | 80.126 | 22.05 | 84.368 | -2500.076 | 33.23893
10.80333 | 80.126 | 22.05 | 84.353 | -2500.076 | 33.23832
10.80667 | 80.126 | 22.05 | 84.353 | -2500.076 | 33.23832
10.81 | 80.111 | 22.05 | 84.384 | -2500.076 | 33.23832
10.81333 | 80.111 | 22.05 | 84.414 | -2500.076 | 33.23771
10.81667 | 80.065 | 22.05 | 84.429 | -2500.076 | 33.23527
10.82 | 80.05 | 22.05 | 84.445 | -2500.076 | 33.23283
10.82333 | 80.05 | 22.05 | 84.49 | -2500.076 | 33.23038
10.82667 | 80.035 | 22.05 | 84.475 | -2500.076 | 33.22794
10.83 | 79.989 | 22.05 | 84.475 | -2500.076 | 33.22672
10.83333 | 79.989 | 22.05 | 84.46 | -2500.076 | 33.22611
10.83667 | 80.02 | 22.05 | 84.46 | -2500.076 | 33.2255
10.84 | 79.974 | 22.05 | 84.445 | -2500.076 | 33.22428
10.84333 | 79.928 | 22.05 | 84.445 | -2500.076 | 33.22245
10.84667 | 79.943 | 22.05 | 84.414 | -2500.076 | 33.22001
10.85 | 79.958 | 22.05 | 84.429 | -2500.076 | 33.21879
10.85333 | 79.943 | 22.05 | 84.429 | -2500.076 | 33.21756
10.85667 | 79.943 | 22.05 | 84.429 | -2500.076 | 33.21756
10.86 | 79.958 | 22.05 | 84.414 | -2500.076 | 33.21879
10.86333 | 79.974 | 22.05 | 84.445 | -2500.076 | 33.22001
10.86667 | 79.989 | 22.05 | 84.445 | -2500.076 | 33.22062
10.87 | 79.974 | 22.05 | 84.46 | -2500.076 | 33.22184
10.87333 | 79.974 | 22.05 | 84.429 | -2500.076 | 33.22245
10.87667 | 79.974 | 22.05 | 84.414 | -2500.076 | 33.22245
10.88 | 79.974 | 22.05 | 84.368 | -2500.076 | 33.22306
10.88333 | 79.958 | 22.05 | 84.368 | -2500.076 | 33.22367
10.88667 | 79.974 | 22.05 | 84.368 | -2500.076 | 33.22489
10.89 | 79.989 | 22.05 | 84.368 | -2500.076 | 33.22733
10.89333 | 80.004 | 22.05 | 84.384 | -2500.076 | 33.23038
10.89667 | 80.02 | 22.05 | 84.414 | -2500.076 | 33.23283
10.9 | 80.05 | 22.05 | 84.384 | -2500.076 | 33.23527
10.90333 | 80.065 | 22.05 | 84.368 | -2500.076 | 33.23771
10.90667 | 80.05 | 22.05 | 84.399 | -2500.076 | 33.23893
10.91 | 80.035 | 22.05 | 84.429 | -2500.076 | 33.23954
10.91333 | 80.035 | 22.05 | 84.445 | -2500.076 | 33.23954
10.91667 | 80.035 | 22.05 | 84.475 | -2500.076 | 33.23954
10.92 | 80.004 | 22.05 | 84.506 | -2500.076 | 33.23893
10.92333 | 80.05 | 22.05 | 84.536 | -2500.076 | 33.23832
10.92667 | 80.096 | 22.05 | 84.521 | -2500.076 | 33.23771
10.93 | 80.096 | 22.05 | 84.506 | -2500.076 | 33.23771
10.93333 | 80.065 | 22.05 | 84.521 | -2500.076 | 33.23771
10.93667 | 80.065 | 22.05 | 84.506 | -2500.076 | 33.23771
10.94 | 80.081 | 22.05 | 84.475 | -2500.076 | 33.23771
10.94333 | 80.081 | 22.05 | 84.49 | -2500.076 | 33.2371
10.94667 | 80.05 | 22.05 | 84.521 | -2500.076 | 33.23649
10.95 | 80.081 | 22.05 | 84.536 | -2500.076 | 33.23587
10.95333 | 80.111 | 22.05 | 84.536 | -2500.076 | 33.23526
10.95667 | 80.111 | 22.05 | 84.552 | -2500.076 | 33.23526
10.96 | 80.096 | 22.05 | 84.521 | -2500.076 | 33.23587
10.96333 | 80.126 | 22.05 | 84.521 | -2500.076 | 33.23771
10.96667 | 80.142 | 22.05 | 84.49 | -2500.076 | 33.24015
10.97 | 80.157 | 22.05 | 84.46 | -2500.076 | 33.24381
10.97333 | 80.157 | 22.05 | 84.445 | -2500.076 | 33.24747
10.97667 | 80.142 | 22.05 | 84.46 | -2500.076 | 33.25236
10.98 | 80.126 | 22.05 | 84.429 | -2500.076 | 33.25663
10.98333 | 80.142 | 22.05 | 84.429 | -2500.076 | 33.26029
10.98667 | 80.157 | 22.05 | 84.429 | -2500.076 | 33.26273
10.99 | 80.172 | 22.05 | 84.429 | -2500.076 | 33.26456
10.99333 | 80.203 | 22.05 | 84.445 | -2500.076 | 33.26517
10.99667 | 80.218 | 22.05 | 84.445 | -2500.076 | 33.26517
11 | 80.203 | 22.05 | 84.46 | -2500.076 | 33.26517
11.00333 | 80.218 | 22.05 | 84.475 | -2500.076 | 33.26517
11.00667 | 80.203 | 22.05 | 84.475 | -2500.076 | 33.26579
11.01 | 80.187 | 22.05 | 84.475 | -2500.076 | 33.26762
11.01333 | 80.218 | 22.05 | 84.46 | -2500.076 | 33.26945
11.01667 | 80.233 | 22.05 | 84.445 | -2500.076 | 33.27189
11.02 | 80.218 | 22.05 | 84.46 | -2500.076 | 33.27555
11.02333 | 80.218 | 22.05 | 84.46 | -2500.076 | 33.2786
11.02667 | 80.279 | 22.05 | 84.445 | -2500.076 | 33.28104
11.03 | 80.309 | 22.05 | 84.475 | -2500.076 | 33.28349
11.03333 | 80.309 | 22.05 | 84.475 | -2500.076 | 33.28532
11.03667 | 80.279 | 22.05 | 84.445 | -2500.076 | 33.28532
11.04 | 80.309 | 22.05 | 84.414 | -2500.076 | 33.28532
11.04333 | 80.279 | 22.05 | 84.414 | -2500.076 | 33.28471
11.04667 | 80.248 | 22.05 | 84.399 | -2500.076 | 33.28349
11.05 | 80.218 | 22.05 | 84.368 | -2500.076 | 33.28104
11.05333 | 80.248 | 22.05 | 84.384 | -2500.076 | 33.27921
11.05667 | 80.233 | 22.05 | 84.399 | -2500.076 | 33.27738
11.06 | 80.248 | 22.05 | 84.414 | -2500.076 | 33.27555
11.06333 | 80.233 | 22.05 | 84.399 | -2500.076 | 33.27372
11.06667 | 80.264 | 22.05 | 84.414 | -2500.076 | 33.27311
11.07 | 80.248 | 22.05 | 84.445 | -2500.076 | 33.27189
11.07333 | 80.233 | 22.05 | 84.46 | -2500.076 | 33.27128
11.07667 | 80.203 | 22.05 | 84.46 | -2500.076 | 33.27006
11.08 | 80.203 | 22.05 | 84.49 | -2500.076 | 33.26945
11.08333 | 80.172 | 22.05 | 84.521 | -2500.076 | 33.26884
11.08667 | 80.172 | 22.05 | 84.506 | -2500.076 | 33.26945
11.09 | 80.172 | 22.05 | 84.521 | -2500.076 | 33.26884
11.09333 | 80.142 | 22.05 | 84.49 | -2500.076 | 33.26945
11.09667 | 80.142 | 22.05 | 84.475 | -2500.076 | 33.27067
11.1 | 80.172 | 22.05 | 84.475 | -2500.076 | 33.27189
11.10333 | 80.187 | 22.05 | 84.475 | -2500.076 | 33.2725
11.10667 | 80.172 | 22.05 | 84.475 | -2500.076 | 33.27372
11.11 | 80.203 | 22.05 | 84.506 | -2500.076 | 33.27494
11.11333 | 80.218 | 22.05 | 84.536 | -2500.076 | 33.27433
11.11667 | 80.218 | 22.05 | 84.521 | -2500.076 | 33.27311
11.12 | 80.187 | 22.05 | 84.521 | -2500.076 | 33.2725
11.12333 | 80.172 | 22.05 | 84.506 | -2500.076 | 33.27128
11.12667 | 80.187 | 22.05 | 84.49 | -2500.076 | 33.27067
11.13 | 80.203 | 22.05 | 84.475 | -2500.076 | 33.27128
11.13333 | 80.203 | 22.05 | 84.49 | -2500.076 | 33.2725
11.13667 | 80.203 | 22.05 | 84.506 | -2500.076 | 33.27372
11.14 | 80.233 | 22.05 | 84.506 | -2500.076 | 33.27494
11.14333 | 80.218 | 22.05 | 84.521 | -2500.076 | 33.27555
11.14667 | 80.187 | 22.05 | 84.49 | -2500.076 | 33.27555
11.15 | 80.172 | 22.05 | 84.475 | -2500.076 | 33.27555
11.15333 | 80.187 | 22.05 | 84.475 | -2500.076 | 33.27494
11.15667 | 80.172 | 22.05 | 84.49 | -2500.076 | 33.27494
11.16 | 80.172 | 22.05 | 84.475 | -2500.076 | 33.27433
11.16333 | 80.187 | 22.05 | 84.49 | -2500.076 | 33.27433
11.16667 | 80.172 | 22.05 | 84.521 | -2500.076 | 33.27433
11.17 | 80.172 | 22.05 | 84.536 | -2500.076 | 33.27433
11.17333 | 80.187 | 22.05 | 84.521 | -2500.076 | 33.27433
11.17667 | 80.203 | 22.05 | 84.536 | -2500.076 | 33.27433
11.18 | 80.172 | 22.05 | 84.567 | -2500.076 | 33.27433
11.18333 | 80.172 | 22.05 | 84.567 | -2500.076 | 33.27372
11.18667 | 80.157 | 22.05 | 84.567 | -2500.076 | 33.27311
11.19 | 80.157 | 22.05 | 84.552 | -2500.076 | 33.27189
11.19333 | 80.126 | 22.05 | 84.552 | -2500.076 | 33.27067
11.19667 | 80.111 | 22.05 | 84.536 | -2500.076 | 33.26945
11.2 | 80.111 | 22.05 | 84.536 | -2500.076 | 33.26945
11.20333 | 80.157 | 22.05 | 84.521 | -2500.076 | 33.27067
11.20667 | 80.172 | 22.05 | 84.536 | -2500.076 | 33.2725
11.21 | 80.187 | 22.05 | 84.536 | -2500.076 | 33.27372
11.21333 | 80.187 | 22.05 | 84.536 | -2500.076 | 33.27494
11.21667 | 80.233 | 22.05 | 84.506 | -2500.076 | 33.27555
11.22 | 80.218 | 22.05 | 84.49 | -2500.076 | 33.27555
11.22333 | 80.203 | 22.05 | 84.475 | -2500.076 | 33.27555
11.22667 | 80.203 | 22.05 | 84.445 | -2500.076 | 33.27616
11.23 | 80.248 | 22.05 | 84.414 | -2500.076 | 33.27616
11.23333 | 80.248 | 22.05 | 84.414 | -2500.076 | 33.27616
11.23667 | 80.218 | 22.05 | 84.414 | -2500.076 | 33.27555
11.24 | 80.203 | 22.05 | 84.399 | -2500.076 | 33.27494
11.24333 | 80.203 | 22.05 | 84.399 | -2500.076 | 33.27494
11.24667 | 80.187 | 22.05 | 84.414 | -2500.076 | 33.27616
11.25 | 80.157 | 22.05 | 84.445 | -2500.076 | 33.27799
11.25333 | 80.187 | 22.05 | 84.445 | -2500.076 | 33.27982
11.25667 | 80.203 | 22.05 | 84.49 | -2500.076 | 33.28165
11.26 | 80.187 | 22.05 | 84.49 | -2500.076 | 33.28349
11.26333 | 80.218 | 22.05 | 84.506 | -2500.076 | 33.28471
11.26667 | 80.264 | 22.05 | 84.506 | -2500.076 | 33.28532
11.27 | 80.264 | 22.05 | 84.506 | -2500.076 | 33.28593
11.27333 | 80.248 | 22.05 | 84.521 | -2500.076 | 33.28593
11.27667 | 80.264 | 22.05 | 84.536 | -2500.076 | 33.28593
11.28 | 80.248 | 22.05 | 84.506 | -2500.076 | 33.28654
11.28333 | 80.233 | 22.05 | 84.475 | -2500.076 | 33.28715
11.28667 | 80.233 | 22.05 | 84.46 | -2500.076 | 33.28715
11.29 | 80.233 | 22.05 | 84.429 | -2500.076 | 33.28776
11.29333 | 80.264 | 22.05 | 84.399 | -2500.076 | 33.28776
11.29667 | 80.294 | 22.05 | 84.399 | -2500.076 | 33.28715
11.3 | 80.264 | 22.05 | 84.399 | -2500.076 | 33.28593
11.30333 | 80.233 | 22.05 | 84.414 | -2500.076 | 33.28593
11.30667 | 80.279 | 22.05 | 84.414 | -2500.076 | 33.28593
11.31 | 80.279 | 22.05 | 84.429 | -2500.076 | 33.28593
11.31333 | 80.248 | 22.05 | 84.445 | -2500.076 | 33.28532
11.31667 | 80.233 | 22.05 | 84.46 | -2500.076 | 33.2841
11.32 | 80.264 | 22.05 | 84.475 | -2500.076 | 33.28165
11.32333 | 80.248 | 22.05 | 84.475 | -2500.076 | 33.27921
11.32667 | 80.218 | 22.05 | 84.46 | -2500.076 | 33.27677
11.33 | 80.203 | 22.05 | 84.46 | -2500.076 | 33.27494
11.33333 | 80.233 | 22.05 | 84.46 | -2500.076 | 33.27372
11.33667 | 80.218 | 22.05 | 84.445 | -2500.076 | 33.2725
11.34 | 80.203 | 22.05 | 84.445 | -2500.076 | 33.27189
11.34333 | 80.203 | 22.05 | 84.46 | -2500.076 | 33.27067
11.34667 | 80.172 | 22.05 | 84.46 | -2500.076 | 33.26945
11.35 | 80.142 | 22.05 | 84.46 | -2500.076 | 33.26823
11.35333 | 80.126 | 22.05 | 84.46 | -2500.076 | 33.26762
11.35667 | 80.126 | 22.05 | 84.46 | -2500.076 | 33.2664
11.36 | 80.111 | 22.05 | 84.46 | -2500.076 | 33.26579
11.36333 | 80.096 | 22.05 | 84.475 | -2500.076 | 33.26517
11.36667 | 80.096 | 22.05 | 84.46 | -2500.076 | 33.26517
11.37 | 80.096 | 22.05 | 84.445 | -2500.076 | 33.26517
11.37333 | 80.081 | 22.05 | 84.445 | -2500.076 | 33.26456
11.37667 | 80.065 | 22.05 | 84.445 | -2500.076 | 33.26334
11.38 | 80.081 | 22.05 | 84.429 | -2500.076 | 33.26273
11.38333 | 80.126 | 22.05 | 84.414 | -2500.076 | 33.26212
11.38667 | 80.157 | 22.05 | 84.46 | -2500.076 | 33.26151
11.39 | 80.142 | 22.05 | 84.49 | -2500.076 | 33.26212
11.39333 | 80.126 | 22.05 | 84.506 | -2500.076 | 33.26334
11.39667 | 80.126 | 22.05 | 84.475 | -2500.076 | 33.26395
11.4 | 80.111 | 22.05 | 84.506 | -2500.076 | 33.26456
11.40333 | 80.081 | 22.05 | 84.49 | -2500.076 | 33.26517
11.40667 | 80.096 | 22.05 | 84.475 | -2500.076 | 33.26517
11.41 | 80.126 | 22.05 | 84.46 | -2500.076 | 33.26517
11.41333 | 80.172 | 22.05 | 84.506 | -2500.076 | 33.26517
11.41667 | 80.142 | 22.05 | 84.49 | -2500.076 | 33.26517
11.42 | 80.142 | 22.05 | 84.506 | -2500.076 | 33.26517
11.42333 | 80.126 | 22.05 | 84.506 | -2500.076 | 33.26517
11.42667 | 80.142 | 22.05 | 84.521 | -2500.076 | 33.26579
11.43 | 80.111 | 22.05 | 84.521 | -2500.076 | 33.26701
11.43333 | 80.142 | 22.05 | 84.521 | -2500.076 | 33.27006
11.43667 | 80.187 | 22.05 | 84.49 | -2500.076 | 33.27555
11.44 | 80.248 | 22.05 | 84.475 | -2500.076 | 33.28349
11.44333 | 80.264 | 22.05 | 84.49 | -2500.076 | 33.29203
11.44667 | 80.309 | 22.05 | 84.475 | -2500.076 | 33.29935
11.45 | 80.34 | 22.05 | 84.46 | -2500.076 | 33.30424
11.45333 | 80.34 | 22.05 | 84.46 | -2500.076 | 33.30607
11.45667 | 80.309 | 22.05 | 84.46 | -2500.076 | 33.30424
11.46 | 80.325 | 22.05 | 84.445 | -2500.076 | 33.29996
11.46333 | 80.309 | 22.05 | 84.445 | -2500.076 | 33.29569
11.46667 | 80.264 | 22.05 | 84.445 | -2500.076 | 33.29203
11.47 | 80.218 | 22.05 | 84.429 | -2500.076 | 33.28898
11.47333 | 80.233 | 22.05 | 84.429 | -2500.076 | 33.28654
11.47667 | 80.233 | 22.05 | 84.429 | -2500.076 | 33.2841
11.48 | 80.233 | 22.05 | 84.399 | -2500.076 | 33.28165
11.48333 | 80.203 | 22.05 | 84.414 | -2500.076 | 33.27982
11.48667 | 80.203 | 22.05 | 84.429 | -2500.076 | 33.27738
11.49 | 80.218 | 22.05 | 84.429 | -2500.076 | 33.27677
11.49333 | 80.203 | 22.05 | 84.399 | -2500.076 | 33.2786
11.49667 | 80.187 | 22.05 | 84.414 | -2500.076 | 33.28226
11.5 | 80.233 | 22.05 | 84.399 | -2500.076 | 33.28654
11.50333 | 80.294 | 22.05 | 84.384 | -2500.076 | 33.29142
11.50667 | 80.279 | 22.05 | 84.384 | -2500.076 | 33.29508
11.51 | 80.294 | 22.05 | 84.399 | -2500.076 | 33.29752
11.51333 | 80.309 | 22.05 | 84.399 | -2500.076 | 33.29935
11.51667 | 80.325 | 22.05 | 84.384 | -2500.076 | 33.30058
11.52 | 80.309 | 22.05 | 84.368 | -2500.076 | 33.3018
11.52333 | 80.325 | 22.05 | 84.368 | -2500.076 | 33.30241
11.52667 | 80.309 | 22.05 | 84.384 | -2500.076 | 33.30302
11.53 | 80.279 | 22.05 | 84.368 | -2500.076 | 33.30363
11.53333 | 80.264 | 22.05 | 84.368 | -2500.076 | 33.30363
11.53667 | 80.294 | 22.05 | 84.368 | -2500.076 | 33.30363
11.54 | 80.294 | 22.05 | 84.399 | -2500.076 | 33.30485
11.54333 | 80.294 | 22.05 | 84.399 | -2500.076 | 33.30668
11.54667 | 80.355 | 22.05 | 84.414 | -2500.076 | 33.30851
11.55 | 80.401 | 22.05 | 84.414 | -2500.076 | 33.31034
11.55333 | 80.386 | 22.05 | 84.445 | -2500.076 | 33.31217
11.55667 | 80.37 | 22.05 | 84.399 | -2500.076 | 33.314
11.56 | 80.386 | 22.05 | 84.368 | -2500.076 | 33.31461
11.56333 | 80.401 | 22.05 | 84.368 | -2500.076 | 33.31461
11.56667 | 80.355 | 22.05 | 84.384 | -2500.076 | 33.31461
11.57 | 80.325 | 22.05 | 84.384 | -2500.076 | 33.31461
11.57333 | 80.325 | 22.05 | 84.384 | -2500.076 | 33.31461
11.57667 | 80.37 | 22.05 | 84.414 | -2500.076 | 33.31522
11.58 | 80.37 | 22.05 | 84.429 | -2500.076 | 33.31522
11.58333 | 80.37 | 22.05 | 84.445 | -2500.076 | 33.31522
11.58667 | 80.386 | 22.05 | 84.429 | -2500.076 | 33.31522
11.59 | 80.432 | 22.05 | 84.445 | -2500.076 | 33.31522
11.59333 | 80.401 | 22.05 | 84.445 | -2500.076 | 33.31461
11.59667 | 80.386 | 22.05 | 84.429 | -2500.076 | 33.314
11.6 | 80.416 | 22.05 | 84.399 | -2500.076 | 33.31339
11.60333 | 80.416 | 22.05 | 84.384 | -2500.076 | 33.31278
11.60667 | 80.386 | 22.05 | 84.399 | -2500.076 | 33.31095
11.61 | 80.37 | 22.05 | 84.429 | -2500.076 | 33.30912
11.61333 | 80.325 | 22.05 | 84.445 | -2500.076 | 33.30729
11.61667 | 80.279 | 22.05 | 84.445 | -2500.076 | 33.30485
11.62 | 80.248 | 22.05 | 84.475 | -2500.076 | 33.3018
11.62333 | 80.264 | 22.05 | 84.445 | -2500.076 | 33.29874
11.62667 | 80.279 | 22.05 | 84.399 | -2500.076 | 33.2963
11.63 | 80.264 | 22.05 | 84.368 | -2500.076 | 33.29447
11.63333 | 80.248 | 22.05 | 84.368 | -2500.076 | 33.29325
11.63667 | 80.279 | 22.05 | 84.338 | -2500.076 | 33.29264
11.64 | 80.279 | 22.05 | 84.353 | -2500.076 | 33.29142
11.64333 | 80.233 | 22.05 | 84.368 | -2500.076 | 33.28837
11.64667 | 80.233 | 22.05 | 84.399 | -2500.076 | 33.28349
11.65 | 80.264 | 22.05 | 84.399 | -2500.076 | 33.27738
11.65333 | 80.248 | 22.05 | 84.414 | -2500.076 | 33.27067
11.65667 | 80.203 | 22.05 | 84.399 | -2500.076 | 33.26517
11.66 | 80.172 | 22.05 | 84.384 | -2500.076 | 33.26151
11.66333 | 80.172 | 22.05 | 84.384 | -2500.076 | 33.25968
11.66667 | 80.172 | 22.05 | 84.384 | -2500.076 | 33.25907
11.67 | 80.126 | 22.05 | 84.368 | -2500.076 | 33.25846
11.67333 | 80.065 | 22.05 | 84.368 | -2500.076 | 33.25724
11.67667 | 80.081 | 22.05 | 84.384 | -2500.076 | 33.25541
11.68 | 80.096 | 22.05 | 84.384 | -2500.076 | 33.25358
11.68333 | 80.065 | 22.05 | 84.414 | -2500.076 | 33.25175
11.68667 | 80.081 | 22.05 | 84.429 | -2500.076 | 33.25053
11.69 | 80.126 | 22.05 | 84.46 | -2500.076 | 33.24992
11.69333 | 80.142 | 22.05 | 84.445 | -2500.076 | 33.24992
11.69667 | 80.111 | 22.05 | 84.429 | -2500.076 | 33.25053
11.7 | 80.126 | 22.05 | 84.414 | -2500.076 | 33.25114
11.70333 | 80.142 | 22.05 | 84.399 | -2500.076 | 33.25114
11.70667 | 80.126 | 22.05 | 84.368 | -2500.076 | 33.25175
11.71 | 80.096 | 22.05 | 84.368 | -2500.076 | 33.25236
11.71333 | 80.126 | 22.05 | 84.399 | -2500.076 | 33.25297
11.71667 | 80.142 | 22.05 | 84.429 | -2500.076 | 33.25419
11.72 | 80.126 | 22.05 | 84.445 | -2500.076 | 33.25602
11.72333 | 80.126 | 22.05 | 84.445 | -2500.076 | 33.25785
11.72667 | 80.157 | 22.05 | 84.46 | -2500.076 | 33.25968
11.73 | 80.172 | 22.05 | 84.445 | -2500.076 | 33.26151
11.73333 | 80.157 | 22.05 | 84.414 | -2500.076 | 33.26273
11.73667 | 80.157 | 22.05 | 84.399 | -2500.076 | 33.26517
11.74 | 80.172 | 22.05 | 84.399 | -2500.076 | 33.26701
11.74333 | 80.187 | 22.05 | 84.384 | -2500.076 | 33.26884
11.74667 | 80.187 | 22.05 | 84.384 | -2500.076 | 33.27006
11.75 | 80.187 | 22.05 | 84.399 | -2500.076 | 33.27128
11.75333 | 80.172 | 22.05 | 84.414 | -2500.076 | 33.27189
11.75667 | 80.203 | 22.05 | 84.399 | -2500.076 | 33.2725
11.76 | 80.172 | 22.05 | 84.399 | -2500.076 | 33.27311
11.76333 | 80.172 | 22.05 | 84.399 | -2500.076 | 33.27372
11.76667 | 80.172 | 22.05 | 84.399 | -2500.076 | 33.27433
11.77 | 80.172 | 22.05 | 84.414 | -2500.076 | 33.27494
11.77333 | 80.187 | 22.05 | 84.429 | -2500.076 | 33.27494
11.77667 | 80.233 | 22.05 | 84.46 | -2500.076 | 33.27555
11.78 | 80.233 | 22.05 | 84.46 | -2500.076 | 33.27555
11.78333 | 80.248 | 22.05 | 84.49 | -2500.076 | 33.27555
11.78667 | 80.264 | 22.05 | 84.506 | -2500.076 | 33.27494
11.79 | 80.248 | 22.05 | 84.521 | -2500.076 | 33.27555
11.79333 | 80.233 | 22.05 | 84.49 | -2500.076 | 33.27494
11.79667 | 80.218 | 22.05 | 84.506 | -2500.076 | 33.27494
11.8 | 80.203 | 22.05 | 84.506 | -2500.076 | 33.27555
11.80333 | 80.248 | 22.05 | 84.49 | -2500.076 | 33.27616
11.80667 | 80.264 | 22.05 | 84.46 | -2500.076 | 33.27555
11.81 | 80.233 | 22.05 | 84.475 | -2500.076 | 33.27616
11.81333 | 80.218 | 22.05 | 84.46 | -2500.076 | 33.27677
11.81667 | 80.248 | 22.05 | 84.429 | -2500.076 | 33.27616
11.82 | 80.233 | 22.05 | 84.414 | -2500.076 | 33.27616
11.82333 | 80.203 | 22.05 | 84.445 | -2500.076 | 33.27616
11.82667 | 80.218 | 22.05 | 84.475 | -2500.076 | 33.27555
11.83 | 80.218 | 22.05 | 84.49 | -2500.076 | 33.27433
11.83333 | 80.203 | 22.05 | 84.49 | -2500.076 | 33.27433
11.83667 | 80.203 | 22.05 | 84.506 | -2500.076 | 33.27433
11.84 | 80.187 | 22.05 | 84.49 | -2500.076 | 33.27677
11.84333 | 80.203 | 22.05 | 84.445 | -2500.076 | 33.27982
11.84667 | 80.248 | 22.05 | 84.414 | -2500.076 | 33.28349
11.85 | 80.264 | 22.05 | 84.429 | -2500.076 | 33.28715
11.85333 | 80.294 | 22.05 | 84.445 | -2500.076 | 33.2902
11.85667 | 80.325 | 22.05 | 84.46 | -2500.076 | 33.29264
11.86 | 80.325 | 22.05 | 84.49 | -2500.076 | 33.29508
11.86333 | 80.325 | 22.05 | 84.521 | -2500.076 | 33.29752
11.86667 | 80.34 | 22.05 | 84.536 | -2500.076 | 33.29935
11.87 | 80.34 | 22.05 | 84.536 | -2500.076 | 33.30058
11.87333 | 80.34 | 22.05 | 84.521 | -2500.076 | 33.30058
11.87667 | 80.325 | 22.05 | 84.506 | -2500.076 | 33.29996
11.88 | 80.34 | 22.05 | 84.49 | -2500.076 | 33.29813
11.88333 | 80.309 | 22.05 | 84.475 | -2500.076 | 33.29447
11.88667 | 80.264 | 22.05 | 84.46 | -2500.076 | 33.28898
11.89 | 80.233 | 22.05 | 84.429 | -2500.076 | 33.28043
11.89333 | 80.218 | 22.05 | 84.445 | -2500.076 | 33.26945
11.89667 | 80.157 | 22.05 | 84.445 | -2500.076 | 33.25785
11.9 | 80.111 | 22.05 | 84.414 | -2500.076 | 33.24686
11.90333 | 80.05 | 22.05 | 84.399 | -2500.076 | 33.23771
11.90667 | 80.02 | 22.05 | 84.429 | -2500.076 | 33.23222
11.91 | 80.035 | 22.05 | 84.429 | -2500.076 | 33.22855
11.91333 | 80.02 | 22.05 | 84.46 | -2500.076 | 33.22733
11.91667 | 80.004 | 22.05 | 84.475 | -2500.076 | 33.22672
11.92 | 80.02 | 22.05 | 84.521 | -2500.076 | 33.22672
11.92333 | 80.02 | 22.05 | 84.536 | -2500.076 | 33.22611
11.92667 | 79.989 | 22.05 | 84.521 | -2500.076 | 33.2255
11.93 | 79.943 | 22.05 | 84.506 | -2500.076 | 33.22367
11.93333 | 79.943 | 22.05 | 84.521 | -2500.076 | 33.22245
11.93667 | 79.958 | 22.05 | 84.506 | -2500.076 | 33.22123
11.94 | 79.974 | 22.05 | 84.49 | -2500.076 | 33.22062
11.94333 | 79.958 | 22.05 | 84.429 | -2500.076 | 33.22062
11.94667 | 80.035 | 22.05 | 84.399 | -2500.076 | 33.22245
11.95 | 80.035 | 22.05 | 84.384 | -2500.076 | 33.22367
11.95333 | 80.05 | 22.05 | 84.384 | -2500.076 | 33.22489
11.95667 | 80.065 | 22.05 | 84.399 | -2500.076 | 33.22611
11.96 | 80.096 | 22.05 | 84.429 | -2500.076 | 33.22733
11.96333 | 80.05 | 22.05 | 84.46 | -2500.076 | 33.22794
11.96667 | 80.065 | 22.05 | 84.475 | -2500.076 | 33.22977
11.97 | 80.081 | 22.05 | 84.46 | -2500.076 | 33.23161
11.97333 | 80.096 | 22.05 | 84.429 | -2500.076 | 33.23344
11.97667 | 80.065 | 22.05 | 84.445 | -2500.076 | 33.23527
11.98 | 80.096 | 22.05 | 84.445 | -2500.076 | 33.2371
11.98333 | 80.126 | 22.05 | 84.429 | -2500.076 | 33.23893
11.98667 | 80.142 | 22.05 | 84.399 | -2500.076 | 33.24137
11.99 | 80.126 | 22.05 | 84.414 | -2500.076 | 33.24381
11.99333 | 80.126 | 22.05 | 84.429 | -2500.076 | 33.24564
11.99667 | 80.142 | 22.05 | 84.414 | -2500.076 | 33.24625
12 | 80.157 | 22.05 | 84.399 | -2500.076 | 33.24564
12.00333 | 80.126 | 22.05 | 84.445 | -2500.076 | 33.2432
12.00667 | 80.096 | 22.05 | 84.46 | -2500.076 | 33.24076
12.01 | 80.096 | 22.05 | 84.445 | -2500.076 | 33.23771
12.01333 | 80.081 | 22.05 | 84.445 | -2500.076 | 33.23466
12.01667 | 80.035 | 22.05 | 84.445 | -2500.076 | 33.23161
12.02 | 80.004 | 22.05 | 84.429 | -2500.076 | 33.22916
12.02333 | 80.004 | 22.05 | 84.429 | -2500.076 | 33.22611
12.02667 | 80.004 | 22.05 | 84.445 | -2500.076 | 33.22367
12.03 | 79.958 | 22.05 | 84.429 | -2500.076 | 33.22123
12.03333 | 79.943 | 22.05 | 84.429 | -2500.076 | 33.21879
12.03667 | 79.958 | 22.05 | 84.429 | -2500.076 | 33.21756
12.04 | 79.974 | 22.05 | 84.414 | -2500.076 | 33.21634
12.04333 | 79.958 | 22.05 | 84.399 | -2500.076 | 33.21573
12.04667 | 79.958 | 22.05 | 84.414 | -2500.076 | 33.21573
12.05 | 79.974 | 22.05 | 84.414 | -2500.076 | 33.21756
12.05333 | 79.943 | 22.05 | 84.414 | -2500.076 | 33.21878
12.05667 | 79.928 | 22.05 | 84.414 | -2500.076 | 33.22001
12.06 | 79.974 | 22.05 | 84.445 | -2500.076 | 33.22123
12.06333 | 80.004 | 22.05 | 84.46 | -2500.076 | 33.22245
12.06667 | 80.02 | 22.05 | 84.475 | -2500.076 | 33.22245
12.07 | 80.004 | 22.05 | 84.46 | -2500.076 | 33.22245
12.07333 | 80.02 | 22.05 | 84.46 | -2500.076 | 33.22245
12.07667 | 80.02 | 22.05 | 84.445 | -2500.076 | 33.22245
12.08 | 80.004 | 22.05 | 84.429 | -2500.076 | 33.22245
12.08333 | 79.943 | 22.05 | 84.429 | -2500.076 | 33.22245
12.08667 | 79.989 | 22.05 | 84.429 | -2500.076 | 33.22245
12.09 | 80.004 | 22.05 | 84.445 | -2500.076 | 33.22245
12.09333 | 79.974 | 22.05 | 84.429 | -2500.076 | 33.22245
12.09667 | 79.958 | 22.05 | 84.429 | -2500.076 | 33.22123
12.1 | 80.004 | 22.05 | 84.445 | -2500.076 | 33.21879
12.10333 | 80.02 | 22.05 | 84.46 | -2500.076 | 33.21574
12.10667 | 79.989 | 22.05 | 84.475 | -2500.076 | 33.21207
12.11 | 79.958 | 22.05 | 84.475 | -2500.076 | 33.20902
12.11333 | 79.943 | 22.05 | 84.475 | -2500.076 | 33.20841
12.11667 | 79.913 | 22.05 | 84.46 | -2500.076 | 33.20963
12.12 | 79.867 | 22.05 | 84.445 | -2500.076 | 33.21268
12.12333 | 79.867 | 22.05 | 84.429 | -2500.076 | 33.21695
12.12667 | 79.913 | 22.05 | 84.445 | -2500.076 | 33.22184
12.13 | 79.943 | 22.05 | 84.46 | -2500.076 | 33.22672
12.13333 | 79.958 | 22.05 | 84.445 | -2500.076 | 33.231
12.13667 | 79.989 | 22.05 | 84.429 | -2500.076 | 33.23405
12.14 | 80.02 | 22.05 | 84.414 | -2500.076 | 33.2371
12.14333 | 80.035 | 22.05 | 84.399 | -2500.076 | 33.23893
12.14667 | 80.05 | 22.05 | 84.384 | -2500.076 | 33.23954
12.15 | 80.096 | 22.05 | 84.399 | -2500.076 | 33.24076
12.15333 | 80.126 | 22.05 | 84.445 | -2500.076 | 33.24259
12.15667 | 80.126 | 22.05 | 84.475 | -2500.076 | 33.24381
12.16 | 80.111 | 22.05 | 84.506 | -2500.076 | 33.24564
12.16333 | 80.126 | 22.05 | 84.506 | -2500.076 | 33.2487
12.16667 | 80.142 | 22.05 | 84.552 | -2500.076 | 33.25175
12.17 | 80.157 | 22.05 | 84.552 | -2500.076 | 33.25541
12.17333 | 80.187 | 22.05 | 84.552 | -2500.076 | 33.25907
12.17667 | 80.172 | 22.05 | 84.521 | -2500.076 | 33.26212
12.18 | 80.203 | 22.05 | 84.536 | -2500.076 | 33.26395
12.18333 | 80.203 | 22.05 | 84.475 | -2500.076 | 33.26517
12.18667 | 80.203 | 22.05 | 84.475 | -2500.076 | 33.26579
12.19 | 80.172 | 22.05 | 84.46 | -2500.076 | 33.2664
12.19333 | 80.203 | 22.05 | 84.46 | -2500.076 | 33.26762
12.19667 | 80.203 | 22.05 | 84.475 | -2500.076 | 33.26823
12.2 | 80.233 | 22.05 | 84.521 | -2500.076 | 33.26945
12.20333 | 80.218 | 22.05 | 84.506 | -2500.076 | 33.27067
12.20667 | 80.218 | 22.05 | 84.49 | -2500.076 | 33.2725
12.21 | 80.233 | 22.05 | 84.506 | -2500.076 | 33.27311
12.21333 | 80.233 | 22.05 | 84.46 | -2500.076 | 33.27433
12.21667 | 80.172 | 22.05 | 84.399 | -2500.076 | 33.27494
12.22 | 80.157 | 22.05 | 84.384 | -2500.076 | 33.27494
12.22333 | 80.157 | 22.05 | 84.399 | -2500.076 | 33.27494
12.22667 | 80.172 | 22.05 | 84.384 | -2500.076 | 33.27494
12.23 | 80.157 | 22.05 | 84.368 | -2500.076 | 33.27494
12.23333 | 80.172 | 22.05 | 84.384 | -2500.076 | 33.27494
12.23667 | 80.172 | 22.05 | 84.384 | -2500.076 | 33.27433
12.24 | 80.172 | 22.05 | 84.384 | -2500.076 | 33.2725
12.24333 | 80.157 | 22.05 | 84.384 | -2500.076 | 33.27128
12.24667 | 80.172 | 22.05 | 84.384 | -2500.076 | 33.27067
12.25 | 80.157 | 22.05 | 84.384 | -2500.076 | 33.27067
12.25333 | 80.157 | 22.05 | 84.368 | -2500.076 | 33.27189
12.25667 | 80.157 | 22.05 | 84.353 | -2500.076 | 33.27311
12.26 | 80.172 | 22.05 | 84.368 | -2500.076 | 33.27433
12.26333 | 80.172 | 22.05 | 84.414 | -2500.076 | 33.27494
12.26667 | 80.172 | 22.05 | 84.445 | -2500.076 | 33.27494
12.27 | 80.157 | 22.05 | 84.46 | -2500.076 | 33.27433
12.27333 | 80.203 | 22.05 | 84.475 | -2500.076 | 33.27433
12.27667 | 80.203 | 22.05 | 84.49 | -2500.076 | 33.27494
12.28 | 80.203 | 22.05 | 84.475 | -2500.076 | 33.27555
12.28333 | 80.203 | 22.05 | 84.46 | -2500.076 | 33.27677
12.28667 | 80.248 | 22.05 | 84.475 | -2500.076 | 33.2786
12.29 | 80.248 | 22.05 | 84.49 | -2500.076 | 33.28104
12.29333 | 80.233 | 22.05 | 84.475 | -2500.076 | 33.28349
12.29667 | 80.203 | 22.05 | 84.49 | -2500.076 | 33.28593
12.3 | 80.218 | 22.05 | 84.475 | -2500.076 | 33.28776
12.30333 | 80.233 | 22.05 | 84.46 | -2500.076 | 33.28898
12.30667 | 80.218 | 22.05 | 84.445 | -2500.076 | 33.28959
12.31 | 80.218 | 22.05 | 84.475 | -2500.076 | 33.28959
12.31333 | 80.248 | 22.05 | 84.429 | -2500.076 | 33.28959
12.31667 | 80.248 | 22.05 | 84.429 | -2500.076 | 33.28959
12.32 | 80.233 | 22.05 | 84.445 | -2500.076 | 33.28959
12.32333 | 80.218 | 22.05 | 84.445 | -2500.076 | 33.28959
12.32667 | 80.218 | 22.05 | 84.429 | -2500.076 | 33.28959
12.33 | 80.187 | 22.05 | 84.46 | -2500.076 | 33.28898
12.33333 | 80.187 | 22.05 | 84.46 | -2500.076 | 33.28837
12.33667 | 80.203 | 22.05 | 84.46 | -2500.076 | 33.28776
12.34 | 80.187 | 22.05 | 84.445 | -2500.076 | 33.28593
12.34333 | 80.157 | 22.05 | 84.429 | -2500.076 | 33.28288
12.34667 | 80.157 | 22.05 | 84.429 | -2500.076 | 33.28104
12.35 | 80.157 | 22.05 | 84.414 | -2500.076 | 33.2786
12.35333 | 80.126 | 22.05 | 84.429 | -2500.076 | 33.27616
12.35667 | 80.096 | 22.05 | 84.429 | -2500.076 | 33.27372
12.36 | 80.111 | 22.05 | 84.429 | -2500.076 | 33.27311
12.36333 | 80.142 | 22.05 | 84.414 | -2500.076 | 33.27189
12.36667 | 80.126 | 22.05 | 84.445 | -2500.076 | 33.27067
12.37 | 80.081 | 22.05 | 84.414 | -2500.076 | 33.26945
12.37333 | 80.081 | 22.05 | 84.429 | -2500.076 | 33.26884
12.37667 | 80.081 | 22.05 | 84.414 | -2500.076 | 33.26762
12.38 | 80.05 | 22.05 | 84.445 | -2500.076 | 33.2664
12.38333 | 80.004 | 22.05 | 84.445 | -2500.076 | 33.26517
12.38667 | 80.004 | 22.05 | 84.46 | -2500.076 | 33.26395
12.39 | 80.02 | 22.05 | 84.46 | -2500.076 | 33.26334
12.39333 | 80.02 | 22.05 | 84.475 | -2500.076 | 33.26273
12.39667 | 79.989 | 22.05 | 84.46 | -2500.076 | 33.26212
12.4 | 80.004 | 22.05 | 84.46 | -2500.076 | 33.26212
12.40333 | 80.004 | 22.05 | 84.475 | -2500.076 | 33.26151
12.40667 | 80.02 | 22.05 | 84.475 | -2500.076 | 33.2609
12.41 | 80.02 | 22.05 | 84.475 | -2500.076 | 33.2609
12.41333 | 80.035 | 22.05 | 84.46 | -2500.076 | 33.26029
12.41667 | 80.05 | 22.05 | 84.46 | -2500.076 | 33.26029
12.42 | 80.05 | 22.05 | 84.429 | -2500.076 | 33.26029
12.42333 | 80.05 | 22.05 | 84.445 | -2500.076 | 33.26029
12.42667 | 80.05 | 22.05 | 84.445 | -2500.076 | 33.25968
12.43 | 80.05 | 22.05 | 84.46 | -2500.076 | 33.25968
12.43333 | 80.065 | 22.05 | 84.49 | -2500.076 | 33.25907
12.43667 | 80.081 | 22.05 | 84.506 | -2500.076 | 33.25907
12.44 | 80.05 | 22.05 | 84.506 | -2500.076 | 33.25907
12.44333 | 80.065 | 22.05 | 84.506 | -2500.076 | 33.25907
12.44667 | 80.081 | 22.05 | 84.536 | -2500.076 | 33.25907
12.45 | 80.065 | 22.05 | 84.506 | -2500.076 | 33.25968
12.45333 | 80.065 | 22.05 | 84.521 | -2500.076 | 33.2609
12.45667 | 80.126 | 22.05 | 84.521 | -2500.076 | 33.26212
12.46 | 80.111 | 22.05 | 84.521 | -2500.076 | 33.26273
12.46333 | 80.05 | 22.05 | 84.475 | -2500.076 | 33.26273
12.46667 | 80.065 | 22.05 | 84.475 | -2500.076 | 33.26212
12.47 | 80.096 | 22.05 | 84.46 | -2500.076 | 33.2609
12.47333 | 80.065 | 22.05 | 84.46 | -2500.076 | 33.25968
12.47667 | 80.065 | 22.05 | 84.475 | -2500.076 | 33.25907
12.48 | 80.081 | 22.05 | 84.475 | -2500.076 | 33.25846
12.48333 | 80.081 | 22.05 | 84.46 | -2500.076 | 33.25724
12.48667 | 80.081 | 22.05 | 84.429 | -2500.076 | 33.25602
12.49 | 80.081 | 22.05 | 84.399 | -2500.076 | 33.2548
12.49333 | 80.05 | 22.05 | 84.368 | -2500.076 | 33.25358
12.49667 | 80.081 | 22.05 | 84.384 | -2500.076 | 33.25358
12.5 | 80.111 | 22.05 | 84.384 | -2500.076 | 33.2548
12.50333 | 80.096 | 22.05 | 84.399 | -2500.076 | 33.25602
12.50667 | 80.081 | 22.05 | 84.399 | -2500.076 | 33.25724
12.51 | 80.111 | 22.05 | 84.414 | -2500.076 | 33.25846
12.51333 | 80.142 | 22.05 | 84.445 | -2500.076 | 33.25968
12.51667 | 80.111 | 22.05 | 84.445 | -2500.076 | 33.26029
12.52 | 80.111 | 22.05 | 84.414 | -2500.076 | 33.2609
12.52333 | 80.126 | 22.05 | 84.414 | -2500.076 | 33.26151
12.52667 | 80.126 | 22.05 | 84.414 | -2500.076 | 33.26273
12.53 | 80.096 | 22.05 | 84.384 | -2500.076 | 33.26334
12.53333 | 80.111 | 22.05 | 84.384 | -2500.076 | 33.26395
12.53667 | 80.126 | 22.05 | 84.414 | -2500.076 | 33.26456
12.54 | 80.096 | 22.05 | 84.429 | -2500.076 | 33.26517
12.54333 | 80.081 | 22.05 | 84.429 | -2500.076 | 33.26517
12.54667 | 80.096 | 22.05 | 84.399 | -2500.076 | 33.26517
12.55 | 80.111 | 22.05 | 84.414 | -2500.076 | 33.26579
12.55333 | 80.111 | 22.05 | 84.429 | -2500.076 | 33.2664
12.55667 | 80.142 | 22.05 | 84.445 | -2500.076 | 33.26701
12.56 | 80.157 | 22.05 | 84.429 | -2500.076 | 33.26823
12.56333 | 80.187 | 22.05 | 84.46 | -2500.076 | 33.26945
12.56667 | 80.187 | 22.05 | 84.429 | -2500.076 | 33.26884
12.57 | 80.157 | 22.05 | 84.414 | -2500.076 | 33.26823
12.57333 | 80.157 | 22.05 | 84.399 | -2500.076 | 33.26762
12.57667 | 80.187 | 22.05 | 84.399 | -2500.076 | 33.26579
12.58 | 80.157 | 22.05 | 84.399 | -2500.076 | 33.26395
12.58333 | 80.096 | 22.05 | 84.429 | -2500.076 | 33.26273
12.58667 | 80.081 | 22.05 | 84.414 | -2500.076 | 33.26151
12.59 | 80.111 | 22.05 | 84.384 | -2500.076 | 33.2609
12.59333 | 80.096 | 22.05 | 84.384 | -2500.076 | 33.2609
12.59667 | 80.081 | 22.05 | 84.384 | -2500.076 | 33.2609
12.6 | 80.096 | 22.05 | 84.399 | -2500.076 | 33.26212
12.60333 | 80.142 | 22.05 | 84.414 | -2500.076 | 33.26334
12.60667 | 80.126 | 22.05 | 84.445 | -2500.076 | 33.26395
12.61 | 80.126 | 22.05 | 84.475 | -2500.076 | 33.26517
12.61333 | 80.142 | 22.05 | 84.475 | -2500.076 | 33.26701
12.61667 | 80.172 | 22.05 | 84.445 | -2500.076 | 33.26823
12.62 | 80.157 | 22.05 | 84.46 | -2500.076 | 33.26945
12.62333 | 80.142 | 22.05 | 84.475 | -2500.076 | 33.27006
12.62667 | 80.142 | 22.05 | 84.46 | -2500.076 | 33.27006
12.63 | 80.142 | 22.05 | 84.46 | -2500.076 | 33.26945
12.63333 | 80.111 | 22.05 | 84.445 | -2500.076 | 33.27006
12.63667 | 80.111 | 22.05 | 84.429 | -2500.076 | 33.27067
12.64 | 80.142 | 22.05 | 84.414 | -2500.076 | 33.27189
12.64333 | 80.157 | 22.05 | 84.399 | -2500.076 | 33.2725
12.64667 | 80.157 | 22.05 | 84.368 | -2500.076 | 33.27311
12.65 | 80.172 | 22.05 | 84.414 | -2500.076 | 33.27189
12.65333 | 80.187 | 22.05 | 84.429 | -2500.076 | 33.27067
12.65667 | 80.187 | 22.05 | 84.414 | -2500.076 | 33.26884
12.66 | 80.157 | 22.05 | 84.414 | -2500.076 | 33.26701
12.66333 | 80.126 | 22.05 | 84.475 | -2500.076 | 33.26456
12.66667 | 80.142 | 22.05 | 84.445 | -2500.076 | 33.26273
12.67 | 80.157 | 22.05 | 84.399 | -2500.076 | 33.26029
12.67333 | 80.126 | 22.05 | 84.399 | -2500.076 | 33.25846
12.67667 | 80.096 | 22.05 | 84.399 | -2500.076 | 33.25724
12.68 | 80.111 | 22.05 | 84.353 | -2500.076 | 33.25602
12.68333 | 80.126 | 22.05 | 84.353 | -2500.076 | 33.25358
12.68667 | 80.096 | 22.05 | 84.384 | -2500.076 | 33.25114
12.69 | 80.081 | 22.05 | 84.399 | -2500.076 | 33.24747
12.69333 | 80.096 | 22.05 | 84.414 | -2500.076 | 33.2432
12.69667 | 80.111 | 22.05 | 84.414 | -2500.076 | 33.23893
12.7 | 80.096 | 22.05 | 84.445 | -2500.076 | 33.23466
12.70333 | 80.035 | 22.05 | 84.475 | -2500.076 | 33.23099
12.70667 | 80.02 | 22.05 | 84.475 | -2500.076 | 33.22794
12.71 | 80.004 | 22.05 | 84.475 | -2500.076 | 33.2255
12.71333 | 79.974 | 22.05 | 84.475 | -2500.076 | 33.22306
12.71667 | 79.943 | 22.05 | 84.46 | -2500.076 | 33.22123
12.72 | 79.974 | 22.05 | 84.445 | -2500.076 | 33.2194
12.72333 | 79.989 | 22.05 | 84.414 | -2500.076 | 33.21817
12.72667 | 79.958 | 22.05 | 84.399 | -2500.076 | 33.21756
12.73 | 79.943 | 22.05 | 84.429 | -2500.076 | 33.21817
12.73333 | 79.928 | 22.05 | 84.429 | -2500.076 | 33.2194
12.73667 | 79.913 | 22.05 | 84.445 | -2500.076 | 33.22123
12.74 | 79.882 | 22.05 | 84.46 | -2500.076 | 33.22367
12.74333 | 79.928 | 22.05 | 84.475 | -2500.076 | 33.2255
12.74667 | 79.958 | 22.05 | 84.475 | -2500.076 | 33.22794
12.75 | 80.004 | 22.05 | 84.49 | -2500.076 | 33.231
12.75333 | 80.02 | 22.05 | 84.46 | -2500.076 | 33.23344
12.75667 | 80.035 | 22.05 | 84.46 | -2500.076 | 33.23527
12.76 | 80.05 | 22.05 | 84.445 | -2500.076 | 33.23771
12.76333 | 80.05 | 22.05 | 84.414 | -2500.076 | 33.23893
12.76667 | 79.989 | 22.05 | 84.368 | -2500.076 | 33.23954
12.77 | 79.989 | 22.05 | 84.384 | -2500.076 | 33.24015
12.77333 | 80.02 | 22.05 | 84.384 | -2500.076 | 33.24015
12.77667 | 80.02 | 22.05 | 84.368 | -2500.076 | 33.23954
12.78 | 79.989 | 22.05 | 84.353 | -2500.076 | 33.23771
12.78333 | 79.958 | 22.05 | 84.399 | -2500.076 | 33.23527
12.78667 | 79.958 | 22.05 | 84.399 | -2500.076 | 33.23283
12.79 | 79.913 | 22.05 | 84.399 | -2500.076 | 33.22977
12.79333 | 79.867 | 22.05 | 84.414 | -2500.076 | 33.22672
12.79667 | 79.836 | 22.05 | 84.429 | -2500.076 | 33.22489
12.8 | 79.882 | 22.05 | 84.399 | -2500.076 | 33.22306
12.80333 | 79.913 | 22.05 | 84.414 | -2500.076 | 33.22123
12.80667 | 79.897 | 22.05 | 84.414 | -2500.076 | 33.22123
12.81 | 79.882 | 22.05 | 84.429 | -2500.076 | 33.22184
12.81333 | 79.897 | 22.05 | 84.46 | -2500.076 | 33.22306
12.81667 | 79.913 | 22.05 | 84.475 | -2500.076 | 33.22489
12.82 | 79.882 | 22.05 | 84.46 | -2500.076 | 33.22794
12.82333 | 79.897 | 22.05 | 84.475 | -2500.076 | 33.231
12.82667 | 79.943 | 22.05 | 84.49 | -2500.076 | 33.23405
12.83 | 79.989 | 22.05 | 84.49 | -2500.076 | 33.23649
12.83333 | 79.989 | 22.05 | 84.49 | -2500.076 | 33.23893
12.83667 | 80.004 | 22.05 | 84.475 | -2500.076 | 33.24076
12.84 | 80.035 | 22.05 | 84.475 | -2500.076 | 33.24259
12.84333 | 80.035 | 22.05 | 84.475 | -2500.076 | 33.24381
12.84667 | 80.035 | 22.05 | 84.475 | -2500.076 | 33.24503
12.85 | 80.065 | 22.05 | 84.475 | -2500.076 | 33.24625
12.85333 | 80.081 | 22.05 | 84.506 | -2500.076 | 33.24686
12.85667 | 80.081 | 22.05 | 84.49 | -2500.076 | 33.24686
12.86 | 80.065 | 22.05 | 84.46 | -2500.076 | 33.24686
12.86333 | 80.096 | 22.05 | 84.445 | -2500.076 | 33.24625
12.86667 | 80.081 | 22.05 | 84.475 | -2500.076 | 33.24503
12.87 | 80.035 | 22.05 | 84.445 | -2500.076 | 33.24381
12.87333 | 80.035 | 22.05 | 84.46 | -2500.076 | 33.24259
12.87667 | 80.065 | 22.05 | 84.46 | -2500.076 | 33.24076
12.88 | 80.035 | 22.05 | 84.445 | -2500.076 | 33.24015
12.88333 | 80.004 | 22.05 | 84.399 | -2500.076 | 33.24076
12.88667 | 80.004 | 22.05 | 84.429 | -2500.076 | 33.24259
12.89 | 80.035 | 22.05 | 84.414 | -2500.076 | 33.24564
12.89333 | 80.065 | 22.05 | 84.414 | -2500.076 | 33.24992
12.89667 | 80.065 | 22.05 | 84.429 | -2500.076 | 33.25419
12.9 | 80.081 | 22.05 | 84.429 | -2500.076 | 33.25846
12.90333 | 80.111 | 22.05 | 84.414 | -2500.076 | 33.26151
12.90667 | 80.126 | 22.05 | 84.429 | -2500.076 | 33.26395
12.91 | 80.111 | 22.05 | 84.445 | -2500.076 | 33.26579
12.91333 | 80.111 | 22.05 | 84.429 | -2500.076 | 33.26701
12.91667 | 80.111 | 22.05 | 84.429 | -2500.076 | 33.26762
12.92 | 80.142 | 22.05 | 84.414 | -2500.076 | 33.26823
12.92333 | 80.126 | 22.05 | 84.399 | -2500.076 | 33.26823
12.92667 | 80.126 | 22.05 | 84.384 | -2500.076 | 33.26823
12.93 | 80.142 | 22.05 | 84.384 | -2500.076 | 33.26823
12.93333 | 80.172 | 22.05 | 84.368 | -2500.076 | 33.26823
12.93667 | 80.157 | 22.05 | 84.368 | -2500.076 | 33.26823
12.94 | 80.172 | 22.05 | 84.399 | -2500.076 | 33.26823
12.94333 | 80.172 | 22.05 | 84.399 | -2500.076 | 33.26884
12.94667 | 80.172 | 22.05 | 84.399 | -2500.076 | 33.26884
12.95 | 80.172 | 22.05 | 84.414 | -2500.076 | 33.26884
12.95333 | 80.203 | 22.05 | 84.429 | -2500.076 | 33.26945
12.95667 | 80.187 | 22.05 | 84.414 | -2500.076 | 33.27006
12.96 | 80.172 | 22.05 | 84.399 | -2500.076 | 33.27067
12.96333 | 80.172 | 22.05 | 84.399 | -2500.076 | 33.2725
12.96667 | 80.187 | 22.05 | 84.399 | -2500.076 | 33.27433
12.97 | 80.172 | 22.05 | 84.399 | -2500.076 | 33.27494
12.97333 | 80.157 | 22.05 | 84.368 | -2500.076 | 33.27555
12.97667 | 80.142 | 22.05 | 84.368 | -2500.076 | 33.27616
12.98 | 80.157 | 22.05 | 84.368 | -2500.076 | 33.27555
12.98333 | 80.157 | 22.05 | 84.384 | -2500.076 | 33.27372
12.98667 | 80.142 | 22.05 | 84.353 | -2500.076 | 33.27311
12.99 | 80.142 | 22.05 | 84.368 | -2500.076 | 33.2725
12.99333 | 80.142 | 22.05 | 84.384 | -2500.076 | 33.27067
12.99667 | 80.157 | 22.05 | 84.384 | -2500.076 | 33.26884
13 | 80.157 | 22.05 | 84.353 | -2500.076 | 33.26823
13.00333 | 80.142 | 22.05 | 84.384 | -2500.076 | 33.26762
13.00667 | 80.142 | 22.05 | 84.384 | -2500.076 | 33.26701
13.01 | 80.172 | 22.05 | 84.399 | -2500.076 | 33.26701
13.01333 | 80.172 | 22.05 | 84.384 | -2500.076 | 33.26701
13.01667 | 80.126 | 22.05 | 84.399 | -2500.076 | 33.26579
13.02 | 80.111 | 22.05 | 84.399 | -2500.076 | 33.26395
13.02333 | 80.081 | 22.05 | 84.414 | -2500.076 | 33.26151
13.02667 | 80.065 | 22.05 | 84.399 | -2500.076 | 33.25846
13.03 | 80.004 | 22.05 | 84.414 | -2500.076 | 33.25602
13.03333 | 79.989 | 22.05 | 84.429 | -2500.076 | 33.2548
13.03667 | 79.989 | 22.05 | 84.445 | -2500.076 | 33.25358
13.04 | 80.02 | 22.05 | 84.429 | -2500.076 | 33.25297
13.04333 | 80.004 | 22.05 | 84.445 | -2500.076 | 33.25358
13.04667 | 80.004 | 22.05 | 84.46 | -2500.076 | 33.2548
13.05 | 80.035 | 22.05 | 84.46 | -2500.076 | 33.25602
13.05333 | 80.05 | 22.05 | 84.445 | -2500.076 | 33.25724
13.05667 | 80.035 | 22.05 | 84.46 | -2500.076 | 33.25846
13.06 | 80.035 | 22.05 | 84.445 | -2500.076 | 33.25968
13.06333 | 80.065 | 22.05 | 84.429 | -2500.076 | 33.26151
13.06667 | 80.05 | 22.05 | 84.399 | -2500.076 | 33.26517
13.07 | 80.065 | 22.05 | 84.399 | -2500.076 | 33.27006
13.07333 | 80.142 | 22.05 | 84.399 | -2500.076 | 33.27677
13.07667 | 80.157 | 22.05 | 84.414 | -2500.076 | 33.28349
13.08 | 80.157 | 22.05 | 84.414 | -2500.076 | 33.28959
13.08333 | 80.218 | 22.05 | 84.445 | -2500.076 | 33.29508
13.08667 | 80.264 | 22.05 | 84.429 | -2500.076 | 33.29935
13.09 | 80.203 | 22.05 | 84.429 | -2500.076 | 33.3018
13.09333 | 80.203 | 22.05 | 84.445 | -2500.076 | 33.30363
13.09667 | 80.264 | 22.05 | 84.46 | -2500.076 | 33.30485
13.1 | 80.264 | 22.05 | 84.475 | -2500.076 | 33.30485
13.10333 | 80.233 | 22.05 | 84.49 | -2500.076 | 33.30485
13.10667 | 80.233 | 22.05 | 84.46 | -2500.076 | 33.30485
13.11 | 80.233 | 22.05 | 84.445 | -2500.076 | 33.30485
13.11333 | 80.233 | 22.05 | 84.429 | -2500.076 | 33.30485
13.11667 | 80.218 | 22.05 | 84.399 | -2500.076 | 33.30485
13.12 | 80.233 | 22.05 | 84.399 | -2500.076 | 33.30546
13.12333 | 80.248 | 22.05 | 84.429 | -2500.076 | 33.30668
13.12667 | 80.294 | 22.05 | 84.429 | -2500.076 | 33.30851
13.13 | 80.279 | 22.05 | 84.46 | -2500.076 | 33.30973
13.13333 | 80.279 | 22.05 | 84.475 | -2500.076 | 33.31095
13.13667 | 80.279 | 22.05 | 84.475 | -2500.076 | 33.31156
13.14 | 80.309 | 22.05 | 84.475 | -2500.076 | 33.31156
13.14333 | 80.294 | 22.05 | 84.475 | -2500.076 | 33.31095
13.14667 | 80.294 | 22.05 | 84.475 | -2500.076 | 33.31095
13.15 | 80.309 | 22.05 | 84.46 | -2500.076 | 33.31034
13.15333 | 80.279 | 22.05 | 84.475 | -2500.076 | 33.30973
13.15667 | 80.264 | 22.05 | 84.49 | -2500.076 | 33.30973
13.16 | 80.264 | 22.05 | 84.521 | -2500.076 | 33.30912
13.16333 | 80.248 | 22.05 | 84.521 | -2500.076 | 33.30729
13.16667 | 80.218 | 22.05 | 84.536 | -2500.076 | 33.30424
13.17 | 80.203 | 22.05 | 84.552 | -2500.076 | 33.29935
13.17333 | 80.203 | 22.05 | 84.567 | -2500.076 | 33.29203
13.17667 | 80.187 | 22.05 | 84.552 | -2500.076 | 33.2841
13.18 | 80.142 | 22.05 | 84.552 | -2500.076 | 33.27616
13.18333 | 80.081 | 22.05 | 84.552 | -2500.076 | 33.26945
13.18667 | 80.05 | 22.05 | 84.552 | -2500.076 | 33.26334
13.19 | 80.004 | 22.05 | 84.536 | -2500.076 | 33.25846
13.19333 | 79.989 | 22.05 | 84.536 | -2500.076 | 33.25419
13.19667 | 79.958 | 22.05 | 84.536 | -2500.076 | 33.25114
13.2 | 79.958 | 22.05 | 84.521 | -2500.076 | 33.2487
13.20333 | 80.02 | 22.05 | 84.475 | -2500.076 | 33.24747
13.20667 | 79.989 | 22.05 | 84.46 | -2500.076 | 33.24686
13.21 | 79.928 | 22.05 | 84.475 | -2500.076 | 33.24686
13.21333 | 79.943 | 22.05 | 84.46 | -2500.076 | 33.24747
13.21667 | 79.989 | 22.05 | 84.49 | -2500.076 | 33.24809
13.22 | 79.974 | 22.05 | 84.506 | -2500.076 | 33.2487
13.22333 | 79.974 | 22.05 | 84.506 | -2500.076 | 33.24992
13.22667 | 80.004 | 22.05 | 84.49 | -2500.076 | 33.25175
13.23 | 80.05 | 22.05 | 84.521 | -2500.076 | 33.25358
13.23333 | 80.035 | 22.05 | 84.506 | -2500.076 | 33.25602
13.23667 | 80.004 | 22.05 | 84.506 | -2500.076 | 33.25907
13.24 | 80.02 | 22.05 | 84.521 | -2500.076 | 33.26151
13.24333 | 80.05 | 22.05 | 84.506 | -2500.076 | 33.26395
13.24667 | 80.035 | 22.05 | 84.49 | -2500.076 | 33.2664
13.25 | 80.05 | 22.05 | 84.49 | -2500.076 | 33.26884
13.25333 | 80.096 | 22.05 | 84.49 | -2500.076 | 33.27067
13.25667 | 80.126 | 22.05 | 84.49 | -2500.076 | 33.2725
13.26 | 80.142 | 22.05 | 84.49 | -2500.076 | 33.27433
13.26333 | 80.142 | 22.05 | 84.49 | -2500.076 | 33.27555
13.26667 | 80.142 | 22.05 | 84.475 | -2500.076 | 33.27555
13.27 | 80.126 | 22.05 | 84.475 | -2500.076 | 33.27616
13.27333 | 80.142 | 22.05 | 84.475 | -2500.076 | 33.27677
13.27667 | 80.111 | 22.05 | 84.49 | -2500.076 | 33.27616
13.28 | 80.126 | 22.05 | 84.475 | -2500.076 | 33.27555
13.28333 | 80.126 | 22.05 | 84.475 | -2500.076 | 33.27555
13.28667 | 80.111 | 22.05 | 84.475 | -2500.076 | 33.27433
13.29 | 80.081 | 22.05 | 84.445 | -2500.076 | 33.27311
13.29333 | 80.111 | 22.05 | 84.445 | -2500.076 | 33.27189
13.29667 | 80.111 | 22.05 | 84.445 | -2500.076 | 33.27067
13.3 | 80.081 | 22.05 | 84.475 | -2500.076 | 33.26823
13.30333 | 80.081 | 22.05 | 84.475 | -2500.076 | 33.26395
13.30667 | 80.081 | 22.05 | 84.506 | -2500.076 | 33.25724
13.31 | 80.035 | 22.05 | 84.506 | -2500.076 | 33.24992
13.31333 | 79.958 | 22.05 | 84.521 | -2500.076 | 33.24137
13.31667 | 79.913 | 22.05 | 84.49 | -2500.076 | 33.23405
13.32 | 79.867 | 22.05 | 84.506 | -2500.076 | 33.22855
13.32333 | 79.821 | 22.05 | 84.475 | -2500.076 | 33.22489
13.32667 | 79.775 | 22.05 | 84.475 | -2500.076 | 33.22245
13.33 | 79.76 | 22.05 | 84.475 | -2500.076 | 33.22123
13.33333 | 79.791 | 22.05 | 84.506 | -2500.076 | 33.22062
13.33667 | 79.806 | 22.05 | 84.49 | -2500.076 | 33.22062
13.34 | 79.791 | 22.05 | 84.521 | -2500.076 | 33.22123
13.34333 | 79.791 | 22.05 | 84.506 | -2500.076 | 33.22184
13.34667 | 79.791 | 22.05 | 84.49 | -2500.076 | 33.22245
13.35 | 79.791 | 22.05 | 84.49 | -2500.076 | 33.22245
13.35333 | 79.76 | 22.05 | 84.475 | -2500.076 | 33.22245
13.35667 | 79.76 | 22.05 | 84.445 | -2500.076 | 33.22184
13.36 | 79.775 | 22.05 | 84.445 | -2500.076 | 33.22123
13.36333 | 79.806 | 22.05 | 84.445 | -2500.076 | 33.22123
13.36667 | 79.791 | 22.05 | 84.445 | -2500.076 | 33.22123
13.37 | 79.821 | 22.05 | 84.46 | -2500.076 | 33.22123
13.37333 | 79.852 | 22.05 | 84.46 | -2500.076 | 33.22184
13.37667 | 79.836 | 22.05 | 84.475 | -2500.076 | 33.22306
13.38 | 79.806 | 22.05 | 84.49 | -2500.076 | 33.22367
13.38333 | 79.821 | 22.05 | 84.475 | -2500.076 | 33.22428
13.38667 | 79.836 | 22.05 | 84.46 | -2500.076 | 33.2255
13.39 | 79.806 | 22.05 | 84.475 | -2500.076 | 33.22672
13.39333 | 79.821 | 22.05 | 84.46 | -2500.076 | 33.22794
13.39667 | 79.897 | 22.05 | 84.445 | -2500.076 | 33.23038
13.4 | 79.913 | 22.05 | 84.445 | -2500.076 | 33.23222
13.40333 | 79.882 | 22.05 | 84.445 | -2500.076 | 33.23405
13.40667 | 79.897 | 22.05 | 84.445 | -2500.076 | 33.23649
13.41 | 79.943 | 22.05 | 84.445 | -2500.076 | 33.23832
13.41333 | 79.958 | 22.05 | 84.414 | -2500.076 | 33.23954
13.41667 | 79.928 | 22.05 | 84.429 | -2500.076 | 33.24259
13.42 | 79.943 | 22.05 | 84.414 | -2500.076 | 33.24564
13.42333 | 79.974 | 22.05 | 84.368 | -2500.076 | 33.24931
13.42667 | 79.974 | 22.05 | 84.353 | -2500.076 | 33.25297
13.43 | 79.943 | 22.05 | 84.368 | -2500.076 | 33.25724
13.43333 | 79.989 | 22.05 | 84.368 | -2500.076 | 33.2609
13.43667 | 80.004 | 22.05 | 84.368 | -2500.076 | 33.26517
13.44 | 80.035 | 22.05 | 84.414 | -2500.076 | 33.27006
13.44333 | 80.05 | 22.05 | 84.429 | -2500.076 | 33.27616
13.44667 | 80.096 | 22.05 | 84.445 | -2500.076 | 33.28226
13.45 | 80.111 | 22.05 | 84.445 | -2500.076 | 33.28837
13.45333 | 80.142 | 22.05 | 84.475 | -2500.076 | 33.29447
13.45667 | 80.142 | 22.05 | 84.46 | -2500.076 | 33.29874
13.46 | 80.172 | 22.05 | 84.429 | -2500.076 | 33.3018
13.46333 | 80.142 | 22.05 | 84.445 | -2500.076 | 33.30363
13.46667 | 80.126 | 22.05 | 84.445 | -2500.076 | 33.30607
13.47 | 80.157 | 22.05 | 84.429 | -2500.076 | 33.30729
13.47333 | 80.218 | 22.05 | 84.445 | -2500.076 | 33.30851
13.47667 | 80.203 | 22.05 | 84.475 | -2500.076 | 33.31034
13.48 | 80.203 | 22.05 | 84.429 | -2500.076 | 33.31217
13.48333 | 80.233 | 22.05 | 84.399 | -2500.076 | 33.31278
13.48667 | 80.264 | 22.05 | 84.399 | -2500.076 | 33.31339
13.49 | 80.264 | 22.05 | 84.399 | -2500.076 | 33.314
13.49333 | 80.248 | 22.05 | 84.384 | -2500.076 | 33.314
13.49667 | 80.279 | 22.05 | 84.399 | -2500.076 | 33.314
13.5 | 80.325 | 22.05 | 84.414 | -2500.076 | 33.314 | -0.242 | 0 | 0.033 | 0 | 33.314 | 5.507 | 0 | 0 | 0 | 2.2182e-05 | 2.2182e-05 | 3.02049e-05
13.50333 | 80.309 | 22.05 | 84.445 | -2500.076 | 33.31339 | -0.198 | 0 | 0.048 | 0 | 33.314 | 5.5103 | 0 | 0 | 0 | 2.3239e-05 | 2.3239e-05 | 2.88288e-05
13.50667 | 80.264 | 22.05 | 84.429 | -2500.076 | 33.31278 | -0.216 | 0 | 0.079 | 0 | 33.31339 | 5.5075 | 0 | 0 | 0 | 2.4348e-05 | 2.4348e-05 | 2.88288e-05
13.51 | 80.279 | 22.05 | 84.445 | -2500.076 | 33.31217 | -0.264 | 0 | 0.064 | 0 | 33.31278 | 5.5048 | 0 | 0 | 0 | 2.5509e-05 | 2.5509e-05 | 3.1647e-05
13.51333 | 80.264 | 22.05 | 84.475 | -2500.076 | 33.31156 | -0.251 | 0 | 0.079 | 0 | 33.31217 | 5.5021 | 0 | 0 | 0 | 2.6725e-05 | 2.6725e-05 | 3.1647e-05
13.51667 | 80.233 | 22.05 | 84.49 | -2500.076 | 33.31095 | -0.268 | 0 | 0.11 | 0 | 33.31156 | 5.4993 | 0 | 0 | 0 | 2.8e-05 | 2.8e-05 | 3.47423e-05
13.52 | 80.233 | 22.05 | 84.49 | -2500.076 | 33.31095 | -0.301 | 0 | 0.125 | 0 | 33.31095 | 5.4966 | 0 | 0 | 0 | 2.9335e-05 | 2.9335e-05 | 3.47423e-05
13.52333 | 80.203 | 22.05 | 84.506 | -2500.076 | 33.30973 | -0.303 | 0 | 0.125 | 0 | 33.31095 | 5.4939 | 0 | 0 | 0 | 3.0734e-05 | 3.0734e-05 | 3.81419e-05
13.52667 | 80.218 | 22.05 | 84.49 | -2500.076 | 33.30851 | -0.336 | 0 | 0.141 | 0 | 33.30973 | 5.4912 | 0 | 0 | 0 | 3.22e-05 | 3.22e-05 | 3.81419e-05
13.53 | 80.218 | 22.05 | 84.49 | -2500.076 | 33.30668 | -0.323 | 0 | 0.125 | 0 | 33.30851 | 5.4884 | 0 | 0 | 0 | 3.3735e-05 | 3.3735e-05 | 4.18758e-05
13.53333 | 80.203 | 22.05 | 84.49 | -2500.076 | 33.30424 | -0.325 | 0 | 0.126 | 0 | 33.30668 | 5.4857 | 0 | 0 | 0 | 3.5344e-05 | 3.5344e-05 | 4.38784e-05
13.53667 | 80.172 | 22.05 | 84.46 | -2500.076 | 33.3018 | -0.342 | 0 | 0.126 | 0 | 33.30424 | 5.483 | 0 | 0 | 0 | 3.7029e-05 | 3.7029e-05 | 4.59772e-05
13.54 | 80.218 | 22.05 | 84.46 | -2500.076 | 33.30058 | -0.375 | 0 | 0.095 | 0 | 33.3018 | 5.4803 | 0 | 0 | 0 | 3.8795e-05 | 3.8795e-05 | 4.81768e-05
13.54333 | 80.218 | 22.05 | 84.475 | -2500.076 | 33.29996 | -0.332 | 0 | 0.095 | 0 | 33.30058 | 5.4776 | 0 | 0 | 0 | 4.0645e-05 | 4.0645e-05 | 5.04822e-05
13.54667 | 80.233 | 22.05 | 84.49 | -2500.076 | 33.30058 | -0.334 | 0 | 0.111 | 0 | 33.29996 | 5.4748 | 0 | 0 | 0 | 4.2583e-05 | 4.2583e-05 | 5.28983e-05
13.55 | 80.233 | 22.05 | 84.46 | -2500.076 | 33.3018 | -0.321 | 0 | 0.126 | 0 | 33.30058 | 5.4721 | 0 | 0 | 0 | 4.4614e-05 | 4.4614e-05 | 5.28983e-05
13.55333 | 80.248 | 22.05 | 84.49 | -2500.076 | 33.30302 | -0.323 | 0 | 0.096 | 0 | 33.3018 | 5.4694 | 0 | 0 | 0 | 4.6742e-05 | 4.6742e-05 | 5.80847e-05
13.55667 | 80.264 | 22.05 | 84.49 | -2500.076 | 33.30485 | -0.31 | 0 | 0.126 | 0 | 33.30302 | 5.4667 | 0 | 0 | 0 | 4.8971e-05 | 4.8971e-05 | 5.80847e-05
13.56 | 80.248 | 22.05 | 84.506 | -2500.076 | 33.30668 | -0.297 | 0 | 0.127 | 0 | 33.30485 | 5.464 | 0 | 0.0001 | 0 | 5.1306e-05 | 5.1306e-05 | 6.37817e-05
13.56333 | 80.248 | 22.05 | 84.475 | -2500.076 | 33.30729 | -0.315 | 0 | 0.142 | 0 | 33.30668 | 5.4613 | 0 | 0.0001 | 0 | 5.3753e-05 | 5.3753e-05 | 6.68374e-05
13.56667 | 80.264 | 22.05 | 84.49 | -2500.076 | 33.30729 | -0.317 | 0 | 0.112 | 0 | 33.30729 | 5.4586 | 0 | 0.0001 | 0 | 5.6316e-05 | 5.6316e-05 | 7.004e-05
13.57 | 80.233 | 22.05 | 84.475 | -2500.076 | 33.30668 | -0.304 | 0 | 0.127 | 0 | 33.30729 | 5.4559 | 0 | 0.0001 | 0 | 5.9002e-05 | 5.9002e-05 | 7.33966e-05
13.57333 | 80.218 | 22.05 | 84.475 | -2500.076 | 33.30607 | -0.337 | 0 | 0.112 | 0 | 33.30668 | 5.4532 | 0 | 0.0001 | 0 | 6.1815e-05 | 6.1815e-05 | 7.69148e-05
13.57667 | 80.248 | 22.05 | 84.46 | -2500.076 | 33.30485 | -0.354 | 0 | 0.112 | 0 | 33.30607 | 5.4505 | 0 | 0.0001 | 0 | 6.4763e-05 | 6.4763e-05 | 8.06022e-05
13.58 | 80.248 | 22.05 | 84.475 | -2500.076 | 33.30424 | -0.326 | 0 | 0.097 | 0 | 33.30485 | 5.4478 | 0 | 0.0001 | 0 | 6.7851e-05 | 6.7851e-05 | 8.44671e-05
13.58333 | 80.233 | 22.05 | 84.506 | -2500.076 | 33.30424 | -0.328 | 0 | 0.112 | 0 | 33.30424 | 5.4451 | 0 | 0.0001 | 0 | 7.1087e-05 | 7.1087e-05 | 8.85179e-05
13.58667 | 80.248 | 22.05 | 84.521 | -2500.076 | 33.30485 | -0.345 | 0 | 0.143 | 0 | 33.30424 | 5.4424 | 0 | 0.0001 | 0 | 7.4477e-05 | 7.4477e-05 | 8.85179e-05
13.59 | 80.264 | 22.05 | 84.536 | -2500.076 | 33.30424 | -0.332 | 0 | 0.158 | 0 | 33.30485 | 5.4397 | 0 | 0.0001 | 0 | 7.8029e-05 | 7.8029e-05 | 9.72139e-05
13.59333 | 80.248 | 22.05 | 84.552 | -2500.076 | 33.30363 | -0.319 | 0 | 0.174 | 0 | 33.30424 | 5.437 | 0 | 0.0001 | 0 | 8.175e-05 | 8.175e-05 | 0.000101878
13.59667 | 80.218 | 22.05 | 84.567 | -2500.076 | 33.30302 | -0.337 | 0 | 0.189 | 0 | 33.30363 | 5.4343 | 0 | 0.0001 | 0 | 8.5648e-05 | 8.5648e-05 | 0.000106767
13.6 | 80.187 | 22.05 | 84.567 | -2500.076 | 33.30241 | -0.37 | 0 | 0.204 | 0 | 33.30302 | 5.4316 | 0 | 0.0001 | 0 | 8.9733e-05 | 8.9733e-05 | 0.000111892
13.60333 | 80.218 | 22.05 | 84.597 | -2500.076 | 33.30241 | -0.402 | 0 | 0.205 | 0 | 33.30241 | 5.4289 | 0 | 0.0001 | 0 | 9.4012e-05 | 9.4012e-05 | 0.000117263
13.60667 | 80.233 | 22.05 | 84.597 | -2500.076 | 33.30302 | -0.374 | 0 | 0.235 | 0 | 33.30241 | 5.4262 | 0 | 0.0001 | 0 | 9.8495e-05 | 9.8495e-05 | 0.000122893
13.61 | 80.248 | 22.05 | 84.597 | -2500.076 | 33.30363 | -0.361 | 0 | 0.235 | 0 | 33.30302 | 5.4236 | 0 | 0.0001 | 0 | 0.00010319 | 0.00010319 | 0.000128793
13.61333 | 80.294 | 22.05 | 84.628 | -2500.076 | 33.30363 | -0.348 | 0 | 0.236 | 0 | 33.30363 | 5.4209 | 0 | 0.0001 | 0 | 0.00010811 | 0.00010811 | 0.000134979
13.61667 | 80.37 | 22.05 | 84.643 | -2500.076 | 33.30424 | -0.305 | 0 | 0.266 | 0 | 33.30363 | 5.4182 | 0 | 0.0001 | 0 | 0.00011327 | 0.00011327 | 0.000141462
13.62 | 80.416 | 22.05 | 84.628 | -2500.076 | 33.30424 | -0.23 | 0 | 0.282 | 0 | 33.30424 | 5.4155 | 0 | 0.0001 | 0 | 0.00011867 | 0.00011867 | 0.000148257
13.62333 | 80.447 | 22.05 | 84.643 | -2500.076 | 33.30424 | -0.187 | 0 | 0.266 | 0 | 33.30424 | 5.4128 | 0 | 0.0001 | 0 | 0.00012433 | 0.00012433 | 0.00015538
13.62667 | 80.432 | 22.05 | 84.674 | -2500.076 | 33.30363 | -0.159 | 0 | 0.282 | 0 | 33.30424 | 5.4101 | 0 | 0.0001 | 0 | 0.00013026 | 0.00013026 | 0.000162846
13.63 | 80.447 | 22.05 | 84.643 | -2500.076 | 33.30302 | -0.176 | 0 | 0.313 | 0 | 33.30363 | 5.4075 | 0 | 0.0001 | 0 | 0.00013647 | 0.00013647 | 0.000170671
13.63333 | 80.447 | 22.05 | 84.643 | -2500.076 | 33.3018 | -0.163 | 0 | 0.282 | 0 | 33.30302 | 5.4048 | 0 | 0.0001 | 0 | 0.00014298 | 0.00014298 | 0.000178874
13.63667 | 80.416 | 22.05 | 84.674 | -2500.076 | 33.29996 | -0.165 | 0 | 0.282 | 0 | 33.3018 | 5.4021 | 0 | 0.0001 | 0 | 0.0001498 | 0.0001498 | 0.000187472
13.64 | 80.37 | 22.05 | 84.658 | -2500.076 | 33.29691 | -0.198 | 0 | 0.313 | 0 | 33.29996 | 5.3994 | 0 | 0.0002 | 0 | 0.00015694 | 0.00015694 | 0.000196485
13.64333 | 80.401 | 22.05 | 84.643 | -2500.076 | 33.29386 | -0.246 | 0 | 0.298 | 0 | 33.29691 | 5.3968 | 0 | 0.0002 | 0 | 0.00016442 | 0.00016442 | 0.000205931
13.64667 | 80.416 | 22.05 | 84.643 | -2500.076 | 33.29081 | -0.218 | 0 | 0.283 | 0 | 33.29386 | 5.3941 | 0 | 0.0002 | 0 | 0.00017226 | 0.00017226 | 0.000215834
13.65 | 80.401 | 22.05 | 84.628 | -2500.076 | 33.28715 | -0.205 | 0 | 0.283 | 0 | 33.29081 | 5.3914 | 0 | 0.0002 | 0 | 0.00018048 | 0.00018048 | 0.000226213
13.65333 | 80.401 | 22.05 | 84.613 | -2500.076 | 33.28349 | -0.222 | 0 | 0.268 | 0 | 33.28715 | 5.3888 | 0 | 0.0002 | 0 | 0.00018909 | 0.00018909 | 0.000237093
13.65667 | 80.416 | 22.05 | 84.658 | -2500.076 | 33.28043 | -0.224 | 0 | 0.253 | 0 | 33.28349 | 5.3861 | 0 | 0.0002 | 0 | 0.0001981 | 0.0001981 | 0.000248497
13.66 | 80.416 | 22.05 | 84.674 | -2500.076 | 33.27799 | -0.211 | 0 | 0.298 | 0 | 33.28043 | 5.3834 | 0 | 0.0002 | 0 | 0.00020755 | 0.00020755 | 0.000260451
13.66333 | 80.416 | 22.05 | 84.689 | -2500.076 | 33.27616 | -0.214 | 0 | 0.314 | 0 | 33.27799 | 5.3808 | 0 | 0.0002 | 0 | 0.00021745 | 0.00021745 | 0.000272982
13.66667 | 80.432 | 22.05 | 84.704 | -2500.076 | 33.27494 | -0.216 | 0 | 0.329 | 0 | 33.27616 | 5.3781 | 0 | 0.0002 | 0 | 0.00022782 | 0.00022782 | 0.000286117
13.67 | 80.447 | 22.05 | 84.735 | -2500.076 | 33.27433 | -0.203 | 0 | 0.345 | 0 | 33.27494 | 5.3755 | 0 | 0.0002 | 0 | 0.00023868 | 0.00023868 | 0.000299885
13.67333 | 80.477 | 22.05 | 84.719 | -2500.076 | 33.27372 | -0.19 | 0 | 0.375 | 0 | 33.27433 | 5.3728 | 0 | 0.0003 | 0 | 0.00025006 | 0.00025006 | 0.000314317
13.67667 | 80.493 | 22.05 | 84.735 | -2500.076 | 33.27372 | -0.162 | 0 | 0.36 | 0 | 33.27372 | 5.3701 | 0 | 0.0003 | 0 | 0.00026199 | 0.00026199 | 0.000329446
13.68 | 80.508 | 22.05 | 84.765 | -2500.076 | 33.27311 | -0.149 | 0 | 0.376 | 0 | 33.27372 | 5.3675 | 0 | 0.0003 | 0 | 0.00027448 | 0.00027448 | 0.000345303
13.68333 | 80.569 | 22.05 | 84.811 | -2500.076 | 33.27189 | -0.136 | 0 | 0.406 | 0 | 33.27311 | 5.3648 | 0 | 0.0003 | 0 | 0.00028757 | 0.00028757 | 0.000361926
13.68667 | 80.63 | 22.05 | 84.796 | -2500.076 | 33.27067 | -0.077 | 0 | 0.452 | 0 | 33.27189 | 5.3622 | 0 | 0.0003 | 0 | 0.00030129 | 0.00030129 | 0.000379351
13.69 | 80.645 | 22.05 | 84.796 | -2500.076 | 33.27006 | -0.018 | 0 | 0.437 | 0 | 33.27067 | 5.3595 | 0 | 0.0003 | 0 | 0.00031565 | 0.00031565 | 0.000397616
13.69333 | 80.66 | 22.05 | 84.826 | -2500.076 | 33.26884 | -0.005 | 0 | 0.437 | 0 | 33.27006 | 5.3569 | 0 | 0.0003 | 0 | 0.00033071 | 0.00033071 | 0.000416762
13.69667 | 80.706 | 22.05 | 84.826 | -2500.076 | 33.26884 | 0.008 | 0 | 0.468 | 0 | 33.26884 | 5.3542 | 0 | 0.0003 | 0 | 0.00034648 | 0.00034648 | 0.000436832
13.7 | 80.752 | 22.05 | 84.826 | -2500.076 | 33.27067 | 0.052 | 0 | 0.468 | 0 | 33.26884 | 5.3516 | 0 | 0.0004 | 0 | 0.000363 | 0.000363 | 0.00045787
13.70333 | 80.752 | 22.05 | 84.857 | -2500.076 | 33.2725 | 0.095 | 0 | 0.468 | 0 | 33.27067 | 5.3489 | 0 | 0.0004 | 0 | 0.00038031 | 0.00038031 | 0.000479923
13.70667 | 80.767 | 22.05 | 84.902 | -2500.076 | 33.27555 | 0.093 | 0 | 0.499 | 0 | 33.2725 | 5.3463 | 0 | 0.0004 | 0 | 0.00039845 | 0.00039845 | 0.00050304
13.71 | 80.844 | 22.05 | 84.872 | -2500.076 | 33.27921 | 0.106 | 0 | 0.545 | 0 | 33.27555 | 5.3437 | 0 | 0.0004 | 0 | 0.00041745 | 0.00041745 | 0.000527273
13.71333 | 80.905 | 22.05 | 84.841 | -2500.076 | 33.28226 | 0.18 | 0 | 0.514 | 0 | 33.27921 | 5.341 | 0 | 0.0004 | 0 | 0.00043735 | 0.00043735 | 0.000552675
13.71667 | 80.92 | 22.05 | 84.841 | -2500.076 | 33.28471 | 0.239 | 0 | 0.484 | 0 | 33.28226 | 5.3384 | 0 | 0.0005 | 0 | 0.00045821 | 0.00045821 | 0.000579303
13.72 | 80.95 | 22.05 | 84.841 | -2500.076 | 33.28776 | 0.252 | 0 | 0.484 | 0 | 33.28471 | 5.3357 | 0 | 0.0005 | 0 | 0.00048006 | 0.00048006 | 0.000607215
13.72333 | 81.027 | 22.05 | 84.872 | -2500.076 | 33.29081 | 0.28 | 0 | 0.484 | 0 | 33.28776 | 5.3331 | 0 | 0.0005 | 0 | 0.00050295 | 0.00050295 | 0.000636475
13.72667 | 81.118 | 22.05 | 84.887 | -2500.076 | 33.29325 | 0.354 | 0 | 0.515 | 0 | 33.29081 | 5.3305 | 0 | 0.0003 | 0 | 0.00031964 | 0.00031964 | 0.000404692
13.73 | 81.149 | 22.05 | 84.933 | -2500.076 | 33.2963 | 0.444 | 0 | 0.53 | 0 | 33.29325 | 5.3278 | 0 | 0.0004 | 0 | 0.00040024 | 0.00040024 | 0.000506975
13.73333 | 81.194 | 22.05 | 84.948 | -2500.076 | 33.29935 | 0.472 | 0 | 0.576 | 0 | 33.2963 | 5.3252 | 0 | 0.0004 | 0 | 0.00042576 | 0.00042576 | 0.000539572
13.73667 | 81.271 | 22.05 | 84.964 | -2500.076 | 33.3018 | 0.515 | 0 | 0.591 | 0 | 33.29935 | 5.3226 | 0 | 0.0005 | 0 | 0.00046506 | 0.00046506 | 0.000589659
13.74 | 81.347 | 22.05 | 84.964 | -2500.076 | 33.30302 | 0.589 | 0 | 0.607 | 0 | 33.3018 | 5.3199 | 0 | 0.0005 | 0 | 0.00053188 | 0.00053188 | 0.00067472
13.74333 | 81.362 | 22.05 | 84.979 | -2500.076 | 33.30424 | 0.664 | 0 | 0.607 | 0 | 33.30302 | 5.3173 | 0 | 0.0006 | 0 | 0.00059871 | 0.00059871 | 0.000759867
13.74667 | 81.439 | 22.05 | 84.994 | -2500.076 | 33.30546 | 0.677 | 0 | 0.622 | 0 | 33.30424 | 5.3147 | 0 | 0.0006 | 0 | 0.00061047 | 0.00061047 | 0.000775176
13.75 | 81.484 | 22.05 | 85.04 | -2500.076 | 33.30668 | 0.751 | 0 | 0.638 | 0 | 33.30546 | 5.3121 | 0 | 0.0007 | 0 | 0.0006773 | 0.0006773 | 0.00086047
13.75333 | 81.545 | 22.05 | 85.07 | -2500.076 | 33.3079 | 0.794 | 0 | 0.684 | 0 | 33.30668 | 5.3094 | 0.0001 | 0.0007 | 0 | 0.00071659 | 0.00071659 | 0.000910842
13.75667 | 81.591 | 22.05 | 85.086 | -2500.076 | 33.30912 | 0.853 | 0 | 0.714 | 0 | 33.3079 | 5.3068 | 0.0001 | 0.0008 | 0 | 0.00076965 | 0.00076965 | 0.000978785
13.76 | 81.652 | 22.05 | 85.131 | -2500.076 | 33.31034 | 0.897 | 0 | 0.73 | 0 | 33.30912 | 5.3042 | 0.0001 | 0.0008 | 0.0001 | 0.00080894 | 0.00080894 | 0.00102928
13.76333 | 81.683 | 22.05 | 85.192 | -2500.076 | 33.31095 | 0.955 | 0 | 0.776 | 0 | 33.31034 | 5.3016 | 0.0001 | 0.0009 | 0.0001 | 0.000862 | 0.000862 | 0.00109735
13.76667 | 81.759 | 22.05 | 85.192 | -2500.076 | 33.31156 | 0.984 | 0 | 0.837 | 0 | 33.31095 | 5.299 | 0.0001 | 0.0009 | 0.0001 | 0.00088753 | 0.00088753 | 0.00113042
13.77 | 81.805 | 22.05 | 85.208 | -2500.076 | 33.31217 | 1.058 | 0 | 0.837 | 0 | 33.31156 | 5.2964 | 0.0001 | 0.001 | 0.0001 | 0.00095435 | 0.00095435 | 0.00121617
13.77333 | 81.866 | 22.05 | 85.238 | -2500.076 | 33.31278 | 1.101 | 0 | 0.852 | 0 | 33.31217 | 5.2937 | 0.0001 | 0.001 | 0.0001 | 0.00099364 | 0.00099364 | 0.00126689
13.77667 | 81.973 | 22.05 | 85.269 | -2500.076 | 33.31278 | 1.16 | 0 | 0.883 | 0 | 33.31278 | 5.2911 | 0.0001 | 0.001 | 0.0001 | 0.0010467 | 0.0010467 | 0.00133524
13.78 | 82.08 | 22.05 | 85.284 | -2500.076 | 33.31339 | 1.265 | 0 | 0.914 | 0 | 33.31278 | 5.2885 | 0.0001 | 0.0011 | 0.0001 | 0.0011411 | 0.0011411 | 0.00145638
13.78333 | 82.171 | 22.05 | 85.314 | -2500.076 | 33.31339 | 1.369 | 0 | 0.929 | 0 | 33.31339 | 5.2859 | 0.0001 | 0.0012 | 0.0001 | 0.0012354 | 0.0012354 | 0.00157764
13.78667 | 82.308 | 22.05 | 85.345 | -2500.076 | 33.31339 | 1.458 | 0 | 0.96 | 0 | 33.31339 | 5.2833 | 0.0001 | 0.0013 | 0.0001 | 0.001316 | 0.001316 | 0.00168145
13.79 | 82.446 | 22.05 | 85.391 | -2500.076 | 33.31339 | 1.594 | 0 | 0.99 | 0 | 33.31339 | 5.2807 | 0.0001 | 0.0014 | 0.0001 | 0.0014379 | 0.0014379 | 0.00183818
13.79333 | 82.507 | 22.05 | 85.421 | -2500.076 | 33.314 | 1.729 | 0 | 1.036 | 0 | 33.31339 | 5.2781 | 0.0001 | 0.0016 | 0.0001 | 0.0015598 | 0.0015598 | 0.00199508
13.79667 | 82.598 | 22.05 | 85.421 | -2500.076 | 33.314 | 1.787 | 0 | 1.067 | 0 | 33.314 | 5.2755 | 0.0001 | 0.0016 | 0.0001 | 0.0016129 | 0.0016129 | 0.00206404
13.8 | 82.736 | 22.05 | 85.452 | -2500.076 | 33.314 | 1.877 | 0 | 1.067 | 0 | 33.314 | 5.2729 | 0.0001 | 0.0017 | 0.0001 | 0.0016935 | 0.0016935 | 0.00216834
13.80333 | 82.827 | 22.05 | 85.528 | -2500.076 | 33.31461 | 2.012 | 0 | 1.098 | 0 | 33.314 | 5.2703 | 0.0001 | 0.0018 | 0.0001 | 0.0018154 | 0.0018154 | 0.00232568
13.80667 | 82.904 | 22.05 | 85.559 | -2500.076 | 33.31583 | 2.101 | 0 | 1.174 | 0 | 33.31461 | 5.2677 | 0.0001 | 0.0019 | 0.0001 | 0.001896 | 0.001896 | 0.00243023
13.81 | 83.01 | 22.05 | 85.589 | -2500.076 | 33.31767 | 2.175 | 0 | 1.205 | 0 | 33.31583 | 5.2651 | 0.0001 | 0.002 | 0.0001 | 0.0019628 | 0.0019628 | 0.00251726
13.81333 | 83.148 | 22.05 | 85.62 | -2500.076 | 33.3195 | 2.28 | 0 | 1.235 | 0 | 33.31767 | 5.2625 | 0.0001 | 0.0021 | 0.0001 | 0.0020572 | 0.0020572 | 0.00263971
13.81667 | 83.254 | 22.05 | 85.65 | -2500.076 | 33.32133 | 2.415 | 0 | 1.266 | 0 | 33.3195 | 5.2599 | 0.0001 | 0.0022 | 0.0002 | 0.0021791 | 0.0021791 | 0.00279765
13.82 | 83.377 | 22.05 | 85.65 | -2500.076 | 33.32316 | 2.52 | 0 | 1.297 | 0 | 33.32133 | 5.2573 | 0.0001 | 0.0023 | 0.0002 | 0.0022735 | 0.0022735 | 0.0029204
13.82333 | 83.499 | 22.05 | 85.635 | -2500.076 | 33.32438 | 2.639 | 0 | 1.297 | 0 | 33.32316 | 5.2547 | 0.0002 | 0.0024 | 0.0002 | 0.0023816 | 0.0023816 | 0.00306097
13.82667 | 83.666 | 22.05 | 85.665 | -2500.076 | 33.3256 | 2.759 | 0 | 1.282 | 0 | 33.32438 | 5.2521 | 0.0002 | 0.0025 | 0.0002 | 0.0024898 | 0.0024898 | 0.00320171
13.83 | 83.804 | 22.05 | 85.696 | -2500.076 | 33.32682 | 2.925 | 0 | 1.312 | 0 | 33.3256 | 5.2495 | 0.0002 | 0.0026 | 0.0002 | 0.0026392 | 0.0026392 | 0.00339576
13.83333 | 83.941 | 22.05 | 85.726 | -2500.076 | 33.32743 | 3.06 | 0 | 1.343 | 0 | 33.32682 | 5.2469 | 0.0002 | 0.0028 | 0.0002 | 0.0027611 | 0.0027611 | 0.00355456
13.83667 | 84.063 | 22.05 | 85.757 | -2500.076 | 33.32682 | 3.195 | 0 | 1.374 | 0 | 33.32743 | 5.2444 | 0.0002 | 0.0029 | 0.0002 | 0.002883 | 0.002883 | 0.00371355
13.84 | 84.201 | 22.05 | 85.849 | -2500.076 | 33.3256 | 3.315 | 0 | 1.404 | 0 | 33.32682 | 5.2418 | 0.0002 | 0.003 | 0.0002 | 0.0029911 | 0.0029911 | 0.00385497
13.84333 | 84.338 | 22.05 | 85.91 | -2500.076 | 33.32316 | 3.45 | 0 | 1.496 | 0 | 33.3256 | 5.2392 | 0.0002 | 0.0031 | 0.0002 | 0.003113 | 0.003113 | 0.00401431
13.84667 | 84.46 | 22.05 | 85.94 | -2500.076 | 33.32011 | 3.585 | 0 | 1.557 | 0 | 33.32316 | 5.2366 | 0.0002 | 0.0032 | 0.0002 | 0.003235 | 0.003235 | 0.00417383
13.85 | 84.567 | 22.05 | 85.971 | -2500.076 | 33.31705 | 3.705 | 0 | 1.588 | 0 | 33.32011 | 5.234 | 0.0002 | 0.0033 | 0.0003 | 0.0033431 | 0.0033431 | 0.00431576
13.85333 | 84.75 | 22.05 | 86.001 | -2500.076 | 33.31461 | 3.81 | 0 | 1.619 | 0 | 33.31705 | 5.2314 | 0.0002 | 0.0034 | 0.0003 | 0.0034375 | 0.0034375 | 0.00444006
13.85667 | 84.902 | 22.05 | 86.016 | -2500.076 | 33.31217 | 3.99 | 0 | 1.649 | 0 | 33.31461 | 5.2289 | 0.0003 | 0.0036 | 0.0003 | 0.0036007 | 0.0036007 | 0.00465348
13.86 | 85.04 | 22.05 | 86.047 | -2500.076 | 33.30973 | 4.141 | 0 | 1.665 | 0 | 33.31217 | 5.2263 | 0.0003 | 0.0037 | 0.0003 | 0.0037363 | 0.0037363 | 0.00483154
13.86333 | 85.177 | 22.05 | 86.108 | -2500.076 | 33.3079 | 4.276 | 0 | 1.695 | 0 | 33.30973 | 5.2237 | 0.0003 | 0.0039 | 0.0003 | 0.0038582 | 0.0038582 | 0.00499198
13.86667 | 85.376 | 22.05 | 86.154 | -2500.076 | 33.30668 | 4.411 | 0 | 1.756 | 0 | 33.3079 | 5.2211 | 0.0003 | 0.004 | 0.0003 | 0.0039802 | 0.0039802 | 0.00515261
13.87 | 85.543 | 22.05 | 86.215 | -2500.076 | 33.30546 | 4.607 | 0 | 1.802 | 0 | 33.30668 | 5.2186 | 0.0003 | 0.0042 | 0.0003 | 0.0041571 | 0.0041571 | 0.00538477
13.87333 | 85.757 | 22.05 | 86.261 | -2500.076 | 33.30485 | 4.773 | 0 | 1.863 | 0 | 33.30546 | 5.216 | 0.0003 | 0.0043 | 0.0003 | 0.0043066 | 0.0043066 | 0.00558149
13.87667 | 85.971 | 22.05 | 86.291 | -2500.076 | 33.30485 | 4.984 | 0 | 1.909 | 0 | 33.30485 | 5.2134 | 0.0003 | 0.0045 | 0.0004 | 0.0044973 | 0.0044973 | 0.00583201
13.88 | 86.215 | 22.05 | 86.337 | -2500.076 | 33.30424 | 5.196 | 0 | 1.94 | 0 | 33.30485 | 5.2109 | 0.0004 | 0.0047 | 0.0004 | 0.0046881 | 0.0046881 | 0.00608282
13.88333 | 86.459 | 22.05 | 86.398 | -2500.076 | 33.30424 | 5.437 | 0 | 1.986 | 0 | 33.30424 | 5.2083 | 0.0004 | 0.0049 | 0.0004 | 0.0049064 | 0.0049064 | 0.00636967
13.88667 | 86.688 | 22.05 | 86.428 | -2500.076 | 33.30424 | 5.679 | 0 | 2.047 | 0 | 33.30424 | 5.2057 | 0.0004 | 0.0051 | 0.0004 | 0.0051246 | 0.0051246 | 0.00665684
13.89 | 86.917 | 22.05 | 86.474 | -2500.076 | 33.30424 | 5.906 | 0 | 2.078 | 0 | 33.30424 | 5.2032 | 0.0004 | 0.0053 | 0.0004 | 0.0053292 | 0.0053292 | 0.00692646
13.89333 | 87.161 | 22.05 | 86.535 | -2500.076 | 33.30424 | 6.133 | 0 | 2.124 | 0 | 33.30424 | 5.2006 | 0.0004 | 0.0055 | 0.0005 | 0.0055337 | 0.0055337 | 0.00719638
13.89667 | 87.42 | 22.05 | 86.596 | -2500.076 | 33.30485 | 6.375 | 0 | 2.185 | 0 | 33.30424 | 5.1981 | 0.0004 | 0.0058 | 0.0005 | 0.005752 | 0.005752 | 0.00748453
13.9 | 87.634 | 22.05 | 86.642 | -2500.076 | 33.30485 | 6.632 | 0 | 2.246 | 0 | 33.30485 | 5.1955 | 0.0005 | 0.006 | 0.0005 | 0.005984 | 0.005984 | 0.00779094
13.90333 | 87.878 | 22.05 | 86.688 | -2500.076 | 33.30485 | 6.843 | 0 | 2.292 | 0 | 33.30485 | 5.1929 | 0.0005 | 0.0062 | 0.0005 | 0.0061748 | 0.0061748 | 0.0080439
13.90667 | 88.168 | 22.05 | 86.734 | -2500.076 | 33.30546 | 7.085 | 0 | 2.338 | 0 | 33.30485 | 5.1904 | 0.0005 | 0.0064 | 0.0005 | 0.0063931 | 0.0063931 | 0.00833302
13.91 | 88.458 | 22.05 | 86.795 | -2500.076 | 33.30607 | 7.373 | 0 | 2.384 | 0 | 33.30546 | 5.1878 | 0.0005 | 0.0067 | 0.0006 | 0.0066527 | 0.0066527 | 0.00867638
13.91333 | 88.702 | 22.05 | 86.856 | -2500.076 | 33.30668 | 7.66 | 0 | 2.445 | 0 | 33.30607 | 5.1853 | 0.0005 | 0.0069 | 0.0006 | 0.0069123 | 0.0069123 | 0.00902013
13.91667 | 88.977 | 22.05 | 86.932 | -2500.076 | 33.30729 | 7.902 | 0 | 2.506 | 0 | 33.30668 | 5.1827 | 0.0006 | 0.0071 | 0.0006 | 0.0071305 | 0.0071305 | 0.00931033
13.92 | 89.343 | 22.05 | 87.008 | -2500.076 | 33.30851 | 8.175 | 0 | 2.583 | 0 | 33.30729 | 5.1802 | 0.0006 | 0.0074 | 0.0006 | 0.0073764 | 0.0073764 | 0.00963685
13.92333 | 89.679 | 22.05 | 87.069 | -2500.076 | 33.30912 | 8.539 | 0 | 2.659 | 0 | 33.30851 | 5.1776 | 0.0006 | 0.0077 | 0.0007 | 0.0077048 | 0.0077048 | 0.0100717
13.92667 | 89.984 | 22.05 | 87.1 | -2500.076 | 33.30973 | 8.872 | 0 | 2.72 | 0 | 33.30912 | 5.1751 | 0.0006 | 0.008 | 0.0007 | 0.0080057 | 0.0080057 | 0.0104711
13.93 | 90.32 | 22.05 | 87.176 | -2500.076 | 33.31095 | 9.175 | 0 | 2.751 | 0 | 33.30973 | 5.1725 | 0.0007 | 0.0083 | 0.0007 | 0.0082791 | 0.0082791 | 0.0108349
13.93333 | 90.716 | 22.05 | 87.207 | -2500.076 | 33.31156 | 9.509 | 0 | 2.827 | 0 | 33.31095 | 5.17 | 0.0007 | 0.0086 | 0.0007 | 0.00858 | 0.00858 | 0.0112352
13.93667 | 91.067 | 22.05 | 87.283 | -2500.076 | 33.31156 | 9.903 | 0 | 2.858 | 0 | 33.31156 | 5.1674 | 0.0007 | 0.0089 | 0.0008 | 0.0089359 | 0.0089359 | 0.0117081
13.94 | 91.388 | 22.05 | 87.39 | -2500.076 | 33.31034 | 10.252 | 0 | 2.934 | 0 | 33.31156 | 5.1649 | 0.0008 | 0.0092 | 0.0008 | 0.0092506 | 0.0092506 | 0.0121274
13.94333 | 91.754 | 22.05 | 87.512 | -2500.076 | 33.30912 | 10.57 | 0 | 3.041 | 0 | 33.31034 | 5.1624 | 0.0008 | 0.0095 | 0.0008 | 0.0095377 | 0.0095377 | 0.0125111
13.94667 | 92.196 | 22.05 | 87.603 | -2500.076 | 33.30668 | 10.934 | 0 | 3.163 | 0 | 33.30912 | 5.1598 | 0.0008 | 0.0099 | 0.0009 | 0.0098662 | 0.0098662 | 0.0129494
13.95 | 92.608 | 22.05 | 87.71 | -2500.076 | 33.30363 | 11.374 | 0 | 3.255 | 0 | 33.30668 | 5.1573 | 0.0009 | 0.0103 | 0.0009 | 0.010263 | 0.010263 | 0.0134787
13.95333 | 92.944 | 22.05 | 87.802 | -2500.076 | 33.29996 | 11.784 | 0 | 3.362 | 0 | 33.30363 | 5.1548 | 0.0009 | 0.0106 | 0.001 | 0.010633 | 0.010633 | 0.0139724
13.95667 | 93.31 | 22.05 | 87.893 | -2500.076 | 33.29752 | 12.118 | 0 | 3.454 | 0 | 33.29996 | 5.1522 | 0.0009 | 0.0109 | 0.001 | 0.010934 | 0.010934 | 0.0143761
13.96 | 93.738 | 22.05 | 87.97 | -2500.076 | 33.29508 | 12.482 | 0 | 3.545 | 0 | 33.29752 | 5.1497 | 0.001 | 0.0113 | 0.001 | 0.011263 | 0.011263 | 0.0148165
13.96333 | 94.15 | 22.05 | 88.031 | -2500.076 | 33.29325 | 12.907 | 0 | 3.622 | 0 | 33.29508 | 5.1472 | 0.001 | 0.0116 | 0.0011 | 0.011646 | 0.011646 | 0.01533
13.96667 | 94.577 | 22.05 | 88.137 | -2500.076 | 33.29203 | 13.316 | 0 | 3.683 | 0 | 33.29325 | 5.1446 | 0.0011 | 0.012 | 0.0011 | 0.012016 | 0.012016 | 0.0158259
13.97 | 95.08 | 22.05 | 88.244 | -2500.076 | 33.29142 | 13.741 | 0 | 3.79 | 0 | 33.29203 | 5.1421 | 0.0011 | 0.0124 | 0.0012 | 0.012399 | 0.012399 | 0.0163405
13.97333 | 95.63 | 22.05 | 88.321 | -2500.076 | 33.29081 | 14.243 | 0 | 3.897 | 0 | 33.29142 | 5.1396 | 0.0011 | 0.0129 | 0.0012 | 0.012852 | 0.012852 | 0.0169465
13.97667 | 96.133 | 22.05 | 88.397 | -2500.076 | 33.28959 | 14.79 | 0 | 3.973 | 0 | 33.29081 | 5.137 | 0.0012 | 0.0133 | 0.0013 | 0.013345 | 0.013345 | 0.0176077
13.98 | 96.622 | 22.05 | 88.488 | -2500.076 | 33.28715 | 15.291 | 0 | 4.05 | 0 | 33.28959 | 5.1345 | 0.0012 | 0.0138 | 0.0013 | 0.013798 | 0.013798 | 0.0182151
13.98333 | 97.156 | 22.05 | 88.549 | -2500.076 | 33.2841 | 15.777 | 0 | 4.142 | 0 | 33.28715 | 5.132 | 0.0013 | 0.0142 | 0.0014 | 0.014236 | 0.014236 | 0.0188051
13.98667 | 97.659 | 22.05 | 88.565 | -2500.076 | 33.28104 | 16.309 | 0 | 4.203 | 0 | 33.2841 | 5.1295 | 0.0013 | 0.0147 | 0.0014 | 0.014716 | 0.014716 | 0.0194503
13.99 | 98.132 | 22.05 | 88.595 | -2500.076 | 33.27677 | 16.81 | 0 | 4.218 | 0 | 33.28104 | 5.127 | 0.0014 | 0.0152 | 0.0015 | 0.015169 | 0.015169 | 0.0200599
13.99333 | 98.621 | 22.05 | 88.687 | -2500.076 | 33.27311 | 17.281 | 0 | 4.249 | 0 | 33.27677 | 5.1244 | 0.0014 | 0.0156 | 0.0015 | 0.015593 | 0.015593 | 0.0206337
13.99667 | 99.2 | 22.05 | 88.778 | -2500.076 | 33.27006 | 17.767 | 0 | 4.34 | 0 | 33.27311 | 5.1219 | 0.0015 | 0.016 | 0.0016 | 0.016032 | 0.016032 | 0.0206337
14 | 99.765 | 22.05 | 88.839 | -2500.076 | 33.26823 | 18.345 | 0 | 4.432 | 0 | 33.27006 | 5.1194 | 0.0015 | 0.0166 | 0.0016 | 0.016553 | 0.016553 | 0.0219293
14.00333 | 100.33 | 22.05 | 88.946 | -2500.076 | 33.26579 | 18.907 | 0 | 4.493 | 0 | 33.26823 | 5.1169 | 0.0016 | 0.0171 | 0.0017 | 0.017061 | 0.017061 | 0.0226148
14.00667 | 100.97 | 22.05 | 89.053 | -2500.076 | 33.26456 | 19.47 | 0 | 4.6 | 0 | 33.26579 | 5.1144 | 0.0017 | 0.0176 | 0.0017 | 0.017568 | 0.017568 | 0.023301
14.01 | 101.657 | 22.05 | 89.129 | -2500.076 | 33.26273 | 20.108 | 0 | 4.707 | 0 | 33.26456 | 5.1119 | 0.0017 | 0.0181 | 0.0018 | 0.018144 | 0.018144 | 0.0240794
14.01333 | 102.313 | 22.05 | 89.206 | -2500.076 | 33.26151 | 20.793 | 0 | 4.784 | 0 | 33.26273 | 5.1094 | 0.0018 | 0.0188 | 0.0019 | 0.018762 | 0.018762 | 0.0249135
14.01667 | 102.893 | 22.05 | 89.297 | -2500.076 | 33.26029 | 21.447 | 0 | 4.86 | 0 | 33.26151 | 5.1068 | 0.0018 | 0.0194 | 0.002 | 0.019352 | 0.019352 | 0.025712
14.02 | 103.565 | 22.05 | 89.389 | -2500.076 | 33.25907 | 22.024 | 0 | 4.952 | 0 | 33.26029 | 5.1043 | 0.0019 | 0.0199 | 0.002 | 0.019873 | 0.019873 | 0.0264199
14.02333 | 104.266 | 22.05 | 89.511 | -2500.076 | 33.25663 | 22.693 | 0 | 5.043 | 0 | 33.25907 | 5.1018 | 0.002 | 0.0205 | 0.0021 | 0.020477 | 0.020477 | 0.0272385
14.02667 | 104.968 | 22.05 | 89.633 | -2500.076 | 33.25419 | 23.393 | 0 | 5.166 | 0 | 33.25663 | 5.0993 | 0.002 | 0.0211 | 0.0022 | 0.021108 | 0.021108 | 0.0280947
14.03 | 105.655 | 22.05 | 89.724 | -2500.076 | 33.25114 | 24.093 | 0 | 5.288 | 0 | 33.25419 | 5.0968 | 0.0021 | 0.0217 | 0.0022 | 0.02174 | 0.02174 | 0.0289519
14.03333 | 106.418 | 22.05 | 89.831 | -2500.076 | 33.24747 | 24.777 | 0 | 5.38 | 0 | 33.25114 | 5.0943 | 0.0022 | 0.0224 | 0.0023 | 0.022357 | 0.022357 | 0.0297918
14.03667 | 107.196 | 22.05 | 89.923 | -2500.076 | 33.24442 | 25.538 | 0 | 5.486 | 0 | 33.24747 | 5.0918 | 0.0023 | 0.023 | 0.0024 | 0.023044 | 0.023044 | 0.0307244
14.04 | 108.005 | 22.05 | 90.014 | -2500.076 | 33.24259 | 26.314 | 0 | 5.578 | 0 | 33.24442 | 5.0893 | 0.0023 | 0.0237 | 0.0025 | 0.023744 | 0.023744 | 0.0316764
14.04333 | 108.814 | 22.05 | 90.06 | -2500.076 | 33.24076 | 27.12 | 0 | 5.67 | 0 | 33.24259 | 5.0868 | 0.0024 | 0.0245 | 0.0026 | 0.024472 | 0.024472 | 0.0326663
14.04667 | 109.622 | 22.05 | 90.152 | -2500.076 | 33.23954 | 27.927 | 0 | 5.716 | 0 | 33.24076 | 5.0843 | 0.0025 | 0.0252 | 0.0027 | 0.025199 | 0.025199 | 0.0336574
14.05 | 110.477 | 22.05 | 90.274 | -2500.076 | 33.23893 | 28.733 | 0 | 5.807 | 0 | 33.23954 | 5.0818 | 0.0026 | 0.0259 | 0.0028 | 0.025927 | 0.025927 | 0.0346496
14.05333 | 111.362 | 22.05 | 90.396 | -2500.076 | 33.23771 | 29.586 | 0 | 5.93 | 0 | 33.23893 | 5.0793 | 0.0027 | 0.0267 | 0.0029 | 0.026696 | 0.026696 | 0.0356982
14.05667 | 112.217 | 22.05 | 90.518 | -2500.076 | 33.23649 | 30.469 | 0 | 6.052 | 0 | 33.23771 | 5.0768 | 0.0028 | 0.0275 | 0.003 | 0.027493 | 0.027493 | 0.0367848
14.06 | 113.086 | 22.05 | 90.67 | -2500.076 | 33.23466 | 31.321 | 0 | 6.174 | 0 | 33.23649 | 5.0744 | 0.0029 | 0.0283 | 0.0031 | 0.028262 | 0.028262 | 0.0378358
14.06333 | 114.002 | 22.05 | 90.823 | -2500.076 | 33.23283 | 32.188 | 0 | 6.327 | 0 | 33.23466 | 5.0719 | 0.003 | 0.029 | 0.0032 | 0.029045 | 0.029045 | 0.0389065
14.06667 | 114.963 | 22.05 | 90.93 | -2500.076 | 33.231 | 33.102 | 0 | 6.48 | 0 | 33.23283 | 5.0694 | 0.0031 | 0.0299 | 0.0033 | 0.029869 | 0.029869 | 0.0400337
14.07 | 115.925 | 22.05 | 91.052 | -2500.076 | 33.23038 | 34.061 | 0 | 6.586 | 0 | 33.231 | 5.0669 | 0.0032 | 0.0307 | 0.0034 | 0.030734 | 0.030734 | 0.0412177
14.07333 | 116.916 | 22.05 | 91.189 | -2500.076 | 33.22977 | 35.02 | 0 | 6.709 | 0 | 33.23038 | 5.0644 | 0.0033 | 0.0316 | 0.0035 | 0.0316 | 0.0316 | 0.042403
14.07667 | 117.969 | 22.05 | 91.357 | -2500.076 | 33.22977 | 36.01 | 0 | 6.846 | 0 | 33.22977 | 5.0619 | 0.0034 | 0.0325 | 0.0036 | 0.032492 | 0.032492 | 0.0436266
14.08 | 119.037 | 22.05 | 91.525 | -2500.076 | 33.22977 | 37.06 | 0 | 7.014 | 0 | 33.22977 | 5.0594 | 0.0035 | 0.0334 | 0.0038 | 0.033441 | 0.033441 | 0.0449256
14.08333 | 120.121 | 22.05 | 91.678 | -2500.076 | 33.22977 | 38.126 | 0 | 7.182 | 0 | 33.22977 | 5.057 | 0.0036 | 0.0344 | 0.0039 | 0.034402 | 0.034402 | 0.0462447
14.08667 | 121.235 | 22.05 | 91.815 | -2500.076 | 33.22916 | 39.207 | 0 | 7.335 | 0 | 33.22977 | 5.0545 | 0.0037 | 0.0354 | 0.004 | 0.035378 | 0.035378 | 0.0475838
14.09 | 122.364 | 22.05 | 91.937 | -2500.076 | 33.22855 | 40.319 | 0 | 7.472 | 0 | 33.22916 | 5.052 | 0.0039 | 0.0364 | 0.0042 | 0.036381 | 0.036381 | 0.0489614
14.09333 | 123.447 | 22.05 | 92.013 | -2500.076 | 33.22855 | 41.446 | 0 | 7.595 | 0 | 33.22855 | 5.0495 | 0.004 | 0.0374 | 0.0043 | 0.037398 | 0.037398 | 0.0503592
14.09667 | 124.577 | 22.05 | 92.12 | -2500.076 | 33.22794 | 42.527 | 0 | 7.671 | 0 | 33.22855 | 5.0471 | 0.0041 | 0.0384 | 0.0044 | 0.038373 | 0.038373 | 0.0517029
14.1 | 125.767 | 22.05 | 92.242 | -2500.076 | 33.22794 | 43.654 | 0 | 7.778 | 0 | 33.22794 | 5.0446 | 0.0042 | 0.0394 | 0.0046 | 0.03939 | 0.03939 | 0.0531038
14.10333 | 126.926 | 22.05 | 92.364 | -2500.076 | 33.22733 | 44.842 | 0 | 7.9 | 0 | 33.22794 | 5.0421 | 0.0044 | 0.0405 | 0.0047 | 0.040462 | 0.040462 | 0.0545807
14.10667 | 128.117 | 22.05 | 92.471 | -2500.076 | 33.22672 | 46 | 0 | 8.022 | 0 | 33.22733 | 5.0396 | 0.0045 | 0.0415 | 0.0049 | 0.041507 | 0.041507 | 0.056022
14.11 | 129.353 | 22.05 | 92.639 | -2500.076 | 33.22611 | 47.188 | 0 | 8.129 | 0 | 33.22672 | 5.0372 | 0.0047 | 0.0426 | 0.005 | 0.042579 | 0.042579 | 0.0575022
14.11333 | 130.65 | 22.05 | 92.73 | -2500.076 | 33.22672 | 48.421 | 0 | 8.297 | 0 | 33.22611 | 5.0347 | 0.0048 | 0.0437 | 0.0052 | 0.043692 | 0.043692 | 0.0590399
14.11667 | 131.947 | 22.05 | 92.822 | -2500.076 | 33.22672 | 49.716 | 0 | 8.389 | 0 | 33.22672 | 5.0322 | 0.0049 | 0.0449 | 0.0054 | 0.04486 | 0.04486 | 0.0606538
14.12 | 133.305 | 22.05 | 92.944 | -2500.076 | 33.22794 | 51.011 | 0 | 8.481 | 0 | 33.22672 | 5.0298 | 0.0051 | 0.046 | 0.0055 | 0.046029 | 0.046029 | 0.0622696
14.12333 | 134.632 | 22.05 | 93.051 | -2500.076 | 33.22855 | 52.367 | 0 | 8.603 | 0 | 33.22794 | 5.0273 | 0.0053 | 0.0472 | 0.0057 | 0.047252 | 0.047252 | 0.0639617
14.12667 | 136.006 | 22.05 | 93.142 | -2500.076 | 33.22855 | 53.692 | 0 | 8.71 | 0 | 33.22855 | 5.0248 | 0.0054 | 0.0484 | 0.0059 | 0.048448 | 0.048448 | 0.0656184
14.13 | 137.41 | 22.05 | 93.31 | -2500.076 | 33.22733 | 55.063 | 0 | 8.801 | 0 | 33.22855 | 5.0224 | 0.0056 | 0.0497 | 0.0061 | 0.049685 | 0.049685 | 0.0673331
14.13333 | 138.813 | 22.05 | 93.509 | -2500.076 | 33.2255 | 56.465 | 0 | 8.969 | 0 | 33.22733 | 5.0199 | 0.0058 | 0.0509 | 0.0063 | 0.05095 | 0.05095 | 0.069087
14.13667 | 140.233 | 22.05 | 93.677 | -2500.076 | 33.22245 | 57.866 | 0 | 9.168 | 0 | 33.2255 | 5.0175 | 0.0059 | 0.0522 | 0.0065 | 0.052215 | 0.052215 | 0.0708429
14.14 | 141.713 | 22.05 | 93.89 | -2500.076 | 33.21939 | 59.283 | 0 | 9.336 | 0 | 33.22245 | 5.015 | 0.0061 | 0.0535 | 0.0067 | 0.053493 | 0.053493 | 0.0726195
14.14333 | 143.284 | 22.05 | 94.073 | -2500.076 | 33.21635 | 60.761 | 0 | 9.55 | 0 | 33.21939 | 5.0125 | 0.0063 | 0.0548 | 0.0069 | 0.054827 | 0.054827 | 0.0744729
14.14667 | 144.81 | 22.05 | 94.241 | -2500.076 | 33.21329 | 62.331 | 0 | 9.733 | 0 | 33.21635 | 5.0101 | 0.0065 | 0.0562 | 0.0071 | 0.056243 | 0.056243 | 0.0764407
14.15 | 146.336 | 22.05 | 94.394 | -2500.076 | 33.21024 | 63.854 | 0 | 9.901 | 0 | 33.21329 | 5.0076 | 0.0067 | 0.0576 | 0.0073 | 0.057618 | 0.057618 | 0.0783545
14.15333 | 147.923 | 22.05 | 94.562 | -2500.076 | 33.2078 | 65.378 | 0 | 10.054 | 0 | 33.21024 | 5.0052 | 0.0069 | 0.059 | 0.0075 | 0.058993 | 0.058993 | 0.0802706
14.15667 | 149.556 | 22.05 | 94.699 | -2500.076 | 33.20475 | 66.963 | 0 | 10.222 | 0 | 33.2078 | 5.0027 | 0.0071 | 0.0604 | 0.0078 | 0.060422 | 0.060422 | 0.0802706
14.16 | 151.189 | 22.05 | 94.867 | -2500.076 | 33.20047 | 68.593 | 0 | 10.359 | 0 | 33.20475 | 5.0003 | 0.0073 | 0.0619 | 0.008 | 0.061894 | 0.061894 | 0.0843154
14.16333 | 152.867 | 22.05 | 95.019 | -2500.076 | 33.19559 | 70.224 | 0 | 10.527 | 0 | 33.20047 | 4.9978 | 0.0075 | 0.0634 | 0.0082 | 0.063365 | 0.063365 | 0.0863694
14.16667 | 154.592 | 22.05 | 95.141 | -2500.076 | 33.19132 | 71.9 | 0 | 10.68 | 0 | 33.19559 | 4.9954 | 0.0077 | 0.0649 | 0.0085 | 0.064878 | 0.064878 | 0.088482
14.17 | 156.331 | 22.05 | 95.279 | -2500.076 | 33.18644 | 73.622 | 0 | 10.802 | 0 | 33.19132 | 4.993 | 0.0079 | 0.0664 | 0.0087 | 0.066431 | 0.066431 | 0.0906534
14.17333 | 158.101 | 22.05 | 95.431 | -2500.076 | 33.18278 | 75.359 | 0 | 10.939 | 0 | 33.18644 | 4.9905 | 0.0081 | 0.068 | 0.009 | 0.067999 | 0.067999 | 0.0928461
14.17667 | 159.902 | 22.05 | 95.569 | -2500.076 | 33.18095 | 77.127 | 0 | 11.092 | 0 | 33.18278 | 4.9881 | 0.0084 | 0.0696 | 0.0092 | 0.069594 | 0.069594 | 0.0950788
14.18 | 161.748 | 22.05 | 95.691 | -2500.076 | 33.17973 | 78.926 | 0 | 11.23 | 0 | 33.18095 | 4.9856 | 0.0086 | 0.0712 | 0.0095 | 0.071217 | 0.071217 | 0.0973517
14.18333 | 163.64 | 22.05 | 95.874 | -2500.076 | 33.17912 | 80.77 | 0 | 11.352 | 0 | 33.17973 | 4.9832 | 0.0089 | 0.0729 | 0.0098 | 0.072881 | 0.072881 | 0.0996837
14.18667 | 165.548 | 22.05 | 96.042 | -2500.076 | 33.1785 | 82.66 | 0 | 11.535 | 0 | 33.17912 | 4.9807 | 0.0091 | 0.0746 | 0.0101 | 0.074586 | 0.074586 | 0.102075
14.19 | 167.486 | 22.05 | 96.194 | -2500.076 | 33.17789 | 84.565 | 0 | 11.703 | 0 | 33.1785 | 4.9783 | 0.0094 | 0.0763 | 0.0104 | 0.076305 | 0.076305 | 0.104487
14.19333 | 169.469 | 22.05 | 96.316 | -2500.076 | 33.17728 | 86.501 | 0 | 11.856 | 0 | 33.17789 | 4.9759 | 0.0096 | 0.078 | 0.0107 | 0.078052 | 0.078052 | 0.106941
14.19667 | 171.484 | 22.05 | 96.484 | -2500.076 | 33.17789 | 88.482 | 0 | 11.978 | 0 | 33.17728 | 4.9734 | 0.0099 | 0.0798 | 0.011 | 0.07984 | 0.07984 | 0.109453
14.2 | 173.513 | 22.05 | 96.637 | -2500.076 | 33.17789 | 90.494 | 0 | 12.146 | 0 | 33.17789 | 4.971 | 0.0102 | 0.0816 | 0.0113 | 0.081655 | 0.081655 | 0.112006
14.20333 | 175.634 | 22.05 | 96.805 | -2500.076 | 33.17789 | 92.521 | 0 | 12.299 | 0 | 33.17789 | 4.9686 | 0.0104 | 0.0835 | 0.0116 | 0.083485 | 0.083485 | 0.114581
14.20667 | 177.786 | 22.05 | 96.942 | -2500.076 | 33.17789 | 94.64 | 0 | 12.467 | 0 | 33.17789 | 4.9662 | 0.0107 | 0.0854 | 0.0119 | 0.085397 | 0.085397 | 0.117272
14.21 | 179.922 | 22.05 | 97.11 | -2500.076 | 33.17789 | 96.789 | 0 | 12.604 | 0 | 33.17789 | 4.9637 | 0.011 | 0.0873 | 0.0123 | 0.087336 | 0.087336 | 0.120004
14.21333 | 182.073 | 22.05 | 97.324 | -2500.076 | 33.1785 | 98.923 | 0 | 12.772 | 0 | 33.17789 | 4.9613 | 0.0113 | 0.0893 | 0.0126 | 0.089262 | 0.089262 | 0.12272
14.21667 | 184.317 | 22.05 | 97.537 | -2500.076 | 33.17972 | 101.073 | 0 | 12.986 | 0 | 33.1785 | 4.9589 | 0.0116 | 0.0912 | 0.0129 | 0.091201 | 0.091201 | 0.125458
14.22 | 186.575 | 22.05 | 97.705 | -2500.076 | 33.18155 | 103.314 | 0 | 13.2 | 0 | 33.17972 | 4.9564 | 0.0119 | 0.0932 | 0.0133 | 0.093223 | 0.093223 | 0.128313
14.22333 | 188.849 | 22.05 | 97.888 | -2500.076 | 33.18399 | 105.57 | 0 | 13.368 | 0 | 33.18155 | 4.954 | 0.0122 | 0.0953 | 0.0137 | 0.095259 | 0.095259 | 0.13119
14.22667 | 191.153 | 22.05 | 98.102 | -2500.076 | 33.18766 | 107.841 | 0 | 13.551 | 0 | 33.18399 | 4.9516 | 0.0126 | 0.0973 | 0.014 | 0.097308 | 0.097308 | 0.134089
14.23 | 193.533 | 22.05 | 98.285 | -2500.076 | 33.19071 | 110.143 | 0 | 13.765 | 0 | 33.18766 | 4.9492 | 0.0129 | 0.0994 | 0.0144 | 0.099385 | 0.099385 | 0.13703
14.23333 | 195.898 | 22.05 | 98.346 | -2500.076 | 33.19376 | 112.521 | 0 | 13.948 | 0 | 33.19071 | 4.9468 | 0.0132 | 0.1015 | 0.0148 | 0.10153 | 0.10153 | 0.140068
14.23667 | 198.294 | 22.05 | 98.575 | -2500.076 | 33.19803 | 114.884 | 0 | 14.009 | 0 | 33.19376 | 4.9443 | 0.0136 | 0.1037 | 0.0152 | 0.10366 | 0.10366 | 0.143092
14.24 | 200.751 | 22.05 | 98.956 | -2500.076 | 33.20169 | 117.278 | 0 | 14.238 | 0 | 33.19803 | 4.9419 | 0.0139 | 0.1058 | 0.0156 | 0.10582 | 0.10582 | 0.146156
14.24333 | 203.284 | 22.05 | 99.2 | -2500.076 | 33.20536 | 119.732 | 0 | 14.62 | 0 | 33.20169 | 4.9395 | 0.0143 | 0.108 | 0.016 | 0.10804 | 0.10804 | 0.1493
14.24667 | 205.832 | 22.05 | 99.399 | -2500.076 | 33.20963 | 122.263 | 0 | 14.864 | 0 | 33.20536 | 4.9371 | 0.0147 | 0.1103 | 0.0165 | 0.11032 | 0.11032 | 0.152543
14.25 | 208.426 | 22.05 | 99.597 | -2500.076 | 33.2139 | 124.809 | 0 | 15.063 | 0 | 33.20963 | 4.9347 | 0.015 | 0.1126 | 0.0169 | 0.11262 | 0.11262 | 0.155808
14.25333 | 211.051 | 22.05 | 99.796 | -2500.076 | 33.21696 | 127.401 | 0 | 15.261 | 0 | 33.2139 | 4.9323 | 0.0154 | 0.1149 | 0.0173 | 0.11496 | 0.11496 | 0.159134
14.25667 | 213.706 | 22.05 | 99.994 | -2500.076 | 33.22001 | 130.023 | 0 | 15.46 | 0 | 33.21696 | 4.9299 | 0.0158 | 0.1173 | 0.0178 | 0.11732 | 0.11732 | 0.162502
14.26 | 216.376 | 22.05 | 100.208 | -2500.076 | 33.22245 | 132.676 | 0 | 15.658 | 0 | 33.22001 | 4.9275 | 0.0162 | 0.1197 | 0.0183 | 0.11972 | 0.11972 | 0.165912
14.26333 | 219.077 | 22.05 | 100.311 | -2500.076 | 33.22428 | 135.344 | 0 | 15.872 | 0 | 33.22245 | 4.9251 | 0.0166 | 0.1221 | 0.0187 | 0.12213 | 0.12213 | 0.169345
14.26667 | 221.824 | 22.05 | 100.578 | -2500.076 | 33.22489 | 138.043 | 0 | 15.975 | 0 | 33.22428 | 4.9227 | 0.017 | 0.1246 | 0.0192 | 0.12456 | 0.12456 | 0.169345
14.27 | 224.586 | 22.05 | 100.864 | -2500.076 | 33.22489 | 140.787 | 0 | 16.242 | 0 | 33.22489 | 4.9203 | 0.0175 | 0.127 | 0.0197 | 0.12704 | 0.12704 | 0.176355
14.27333 | 227.424 | 22.05 | 101.016 | -2500.076 | 33.22428 | 143.547 | 0 | 16.528 | 0 | 33.22489 | 4.9178 | 0.0179 | 0.1295 | 0.0202 | 0.12953 | 0.12953 | 0.179914
14.27667 | 230.293 | 22.05 | 101.455 | -2500.076 | 33.22245 | 146.383 | 0 | 16.681 | 0 | 33.22428 | 4.9154 | 0.0183 | 0.1321 | 0.0207 | 0.13209 | 0.13209 | 0.183573
14.28 | 233.161 | 22.05 | 101.856 | -2500.076 | 33.21939 | 149.25 | 0 | 17.12 | 0 | 33.22245 | 4.913 | 0.0188 | 0.1347 | 0.0212 | 0.13467 | 0.13467 | 0.187274
14.28333 | 236.106 | 22.05 | 102.084 | -2500.076 | 33.21635 | 152.116 | 0 | 17.521 | 0 | 33.21939 | 4.9107 | 0.0192 | 0.1372 | 0.0218 | 0.13726 | 0.13726 | 0.190979
14.28667 | 239.113 | 22.05 | 102.268 | -2500.076 | 33.21329 | 155.059 | 0 | 17.75 | 0 | 33.21635 | 4.9083 | 0.0197 | 0.1399 | 0.0223 | 0.13991 | 0.13991 | 0.194784
14.29 | 242.119 | 22.05 | 102.496 | -2500.076 | 33.21024 | 158.063 | 0 | 17.933 | 0 | 33.21329 | 4.9059 | 0.0202 | 0.1426 | 0.0229 | 0.14262 | 0.14262 | 0.19867
14.29333 | 245.125 | 22.05 | 102.695 | -2500.076 | 33.2078 | 161.067 | 0 | 18.162 | 0 | 33.21024 | 4.9035 | 0.0207 | 0.1453 | 0.0234 | 0.14534 | 0.14534 | 0.20256
14.29667 | 248.238 | 22.05 | 102.908 | -2500.076 | 33.20597 | 164.07 | 0 | 18.36 | 0 | 33.2078 | 4.9011 | 0.0212 | 0.148 | 0.024 | 0.14805 | 0.14805 | 0.206455
14.3 | 251.366 | 22.05 | 103.019 | -2500.076 | 33.20475 | 167.181 | 0 | 18.574 | 0 | 33.20597 | 4.8987 | 0.0217 | 0.1508 | 0.0246 | 0.15085 | 0.15085 | 0.210488
14.30333 | 254.524 | 22.05 | 103.412 | -2500.076 | 33.20414 | 170.307 | 0 | 18.685 | 0 | 33.20475 | 4.8963 | 0.0222 | 0.1537 | 0.0252 | 0.15367 | 0.15367 | 0.214545
14.30667 | 257.683 | 22.05 | 103.534 | -2500.076 | 33.20414 | 173.463 | 0 | 19.078 | 0 | 33.20414 | 4.8939 | 0.0227 | 0.1565 | 0.0258 | 0.15652 | 0.15652 | 0.218645
14.31 | 260.918 | 22.05 | 103.801 | -2500.076 | 33.20414 | 176.62 | 0 | 19.2 | 0 | 33.20414 | 4.8915 | 0.0232 | 0.1594 | 0.0264 | 0.15937 | 0.15937 | 0.222749
14.31333 | 264.199 | 22.05 | 104.087 | -2500.076 | 33.20414 | 179.853 | 0 | 19.467 | 0 | 33.20414 | 4.8891 | 0.0238 | 0.1623 | 0.027 | 0.16229 | 0.16229 | 0.222749
14.31667 | 267.51 | 22.05 | 104.354 | -2500.076 | 33.20414 | 183.131 | 0 | 19.754 | 0 | 33.20414 | 4.8867 | 0.0243 | 0.1652 | 0.0277 | 0.16524 | 0.16524 | 0.231222
14.32 | 270.837 | 22.05 | 104.74 | -2500.076 | 33.20414 | 186.44 | 0 | 20.021 | 0 | 33.20414 | 4.8844 | 0.0249 | 0.1682 | 0.0283 | 0.16823 | 0.16823 | 0.235533
14.32333 | 274.255 | 22.05 | 104.984 | -2500.076 | 33.20353 | 189.764 | 0 | 20.406 | 0 | 33.20414 | 4.882 | 0.0254 | 0.1712 | 0.029 | 0.17123 | 0.17123 | 0.239868
14.32667 | 277.734 | 22.05 | 105.167 | -2500.076 | 33.20292 | 193.18 | 0 | 20.651 | 0 | 33.20353 | 4.8796 | 0.026 | 0.1743 | 0.0297 | 0.17431 | 0.17431 | 0.244323
14.33 | 281.228 | 22.05 | 105.426 | -2500.076 | 33.20292 | 196.657 | 0 | 20.834 | 0 | 33.20292 | 4.8772 | 0.0266 | 0.1774 | 0.0304 | 0.17745 | 0.17745 | 0.248861
14.33333 | 284.722 | 22.05 | 105.537 | -2500.076 | 33.20353 | 200.149 | 0 | 21.093 | 0 | 33.20292 | 4.8748 | 0.0272 | 0.1806 | 0.0311 | 0.1806 | 0.1806 | 0.253423
14.33667 | 288.278 | 22.05 | 105.645 | -2500.076 | 33.20475 | 203.641 | 0 | 21.204 | 0 | 33.20353 | 4.8725 | 0.0278 | 0.1837 | 0.0318 | 0.18375 | 0.18375 | 0.25799
14.34 | 291.879 | 22.05 | 105.441 | -2500.076 | 33.20719 | 207.195 | 0 | 21.312 | 0 | 33.20475 | 4.8701 | 0.0285 | 0.1869 | 0.0326 | 0.18696 | 0.18696 | 0.262639
14.34333 | 295.541 | 22.05 | 106.433 | -2500.076 | 33.20963 | 210.794 | 0 | 21.109 | 0 | 33.20719 | 4.8677 | 0.0291 | 0.1902 | 0.0333 | 0.19021 | 0.19021 | 0.267352
14.34667 | 299.203 | 22.05 | 106.815 | -2500.076 | 33.21207 | 214.453 | 0 | 22.101 | 0 | 33.20963 | 4.8653 | 0.0297 | 0.1935 | 0.0341 | 0.19351 | 0.19351 | 0.272147
14.35 | 302.942 | 22.05 | 107.044 | -2500.076 | 33.2139 | 218.113 | 0 | 22.483 | 0 | 33.21207 | 4.863 | 0.0304 | 0.1968 | 0.0348 | 0.19681 | 0.19681 | 0.276947
14.35333 | 306.696 | 22.05 | 107.273 | -2500.076 | 33.21451 | 221.85 | 0 | 22.712 | 0 | 33.2139 | 4.8606 | 0.0311 | 0.2002 | 0.0356 | 0.20018 | 0.20018 | 0.28185
14.35667 | 310.45 | 22.05 | 107.532 | -2500.076 | 33.2139 | 225.601 | 0 | 22.941 | 0 | 33.21451 | 4.8582 | 0.0317 | 0.2036 | 0.0364 | 0.20357 | 0.20357 | 0.286777
14.36 | 314.234 | 22.05 | 107.635 | -2500.076 | 33.21329 | 229.353 | 0 | 23.2 | 0 | 33.2139 | 4.8559 | 0.0324 | 0.2069 | 0.0372 | 0.20695 | 0.20695 | 0.29171
14.36333 | 318.079 | 22.05 | 107.902 | -2500.076 | 33.21268 | 233.135 | 0 | 23.303 | 0 | 33.21329 | 4.8535 | 0.0331 | 0.2103 | 0.0381 | 0.21036 | 0.21036 | 0.296687
14.36667 | 321.955 | 22.05 | 108.169 | -2500.076 | 33.21207 | 236.978 | 0 | 23.57 | 0 | 33.21268 | 4.8511 | 0.0338 | 0.2138 | 0.0389 | 0.21383 | 0.21383 | 0.301747
14.37 | 325.846 | 22.05 | 108.455 | -2500.076 | 33.21207 | 240.852 | 0 | 23.838 | 0 | 33.21207 | 4.8488 | 0.0346 | 0.2173 | 0.0397 | 0.21733 | 0.21733 | 0.306852
14.37333 | 329.814 | 22.05 | 108.844 | -2500.076 | 33.21268 | 244.741 | 0 | 24.124 | 0 | 33.21207 | 4.8464 | 0.0353 | 0.2208 | 0.0406 | 0.22084 | 0.22084 | 0.311982
14.37667 | 333.811 | 22.05 | 109.073 | -2500.076 | 33.2139 | 248.706 | 0 | 24.513 | 0 | 33.21268 | 4.844 | 0.0361 | 0.2244 | 0.0415 | 0.22441 | 0.22441 | 0.317214
14.38 | 337.84 | 22.05 | 109.302 | -2500.076 | 33.21451 | 252.701 | 0 | 24.742 | 0 | 33.2139 | 4.8417 | 0.0368 | 0.228 | 0.0424 | 0.22802 | 0.22802 | 0.322491
14.38333 | 341.899 | 22.05 | 109.5 | -2500.076 | 33.21512 | 256.728 | 0 | 24.971 | 0 | 33.21451 | 4.8393 | 0.0376 | 0.2316 | 0.0433 | 0.23165 | 0.23165 | 0.327813
14.38667 | 345.973 | 22.05 | 109.714 | -2500.076 | 33.21573 | 260.784 | 0 | 25.17 | 0 | 33.21512 | 4.837 | 0.0384 | 0.2353 | 0.0442 | 0.23531 | 0.23531 | 0.33318
14.39 | 350.139 | 22.05 | 109.928 | -2500.076 | 33.21695 | 264.856 | 0 | 25.383 | 0 | 33.21573 | 4.8346 | 0.0392 | 0.239 | 0.0452 | 0.23899 | 0.23899 | 0.338572
14.39333 | 354.274 | 22.05 | 110.038 | -2500.076 | 33.21817 | 269.02 | 0 | 25.597 | 0 | 33.21695 | 4.8323 | 0.04 | 0.2427 | 0.0461 | 0.24274 | 0.24274 | 0.344088
14.39667 | 358.455 | 22.05 | 110.286 | -2500.076 | 33.2194 | 273.153 | 0 | 25.708 | 0 | 33.21817 | 4.8299 | 0.0408 | 0.2465 | 0.0471 | 0.24647 | 0.24647 | 0.34957
14.4 | 362.682 | 22.05 | 110.645 | -2500.076 | 33.22123 | 277.332 | 0 | 25.956 | 0 | 33.2194 | 4.8276 | 0.0416 | 0.2502 | 0.0481 | 0.25024 | 0.25024 | 0.355117
14.40333 | 367.016 | 22.05 | 110.858 | -2500.076 | 33.22306 | 281.556 | 0 | 26.315 | 0 | 33.22123 | 4.8252 | 0.0425 | 0.254 | 0.0491 | 0.25406 | 0.25406 | 0.360728
14.40667 | 371.334 | 22.05 | 111.103 | -2500.076 | 33.22489 | 285.888 | 0 | 26.529 | 0 | 33.22306 | 4.8229 | 0.0433 | 0.2579 | 0.0501 | 0.25796 | 0.25796 | 0.366482
14.41 | 375.683 | 22.05 | 111.286 | -2500.076 | 33.22611 | 290.204 | 0 | 26.773 | 0 | 33.22489 | 4.8205 | 0.0442 | 0.2618 | 0.0511 | 0.26186 | 0.26186 | 0.372224
14.41333 | 380.047 | 22.05 | 111.484 | -2500.076 | 33.22611 | 294.55 | 0 | 26.956 | 0 | 33.22611 | 4.8182 | 0.0451 | 0.2658 | 0.0522 | 0.26578 | 0.26578 | 0.378011
14.41667 | 384.457 | 22.05 | 111.637 | -2500.076 | 33.22428 | 298.912 | 0 | 27.155 | 0 | 33.22611 | 4.8158 | 0.046 | 0.2697 | 0.0532 | 0.26972 | 0.26972 | 0.383823
14.42 | 388.897 | 22.05 | 111.866 | -2500.076 | 33.22062 | 303.32 | 0 | 27.307 | 0 | 33.22428 | 4.8135 | 0.0469 | 0.2737 | 0.0543 | 0.27369 | 0.27369 | 0.389701
14.42333 | 393.338 | 22.05 | 111.972 | -2500.076 | 33.21634 | 307.758 | 0 | 27.536 | 0 | 33.22062 | 4.8111 | 0.0478 | 0.2777 | 0.0554 | 0.2777 | 0.2777 | 0.395624
14.42667 | 397.824 | 22.05 | 112.094 | -2500.076 | 33.21146 | 312.196 | 0 | 27.643 | 0 | 33.21634 | 4.8088 | 0.0488 | 0.2817 | 0.0565 | 0.2817 | 0.2817 | 0.401554
14.43 | 402.356 | 22.05 | 112.247 | -2500.076 | 33.2078 | 316.68 | 0 | 27.765 | 0 | 33.21146 | 4.8065 | 0.0497 | 0.2857 | 0.0576 | 0.28575 | 0.28575 | 0.407549
14.43333 | 406.903 | 22.05 | 112.4 | -2500.076 | 33.20536 | 321.21 | 0 | 27.918 | 0 | 33.2078 | 4.8041 | 0.0507 | 0.2898 | 0.0587 | 0.28984 | 0.28984 | 0.41361
14.43667 | 411.466 | 22.05 | 112.491 | -2500.076 | 33.20475 | 325.755 | 0 | 28.071 | 0 | 33.20536 | 4.8018 | 0.0517 | 0.2939 | 0.0599 | 0.29394 | 0.29394 | 0.419697
14.44 | 416.059 | 22.05 | 112.613 | -2500.076 | 33.20414 | 330.316 | 0 | 28.163 | 0 | 33.20475 | 4.7995 | 0.0527 | 0.298 | 0.0611 | 0.29805 | 0.29805 | 0.42581
14.44333 | 420.759 | 22.05 | 112.781 | -2500.076 | 33.20414 | 334.906 | 0 | 28.285 | 0 | 33.20414 | 4.7971 | 0.0537 | 0.3022 | 0.0622 | 0.3022 | 0.3022 | 0.43197
14.44667 | 425.459 | 22.05 | 112.888 | -2500.076 | 33.20414 | 339.604 | 0 | 28.453 | 0 | 33.20414 | 4.7948 | 0.0547 | 0.3064 | 0.0635 | 0.30643 | 0.30643 | 0.438273
14.45 | 430.189 | 22.05 | 113.056 | -2500.076 | 33.20414 | 344.302 | 0 | 28.56 | 0 | 33.20414 | 4.7925 | 0.0557 | 0.3107 | 0.0647 | 0.31067 | 0.31067 | 0.444584
14.45333 | 434.95 | 22.05 | 113.178 | -2500.076 | 33.20414 | 349.03 | 0 | 28.728 | 0 | 33.20414 | 4.7901 | 0.0568 | 0.3149 | 0.0659 | 0.31494 | 0.31494 | 0.450941
14.45667 | 439.756 | 22.05 | 113.285 | -2500.076 | 33.20414 | 353.788 | 0 | 28.85 | 0 | 33.20414 | 4.7878 | 0.0578 | 0.3192 | 0.0672 | 0.31923 | 0.31923 | 0.457345
14.46 | 444.533 | 22.05 | 113.392 | -2500.076 | 33.20475 | 358.593 | 0 | 28.957 | 0 | 33.20414 | 4.7855 | 0.0589 | 0.3235 | 0.0685 | 0.32357 | 0.32357 | 0.463814
14.46333 | 449.37 | 22.05 | 113.483 | -2500.076 | 33.20536 | 363.367 | 0 | 29.064 | 0 | 33.20475 | 4.7831 | 0.06 | 0.3279 | 0.0697 | 0.32788 | 0.32788 | 0.470252
14.46667 | 454.222 | 22.05 | 113.544 | -2500.076 | 33.20719 | 368.202 | 0 | 29.156 | 0 | 33.20536 | 4.7808 | 0.0611 | 0.3322 | 0.0711 | 0.33224 | 0.33224 | 0.476775
14.47 | 459.105 | 22.05 | 113.636 | -2500.076 | 33.20963 | 373.052 | 0 | 29.217 | 0 | 33.20719 | 4.7785 | 0.0622 | 0.3366 | 0.0724 | 0.33662 | 0.33662 | 0.483325
14.47333 | 464.003 | 22.05 | 113.788 | -2500.076 | 33.21268 | 377.933 | 0 | 29.308 | 0 | 33.20963 | 4.7762 | 0.0634 | 0.341 | 0.0737 | 0.34102 | 0.34102 | 0.489922
14.47667 | 468.917 | 22.05 | 113.865 | -2500.076 | 33.21512 | 382.829 | 0 | 29.461 | 0 | 33.21268 | 4.7738 | 0.0645 | 0.3454 | 0.0751 | 0.34544 | 0.34544 | 0.496545
14.48 | 473.846 | 22.05 | 113.971 | -2500.076 | 33.21757 | 387.74 | 0 | 29.538 | 0 | 33.21512 | 4.7715 | 0.0657 | 0.3498 | 0.0764 | 0.34987 | 0.34987 | 0.503196
14.48333 | 478.851 | 22.05 | 114.063 | -2500.076 | 33.2194 | 392.666 | 0 | 29.645 | 0 | 33.21757 | 4.7692 | 0.0669 | 0.3543 | 0.0778 | 0.35431 | 0.35431 | 0.509874
14.48667 | 483.84 | 22.05 | 114.124 | -2500.076 | 33.22062 | 397.669 | 0 | 29.736 | 0 | 33.2194 | 4.7669 | 0.0681 | 0.3588 | 0.0792 | 0.35883 | 0.35883 | 0.516658
14.49 | 488.845 | 22.05 | 114.185 | -2500.076 | 33.22123 | 402.657 | 0 | 29.797 | 0 | 33.22062 | 4.7646 | 0.0693 | 0.3633 | 0.0807 | 0.36333 | 0.36333 | 0.52343
14.49333 | 493.881 | 22.05 | 114.277 | -2500.076 | 33.22184 | 407.66 | 0 | 29.859 | 0 | 33.22123 | 4.7623 | 0.0705 | 0.3678 | 0.0821 | 0.36784 | 0.36784 | 0.530229
14.49667 | 498.993 | 22.05 | 114.353 | -2500.076 | 33.22245 | 412.693 | 0 | 29.95 | 0 | 33.22184 | 4.76 | 0.0717 | 0.3724 | 0.0836 | 0.37238 | 0.37238 | 0.537075
14.5 | 504.044 | 22.05 | 114.429 | -2500.076 | 33.22245 | 417.802 | 0 | 30.027 | 0 | 33.22245 | 4.7576 | 0.073 | 0.377 | 0.085 | 0.377 | 0.377 | 0.544028
14.50333 | 509.125 | 22.05 | 114.536 | -2500.076 | 33.22306 | 422.851 | 0 | 30.103 | 0 | 33.22245 | 4.7553 | 0.0743 | 0.3815 | 0.0865 | 0.38155 | 0.38155 | 0.550909
14.50667 | 514.222 | 22.05 | 114.597 | -2500.076 | 33.22306 | 427.93 | 0 | 30.21 | 0 | 33.22306 | 4.753 | 0.0756 | 0.3861 | 0.088 | 0.38613 | 0.38613 | 0.557837
14.51 | 519.364 | 22.05 | 114.628 | -2500.076 | 33.22306 | 433.024 | 0 | 30.271 | 0 | 33.22306 | 4.7507 | 0.0769 | 0.3907 | 0.0896 | 0.39073 | 0.39073 | 0.564793
14.51333 | 524.522 | 22.05 | 114.643 | -2500.076 | 33.22367 | 438.165 | 0 | 30.302 | 0 | 33.22306 | 4.7484 | 0.0782 | 0.3953 | 0.0911 | 0.39537 | 0.39537 | 0.571816
14.51667 | 529.679 | 22.05 | 114.643 | -2500.076 | 33.22367 | 443.32 | 0 | 30.317 | 0 | 33.22367 | 4.7461 | 0.0795 | 0.4 | 0.0927 | 0.40002 | 0.40002 | 0.578867
14.52 | 534.852 | 22.05 | 114.658 | -2500.076 | 33.22306 | 448.475 | 0 | 30.317 | 0 | 33.22367 | 4.7438 | 0.0809 | 0.4046 | 0.0942 | 0.40467 | 0.40467 | 0.585925
14.52333 | 540.071 | 22.05 | 114.673 | -2500.076 | 33.22367 | 453.646 | 0 | 30.333 | 0 | 33.22306 | 4.7415 | 0.0822 | 0.4093 | 0.0958 | 0.40934 | 0.40934 | 0.593011
14.52667 | 545.274 | 22.05 | 114.704 | -2500.076 | 33.22489 | 458.862 | 0 | 30.348 | 0 | 33.22367 | 4.7392 | 0.0836 | 0.414 | 0.0975 | 0.41405 | 0.41405 | 0.600164
14.53 | 550.478 | 22.05 | 114.734 | -2500.076 | 33.22489 | 464.064 | 0 | 30.379 | 0 | 33.22489 | 4.7369 | 0.085 | 0.4187 | 0.0991 | 0.41874 | 0.41874 | 0.607305
14.53333 | 555.712 | 22.05 | 114.78 | -2500.076 | 33.22611 | 469.265 | 0 | 30.409 | 0 | 33.22489 | 4.7346 | 0.0864 | 0.4234 | 0.1007 | 0.42343 | 0.42343 | 0.614455
14.53667 | 560.961 | 22.05 | 114.75 | -2500.076 | 33.22733 | 474.497 | 0 | 30.455 | 0 | 33.22611 | 4.7323 | 0.0878 | 0.4281 | 0.1024 | 0.42815 | 0.42815 | 0.621651
14.54 | 566.195 | 22.05 | 114.734 | -2500.076 | 33.22916 | 479.744 | 0 | 30.425 | 0 | 33.22733 | 4.73 | 0.0893 | 0.4329 | 0.1041 | 0.43289 | 0.43289 | 0.628876
14.54333 | 571.474 | 22.05 | 114.75 | -2500.076 | 33.231 | 484.975 | 0 | 30.41 | 0 | 33.22916 | 4.7277 | 0.0907 | 0.4376 | 0.1058 | 0.43761 | 0.43761 | 0.636088
14.54667 | 576.724 | 22.05 | 114.75 | -2500.076 | 33.23344 | 490.253 | 0 | 30.425 | 0 | 33.231 | 4.7254 | 0.0922 | 0.4423 | 0.1075 | 0.44237 | 0.44237 | 0.643369
14.55 | 582.018 | 22.05 | 114.765 | -2500.076 | 33.23527 | 495.5 | 0 | 30.425 | 0 | 33.23344 | 4.7231 | 0.0937 | 0.4471 | 0.1092 | 0.4471 | 0.4471 | 0.650617
14.55333 | 587.313 | 22.05 | 114.795 | -2500.076 | 33.2371 | 500.792 | 0 | 30.441 | 0 | 33.23527 | 4.7208 | 0.0952 | 0.4518 | 0.111 | 0.45188 | 0.45188 | 0.657933
14.55667 | 592.593 | 22.05 | 114.841 | -2500.076 | 33.23771 | 506.085 | 0 | 30.471 | 0 | 33.2371 | 4.7185 | 0.0967 | 0.4566 | 0.1127 | 0.45666 | 0.45666 | 0.665258
14.56 | 597.888 | 22.05 | 114.826 | -2500.076 | 33.23832 | 511.362 | 0 | 30.517 | 0 | 33.23771 | 4.7163 | 0.0983 | 0.4614 | 0.1145 | 0.46142 | 0.46142 | 0.67257
14.56333 | 603.183 | 22.05 | 114.811 | -2500.076 | 33.23893 | 516.655 | 0 | 30.502 | 0 | 33.23832 | 4.714 | 0.0998 | 0.4662 | 0.1163 | 0.46619 | 0.46619 | 0.67991
14.56667 | 608.417 | 22.05 | 114.765 | -2500.076 | 33.23954 | 521.948 | 0 | 30.487 | 0 | 33.23893 | 4.7117 | 0.1014 | 0.4709 | 0.1181 | 0.47097 | 0.47097 | 0.687258
14.57 | 613.742 | 22.05 | 114.765 | -2500.076 | 33.24015 | 527.18 | 0 | 30.441 | 0 | 33.23954 | 4.7094 | 0.103 | 0.4757 | 0.1199 | 0.47569 | 0.47569 | 0.694534
14.57333 | 619.114 | 22.05 | 114.734 | -2500.076 | 33.24076 | 532.503 | 0 | 30.442 | 0 | 33.24015 | 4.7071 | 0.1046 | 0.4805 | 0.1218 | 0.48049 | 0.48049 | 0.701938
14.57667 | 624.454 | 22.05 | 114.673 | -2500.076 | 33.24076 | 537.872 | 0 | 30.411 | 0 | 33.24076 | 4.7048 | 0.1062 | 0.4853 | 0.1236 | 0.48534 | 0.48534 | 0.709411
14.58 | 629.765 | 22.05 | 114.643 | -2500.076 | 33.24076 | 543.21 | 0 | 30.35 | 0 | 33.24076 | 4.7025 | 0.1078 | 0.4901 | 0.1255 | 0.49015 | 0.49015 | 0.716852
14.58333 | 635.136 | 22.05 | 114.673 | -2500.076 | 33.24076 | 548.518 | 0 | 30.32 | 0 | 33.24076 | 4.7003 | 0.1095 | 0.4949 | 0.1274 | 0.49494 | 0.49494 | 0.72426
14.58667 | 640.507 | 22.05 | 114.658 | -2500.076 | 33.24076 | 553.887 | 0 | 30.351 | 0 | 33.24076 | 4.698 | 0.1112 | 0.4998 | 0.1293 | 0.49979 | 0.49979 | 0.731757
14.59 | 645.817 | 22.05 | 114.612 | -2500.076 | 33.24076 | 559.256 | 0 | 30.335 | 0 | 33.24076 | 4.6957 | 0.1128 | 0.5046 | 0.1313 | 0.50463 | 0.50463 | 0.739262
14.59333 | 651.097 | 22.05 | 114.612 | -2500.076 | 33.24076 | 564.564 | 0 | 30.29 | 0 | 33.24076 | 4.6934 | 0.1145 | 0.5094 | 0.1332 | 0.50942 | 0.50942 | 0.746695
14.59667 | 656.377 | 22.05 | 114.612 | -2500.076 | 33.24137 | 569.842 | 0 | 30.29 | 0 | 33.24076 | 4.6912 | 0.1162 | 0.5141 | 0.1352 | 0.51419 | 0.51419 | 0.754095
14.6 | 661.672 | 22.05 | 114.536 | -2500.076 | 33.24259 | 575.119 | 0 | 30.29 | 0 | 33.24137 | 4.6889 | 0.118 | 0.5189 | 0.1371 | 0.51895 | 0.51895 | 0.761504
14.60333 | 666.936 | 22.05 | 114.46 | -2500.076 | 33.24442 | 580.412 | 0 | 30.214 | 0 | 33.24259 | 4.6866 | 0.1197 | 0.5237 | 0.1391 | 0.52372 | 0.52372 | 0.768941
14.60667 | 672.17 | 22.05 | 114.429 | -2500.076 | 33.24686 | 585.674 | 0 | 30.138 | 0 | 33.24442 | 4.6844 | 0.1215 | 0.5284 | 0.1411 | 0.52847 | 0.52847 | 0.776345
14.61 | 677.419 | 22.05 | 114.429 | -2500.076 | 33.24992 | 590.906 | 0 | 30.107 | 0 | 33.24686 | 4.6821 | 0.1233 | 0.5332 | 0.1431 | 0.53319 | 0.53319 | 0.783717
14.61333 | 682.684 | 22.05 | 114.399 | -2500.076 | 33.25297 | 596.153 | 0 | 30.108 | 0 | 33.24992 | 4.6798 | 0.1251 | 0.5379 | 0.1452 | 0.53793 | 0.53793 | 0.791117
14.61667 | 687.933 | 22.05 | 114.383 | -2500.076 | 33.25541 | 601.415 | 0 | 30.077 | 0 | 33.25297 | 4.6775 | 0.1269 | 0.5426 | 0.1472 | 0.54267 | 0.54267 | 0.798546
14.62 | 693.091 | 22.05 | 114.399 | -2500.076 | 33.25724 | 606.662 | 0 | 30.062 | 0 | 33.25541 | 4.6753 | 0.1287 | 0.5474 | 0.1493 | 0.54741 | 0.54741 | 0.805962
14.62333 | 698.294 | 22.05 | 114.368 | -2500.076 | 33.25846 | 611.818 | 0 | 30.077 | 0 | 33.25724 | 4.673 | 0.1305 | 0.552 | 0.1513 | 0.55206 | 0.55206 | 0.813265
14.62667 | 703.482 | 22.05 | 114.322 | -2500.076 | 33.25907 | 617.019 | 0 | 30.047 | 0 | 33.25846 | 4.6708 | 0.1324 | 0.5567 | 0.1534 | 0.55675 | 0.55675 | 0.820637
14.63 | 708.67 | 22.05 | 114.277 | -2500.076 | 33.25907 | 622.205 | 0 | 30.001 | 0 | 33.25907 | 4.6685 | 0.1343 | 0.5614 | 0.1555 | 0.56143 | 0.56143 | 0.827996
14.63333 | 713.843 | 22.05 | 114.2 | -2500.076 | 33.25968 | 627.391 | 0 | 29.956 | 0 | 33.25907 | 4.6662 | 0.1361 | 0.5661 | 0.1576 | 0.56611 | 0.56611 | 0.835363
14.63667 | 718.97 | 22.05 | 114.124 | -2500.076 | 33.26029 | 632.561 | 0 | 29.88 | 0 | 33.25968 | 4.664 | 0.138 | 0.5707 | 0.1598 | 0.57078 | 0.57078 | 0.842718
14.64 | 724.082 | 22.05 | 114.124 | -2500.076 | 33.2609 | 637.686 | 0 | 29.803 | 0 | 33.26029 | 4.6617 | 0.14 | 0.5754 | 0.1619 | 0.5754 | 0.5754 | 0.85002
14.64333 | 729.194 | 22.05 | 114.093 | -2500.076 | 33.26212 | 642.796 | 0 | 29.804 | 0 | 33.2609 | 4.6595 | 0.1419 | 0.58 | 0.164 | 0.58001 | 0.58001 | 0.85731
14.64667 | 734.306 | 22.05 | 114.048 | -2500.076 | 33.26395 | 647.905 | 0 | 29.773 | 0 | 33.26212 | 4.6572 | 0.1438 | 0.5846 | 0.1662 | 0.58462 | 0.58462 | 0.864607
14.65 | 739.341 | 22.05 | 114.048 | -2500.076 | 33.26579 | 653.015 | 0 | 29.727 | 0 | 33.26395 | 4.655 | 0.1458 | 0.5892 | 0.1684 | 0.58923 | 0.58923 | 0.871913
14.65333 | 744.438 | 22.05 | 113.971 | -2500.076 | 33.26823 | 658.048 | 0 | 29.728 | 0 | 33.26579 | 4.6527 | 0.1478 | 0.5937 | 0.1706 | 0.59378 | 0.59378 | 0.879124
14.65667 | 749.504 | 22.05 | 113.849 | -2500.076 | 33.27128 | 663.143 | 0 | 29.651 | 0 | 33.26823 | 4.6505 | 0.1498 | 0.5983 | 0.1728 | 0.59837 | 0.59837 | 0.886425
14.66 | 754.509 | 22.05 | 113.788 | -2500.076 | 33.27311 | 668.206 | 0 | 29.53 | 0 | 33.27128 | 4.6482 | 0.1518 | 0.6029 | 0.175 | 0.60294 | 0.60294 | 0.893693
14.66333 | 759.453 | 22.05 | 113.742 | -2500.076 | 33.27616 | 673.209 | 0 | 29.469 | 0 | 33.27311 | 4.646 | 0.1538 | 0.6074 | 0.1772 | 0.60746 | 0.60746 | 0.900887
14.66667 | 764.412 | 22.05 | 113.651 | -2500.076 | 33.27921 | 678.151 | 0 | 29.423 | 0 | 33.27616 | 4.6437 | 0.1559 | 0.6119 | 0.1795 | 0.61192 | 0.61192 | 0.908008
14.67 | 769.311 | 22.05 | 113.62 | -2500.076 | 33.28226 | 683.108 | 0 | 29.332 | 0 | 33.27921 | 4.6415 | 0.1579 | 0.6163 | 0.1817 | 0.61639 | 0.61639 | 0.915156
14.67333 | 774.178 | 22.05 | 113.605 | -2500.076 | 33.28471 | 688.004 | 0 | 29.301 | 0 | 33.28226 | 4.6392 | 0.16 | 0.6208 | 0.184 | 0.62081 | 0.62081 | 0.922231
14.67667 | 779.016 | 22.05 | 113.544 | -2500.076 | 33.28837 | 692.87 | 0 | 29.286 | 0 | 33.28471 | 4.637 | 0.1621 | 0.6252 | 0.1862 | 0.6252 | 0.6252 | 0.929272
14.68 | 783.837 | 22.05 | 113.437 | -2500.076 | 33.2902 | 697.704 | 0 | 29.225 | 0 | 33.28837 | 4.6347 | 0.1642 | 0.6295 | 0.1885 | 0.62956 | 0.62956 | 0.93628
14.68333 | 788.675 | 22.05 | 113.376 | -2500.076 | 33.29142 | 702.524 | 0 | 29.118 | 0 | 33.2902 | 4.6325 | 0.1663 | 0.6339 | 0.1908 | 0.63391 | 0.63391 | 0.943275
14.68667 | 793.451 | 22.05 | 113.315 | -2500.076 | 33.29203 | 707.359 | 0 | 29.058 | 0 | 33.29142 | 4.6302 | 0.1684 | 0.6382 | 0.1931 | 0.63827 | 0.63827 | 0.950298
14.69 | 798.181 | 22.05 | 113.239 | -2500.076 | 33.29325 | 712.133 | 0 | 28.997 | 0 | 33.29203 | 4.628 | 0.1705 | 0.6425 | 0.1954 | 0.64258 | 0.64258 | 0.957247
14.69333 | 802.957 | 22.05 | 113.163 | -2500.076 | 33.29447 | 716.861 | 0 | 28.92 | 0 | 33.29325 | 4.6258 | 0.1727 | 0.6468 | 0.1977 | 0.64684 | 0.64684 | 0.964142
14.69667 | 807.733 | 22.05 | 113.071 | -2500.076 | 33.2963 | 721.635 | 0 | 28.844 | 0 | 33.29447 | 4.6235 | 0.1749 | 0.6511 | 0.2 | 0.65115 | 0.65115 | 0.971106
14.7 | 812.357 | 22.05 | 112.98 | -2500.076 | 33.29752 | 726.409 | 0 | 28.753 | 0 | 33.2963 | 4.6213 | 0.1771 | 0.6554 | 0.2024 | 0.65546 | 0.65546 | 0.978077
14.70333 | 816.95 | 22.05 | 112.873 | -2500.076 | 33.29874 | 731.03 | 0 | 28.661 | 0 | 33.29752 | 4.6191 | 0.1793 | 0.6596 | 0.2047 | 0.65963 | 0.65963 | 0.984851
14.70667 | 821.528 | 22.05 | 112.796 | -2500.076 | 33.29935 | 735.621 | 0 | 28.555 | 0 | 33.29874 | 4.6168 | 0.1815 | 0.6637 | 0.2071 | 0.66377 | 0.66377 | 0.991591
14.71 | 826.044 | 22.05 | 112.705 | -2500.076 | 33.29935 | 740.197 | 0 | 28.479 | 0 | 33.29935 | 4.6146 | 0.1837 | 0.6679 | 0.2094 | 0.6679 | 0.6679 | 0.998317
14.71333 | 830.47 | 22.05 | 112.659 | -2500.076 | 33.29752 | 744.711 | 0 | 28.387 | 0 | 33.29935 | 4.6124 | 0.1859 | 0.6719 | 0.2118 | 0.67197 | 0.67197 | 1.00497
14.71667 | 834.864 | 22.05 | 112.613 | -2500.076 | 33.2963 | 749.134 | 0 | 28.342 | 0 | 33.29752 | 4.6101 | 0.1882 | 0.6759 | 0.2142 | 0.67597 | 0.67597 | 1.0115
14.72 | 839.274 | 22.05 | 112.506 | -2500.076 | 33.29386 | 753.527 | 0 | 28.296 | 0 | 33.2963 | 4.6079 | 0.1905 | 0.6799 | 0.2165 | 0.67993 | 0.67993 | 1.018
14.72333 | 843.654 | 22.05 | 112.415 | -2500.076 | 33.29142 | 757.934 | 0 | 28.189 | 0 | 33.29386 | 4.6057 | 0.1927 | 0.6839 | 0.2189 | 0.68391 | 0.68391 | 1.02453
14.72667 | 847.926 | 22.05 | 112.339 | -2500.076 | 33.28837 | 762.311 | 0 | 28.098 | 0 | 33.29142 | 4.6035 | 0.195 | 0.6878 | 0.2213 | 0.68786 | 0.68786 | 1.03103
14.73 | 852.107 | 22.05 | 112.247 | -2500.076 | 33.28654 | 766.582 | 0 | 28.022 | 0 | 33.28837 | 4.6012 | 0.1973 | 0.6917 | 0.2237 | 0.69171 | 0.69171 | 1.03738
14.73333 | 856.304 | 22.05 | 112.125 | -2500.076 | 33.28471 | 770.761 | 0 | 27.93 | 0 | 33.28654 | 4.599 | 0.1996 | 0.6954 | 0.2261 | 0.69548 | 0.69548 | 1.04362
14.73667 | 860.469 | 22.05 | 112.018 | -2500.076 | 33.28471 | 774.955 | 0 | 27.808 | 0 | 33.28471 | 4.5968 | 0.202 | 0.6992 | 0.2285 | 0.69926 | 0.69926 | 1.04989
14.74 | 864.574 | 22.05 | 111.911 | -2500.076 | 33.2841 | 779.118 | 0 | 27.702 | 0 | 33.28471 | 4.5946 | 0.2043 | 0.703 | 0.2309 | 0.70302 | 0.70302 | 1.05612
14.74333 | 868.603 | 22.05 | 111.789 | -2500.076 | 33.28349 | 783.221 | 0 | 27.595 | 0 | 33.2841 | 4.5924 | 0.2067 | 0.7067 | 0.2333 | 0.70672 | 0.70672 | 1.06228
14.74667 | 872.661 | 22.05 | 111.637 | -2500.076 | 33.28288 | 787.247 | 0 | 27.473 | 0 | 33.28349 | 4.5902 | 0.209 | 0.7103 | 0.2357 | 0.71036 | 0.71036 | 1.06834
14.75 | 876.614 | 22.05 | 111.53 | -2500.076 | 33.28165 | 791.304 | 0 | 27.321 | 0 | 33.28288 | 4.5879 | 0.2114 | 0.714 | 0.2381 | 0.71402 | 0.71402 | 1.07445
14.75333 | 880.49 | 22.05 | 111.438 | -2500.076 | 33.27982 | 795.253 | 0 | 27.214 | 0 | 33.28165 | 4.5857 | 0.2138 | 0.7175 | 0.2405 | 0.71758 | 0.71758 | 1.08042
14.75667 | 884.274 | 22.05 | 111.347 | -2500.076 | 33.2786 | 799.127 | 0 | 27.122 | 0 | 33.27982 | 4.5835 | 0.2162 | 0.721 | 0.2429 | 0.72108 | 0.72108 | 1.08629
14.76 | 888.073 | 22.05 | 111.194 | -2500.076 | 33.27738 | 802.909 | 0 | 27.031 | 0 | 33.2786 | 4.5813 | 0.2186 | 0.7244 | 0.2453 | 0.72449 | 0.72449 | 1.09204
14.76333 | 891.766 | 22.05 | 111.133 | -2500.076 | 33.27616 | 806.707 | 0 | 26.879 | 0 | 33.27738 | 4.5791 | 0.2211 | 0.7279 | 0.2477 | 0.72792 | 0.72792 | 1.09782
14.76667 | 895.459 | 22.05 | 111.042 | -2500.076 | 33.27555 | 810.397 | 0 | 26.818 | 0 | 33.27616 | 4.5769 | 0.2235 | 0.7312 | 0.2501 | 0.73125 | 0.73125 | 1.10347
14.77 | 899.106 | 22.05 | 110.904 | -2500.076 | 33.27494 | 814.088 | 0 | 26.726 | 0 | 33.27555 | 4.5747 | 0.2259 | 0.7345 | 0.2525 | 0.73458 | 0.73458 | 1.10911
14.77333 | 902.707 | 22.05 | 110.767 | -2500.076 | 33.27494 | 817.732 | 0 | 26.589 | 0 | 33.27494 | 4.5725 | 0.2284 | 0.7378 | 0.255 | 0.73786 | 0.73786 | 1.11471
14.77667 | 906.262 | 22.05 | 110.691 | -2500.076 | 33.27555 | 821.331 | 0 | 26.452 | 0 | 33.27494 | 4.5703 | 0.2309 | 0.7411 | 0.2574 | 0.74111 | 0.74111 | 1.12024
14.78 | 909.757 | 22.05 | 110.508 | -2500.076 | 33.27555 | 824.884 | 0 | 26.376 | 0 | 33.27555 | 4.568 | 0.2334 | 0.7443 | 0.2598 | 0.74432 | 0.74432 | 1.12572
14.78333 | 913.16 | 22.05 | 110.324 | -2500.076 | 33.27555 | 828.377 | 0 | 26.193 | 0 | 33.27555 | 4.5658 | 0.2358 | 0.7474 | 0.2622 | 0.74747 | 0.74747 | 1.13112
14.78667 | 916.456 | 22.05 | 110.202 | -2500.076 | 33.27494 | 831.777 | 0 | 26.01 | 0 | 33.27555 | 4.5636 | 0.2383 | 0.7505 | 0.2647 | 0.75054 | 0.75054 | 1.1364
14.79 | 919.767 | 22.05 | 110.05 | -2500.076 | 33.27433 | 835.071 | 0 | 25.888 | 0 | 33.27494 | 4.5614 | 0.2409 | 0.7535 | 0.2671 | 0.75351 | 0.75351 | 1.14154
14.79333 | 922.941 | 22.05 | 109.851 | -2500.076 | 33.27372 | 838.38 | 0 | 25.735 | 0 | 33.27433 | 4.5592 | 0.2434 | 0.7564 | 0.2695 | 0.75649 | 0.75649 | 1.14671
14.79667 | 926.099 | 22.05 | 109.729 | -2500.076 | 33.27372 | 841.552 | 0 | 25.537 | 0 | 33.27372 | 4.557 | 0.2459 | 0.7593 | 0.2719 | 0.75936 | 0.75936 | 1.1517
14.8 | 929.197 | 22.05 | 109.577 | -2500.076 | 33.27372 | 844.708 | 0 | 25.415 | 0 | 33.27372 | 4.5548 | 0.2485 | 0.7621 | 0.2743 | 0.76221 | 0.76221 | 1.15667
14.80333 | 932.295 | 22.05 | 109.455 | -2500.076 | 33.27433 | 847.803 | 0 | 25.263 | 0 | 33.27372 | 4.5527 | 0.251 | 0.7649 | 0.2767 | 0.765 | 0.765 | 1.16156
14.80667 | 935.27 | 22.05 | 109.287 | -2500.076 | 33.27433 | 850.899 | 0 | 25.141 | 0 | 33.27433 | 4.5505 | 0.2536 | 0.7677 | 0.2791 | 0.76779 | 0.76779 | 1.16646
14.81 | 938.185 | 22.05 | 109.165 | -2500.076 | 33.27433 | 853.872 | 0 | 24.973 | 0 | 33.27433 | 4.5483 | 0.2561 | 0.7704 | 0.2815 | 0.77047 | 0.77047 | 1.17119
14.81333 | 941.054 | 22.05 | 108.997 | -2500.076 | 33.27494 | 856.784 | 0 | 24.851 | 0 | 33.27433 | 4.5461 | 0.2587 | 0.773 | 0.2839 | 0.7731 | 0.7731 | 1.17585
14.81667 | 943.892 | 22.05 | 108.844 | -2500.076 | 33.27555 | 859.651 | 0 | 24.683 | 0 | 33.27494 | 4.5439 | 0.2613 | 0.7756 | 0.2863 | 0.77569 | 0.77569 | 1.18045
14.82 | 946.608 | 22.05 | 108.676 | -2500.076 | 33.27555 | 862.487 | 0 | 24.531 | 0 | 33.27555 | 4.5417 | 0.2639 | 0.7782 | 0.2887 | 0.77825 | 0.77825 | 1.18501
14.82333 | 949.248 | 22.05 | 108.524 | -2500.076 | 33.27555 | 865.201 | 0 | 24.363 | 0 | 33.27555 | 4.5395 | 0.2665 | 0.7806 | 0.291 | 0.7807 | 0.7807 | 1.18941
14.82667 | 951.842 | 22.05 | 108.371 | -2500.076 | 33.27555 | 867.838 | 0 | 24.211 | 0 | 33.27555 | 4.5373 | 0.2691 | 0.783 | 0.2934 | 0.78308 | 0.78308 | 1.1937
14.83 | 954.375 | 22.05 | 108.234 | -2500.076 | 33.27494 | 870.43 | 0 | 24.058 | 0 | 33.27555 | 4.5351 | 0.2717 | 0.7854 | 0.2958 | 0.78541 | 0.78541 | 1.19794
14.83333 | 956.801 | 22.05 | 108.066 | -2500.076 | 33.27433 | 872.961 | 0 | 23.921 | 0 | 33.27494 | 4.5329 | 0.2743 | 0.7876 | 0.2981 | 0.7877 | 0.7877 | 1.2021
14.83667 | 959.166 | 22.05 | 107.837 | -2500.076 | 33.27433 | 875.385 | 0 | 23.753 | 0 | 33.27433 | 4.5308 | 0.277 | 0.7898 | 0.3004 | 0.78989 | 0.78989 | 1.20612
14.84 | 961.47 | 22.05 | 107.685 | -2500.076 | 33.27311 | 877.748 | 0 | 23.525 | 0 | 33.27433 | 4.5286 | 0.2796 | 0.792 | 0.3028 | 0.79202 | 0.79202 | 1.21006
14.84333 | 963.775 | 22.05 | 107.486 | -2500.076 | 33.27189 | 880.05 | 0 | 23.372 | 0 | 33.27311 | 4.5264 | 0.2823 | 0.794 | 0.3051 | 0.7941 | 0.7941 | 1.21392
14.84667 | 965.972 | 22.05 | 107.303 | -2500.076 | 33.27067 | 882.352 | 0 | 23.174 | 0 | 33.27189 | 4.5242 | 0.2849 | 0.7961 | 0.3074 | 0.79617 | 0.79617 | 1.21778
14.85 | 968.078 | 22.05 | 107.105 | -2500.076 | 33.26945 | 884.547 | 0 | 22.991 | 0 | 33.27067 | 4.522 | 0.2876 | 0.7981 | 0.3097 | 0.79815 | 0.79815 | 1.2215
14.85333 | 970.092 | 22.05 | 106.952 | -2500.076 | 33.26823 | 886.651 | 0 | 22.793 | 0 | 33.26945 | 4.5199 | 0.2902 | 0.8 | 0.312 | 0.80005 | 0.80005 | 1.22509
14.85667 | 972.091 | 22.05 | 106.708 | -2500.076 | 33.26823 | 888.662 | 0 | 22.64 | 0 | 33.26823 | 4.5177 | 0.2929 | 0.8018 | 0.3143 | 0.80187 | 0.80187 | 1.22856
14.86 | 973.983 | 22.05 | 106.555 | -2500.076 | 33.26884 | 890.659 | 0 | 22.396 | 0 | 33.26823 | 4.5155 | 0.2956 | 0.8036 | 0.3166 | 0.80367 | 0.80367 | 1.23202
14.86333 | 975.768 | 22.05 | 106.372 | -2500.076 | 33.26945 | 892.549 | 0 | 22.244 | 0 | 33.26884 | 4.5133 | 0.2983 | 0.8053 | 0.3189 | 0.80537 | 0.80537 | 1.23533
14.86667 | 977.554 | 22.05 | 106.204 | -2500.076 | 33.27006 | 894.332 | 0 | 22.061 | 0 | 33.26945 | 4.5112 | 0.301 | 0.8069 | 0.3211 | 0.80698 | 0.80698 | 1.2385
14.87 | 979.308 | 22.05 | 106.052 | -2500.076 | 33.27006 | 896.115 | 0 | 21.893 | 0 | 33.27006 | 4.509 | 0.3037 | 0.8085 | 0.3234 | 0.80859 | 0.80859 | 1.24167
14.87333 | 980.926 | 22.05 | 105.914 | -2500.076 | 33.27067 | 897.868 | 0 | 21.741 | 0 | 33.27006 | 4.5068 | 0.3064 | 0.8101 | 0.3256 | 0.81017 | 0.81017 | 1.2448
14.87667 | 982.467 | 22.05 | 105.701 | -2500.076 | 33.27128 | 899.483 | 0 | 21.603 | 0 | 33.27067 | 4.5047 | 0.3091 | 0.8116 | 0.3278 | 0.81163 | 0.81163 | 1.24774
14.88 | 983.963 | 22.05 | 105.518 | -2500.076 | 33.27189 | 901.022 | 0 | 21.39 | 0 | 33.27128 | 4.5025 | 0.3118 | 0.813 | 0.33 | 0.81302 | 0.81302 | 1.25058
14.88333 | 985.382 | 22.05 | 105.304 | -2500.076 | 33.2725 | 902.515 | 0 | 21.207 | 0 | 33.27189 | 4.5003 | 0.3145 | 0.8143 | 0.3322 | 0.81437 | 0.81437 | 1.25336
14.88667 | 986.694 | 22.05 | 105.106 | -2500.076 | 33.27372 | 903.932 | 0 | 20.993 | 0 | 33.2725 | 4.4982 | 0.3172 | 0.8156 | 0.3344 | 0.81564 | 0.81564 | 1.25604
14.89 | 987.976 | 22.05 | 104.892 | -2500.076 | 33.27433 | 905.242 | 0 | 20.795 | 0 | 33.27372 | 4.496 | 0.3199 | 0.8168 | 0.3366 | 0.81683 | 0.81683 | 1.25857
14.89333 | 989.181 | 22.05 | 104.694 | -2500.076 | 33.27555 | 906.522 | 0 | 20.582 | 0 | 33.27433 | 4.4938 | 0.3227 | 0.8179 | 0.3387 | 0.81798 | 0.81798 | 1.26106
14.89667 | 990.356 | 22.05 | 104.48 | -2500.076 | 33.27738 | 907.725 | 0 | 20.383 | 0 | 33.27555 | 4.4917 | 0.3254 | 0.819 | 0.3409 | 0.81907 | 0.81907 | 1.26345
14.9 | 991.409 | 22.05 | 104.312 | -2500.076 | 33.27982 | 908.898 | 0 | 20.17 | 0 | 33.27738 | 4.4895 | 0.3281 | 0.8201 | 0.343 | 0.82013 | 0.82013 | 1.2658
14.90333 | 992.386 | 22.05 | 104.068 | -2500.076 | 33.28288 | 909.948 | 0 | 20.002 | 0 | 33.27982 | 4.4874 | 0.3309 | 0.821 | 0.3451 | 0.82107 | 0.82107 | 1.26798
14.90667 | 993.316 | 22.05 | 103.687 | -2500.076 | 33.28593 | 910.923 | 0 | 19.758 | 0 | 33.28288 | 4.4852 | 0.3336 | 0.8219 | 0.3472 | 0.82195 | 0.82195 | 1.27005
14.91 | 994.201 | 22.05 | 103.458 | -2500.076 | 33.28776 | 911.851 | 0 | 19.377 | 0 | 33.28593 | 4.483 | 0.3363 | 0.8227 | 0.3493 | 0.82279 | 0.82279 | 1.27207
14.91333 | 994.98 | 22.05 | 103.351 | -2500.076 | 33.28898 | 912.734 | 0 | 19.148 | 0 | 33.28776 | 4.4809 | 0.3391 | 0.8235 | 0.3514 | 0.82359 | 0.82359 | 1.27402
14.91667 | 995.651 | 22.05 | 103.122 | -2500.076 | 33.2902 | 913.51 | 0 | 19.041 | 0 | 33.28898 | 4.4787 | 0.3418 | 0.8242 | 0.3534 | 0.82429 | 0.82429 | 1.27582
14.92 | 996.338 | 22.05 | 102.939 | -2500.076 | 33.29142 | 914.179 | 0 | 18.813 | 0 | 33.2902 | 4.4766 | 0.3446 | 0.8248 | 0.3555 | 0.82489 | 0.82489 | 1.27748
14.92333 | 996.933 | 22.05 | 102.756 | -2500.076 | 33.29325 | 914.864 | 0 | 18.63 | 0 | 33.29142 | 4.4744 | 0.3473 | 0.8254 | 0.3575 | 0.82551 | 0.82551 | 1.27916
14.92667 | 997.421 | 22.05 | 102.527 | -2500.076 | 33.29508 | 915.457 | 0 | 18.447 | 0 | 33.29325 | 4.4723 | 0.3501 | 0.826 | 0.3595 | 0.82604 | 0.82604 | 1.28071
14.93 | 997.803 | 22.05 | 102.329 | -2500.076 | 33.29691 | 915.943 | 0 | 18.218 | 0 | 33.29508 | 4.4701 | 0.3528 | 0.8264 | 0.3615 | 0.82648 | 0.82648 | 1.28212
14.93333 | 998.184 | 22.05 | 102.115 | -2500.076 | 33.29813 | 916.322 | 0 | 18.02 | 0 | 33.29691 | 4.468 | 0.3556 | 0.8268 | 0.3634 | 0.82682 | 0.82682 | 1.28338
14.93667 | 998.489 | 22.05 | 101.871 | -2500.076 | 33.29874 | 916.701 | 0 | 17.806 | 0 | 33.29813 | 4.4658 | 0.3584 | 0.8271 | 0.3654 | 0.82717 | 0.82717 | 1.28463
14.94 | 998.688 | 22.05 | 101.703 | -2500.076 | 33.29874 | 917.004 | 0 | 17.562 | 0 | 33.29874 | 4.4637 | 0.3611 | 0.8274 | 0.3673 | 0.82744 | 0.82744 | 1.28579
14.94333 | 998.779 | 22.05 | 101.505 | -2500.076 | 33.29874 | 917.2 | 0 | 17.395 | 0 | 33.29874 | 4.4615 | 0.3639 | 0.8276 | 0.3692 | 0.82762 | 0.82762 | 1.28679
14.94667 | 998.84 | 22.05 | 101.26 | -2500.076 | 33.29874 | 917.29 | 0 | 17.196 | 0 | 33.29874 | 4.4594 | 0.3666 | 0.8276 | 0.3711 | 0.8277 | 0.8277 | 1.28764
14.95 | 998.886 | 22.05 | 100.921 | -2500.076 | 33.29874 | 917.348 | 0 | 16.952 | 0 | 33.29874 | 4.4573 | 0.3694 | 0.8277 | 0.3729 | 0.82775 | 0.82775 | 1.28846
14.95333 | 998.794 | 22.05 | 100.673 | -2500.076 | 33.29874 | 917.392 | 0 | 16.613 | 0 | 33.29874 | 4.4551 | 0.3722 | 0.8277 | 0.3748 | 0.82779 | 0.82779 | 1.28925
14.95667 | 998.596 | 22.05 | 100.558 | -2500.076 | 33.29813 | 917.298 | 0 | 16.365 | 0 | 33.29874 | 4.453 | 0.3749 | 0.8276 | 0.3766 | 0.82771 | 0.82771 | 1.28985
14.96 | 998.398 | 22.05 | 100.36 | -2500.076 | 33.29752 | 917.098 | 0 | 16.251 | 0 | 33.29813 | 4.4508 | 0.3777 | 0.8275 | 0.3784 | 0.82752 | 0.82752 | 1.29029
14.96333 | 998.123 | 22.05 | 100.146 | -2500.076 | 33.2963 | 916.897 | 0 | 16.053 | 0 | 33.29752 | 4.4487 | 0.3804 | 0.8273 | 0.3801 | 0.82734 | 0.82734 | 1.29074
14.96667 | 997.742 | 22.05 | 99.963 | -2500.076 | 33.29508 | 916.62 | 0 | 15.839 | 0 | 33.2963 | 4.4466 | 0.3832 | 0.827 | 0.3819 | 0.82709 | 0.82709 | 1.29109
14.97 | 997.299 | 22.05 | 99.75 | -2500.076 | 33.29325 | 916.236 | 0 | 15.656 | 0 | 33.29508 | 4.4444 | 0.3859 | 0.8267 | 0.3836 | 0.82675 | 0.82675 | 1.29128
14.97333 | 996.826 | 22.05 | 99.612 | -2500.076 | 33.29203 | 915.792 | 0 | 15.443 | 0 | 33.29325 | 4.4423 | 0.3887 | 0.8263 | 0.3853 | 0.82635 | 0.82635 | 1.29138
14.97667 | 996.261 | 22.05 | 99.429 | -2500.076 | 33.29081 | 915.316 | 0 | 15.305 | 0 | 33.29203 | 4.4402 | 0.3914 | 0.8259 | 0.387 | 0.82592 | 0.82592 | 1.29144
14.98 | 995.621 | 22.05 | 99.292 | -2500.076 | 33.2902 | 914.75 | 0 | 15.122 | 0 | 33.29081 | 4.438 | 0.3942 | 0.8253 | 0.3887 | 0.82541 | 0.82541 | 1.29138
14.98333 | 994.919 | 22.05 | 99.109 | -2500.076 | 33.28959 | 914.106 | 0 | 14.985 | 0 | 33.2902 | 4.4359 | 0.3969 | 0.8248 | 0.3903 | 0.82483 | 0.82483 | 1.2912
14.98667 | 994.171 | 22.05 | 98.941 | -2500.076 | 33.28959 | 913.402 | 0 | 14.802 | 0 | 33.28959 | 4.4338 | 0.3997 | 0.8241 | 0.3919 | 0.82419 | 0.82419 | 1.29094
14.99 | 993.378 | 22.05 | 98.712 | -2500.076 | 33.28959 | 912.652 | 0 | 14.634 | 0 | 33.28959 | 4.4317 | 0.4024 | 0.8235 | 0.3935 | 0.82351 | 0.82351 | 1.29061
14.99333 | 992.508 | 22.05 | 98.529 | -2500.076 | 33.2902 | 911.857 | 0 | 14.406 | 0 | 33.28959 | 4.4295 | 0.4052 | 0.8227 | 0.3951 | 0.8228 | 0.8228 | 1.29021
14.99667 | 991.592 | 22.05 | 98.376 | -2500.076 | 33.29081 | 910.985 | 0 | 14.223 | 0 | 33.2902 | 4.4274 | 0.4079 | 0.8219 | 0.3967 | 0.82201 | 0.82201 | 1.28971
15 | 990.616 | 22.05 | 98.209 | -2500.076 | 33.29142 | 910.067 | 0 | 14.07 | 0 | 33.29081 | 4.4253 | 0.4107 | 0.8211 | 0.3982 | 0.82118 | 0.82118 | 1.28914
15.00333 | 989.593 | 22.05 | 97.995 | -2500.076 | 33.29264 | 909.088 | 0 | 13.903 | 0 | 33.29142 | 4.4232 | 0.4134 | 0.8202 | 0.3997 | 0.8203 | 0.8203 | 1.28849
15.00667 | 988.495 | 22.05 | 97.842 | -2500.076 | 33.29325 | 908.063 | 0 | 13.689 | 0 | 33.29264 | 4.421 | 0.4161 | 0.8193 | 0.4012 | 0.81937 | 0.81937 | 1.28777
15.01 | 987.35 | 22.05 | 97.674 | -2500.076 | 33.29325 | 906.962 | 0 | 13.537 | 0 | 33.29325 | 4.4189 | 0.4188 | 0.8183 | 0.4027 | 0.81838 | 0.81838 | 1.28693
15.01333 | 986.145 | 22.05 | 97.461 | -2500.076 | 33.29325 | 905.816 | 0 | 13.369 | 0 | 33.29325 | 4.4168 | 0.4216 | 0.8173 | 0.4042 | 0.81734 | 0.81734 | 1.28604
15.01667 | 984.878 | 22.05 | 97.262 | -2500.076 | 33.29325 | 904.608 | 0 | 13.155 | 0 | 33.29325 | 4.4147 | 0.4243 | 0.8162 | 0.4056 | 0.81625 | 0.81625 | 1.28505
15.02 | 983.474 | 22.05 | 97.079 | -2500.076 | 33.29203 | 903.339 | 0 | 12.957 | 0 | 33.29325 | 4.4126 | 0.427 | 0.815 | 0.407 | 0.81511 | 0.81511 | 1.28398
15.02333 | 982.009 | 22.05 | 96.912 | -2500.076 | 33.2902 | 901.933 | 0 | 12.774 | 0 | 33.29203 | 4.4104 | 0.4297 | 0.8138 | 0.4084 | 0.81384 | 0.81384 | 1.28271
15.02667 | 980.56 | 22.05 | 96.774 | -2500.076 | 33.28715 | 900.466 | 0 | 12.606 | 0 | 33.2902 | 4.4083 | 0.4324 | 0.8125 | 0.4097 | 0.81252 | 0.81252 | 1.28135
15.03 | 979.064 | 22.05 | 96.606 | -2500.076 | 33.28349 | 899.014 | 0 | 12.469 | 0 | 33.28715 | 4.4062 | 0.4351 | 0.8111 | 0.411 | 0.81121 | 0.81121 | 1.28001
15.03333 | 977.462 | 22.05 | 96.469 | -2500.076 | 33.27921 | 897.517 | 0 | 12.302 | 0 | 33.28349 | 4.4041 | 0.4378 | 0.8098 | 0.4123 | 0.80986 | 0.80986 | 1.2786
15.03667 | 975.829 | 22.05 | 96.362 | -2500.076 | 33.27494 | 895.912 | 0 | 12.164 | 0 | 33.27921 | 4.402 | 0.4405 | 0.8083 | 0.4136 | 0.80841 | 0.80841 | 1.27704
15.04 | 974.166 | 22.05 | 96.225 | -2500.076 | 33.27128 | 894.277 | 0 | 12.058 | 0 | 33.27494 | 4.3999 | 0.4432 | 0.8069 | 0.4149 | 0.80693 | 0.80693 | 1.27543
15.04333 | 972.442 | 22.05 | 96.026 | -2500.076 | 33.26884 | 892.612 | 0 | 11.92 | 0 | 33.27128 | 4.3978 | 0.4459 | 0.8054 | 0.4161 | 0.80543 | 0.80543 | 1.27378
15.04667 | 970.595 | 22.05 | 95.904 | -2500.076 | 33.2664 | 890.885 | 0 | 11.722 | 0 | 33.26884 | 4.3957 | 0.4486 | 0.8038 | 0.4173 | 0.80387 | 0.80387 | 1.27204
15.05 | 968.719 | 22.05 | 95.767 | -2500.076 | 33.26456 | 889.036 | 0 | 11.6 | 0 | 33.2664 | 4.3936 | 0.4513 | 0.8021 | 0.4185 | 0.8022 | 0.8022 | 1.27012
15.05333 | 966.842 | 22.05 | 95.63 | -2500.076 | 33.26334 | 887.157 | 0 | 11.463 | 0 | 33.26456 | 4.3915 | 0.4539 | 0.8004 | 0.4196 | 0.80051 | 0.80051 | 1.26816
15.05667 | 964.949 | 22.05 | 95.462 | -2500.076 | 33.26273 | 885.278 | 0 | 11.326 | 0 | 33.26334 | 4.3894 | 0.4566 | 0.7988 | 0.4208 | 0.79881 | 0.79881 | 1.26619
15.06 | 962.92 | 22.05 | 95.309 | -2500.076 | 33.26273 | 883.384 | 0 | 11.158 | 0 | 33.26273 | 4.3873 | 0.4592 | 0.797 | 0.4219 | 0.7971 | 0.7971 | 1.2642
15.06333 | 960.875 | 22.05 | 95.187 | -2500.076 | 33.26334 | 881.352 | 0 | 11.006 | 0 | 33.26273 | 4.3851 | 0.4619 | 0.7952 | 0.423 | 0.79527 | 0.79527 | 1.26201
15.06667 | 958.785 | 22.05 | 95.096 | -2500.076 | 33.26395 | 879.305 | 0 | 10.884 | 0 | 33.26334 | 4.383 | 0.4645 | 0.7934 | 0.424 | 0.79342 | 0.79342 | 1.25979
15.07 | 956.648 | 22.05 | 95.004 | -2500.076 | 33.26456 | 877.212 | 0 | 10.792 | 0 | 33.26395 | 4.381 | 0.4672 | 0.7915 | 0.4251 | 0.79153 | 0.79153 | 1.25751
15.07333 | 954.39 | 22.05 | 94.867 | -2500.076 | 33.26517 | 875.074 | 0 | 10.701 | 0 | 33.26456 | 4.3789 | 0.4698 | 0.7895 | 0.4261 | 0.78961 | 0.78961 | 1.25751
15.07667 | 952.116 | 22.05 | 94.775 | -2500.076 | 33.26517 | 872.813 | 0 | 10.564 | 0 | 33.26517 | 4.3768 | 0.4724 | 0.7875 | 0.4271 | 0.78757 | 0.78757 | 1.25262
15.08 | 949.843 | 22.05 | 94.638 | -2500.076 | 33.26579 | 870.537 | 0 | 10.472 | 0 | 33.26517 | 4.3747 | 0.4751 | 0.7855 | 0.428 | 0.78551 | 0.78551 | 1.25007
15.08333 | 947.584 | 22.05 | 94.47 | -2500.076 | 33.2664 | 868.262 | 0 | 10.335 | 0 | 33.26579 | 4.3726 | 0.4777 | 0.7834 | 0.429 | 0.78346 | 0.78346 | 1.24751
15.08667 | 945.219 | 22.05 | 94.348 | -2500.076 | 33.26701 | 866.001 | 0 | 10.167 | 0 | 33.2664 | 4.3705 | 0.4803 | 0.7814 | 0.4299 | 0.78142 | 0.78142 | 1.24497
15.09 | 942.854 | 22.05 | 94.272 | -2500.076 | 33.26701 | 863.634 | 0 | 10.045 | 0 | 33.26701 | 4.3684 | 0.4829 | 0.7792 | 0.4308 | 0.77928 | 0.77928 | 1.24227
15.09333 | 940.413 | 22.05 | 94.211 | -2500.076 | 33.26701 | 861.266 | 0 | 9.969 | 0 | 33.26701 | 4.3663 | 0.4855 | 0.7771 | 0.4317 | 0.77715 | 0.77715 | 1.23957
15.09667 | 937.956 | 22.05 | 94.134 | -2500.076 | 33.2664 | 858.822 | 0 | 9.908 | 0 | 33.26701 | 4.3642 | 0.488 | 0.7749 | 0.4325 | 0.77494 | 0.77494 | 1.23675
15.1 | 935.392 | 22.05 | 94.012 | -2500.076 | 33.26579 | 856.364 | 0 | 9.832 | 0 | 33.2664 | 4.3621 | 0.4906 | 0.7727 | 0.4334 | 0.77272 | 0.77272 | 1.23391
15.10333 | 932.798 | 22.05 | 93.89 | -2500.076 | 33.26579 | 853.798 | 0 | 9.71 | 0 | 33.26579 | 4.36 | 0.4932 | 0.7704 | 0.4342 | 0.77041 | 0.77041 | 1.23091
15.10667 | 930.219 | 22.05 | 93.799 | -2500.076 | 33.26579 | 851.201 | 0 | 9.588 | 0 | 33.26579 | 4.3579 | 0.4957 | 0.768 | 0.4349 | 0.76806 | 0.76806 | 1.22787
15.11 | 927.625 | 22.05 | 93.631 | -2500.076 | 33.26579 | 848.62 | 0 | 9.497 | 0 | 33.26579 | 4.3559 | 0.4983 | 0.7657 | 0.4357 | 0.76574 | 0.76574 | 1.22484
15.11333 | 924.894 | 22.05 | 93.448 | -2500.076 | 33.26579 | 846.024 | 0 | 9.329 | 0 | 33.26579 | 4.3538 | 0.5008 | 0.7633 | 0.4365 | 0.76339 | 0.76339 | 1.22179
15.11667 | 922.178 | 22.05 | 93.341 | -2500.076 | 33.26517 | 843.29 | 0 | 9.146 | 0 | 33.26579 | 4.3517 | 0.5034 | 0.7609 | 0.4371 | 0.76093 | 0.76093 | 1.21853
15.12 | 919.462 | 22.05 | 93.219 | -2500.076 | 33.26334 | 840.572 | 0 | 9.04 | 0 | 33.26517 | 4.3496 | 0.5059 | 0.7584 | 0.4378 | 0.75847 | 0.75847 | 1.21529
15.12333 | 916.654 | 22.05 | 93.112 | -2500.076 | 33.26151 | 837.854 | 0 | 8.918 | 0 | 33.26334 | 4.3475 | 0.5084 | 0.756 | 0.4385 | 0.75602 | 0.75602 | 1.21205
15.12667 | 913.785 | 22.05 | 93.066 | -2500.076 | 33.25968 | 835.044 | 0 | 8.811 | 0 | 33.26151 | 4.3455 | 0.5109 | 0.7534 | 0.4391 | 0.75348 | 0.75348 | 1.20867
15.13 | 910.962 | 22.05 | 93.02 | -2500.076 | 33.25724 | 832.173 | 0 | 8.765 | 0 | 33.25968 | 4.3434 | 0.5134 | 0.7508 | 0.4397 | 0.75089 | 0.75089 | 1.2052
15.13333 | 908.124 | 22.05 | 92.944 | -2500.076 | 33.2548 | 829.348 | 0 | 8.72 | 0 | 33.25724 | 4.3413 | 0.5159 | 0.7483 | 0.4403 | 0.74834 | 0.74834 | 1.20179
15.13667 | 905.255 | 22.05 | 92.868 | -2500.076 | 33.25297 | 826.507 | 0 | 8.643 | 0 | 33.2548 | 4.3392 | 0.5184 | 0.7457 | 0.4409 | 0.74578 | 0.74578 | 1.19836
15.14 | 902.371 | 22.05 | 92.715 | -2500.076 | 33.25175 | 823.636 | 0 | 8.567 | 0 | 33.25297 | 4.3371 | 0.5209 | 0.7431 | 0.4415 | 0.74319 | 0.74319 | 1.19487
15.14333 | 899.457 | 22.05 | 92.578 | -2500.076 | 33.25053 | 820.75 | 0 | 8.415 | 0 | 33.25175 | 4.3351 | 0.5234 | 0.7405 | 0.442 | 0.74059 | 0.74059 | 1.19136
15.14667 | 896.527 | 22.05 | 92.471 | -2500.076 | 33.24992 | 817.833 | 0 | 8.278 | 0 | 33.25053 | 4.333 | 0.5258 | 0.7379 | 0.4426 | 0.73795 | 0.73795 | 1.1878
15.15 | 893.536 | 22.05 | 92.38 | -2500.076 | 33.24992 | 814.901 | 0 | 8.171 | 0 | 33.24992 | 4.3309 | 0.5283 | 0.7353 | 0.4431 | 0.73531 | 0.73531 | 1.18422
15.15333 | 890.5 | 22.05 | 92.273 | -2500.076 | 33.24931 | 811.908 | 0 | 8.08 | 0 | 33.24992 | 4.3289 | 0.5307 | 0.7326 | 0.4436 | 0.73261 | 0.73261 | 1.18054
15.15667 | 887.371 | 22.05 | 92.196 | -2500.076 | 33.2487 | 808.869 | 0 | 7.973 | 0 | 33.24931 | 4.3268 | 0.5331 | 0.7298 | 0.444 | 0.72987 | 0.72987 | 1.17679
15.16 | 884.289 | 22.05 | 92.12 | -2500.076 | 33.24809 | 805.739 | 0 | 7.897 | 0 | 33.2487 | 4.3247 | 0.5356 | 0.727 | 0.4444 | 0.72704 | 0.72704 | 1.1729
15.16333 | 881.176 | 22.05 | 92.059 | -2500.076 | 33.24747 | 802.654 | 0 | 7.821 | 0 | 33.24809 | 4.3227 | 0.538 | 0.7242 | 0.4448 | 0.72426 | 0.72426 | 1.16907
15.16667 | 878.048 | 22.05 | 91.968 | -2500.076 | 33.24686 | 799.539 | 0 | 7.76 | 0 | 33.24747 | 4.3206 | 0.5404 | 0.7214 | 0.4452 | 0.72145 | 0.72145 | 1.1652
15.17 | 874.874 | 22.05 | 91.876 | -2500.076 | 33.24686 | 796.409 | 0 | 7.668 | 0 | 33.24686 | 4.3185 | 0.5428 | 0.7186 | 0.4456 | 0.71862 | 0.71862 | 1.1613
15.17333 | 871.715 | 22.05 | 91.815 | -2500.076 | 33.24747 | 793.233 | 0 | 7.577 | 0 | 33.24686 | 4.3165 | 0.5452 | 0.7157 | 0.4459 | 0.71576 | 0.71576 | 1.15732
15.17667 | 868.557 | 22.05 | 91.723 | -2500.076 | 33.24809 | 790.072 | 0 | 7.516 | 0 | 33.24747 | 4.3144 | 0.5475 | 0.7129 | 0.4463 | 0.71291 | 0.71291 | 1.15336
15.18 | 865.368 | 22.05 | 91.601 | -2500.076 | 33.2487 | 786.911 | 0 | 7.424 | 0 | 33.24809 | 4.3124 | 0.5499 | 0.71 | 0.4466 | 0.71005 | 0.71005 | 1.1494
15.18333 | 862.148 | 22.05 | 91.51 | -2500.076 | 33.24992 | 783.719 | 0 | 7.303 | 0 | 33.2487 | 4.3103 | 0.5523 | 0.7071 | 0.4469 | 0.70717 | 0.70717 | 1.14539
15.18667 | 858.913 | 22.05 | 91.449 | -2500.076 | 33.25175 | 780.497 | 0 | 7.211 | 0 | 33.24992 | 4.3082 | 0.5546 | 0.7042 | 0.4472 | 0.70427 | 0.70427 | 1.14133
15.19 | 855.693 | 22.05 | 91.342 | -2500.076 | 33.25297 | 777.26 | 0 | 7.15 | 0 | 33.25175 | 4.3062 | 0.557 | 0.7013 | 0.4474 | 0.70134 | 0.70134 | 1.13724
15.19333 | 852.412 | 22.05 | 91.281 | -2500.076 | 33.25419 | 774.038 | 0 | 7.044 | 0 | 33.25297 | 4.3041 | 0.5593 | 0.6984 | 0.4477 | 0.69844 | 0.69844 | 1.13317
15.19667 | 849.086 | 22.05 | 91.205 | -2500.076 | 33.2548 | 770.755 | 0 | 6.983 | 0 | 33.25419 | 4.3021 | 0.5616 | 0.6954 | 0.4479 | 0.69548 | 0.69548 | 1.12901
15.2 | 845.744 | 22.05 | 91.067 | -2500.076 | 33.25541 | 767.427 | 0 | 6.906 | 0 | 33.2548 | 4.3 | 0.5639 | 0.6924 | 0.4481 | 0.69247 | 0.69247 | 1.12477
15.20333 | 842.433 | 22.05 | 90.991 | -2500.076 | 33.25602 | 764.083 | 0 | 6.769 | 0 | 33.25541 | 4.298 | 0.5662 | 0.6894 | 0.4482 | 0.68945 | 0.68945 | 1.1205
15.20667 | 839.106 | 22.05 | 90.93 | -2500.076 | 33.25724 | 760.769 | 0 | 6.693 | 0 | 33.25602 | 4.2959 | 0.5685 | 0.6864 | 0.4484 | 0.68646 | 0.68646 | 1.11628
15.21 | 835.78 | 22.05 | 90.808 | -2500.076 | 33.25907 | 757.44 | 0 | 6.632 | 0 | 33.25724 | 4.2939 | 0.5708 | 0.6834 | 0.4486 | 0.68346 | 0.68346 | 1.11202
15.21333 | 832.484 | 22.05 | 90.762 | -2500.076 | 33.26151 | 754.112 | 0 | 6.51 | 0 | 33.25907 | 4.2918 | 0.573 | 0.6804 | 0.4487 | 0.68046 | 0.68046 | 1.10776
15.21667 | 829.127 | 22.05 | 90.777 | -2500.076 | 33.26395 | 750.813 | 0 | 6.465 | 0 | 33.26151 | 4.2898 | 0.5753 | 0.6774 | 0.4488 | 0.67748 | 0.67748 | 1.10355
15.22 | 825.785 | 22.05 | 90.686 | -2500.076 | 33.2664 | 747.454 | 0 | 6.48 | 0 | 33.26395 | 4.2877 | 0.5775 | 0.6744 | 0.4489 | 0.67445 | 0.67445 | 1.09923
15.22333 | 822.459 | 22.05 | 90.594 | -2500.076 | 33.26884 | 744.11 | 0 | 6.389 | 0 | 33.2664 | 4.2857 | 0.5798 | 0.6714 | 0.449 | 0.67143 | 0.67143 | 1.09493
15.22667 | 819.132 | 22.05 | 90.518 | -2500.076 | 33.27128 | 740.781 | 0 | 6.297 | 0 | 33.26884 | 4.2836 | 0.582 | 0.6684 | 0.4491 | 0.66843 | 0.66843 | 1.09065
15.23 | 815.79 | 22.05 | 90.426 | -2500.076 | 33.27311 | 737.453 | 0 | 6.221 | 0 | 33.27128 | 4.2816 | 0.5842 | 0.6654 | 0.4492 | 0.66543 | 0.66543 | 1.08637
15.23333 | 812.464 | 22.05 | 90.32 | -2500.076 | 33.27433 | 734.109 | 0 | 6.13 | 0 | 33.27311 | 4.2795 | 0.5864 | 0.6624 | 0.4493 | 0.66241 | 0.66241 | 1.08206
15.23667 | 809.107 | 22.05 | 90.274 | -2500.076 | 33.27494 | 730.78 | 0 | 6.023 | 0 | 33.27433 | 4.2775 | 0.5886 | 0.6594 | 0.4494 | 0.6594 | 0.6594 | 1.07776
15.24 | 805.75 | 22.05 | 90.228 | -2500.076 | 33.27555 | 727.421 | 0 | 5.977 | 0 | 33.27494 | 4.2755 | 0.5908 | 0.6563 | 0.4494 | 0.65637 | 0.65637 | 1.07342
15.24333 | 802.332 | 22.05 | 90.182 | -2500.076 | 33.27555 | 724.061 | 0 | 5.932 | 0 | 33.27555 | 4.2734 | 0.593 | 0.6533 | 0.4494 | 0.65334 | 0.65334 | 1.06906
15.24667 | 798.868 | 22.05 | 90.091 | -2500.076 | 33.27616 | 720.641 | 0 | 5.886 | 0 | 33.27555 | 4.2714 | 0.5952 | 0.6502 | 0.4494 | 0.65026 | 0.65026 | 1.06462
15.25 | 795.45 | 22.05 | 90.03 | -2500.076 | 33.27677 | 717.175 | 0 | 5.795 | 0 | 33.27616 | 4.2694 | 0.5973 | 0.6471 | 0.4494 | 0.64713 | 0.64713 | 1.0601
15.25333 | 792.062 | 22.05 | 89.938 | -2500.076 | 33.27738 | 713.755 | 0 | 5.734 | 0 | 33.27677 | 4.2673 | 0.5995 | 0.644 | 0.4493 | 0.64404 | 0.64404 | 1.05564
15.25667 | 788.614 | 22.05 | 89.892 | -2500.076 | 33.27738 | 710.365 | 0 | 5.642 | 0 | 33.27738 | 4.2653 | 0.6016 | 0.6409 | 0.4493 | 0.64098 | 0.64098 | 1.05122
15.26 | 785.18 | 22.05 | 89.831 | -2500.076 | 33.27738 | 706.914 | 0 | 5.597 | 0 | 33.27738 | 4.2633 | 0.6037 | 0.6378 | 0.4492 | 0.63787 | 0.63787 | 1.04671
15.26333 | 781.793 | 22.05 | 89.755 | -2500.076 | 33.27677 | 703.478 | 0 | 5.536 | 0 | 33.27738 | 4.2612 | 0.6059 | 0.6347 | 0.4491 | 0.63477 | 0.63477 | 1.04221
15.26667 | 778.405 | 22.05 | 89.648 | -2500.076 | 33.27677 | 700.089 | 0 | 5.459 | 0 | 33.27677 | 4.2592 | 0.608 | 0.6317 | 0.449 | 0.63171 | 0.63171 | 1.03778
15.27 | 774.987 | 22.05 | 89.572 | -2500.076 | 33.27616 | 696.699 | 0 | 5.353 | 0 | 33.27677 | 4.2572 | 0.6101 | 0.6286 | 0.449 | 0.62865 | 0.62865 | 1.03334
15.27333 | 771.569 | 22.05 | 89.48 | -2500.076 | 33.27555 | 693.279 | 0 | 5.277 | 0 | 33.27616 | 4.2551 | 0.6121 | 0.6255 | 0.4488 | 0.62557 | 0.62557 | 1.02885
15.27667 | 768.197 | 22.05 | 89.389 | -2500.076 | 33.27494 | 689.858 | 0 | 5.185 | 0 | 33.27555 | 4.2531 | 0.6142 | 0.6224 | 0.4487 | 0.62248 | 0.62248 | 1.02435
15.28 | 764.855 | 22.05 | 89.358 | -2500.076 | 33.27433 | 686.484 | 0 | 5.094 | 0 | 33.27494 | 4.2511 | 0.6163 | 0.6194 | 0.4486 | 0.61943 | 0.61943 | 1.01992
15.28333 | 761.483 | 22.05 | 89.343 | -2500.076 | 33.2725 | 683.14 | 0 | 5.063 | 0 | 33.27433 | 4.2491 | 0.6183 | 0.6164 | 0.4485 | 0.61642 | 0.61642 | 1.01553
15.28667 | 758.095 | 22.05 | 89.328 | -2500.076 | 33.27128 | 679.765 | 0 | 5.048 | 0 | 33.2725 | 4.247 | 0.6204 | 0.6133 | 0.4484 | 0.61337 | 0.61337 | 1.01108
15.29 | 754.738 | 22.05 | 89.282 | -2500.076 | 33.27006 | 676.375 | 0 | 5.033 | 0 | 33.27128 | 4.245 | 0.6224 | 0.6103 | 0.4482 | 0.61031 | 0.61031 | 1.00661
15.29333 | 751.35 | 22.05 | 89.221 | -2500.076 | 33.26884 | 673.016 | 0 | 4.988 | 0 | 33.27006 | 4.243 | 0.6244 | 0.6072 | 0.4481 | 0.60728 | 0.60728 | 1.00218
15.29667 | 747.948 | 22.05 | 89.19 | -2500.076 | 33.26884 | 669.626 | 0 | 4.927 | 0 | 33.26884 | 4.241 | 0.6264 | 0.6042 | 0.4479 | 0.60422 | 0.60422 | 0.997693
15.3 | 744.56 | 22.05 | 89.145 | -2500.076 | 33.26823 | 666.221 | 0 | 4.896 | 0 | 33.26884 | 4.239 | 0.6285 | 0.6011 | 0.4477 | 0.60115 | 0.60115 | 0.993182
15.30333 | 741.234 | 22.05 | 89.084 | -2500.076 | 33.26762 | 662.831 | 0 | 4.851 | 0 | 33.26823 | 4.2369 | 0.6304 | 0.598 | 0.4475 | 0.59809 | 0.59809 | 0.988687
15.30667 | 737.892 | 22.05 | 89.022 | -2500.076 | 33.26701 | 659.503 | 0 | 4.79 | 0 | 33.26762 | 4.2349 | 0.6324 | 0.595 | 0.4473 | 0.59509 | 0.59509 | 0.984279
15.31 | 734.55 | 22.05 | 88.992 | -2500.076 | 33.2664 | 656.159 | 0 | 4.729 | 0 | 33.26701 | 4.2329 | 0.6344 | 0.592 | 0.4471 | 0.59207 | 0.59207 | 0.979842
15.31333 | 731.208 | 22.05 | 88.916 | -2500.076 | 33.26517 | 652.815 | 0 | 4.698 | 0 | 33.2664 | 4.2309 | 0.6364 | 0.589 | 0.4469 | 0.58905 | 0.58905 | 0.9754
15.31667 | 727.866 | 22.05 | 88.855 | -2500.076 | 33.26456 | 649.471 | 0 | 4.622 | 0 | 33.26517 | 4.2289 | 0.6383 | 0.586 | 0.4467 | 0.58604 | 0.58604 | 0.970952
15.32 | 724.464 | 22.05 | 88.763 | -2500.076 | 33.26395 | 646.127 | 0 | 4.561 | 0 | 33.26456 | 4.2269 | 0.6403 | 0.583 | 0.4465 | 0.58302 | 0.58302 | 0.966499
15.32333 | 721.076 | 22.05 | 88.733 | -2500.076 | 33.26273 | 642.722 | 0 | 4.47 | 0 | 33.26395 | 4.2249 | 0.6422 | 0.5799 | 0.4462 | 0.57995 | 0.57995 | 0.961949
15.32667 | 717.765 | 22.05 | 88.702 | -2500.076 | 33.26151 | 639.332 | 0 | 4.44 | 0 | 33.26273 | 4.2228 | 0.6441 | 0.5768 | 0.4459 | 0.57689 | 0.57689 | 0.957417
15.33 | 714.499 | 22.05 | 88.626 | -2500.076 | 33.25968 | 636.018 | 0 | 4.409 | 0 | 33.26151 | 4.2208 | 0.646 | 0.5739 | 0.4456 | 0.5739 | 0.5739 | 0.952993
15.33333 | 711.219 | 22.05 | 88.58 | -2500.076 | 33.25785 | 632.751 | 0 | 4.333 | 0 | 33.25968 | 4.2188 | 0.6479 | 0.5709 | 0.4454 | 0.57095 | 0.57095 | 0.948632
15.33667 | 707.938 | 22.05 | 88.534 | -2500.076 | 33.25541 | 629.468 | 0 | 4.287 | 0 | 33.25785 | 4.2168 | 0.6498 | 0.5679 | 0.4451 | 0.56799 | 0.56799 | 0.944243
15.34 | 704.749 | 22.05 | 88.473 | -2500.076 | 33.25297 | 626.185 | 0 | 4.242 | 0 | 33.25541 | 4.2148 | 0.6517 | 0.565 | 0.4449 | 0.56502 | 0.56502 | 0.939849
15.34333 | 701.544 | 22.05 | 88.382 | -2500.076 | 33.25053 | 622.993 | 0 | 4.181 | 0 | 33.25297 | 4.2128 | 0.6536 | 0.5621 | 0.4446 | 0.56215 | 0.56215 | 0.935587
15.34667 | 698.294 | 22.05 | 88.321 | -2500.076 | 33.2487 | 619.787 | 0 | 4.089 | 0 | 33.25053 | 4.2108 | 0.6554 | 0.5592 | 0.4444 | 0.55925 | 0.55925 | 0.931297
15.35 | 695.074 | 22.05 | 88.244 | -2500.076 | 33.24686 | 616.534 | 0 | 4.028 | 0 | 33.2487 | 4.2088 | 0.6573 | 0.5563 | 0.4441 | 0.55632 | 0.55632 | 0.926933
15.35333 | 691.931 | 22.05 | 88.214 | -2500.076 | 33.24564 | 613.312 | 0 | 3.952 | 0 | 33.24686 | 4.2068 | 0.6591 | 0.5534 | 0.4438 | 0.55341 | 0.55341 | 0.92261
15.35667 | 688.742 | 22.05 | 88.137 | -2500.076 | 33.24442 | 610.167 | 0 | 3.922 | 0 | 33.24564 | 4.2048 | 0.661 | 0.5505 | 0.4436 | 0.55057 | 0.55057 | 0.918396
15.36 | 685.522 | 22.05 | 88.046 | -2500.076 | 33.2432 | 606.975 | 0 | 3.846 | 0 | 33.24442 | 4.2028 | 0.6628 | 0.5477 | 0.4433 | 0.54769 | 0.54769 | 0.914108
15.36333 | 682.318 | 22.05 | 87.97 | -2500.076 | 33.24198 | 603.753 | 0 | 3.754 | 0 | 33.2432 | 4.2008 | 0.6646 | 0.5447 | 0.443 | 0.54478 | 0.54478 | 0.909768
15.36667 | 679.174 | 22.05 | 87.893 | -2500.076 | 33.24137 | 600.547 | 0 | 3.678 | 0 | 33.24198 | 4.1988 | 0.6664 | 0.5419 | 0.4426 | 0.54189 | 0.54189 | 0.905447
15.37 | 676.046 | 22.05 | 87.786 | -2500.076 | 33.24137 | 597.401 | 0 | 3.602 | 0 | 33.24137 | 4.1968 | 0.6682 | 0.539 | 0.4424 | 0.53905 | 0.53905 | 0.901212
15.37333 | 672.918 | 22.05 | 87.71 | -2500.076 | 33.24259 | 594.271 | 0 | 3.495 | 0 | 33.24137 | 4.1948 | 0.67 | 0.5362 | 0.4421 | 0.53623 | 0.53623 | 0.896995
15.37667 | 669.851 | 22.05 | 87.695 | -2500.076 | 33.24442 | 591.14 | 0 | 3.419 | 0 | 33.24259 | 4.1928 | 0.6718 | 0.5334 | 0.4418 | 0.5334 | 0.5334 | 0.892773
15.38 | 666.799 | 22.05 | 87.68 | -2500.076 | 33.24686 | 588.071 | 0 | 3.404 | 0 | 33.24442 | 4.1908 | 0.6736 | 0.5306 | 0.4415 | 0.53063 | 0.53063 | 0.888638
15.38333 | 663.747 | 22.05 | 87.634 | -2500.076 | 33.24992 | 585.017 | 0 | 3.389 | 0 | 33.24686 | 4.1888 | 0.6753 | 0.5278 | 0.4412 | 0.52788 | 0.52788 | 0.884521
15.38667 | 660.68 | 22.05 | 87.588 | -2500.076 | 33.25297 | 581.963 | 0 | 3.343 | 0 | 33.24992 | 4.1869 | 0.6771 | 0.5251 | 0.4409 | 0.52512 | 0.52512 | 0.8804
15.39 | 657.689 | 22.05 | 87.542 | -2500.076 | 33.25541 | 578.893 | 0 | 3.298 | 0 | 33.25297 | 4.1849 | 0.6788 | 0.5223 | 0.4406 | 0.52235 | 0.52235 | 0.87625
15.39333 | 654.698 | 22.05 | 87.466 | -2500.076 | 33.25724 | 575.9 | 0 | 3.252 | 0 | 33.25541 | 4.1829 | 0.6805 | 0.5196 | 0.4403 | 0.51965 | 0.51965 | 0.87221
15.39667 | 651.723 | 22.05 | 87.359 | -2500.076 | 33.25907 | 572.907 | 0 | 3.176 | 0 | 33.25724 | 4.1809 | 0.6823 | 0.5169 | 0.4401 | 0.51695 | 0.51695 | 0.868166
15.4 | 648.732 | 22.05 | 87.298 | -2500.076 | 33.26029 | 569.929 | 0 | 3.069 | 0 | 33.25907 | 4.1789 | 0.684 | 0.5142 | 0.4398 | 0.51426 | 0.51426 | 0.86414
15.40333 | 645.802 | 22.05 | 87.252 | -2500.076 | 33.2609 | 566.936 | 0 | 3.008 | 0 | 33.26029 | 4.1769 | 0.6857 | 0.5115 | 0.4395 | 0.51156 | 0.51156 | 0.860085
15.40667 | 642.872 | 22.05 | 87.191 | -2500.076 | 33.26212 | 564.004 | 0 | 2.963 | 0 | 33.2609 | 4.1749 | 0.6874 | 0.5089 | 0.4392 | 0.50892 | 0.50892 | 0.856119
15.41 | 639.897 | 22.05 | 87.146 | -2500.076 | 33.26334 | 561.072 | 0 | 2.902 | 0 | 33.26212 | 4.173 | 0.6891 | 0.5062 | 0.4389 | 0.50627 | 0.50627 | 0.852147
15.41333 | 636.921 | 22.05 | 87.1 | -2500.076 | 33.26395 | 558.095 | 0 | 2.856 | 0 | 33.26334 | 4.171 | 0.6907 | 0.5035 | 0.4386 | 0.50359 | 0.50359 | 0.848102
15.41667 | 634.007 | 22.05 | 87.008 | -2500.076 | 33.26456 | 555.117 | 0 | 2.81 | 0 | 33.26395 | 4.169 | 0.6924 | 0.5009 | 0.4382 | 0.5009 | 0.5009 | 0.844051
15.42 | 631.108 | 22.05 | 86.932 | -2500.076 | 33.26517 | 552.2 | 0 | 2.719 | 0 | 33.26456 | 4.167 | 0.6941 | 0.4982 | 0.4379 | 0.49827 | 0.49827 | 0.840088
15.42333 | 628.193 | 22.05 | 86.871 | -2500.076 | 33.26517 | 549.299 | 0 | 2.643 | 0 | 33.26517 | 4.165 | 0.6957 | 0.4956 | 0.4376 | 0.49565 | 0.49565 | 0.836144
15.42667 | 625.309 | 22.05 | 86.779 | -2500.076 | 33.26517 | 546.382 | 0 | 2.582 | 0 | 33.26517 | 4.1631 | 0.6974 | 0.493 | 0.4373 | 0.49302 | 0.49302 | 0.832171
15.43 | 622.517 | 22.05 | 86.703 | -2500.076 | 33.26517 | 543.496 | 0 | 2.49 | 0 | 33.26517 | 4.1611 | 0.699 | 0.4904 | 0.4369 | 0.49041 | 0.49041 | 0.828241
15.43333 | 619.739 | 22.05 | 86.673 | -2500.076 | 33.26517 | 540.701 | 0 | 2.414 | 0 | 33.26517 | 4.1591 | 0.7006 | 0.4879 | 0.4367 | 0.48789 | 0.48789 | 0.824445
15.43667 | 616.932 | 22.05 | 86.612 | -2500.076 | 33.26517 | 537.921 | 0 | 2.384 | 0 | 33.26517 | 4.1571 | 0.7023 | 0.4853 | 0.4364 | 0.48538 | 0.48538 | 0.820668
15.44 | 614.063 | 22.05 | 86.55 | -2500.076 | 33.26579 | 535.112 | 0 | 2.323 | 0 | 33.26517 | 4.1552 | 0.7039 | 0.4828 | 0.4361 | 0.48285 | 0.48285 | 0.816839
15.44333 | 611.286 | 22.05 | 86.505 | -2500.076 | 33.2664 | 532.241 | 0 | 2.262 | 0 | 33.26579 | 4.1532 | 0.7055 | 0.4802 | 0.4357 | 0.48026 | 0.48026 | 0.812913
15.44667 | 608.554 | 22.05 | 86.459 | -2500.076 | 33.26762 | 529.461 | 0 | 2.216 | 0 | 33.2664 | 4.1512 | 0.7071 | 0.4777 | 0.4354 | 0.47775 | 0.47775 | 0.809122
15.45 | 605.792 | 22.05 | 86.413 | -2500.076 | 33.26884 | 526.727 | 0 | 2.171 | 0 | 33.26762 | 4.1493 | 0.7086 | 0.4752 | 0.4352 | 0.47528 | 0.47528 | 0.805396
15.45333 | 603.046 | 22.05 | 86.398 | -2500.076 | 33.27006 | 523.963 | 0 | 2.125 | 0 | 33.26884 | 4.1473 | 0.7102 | 0.4728 | 0.4348 | 0.47279 | 0.47279 | 0.801619
15.45667 | 600.36 | 22.05 | 86.337 | -2500.076 | 33.27067 | 521.214 | 0 | 2.11 | 0 | 33.27006 | 4.1453 | 0.7118 | 0.4703 | 0.4345 | 0.47031 | 0.47031 | 0.797861
15.46 | 597.72 | 22.05 | 86.306 | -2500.076 | 33.27067 | 518.527 | 0 | 2.049 | 0 | 33.27067 | 4.1434 | 0.7133 | 0.4678 | 0.4342 | 0.46788 | 0.46788 | 0.794192
15.46333 | 595.05 | 22.05 | 86.276 | -2500.076 | 33.26945 | 515.885 | 0 | 2.019 | 0 | 33.27067 | 4.1414 | 0.7149 | 0.4655 | 0.434 | 0.4655 | 0.4655 | 0.790588
15.46667 | 592.38 | 22.05 | 86.2 | -2500.076 | 33.26823 | 513.212 | 0 | 1.988 | 0 | 33.26945 | 4.1394 | 0.7164 | 0.4631 | 0.4337 | 0.46309 | 0.46309 | 0.786933
15.47 | 589.74 | 22.05 | 86.077 | -2500.076 | 33.2664 | 510.539 | 0 | 1.912 | 0 | 33.26823 | 4.1375 | 0.718 | 0.4606 | 0.4334 | 0.46067 | 0.46067 | 0.783274
15.47333 | 587.146 | 22.05 | 86.001 | -2500.076 | 33.26395 | 507.897 | 0 | 1.79 | 0 | 33.2664 | 4.1355 | 0.7195 | 0.4583 | 0.4331 | 0.45829 | 0.45829 | 0.779657
15.47667 | 584.521 | 22.05 | 85.91 | -2500.076 | 33.26151 | 505.301 | 0 | 1.714 | 0 | 33.26395 | 4.1336 | 0.721 | 0.4559 | 0.4328 | 0.45595 | 0.45595 | 0.776106
15.48 | 581.881 | 22.05 | 85.833 | -2500.076 | 33.25907 | 502.674 | 0 | 1.623 | 0 | 33.26151 | 4.1316 | 0.7225 | 0.4535 | 0.4325 | 0.45358 | 0.45358 | 0.772504
15.48333 | 579.318 | 22.05 | 85.788 | -2500.076 | 33.25602 | 500.032 | 0 | 1.547 | 0 | 33.25907 | 4.1296 | 0.724 | 0.4512 | 0.4322 | 0.45119 | 0.45119 | 0.768874
15.48667 | 576.754 | 22.05 | 85.742 | -2500.076 | 33.25297 | 497.466 | 0 | 1.501 | 0 | 33.25602 | 4.1277 | 0.7255 | 0.4488 | 0.4319 | 0.44888 | 0.44888 | 0.765357
15.49 | 574.206 | 22.05 | 85.726 | -2500.076 | 33.25053 | 494.9 | 0 | 1.455 | 0 | 33.25297 | 4.1257 | 0.727 | 0.4465 | 0.4316 | 0.44656 | 0.44656 | 0.761836
15.49333 | 571.673 | 22.05 | 85.696 | -2500.076 | 33.2487 | 492.35 | 0 | 1.44 | 0 | 33.25053 | 4.1238 | 0.7285 | 0.4442 | 0.4313 | 0.44426 | 0.44426 | 0.758334
15.49667 | 569.155 | 22.05 | 85.65 | -2500.076 | 33.24686 | 489.815 | 0 | 1.41 | 0 | 33.2487 | 4.1218 | 0.73 | 0.4419 | 0.4311 | 0.44197 | 0.44197 | 0.754851
15.5 | 566.668 | 22.05 | 85.589 | -2500.076 | 33.24564 | 487.295 | 0 | 1.364 | 0 | 33.24686 | 4.1199 | 0.7314 | 0.4397 | 0.4308 | 0.4397 | 0.4397 | 0.751388
15.50333 | 564.196 | 22.05 | 85.559 | -2500.076 | 33.24442 | 484.805 | 0 | 1.303 | 0 | 33.24564 | 4.1179 | 0.7329 | 0.4374 | 0.4305 | 0.43745 | 0.43745 | 0.747967
15.50667 | 561.769 | 22.05 | 85.482 | -2500.076 | 33.2432 | 482.331 | 0 | 1.273 | 0 | 33.24442 | 4.116 | 0.7343 | 0.4352 | 0.4302 | 0.43522 | 0.43522 | 0.744566
15.51 | 559.374 | 22.05 | 85.421 | -2500.076 | 33.24198 | 479.902 | 0 | 1.197 | 0 | 33.2432 | 4.114 | 0.7358 | 0.433 | 0.43 | 0.43303 | 0.43303 | 0.741231
15.51333 | 556.978 | 22.05 | 85.36 | -2500.076 | 33.24137 | 477.505 | 0 | 1.136 | 0 | 33.24198 | 4.1121 | 0.7372 | 0.4308 | 0.4298 | 0.43087 | 0.43087 | 0.73794
15.51667 | 554.552 | 22.05 | 85.314 | -2500.076 | 33.24076 | 475.107 | 0 | 1.075 | 0 | 33.24137 | 4.1101 | 0.7387 | 0.4287 | 0.4295 | 0.4287 | 0.4287 | 0.734644
15.52 | 552.171 | 22.05 | 85.269 | -2500.076 | 33.24076 | 472.678 | 0 | 1.029 | 0 | 33.24076 | 4.1082 | 0.7401 | 0.4265 | 0.4293 | 0.42651 | 0.42651 | 0.731297
15.52333 | 549.806 | 22.05 | 85.238 | -2500.076 | 33.24076 | 470.295 | 0 | 0.984 | 0 | 33.24076 | 4.1062 | 0.7415 | 0.4243 | 0.429 | 0.42436 | 0.42436 | 0.728018
15.52667 | 547.441 | 22.05 | 85.208 | -2500.076 | 33.24076 | 467.928 | 0 | 0.953 | 0 | 33.24076 | 4.1043 | 0.7429 | 0.4222 | 0.4288 | 0.42223 | 0.42223 | 0.724757
15.53 | 545.122 | 22.05 | 85.192 | -2500.076 | 33.24076 | 465.561 | 0 | 0.923 | 0 | 33.24076 | 4.1023 | 0.7443 | 0.4201 | 0.4285 | 0.42009 | 0.42009 | 0.721493
15.53333 | 542.817 | 22.05 | 85.162 | -2500.076 | 33.24076 | 463.239 | 0 | 0.908 | 0 | 33.24076 | 4.1004 | 0.7457 | 0.418 | 0.4283 | 0.41799 | 0.41799 | 0.718296
15.53667 | 540.529 | 22.05 | 85.131 | -2500.076 | 33.24076 | 460.933 | 0 | 0.877 | 0 | 33.24076 | 4.0985 | 0.7471 | 0.4159 | 0.4281 | 0.41591 | 0.41591 | 0.715118
15.54 | 538.285 | 22.05 | 85.055 | -2500.076 | 33.24015 | 458.641 | 0 | 0.847 | 0 | 33.24076 | 4.0965 | 0.7485 | 0.4138 | 0.4278 | 0.41385 | 0.41385 | 0.711961
15.54333 | 536.042 | 22.05 | 84.994 | -2500.076 | 33.23954 | 456.396 | 0 | 0.771 | 0 | 33.24015 | 4.0946 | 0.7498 | 0.4118 | 0.4276 | 0.41182 | 0.41182 | 0.70887
15.54667 | 533.769 | 22.05 | 84.918 | -2500.076 | 33.23893 | 454.151 | 0 | 0.71 | 0 | 33.23954 | 4.0927 | 0.7512 | 0.4098 | 0.4274 | 0.40979 | 0.40979 | 0.705776
15.55 | 531.526 | 22.05 | 84.826 | -2500.076 | 33.23832 | 451.875 | 0 | 0.634 | 0 | 33.23893 | 4.0907 | 0.7526 | 0.4077 | 0.4272 | 0.40774 | 0.40774 | 0.702631
15.55333 | 529.359 | 22.05 | 84.75 | -2500.076 | 33.23771 | 449.63 | 0 | 0.542 | 0 | 33.23832 | 4.0888 | 0.7539 | 0.4057 | 0.427 | 0.40571 | 0.40571 | 0.699529
15.55667 | 527.161 | 22.05 | 84.719 | -2500.076 | 33.2371 | 447.461 | 0 | 0.466 | 0 | 33.23771 | 4.0868 | 0.7553 | 0.4037 | 0.4268 | 0.40376 | 0.40376 | 0.696543
15.56 | 524.934 | 22.05 | 84.689 | -2500.076 | 33.23649 | 445.261 | 0 | 0.436 | 0 | 33.2371 | 4.0849 | 0.7566 | 0.4017 | 0.4266 | 0.40177 | 0.40177 | 0.693505
15.56333 | 522.797 | 22.05 | 84.643 | -2500.076 | 33.23587 | 443.031 | 0 | 0.405 | 0 | 33.23649 | 4.083 | 0.7579 | 0.3997 | 0.4264 | 0.39976 | 0.39976 | 0.690415
15.56667 | 520.661 | 22.05 | 84.628 | -2500.076 | 33.23526 | 440.892 | 0 | 0.36 | 0 | 33.23587 | 4.0811 | 0.7593 | 0.3978 | 0.4262 | 0.39783 | 0.39783 | 0.687465
15.57 | 518.464 | 22.05 | 84.597 | -2500.076 | 33.23526 | 438.754 | 0 | 0.345 | 0 | 33.23526 | 4.0791 | 0.7606 | 0.3959 | 0.426 | 0.3959 | 0.3959 | 0.684512
15.57333 | 516.251 | 22.05 | 84.567 | -2500.076 | 33.23587 | 436.554 | 0 | 0.314 | 0 | 33.23526 | 4.0772 | 0.7619 | 0.3939 | 0.4258 | 0.39392 | 0.39392 | 0.681459
15.57667 | 514.115 | 22.05 | 84.506 | -2500.076 | 33.23587 | 434.339 | 0 | 0.284 | 0 | 33.23587 | 4.0753 | 0.7632 | 0.3919 | 0.4255 | 0.39192 | 0.39192 | 0.678379
15.58 | 512.009 | 22.05 | 84.46 | -2500.076 | 33.23587 | 432.201 | 0 | 0.223 | 0 | 33.23587 | 4.0733 | 0.7645 | 0.39 | 0.4253 | 0.38999 | 0.38999 | 0.675415
15.58333 | 509.919 | 22.05 | 84.414 | -2500.076 | 33.23587 | 430.093 | 0 | 0.177 | 0 | 33.23587 | 4.0714 | 0.7658 | 0.3881 | 0.4251 | 0.38809 | 0.38809 | 0.672494
15.58667 | 507.874 | 22.05 | 84.353 | -2500.076 | 33.23465 | 428 | 0 | 0.132 | 0 | 33.23587 | 4.0695 | 0.7671 | 0.3862 | 0.4249 | 0.3862 | 0.3862 | 0.669594
15.59 | 505.875 | 22.05 | 84.277 | -2500.076 | 33.23343 | 425.953 | 0 | 0.071 | 0 | 33.23465 | 4.0676 | 0.7684 | 0.3843 | 0.4247 | 0.38435 | 0.38435 | 0.666762
15.59333 | 503.83 | 22.05 | 84.216 | -2500.076 | 33.23283 | 423.952 | 0 | -0.005 | 0 | 33.23343 | 4.0656 | 0.7696 | 0.3825 | 0.4246 | 0.38254 | 0.38254 | 0.663998
15.59667 | 501.785 | 22.05 | 84.155 | -2500.076 | 33.23161 | 421.905 | 0 | -0.066 | 0 | 33.23283 | 4.0637 | 0.7709 | 0.3807 | 0.4244 | 0.3807 | 0.3807 | 0.661159
15.6 | 499.756 | 22.05 | 84.109 | -2500.076 | 33.23038 | 419.858 | 0 | -0.127 | 0 | 33.23161 | 4.0618 | 0.7722 | 0.3788 | 0.4242 | 0.37885 | 0.37885 | 0.658317
15.60333 | 497.757 | 22.05 | 84.078 | -2500.076 | 33.22977 | 417.826 | 0 | -0.173 | 0 | 33.23038 | 4.0599 | 0.7734 | 0.377 | 0.4241 | 0.37702 | 0.37702 | 0.655495
15.60667 | 495.773 | 22.05 | 84.048 | -2500.076 | 33.22916 | 415.825 | 0 | -0.203 | 0 | 33.22977 | 4.058 | 0.7747 | 0.3752 | 0.4239 | 0.37521 | 0.37521 | 0.652718
15.61 | 493.82 | 22.05 | 84.033 | -2500.076 | 33.22855 | 413.839 | 0 | -0.234 | 0 | 33.22916 | 4.0561 | 0.7759 | 0.3734 | 0.4237 | 0.37342 | 0.37342 | 0.649961
15.61333 | 491.836 | 22.05 | 84.002 | -2500.076 | 33.22855 | 411.884 | 0 | -0.249 | 0 | 33.22855 | 4.0541 | 0.7771 | 0.3716 | 0.4236 | 0.37165 | 0.37165 | 0.647249
15.61667 | 489.929 | 22.05 | 83.956 | -2500.076 | 33.22855 | 409.898 | 0 | -0.279 | 0 | 33.22855 | 4.0522 | 0.7784 | 0.3698 | 0.4234 | 0.36986 | 0.36986 | 0.644486
15.62 | 488.006 | 22.05 | 83.911 | -2500.076 | 33.22855 | 407.988 | 0 | -0.325 | 0 | 33.22855 | 4.0503 | 0.7796 | 0.3681 | 0.4233 | 0.36814 | 0.36814 | 0.641839
15.62333 | 486.053 | 22.05 | 83.85 | -2500.076 | 33.22855 | 406.063 | 0 | -0.37 | 0 | 33.22855 | 4.0484 | 0.7808 | 0.3664 | 0.4232 | 0.3664 | 0.3664 | 0.639165
15.62667 | 484.13 | 22.05 | 83.804 | -2500.076 | 33.22855 | 404.108 | 0 | -0.431 | 0 | 33.22855 | 4.0465 | 0.782 | 0.3646 | 0.423 | 0.36464 | 0.36464 | 0.63644
15.63 | 482.284 | 22.05 | 83.758 | -2500.076 | 33.22855 | 402.183 | 0 | -0.477 | 0 | 33.22855 | 4.0446 | 0.7833 | 0.3629 | 0.4228 | 0.3629 | 0.3629 | 0.63376
15.63333 | 480.377 | 22.05 | 83.697 | -2500.076 | 33.22916 | 400.334 | 0 | -0.523 | 0 | 33.22855 | 4.0427 | 0.7845 | 0.3612 | 0.4227 | 0.36123 | 0.36123 | 0.631196
15.63667 | 478.439 | 22.05 | 83.605 | -2500.076 | 33.231 | 398.425 | 0 | -0.584 | 0 | 33.22916 | 4.0408 | 0.7857 | 0.3595 | 0.4226 | 0.35951 | 0.35951 | 0.628533
15.64 | 476.547 | 22.05 | 83.575 | -2500.076 | 33.23283 | 396.485 | 0 | -0.675 | 0 | 33.231 | 4.0389 | 0.7868 | 0.3577 | 0.4224 | 0.35776 | 0.35776 | 0.625819
15.64333 | 474.731 | 22.05 | 83.529 | -2500.076 | 33.23527 | 394.59 | 0 | -0.705 | 0 | 33.23283 | 4.0369 | 0.788 | 0.356 | 0.4222 | 0.35605 | 0.35605 | 0.623174
15.64667 | 472.884 | 22.05 | 83.499 | -2500.076 | 33.23771 | 392.772 | 0 | -0.751 | 0 | 33.23527 | 4.035 | 0.7892 | 0.3544 | 0.4221 | 0.35441 | 0.35441 | 0.620646
15.65 | 471.053 | 22.05 | 83.453 | -2500.076 | 33.24076 | 390.923 | 0 | -0.781 | 0 | 33.23771 | 4.0331 | 0.7904 | 0.3527 | 0.422 | 0.35274 | 0.35274 | 0.618067
15.65333 | 469.253 | 22.05 | 83.468 | -2500.076 | 33.24259 | 389.09 | 0 | -0.827 | 0 | 33.24076 | 4.0312 | 0.7916 | 0.3511 | 0.4218 | 0.35109 | 0.35109 | 0.615509
15.65667 | 467.483 | 22.05 | 83.438 | -2500.076 | 33.24564 | 387.287 | 0 | -0.812 | 0 | 33.24259 | 4.0293 | 0.7927 | 0.3494 | 0.4217 | 0.34946 | 0.34946 | 0.612996
15.66 | 465.712 | 22.05 | 83.407 | -2500.076 | 33.24809 | 385.515 | 0 | -0.842 | 0 | 33.24564 | 4.0274 | 0.7939 | 0.3478 | 0.4216 | 0.34786 | 0.34786 | 0.610528
15.66333 | 463.927 | 22.05 | 83.361 | -2500.076 | 33.25175 | 383.743 | 0 | -0.872 | 0 | 33.24809 | 4.0255 | 0.795 | 0.3462 | 0.4215 | 0.34626 | 0.34626 | 0.608058
15.66667 | 462.157 | 22.05 | 83.346 | -2500.076 | 33.2548 | 381.955 | 0 | -0.918 | 0 | 33.25175 | 4.0236 | 0.7962 | 0.3446 | 0.4214 | 0.34465 | 0.34465 | 0.60556
15.67 | 460.402 | 22.05 | 83.27 | -2500.076 | 33.25785 | 380.183 | 0 | -0.933 | 0 | 33.2548 | 4.0217 | 0.7973 | 0.343 | 0.4213 | 0.34305 | 0.34305 | 0.603083
15.67333 | 458.663 | 22.05 | 83.239 | -2500.076 | 33.26029 | 378.426 | 0 | -1.009 | 0 | 33.25785 | 4.0198 | 0.7985 | 0.3414 | 0.4212 | 0.34146 | 0.34146 | 0.600628
15.67667 | 456.938 | 22.05 | 83.178 | -2500.076 | 33.26273 | 376.684 | 0 | -1.04 | 0 | 33.26029 | 4.0179 | 0.7996 | 0.3399 | 0.4211 | 0.33989 | 0.33989 | 0.598194
15.68 | 455.199 | 22.05 | 83.132 | -2500.076 | 33.26395 | 374.957 | 0 | -1.101 | 0 | 33.26273 | 4.0161 | 0.8007 | 0.3383 | 0.421 | 0.33834 | 0.33834 | 0.595781
15.68333 | 453.49 | 22.05 | 83.056 | -2500.076 | 33.26456 | 373.216 | 0 | -1.146 | 0 | 33.26395 | 4.0142 | 0.8019 | 0.3367 | 0.4208 | 0.33676 | 0.33676 | 0.593341
15.68667 | 451.796 | 22.05 | 83.026 | -2500.076 | 33.26456 | 371.504 | 0 | -1.222 | 0 | 33.26456 | 4.0123 | 0.803 | 0.3352 | 0.4207 | 0.33522 | 0.33522 | 0.590946
15.69 | 450.056 | 22.05 | 82.934 | -2500.076 | 33.26334 | 369.808 | 0 | -1.253 | 0 | 33.26456 | 4.0104 | 0.8041 | 0.3337 | 0.4207 | 0.33369 | 0.33369 | 0.588573
15.69333 | 448.271 | 22.05 | 82.888 | -2500.076 | 33.26212 | 368.067 | 0 | -1.344 | 0 | 33.26334 | 4.0085 | 0.8052 | 0.3321 | 0.4205 | 0.33212 | 0.33212 | 0.586124
15.69667 | 446.562 | 22.05 | 82.858 | -2500.076 | 33.2609 | 366.279 | 0 | -1.39 | 0 | 33.26212 | 4.0066 | 0.8063 | 0.3305 | 0.4203 | 0.3305 | 0.3305 | 0.5836
15.7 | 444.853 | 22.05 | 82.858 | -2500.076 | 33.25968 | 364.568 | 0 | -1.42 | 0 | 33.2609 | 4.0047 | 0.8074 | 0.3289 | 0.4201 | 0.32896 | 0.32896 | 0.581193
15.70333 | 443.159 | 22.05 | 82.812 | -2500.076 | 33.25907 | 362.857 | 0 | -1.42 | 0 | 33.25968 | 4.0028 | 0.8085 | 0.3274 | 0.42 | 0.32742 | 0.32742 | 0.578784
15.70667 | 441.496 | 22.05 | 82.781 | -2500.076 | 33.25846 | 361.16 | 0 | -1.466 | 0 | 33.25907 | 4.0009 | 0.8096 | 0.3259 | 0.4198 | 0.32589 | 0.32589 | 0.576397
15.71 | 439.863 | 22.05 | 82.766 | -2500.076 | 33.25724 | 359.495 | 0 | -1.496 | 0 | 33.25846 | 3.9991 | 0.8106 | 0.3244 | 0.4197 | 0.32438 | 0.32438 | 0.574055
15.71333 | 438.154 | 22.05 | 82.751 | -2500.076 | 33.25541 | 357.86 | 0 | -1.511 | 0 | 33.25724 | 3.9972 | 0.8117 | 0.3229 | 0.4196 | 0.32291 | 0.32291 | 0.571759
15.71667 | 436.46 | 22.05 | 82.72 | -2500.076 | 33.25297 | 356.149 | 0 | -1.526 | 0 | 33.25541 | 3.9953 | 0.8128 | 0.3213 | 0.4194 | 0.32136 | 0.32136 | 0.569339
15.72 | 434.797 | 22.05 | 82.69 | -2500.076 | 33.25053 | 354.453 | 0 | -1.557 | 0 | 33.25297 | 3.9934 | 0.8139 | 0.3198 | 0.4193 | 0.31983 | 0.31983 | 0.56694
15.72333 | 433.18 | 22.05 | 82.659 | -2500.076 | 33.2487 | 352.787 | 0 | -1.587 | 0 | 33.25053 | 3.9915 | 0.8149 | 0.3183 | 0.4191 | 0.31833 | 0.31833 | 0.564587
15.72667 | 431.532 | 22.05 | 82.614 | -2500.076 | 33.24686 | 351.168 | 0 | -1.618 | 0 | 33.2487 | 3.9896 | 0.816 | 0.3168 | 0.419 | 0.31687 | 0.31687 | 0.562304
15.73 | 429.945 | 22.05 | 82.553 | -2500.076 | 33.24503 | 349.517 | 0 | -1.663 | 0 | 33.24686 | 3.9878 | 0.817 | 0.3154 | 0.4188 | 0.31538 | 0.31538 | 0.55997
15.73333 | 428.343 | 22.05 | 82.507 | -2500.076 | 33.2432 | 347.928 | 0 | -1.724 | 0 | 33.24503 | 3.9859 | 0.8181 | 0.3139 | 0.4187 | 0.31395 | 0.31395 | 0.555464
15.73667 | 426.771 | 22.05 | 82.492 | -2500.076 | 33.24137 | 346.324 | 0 | -1.77 | 0 | 33.2432 | 3.984 | 0.8191 | 0.3125 | 0.4186 | 0.3125 | 0.3125 | 0.555464
15.74 | 425.169 | 22.05 | 82.476 | -2500.076 | 33.23954 | 344.75 | 0 | -1.785 | 0 | 33.24137 | 3.9821 | 0.8202 | 0.3111 | 0.4185 | 0.31108 | 0.31108 | 0.553244
15.74333 | 423.566 | 22.05 | 82.446 | -2500.076 | 33.23832 | 343.145 | 0 | -1.8 | 0 | 33.23954 | 3.9803 | 0.8212 | 0.3096 | 0.4184 | 0.30963 | 0.30963 | 0.550972
15.74667 | 421.964 | 22.05 | 82.43 | -2500.076 | 33.2371 | 341.541 | 0 | -1.83 | 0 | 33.23832 | 3.9784 | 0.8222 | 0.3082 | 0.4182 | 0.30818 | 0.30818 | 0.548697
15.75 | 420.408 | 22.05 | 82.415 | -2500.076 | 33.23588 | 339.936 | 0 | -1.846 | 0 | 33.2371 | 3.9765 | 0.8232 | 0.3067 | 0.418 | 0.30673 | 0.30673 | 0.54642
15.75333 | 418.836 | 22.05 | 82.385 | -2500.076 | 33.23466 | 338.378 | 0 | -1.861 | 0 | 33.23588 | 3.9746 | 0.8243 | 0.3053 | 0.4179 | 0.30533 | 0.30533 | 0.544214
15.75667 | 417.264 | 22.05 | 82.354 | -2500.076 | 33.23344 | 336.804 | 0 | -1.891 | 0 | 33.23466 | 3.9728 | 0.8253 | 0.3039 | 0.4178 | 0.30391 | 0.30391 | 0.54198
15.76 | 415.708 | 22.05 | 82.324 | -2500.076 | 33.23161 | 335.23 | 0 | -1.921 | 0 | 33.23344 | 3.9709 | 0.8263 | 0.3025 | 0.4176 | 0.30249 | 0.30249 | 0.539744
15.76333 | 414.182 | 22.05 | 82.308 | -2500.076 | 33.22977 | 333.671 | 0 | -1.952 | 0 | 33.23161 | 3.969 | 0.8273 | 0.3011 | 0.4175 | 0.30108 | 0.30108 | 0.537529
15.76667 | 412.641 | 22.05 | 82.278 | -2500.076 | 33.22855 | 332.143 | 0 | -1.967 | 0 | 33.22977 | 3.9672 | 0.8283 | 0.2997 | 0.4173 | 0.2997 | 0.2997 | 0.535362
15.77 | 411.069 | 22.05 | 82.263 | -2500.076 | 33.22733 | 330.6 | 0 | -1.997 | 0 | 33.22855 | 3.9653 | 0.8293 | 0.2983 | 0.4172 | 0.29831 | 0.29831 | 0.533167
15.77333 | 409.497 | 22.05 | 82.232 | -2500.076 | 33.2255 | 329.026 | 0 | -2.012 | 0 | 33.22733 | 3.9634 | 0.8303 | 0.2969 | 0.417 | 0.29689 | 0.29689 | 0.53092
15.77667 | 407.987 | 22.05 | 82.186 | -2500.076 | 33.22428 | 327.452 | 0 | -2.043 | 0 | 33.2255 | 3.9616 | 0.8312 | 0.2954 | 0.4168 | 0.29547 | 0.29547 | 0.52867
15.78 | 406.491 | 22.05 | 82.156 | -2500.076 | 33.22306 | 325.939 | 0 | -2.089 | 0 | 33.22428 | 3.9597 | 0.8322 | 0.2941 | 0.4166 | 0.2941 | 0.2941 | 0.526516
15.78333 | 404.965 | 22.05 | 82.156 | -2500.076 | 33.22184 | 324.441 | 0 | -2.119 | 0 | 33.22306 | 3.9578 | 0.8332 | 0.2927 | 0.4165 | 0.29275 | 0.29275 | 0.524384
15.78667 | 403.439 | 22.05 | 82.11 | -2500.076 | 33.22001 | 322.913 | 0 | -2.119 | 0 | 33.22184 | 3.956 | 0.8342 | 0.2914 | 0.4163 | 0.29137 | 0.29137 | 0.522201
15.79 | 401.959 | 22.05 | 82.095 | -2500.076 | 33.21818 | 321.385 | 0 | -2.164 | 0 | 33.22001 | 3.9541 | 0.8351 | 0.29 | 0.4161 | 0.29 | 0.29 | 0.520015
15.79333 | 400.494 | 22.05 | 82.095 | -2500.076 | 33.21574 | 319.902 | 0 | -2.18 | 0 | 33.21818 | 3.9523 | 0.8361 | 0.2886 | 0.416 | 0.28866 | 0.28866 | 0.5179
15.79667 | 398.984 | 22.05 | 82.064 | -2500.076 | 33.21391 | 318.435 | 0 | -2.179 | 0 | 33.21574 | 3.9504 | 0.8371 | 0.2873 | 0.4159 | 0.28733 | 0.28733 | 0.515808
15.8 | 397.488 | 22.05 | 81.988 | -2500.076 | 33.21268 | 316.922 | 0 | -2.21 | 0 | 33.21391 | 3.9486 | 0.838 | 0.2859 | 0.4156 | 0.28597 | 0.28597 | 0.513638
15.80333 | 396.008 | 22.05 | 81.942 | -2500.076 | 33.21146 | 315.425 | 0 | -2.286 | 0 | 33.21268 | 3.9467 | 0.839 | 0.2846 | 0.4155 | 0.28462 | 0.28462 | 0.511491
15.80667 | 394.543 | 22.05 | 81.912 | -2500.076 | 33.21085 | 313.942 | 0 | -2.332 | 0 | 33.21146 | 3.9448 | 0.8399 | 0.2833 | 0.4153 | 0.28328 | 0.28328 | 0.509367
15.81 | 393.033 | 22.05 | 81.866 | -2500.076 | 33.21085 | 312.475 | 0 | -2.362 | 0 | 33.21085 | 3.943 | 0.8408 | 0.2819 | 0.4151 | 0.28196 | 0.28196 | 0.507264
15.81333 | 391.522 | 22.05 | 81.835 | -2500.076 | 33.21085 | 310.962 | 0 | -2.408 | 0 | 33.21085 | 3.9411 | 0.8418 | 0.2806 | 0.4149 | 0.28059 | 0.28059 | 0.505085
15.81667 | 390.042 | 22.05 | 81.835 | -2500.076 | 33.21024 | 309.449 | 0 | -2.438 | 0 | 33.21085 | 3.9393 | 0.8427 | 0.2792 | 0.4146 | 0.27923 | 0.27923 | 0.502902
15.82 | 388.623 | 22.05 | 81.835 | -2500.076 | 33.21085 | 307.967 | 0 | -2.438 | 0 | 33.21024 | 3.9374 | 0.8436 | 0.2779 | 0.4144 | 0.27789 | 0.27789 | 0.500767
15.82333 | 387.158 | 22.05 | 81.835 | -2500.076 | 33.21207 | 306.546 | 0 | -2.438 | 0 | 33.21085 | 3.9356 | 0.8446 | 0.2766 | 0.4142 | 0.27661 | 0.27661 | 0.496614
15.82667 | 385.739 | 22.05 | 81.835 | -2500.076 | 33.21391 | 305.079 | 0 | -2.438 | 0 | 33.21207 | 3.9337 | 0.8455 | 0.2753 | 0.414 | 0.27528 | 0.27528 | 0.494571
15.83 | 384.35 | 22.05 | 81.805 | -2500.076 | 33.21635 | 303.657 | 0 | -2.437 | 0 | 33.21391 | 3.9319 | 0.8464 | 0.274 | 0.4138 | 0.274 | 0.274 | 0.492575
15.83333 | 382.962 | 22.05 | 81.79 | -2500.076 | 33.21939 | 302.266 | 0 | -2.468 | 0 | 33.21635 | 3.93 | 0.8473 | 0.2727 | 0.4137 | 0.27274 | 0.27274 | 0.492575
15.83667 | 381.542 | 22.05 | 81.774 | -2500.076 | 33.22184 | 300.876 | 0 | -2.483 | 0 | 33.21939 | 3.9282 | 0.8482 | 0.2715 | 0.4135 | 0.27149 | 0.27149 | 0.490577
15.84 | 380.139 | 22.05 | 81.744 | -2500.076 | 33.22428 | 299.454 | 0 | -2.498 | 0 | 33.22184 | 3.9263 | 0.8491 | 0.2702 | 0.4133 | 0.27021 | 0.27021 | 0.488526
15.84333 | 378.719 | 22.05 | 81.698 | -2500.076 | 33.22733 | 298.048 | 0 | -2.528 | 0 | 33.22428 | 3.9245 | 0.85 | 0.2689 | 0.4132 | 0.26894 | 0.26894 | 0.486498
15.84667 | 377.316 | 22.05 | 81.683 | -2500.076 | 33.23038 | 296.627 | 0 | -2.574 | 0 | 33.22733 | 3.9227 | 0.8509 | 0.2676 | 0.4129 | 0.26766 | 0.26766 | 0.484443
15.85 | 375.912 | 22.05 | 81.652 | -2500.076 | 33.23344 | 295.221 | 0 | -2.589 | 0 | 33.23038 | 3.9208 | 0.8518 | 0.2664 | 0.4127 | 0.26639 | 0.26639 | 0.48241
15.85333 | 374.523 | 22.05 | 81.637 | -2500.076 | 33.23771 | 293.815 | 0 | -2.62 | 0 | 33.23344 | 3.919 | 0.8527 | 0.2651 | 0.4125 | 0.26512 | 0.26512 | 0.480375
15.85667 | 373.15 | 22.05 | 81.591 | -2500.076 | 33.24198 | 292.424 | 0 | -2.635 | 0 | 33.23771 | 3.9171 | 0.8535 | 0.2638 | 0.4123 | 0.26386 | 0.26386 | 0.478362
15.86 | 371.792 | 22.05 | 81.591 | -2500.076 | 33.24625 | 291.048 | 0 | -2.68 | 0 | 33.24198 | 3.9153 | 0.8544 | 0.2626 | 0.4121 | 0.26262 | 0.26262 | 0.476372
15.86333 | 370.388 | 22.05 | 81.591 | -2500.076 | 33.25053 | 289.688 | 0 | -2.68 | 0 | 33.24625 | 3.9135 | 0.8553 | 0.2614 | 0.4119 | 0.26139 | 0.26139 | 0.474405
15.86667 | 368.984 | 22.05 | 81.561 | -2500.076 | 33.25541 | 288.282 | 0 | -2.68 | 0 | 33.25053 | 3.9116 | 0.8562 | 0.2601 | 0.4116 | 0.26013 | 0.26013 | 0.47236
15.87 | 367.641 | 22.05 | 81.5 | -2500.076 | 33.25907 | 286.876 | 0 | -2.711 | 0 | 33.25541 | 3.9098 | 0.857 | 0.2588 | 0.4114 | 0.25886 | 0.25886 | 0.470313
15.87333 | 366.298 | 22.05 | 81.484 | -2500.076 | 33.26273 | 285.531 | 0 | -2.771 | 0 | 33.25907 | 3.908 | 0.8579 | 0.2576 | 0.4112 | 0.25764 | 0.25764 | 0.468363
15.87667 | 364.925 | 22.05 | 81.469 | -2500.076 | 33.26517 | 284.186 | 0 | -2.787 | 0 | 33.26273 | 3.9061 | 0.8587 | 0.2564 | 0.411 | 0.25643 | 0.25643 | 0.466412
15.88 | 363.536 | 22.05 | 81.423 | -2500.076 | 33.26701 | 282.81 | 0 | -2.802 | 0 | 33.26517 | 3.9043 | 0.8596 | 0.2552 | 0.4107 | 0.25519 | 0.25519 | 0.464407
15.88333 | 362.194 | 22.05 | 81.408 | -2500.076 | 33.26823 | 281.419 | 0 | -2.847 | 0 | 33.26701 | 3.9025 | 0.8604 | 0.2539 | 0.4104 | 0.25393 | 0.25393 | 0.462376
15.88667 | 360.82 | 22.05 | 81.408 | -2500.076 | 33.26945 | 280.074 | 0 | -2.862 | 0 | 33.26823 | 3.9006 | 0.8613 | 0.2527 | 0.4102 | 0.25272 | 0.25272 | 0.460417
15.89 | 359.447 | 22.05 | 81.393 | -2500.076 | 33.26945 | 278.699 | 0 | -2.862 | 0 | 33.26945 | 3.8988 | 0.8621 | 0.2515 | 0.4099 | 0.25148 | 0.25148 | 0.458406
15.89333 | 358.043 | 22.05 | 81.408 | -2500.076 | 33.26945 | 277.323 | 0 | -2.877 | 0 | 33.26945 | 3.897 | 0.8629 | 0.2502 | 0.4096 | 0.25024 | 0.25024 | 0.456392
15.89667 | 356.716 | 22.05 | 81.408 | -2500.076 | 33.27006 | 275.917 | 0 | -2.862 | 0 | 33.26945 | 3.8951 | 0.8638 | 0.2489 | 0.4092 | 0.24897 | 0.24897 | 0.454326
15.9 | 355.403 | 22.05 | 81.408 | -2500.076 | 33.27006 | 274.587 | 0 | -2.862 | 0 | 33.27006 | 3.8933 | 0.8646 | 0.2477 | 0.409 | 0.24777 | 0.24777 | 0.452382
15.90333 | 354.06 | 22.05 | 81.423 | -2500.076 | 33.26945 | 273.273 | 0 | -2.862 | 0 | 33.27006 | 3.8915 | 0.8654 | 0.2466 | 0.4087 | 0.24658 | 0.24658 | 0.450462
15.90667 | 352.687 | 22.05 | 81.454 | -2500.076 | 33.27006 | 271.928 | 0 | -2.846 | 0 | 33.26945 | 3.8897 | 0.8662 | 0.2454 | 0.4084 | 0.24537 | 0.24537 | 0.448489
15.91 | 351.36 | 22.05 | 81.408 | -2500.076 | 33.27128 | 270.552 | 0 | -2.816 | 0 | 33.27006 | 3.8878 | 0.8671 | 0.2441 | 0.4081 | 0.24413 | 0.24413 | 0.446464
15.91333 | 350.063 | 22.05 | 81.408 | -2500.076 | 33.27189 | 269.222 | 0 | -2.861 | 0 | 33.27128 | 3.886 | 0.8679 | 0.2429 | 0.4078 | 0.24293 | 0.24293 | 0.444512
15.91667 | 348.704 | 22.05 | 81.423 | -2500.076 | 33.27189 | 267.923 | 0 | -2.861 | 0 | 33.27189 | 3.8842 | 0.8687 | 0.2417 | 0.4075 | 0.24175 | 0.24175 | 0.442607
15.92 | 347.346 | 22.05 | 81.378 | -2500.076 | 33.27311 | 266.563 | 0 | -2.846 | 0 | 33.27189 | 3.8824 | 0.8695 | 0.2405 | 0.4071 | 0.24053 | 0.24053 | 0.4406
15.92333 | 346.019 | 22.05 | 81.317 | -2500.076 | 33.27433 | 265.202 | 0 | -2.891 | 0 | 33.27311 | 3.8806 | 0.8703 | 0.2393 | 0.4068 | 0.2393 | 0.2393 | 0.43859
15.92667 | 344.707 | 22.05 | 81.332 | -2500.076 | 33.27433 | 263.873 | 0 | -2.952 | 0 | 33.27433 | 3.8787 | 0.8711 | 0.2381 | 0.4064 | 0.2381 | 0.2381 | 0.436629
15.93 | 343.379 | 22.05 | 81.317 | -2500.076 | 33.27433 | 262.558 | 0 | -2.937 | 0 | 33.27433 | 3.8769 | 0.8719 | 0.2369 | 0.4061 | 0.23691 | 0.23691 | 0.43469
15.93333 | 342.067 | 22.05 | 81.301 | -2500.076 | 33.27494 | 261.228 | 0 | -2.952 | 0 | 33.27433 | 3.8751 | 0.8726 | 0.2357 | 0.4057 | 0.23571 | 0.23571 | 0.432724
15.93667 | 340.754 | 22.05 | 81.271 | -2500.076 | 33.27555 | 259.914 | 0 | -2.967 | 0 | 33.27494 | 3.8733 | 0.8734 | 0.2345 | 0.4054 | 0.23453 | 0.23453 | 0.430781
15.94 | 339.442 | 22.05 | 81.286 | -2500.076 | 33.27555 | 258.599 | 0 | -2.998 | 0 | 33.27555 | 3.8715 | 0.8742 | 0.2333 | 0.405 | 0.23334 | 0.23334 | 0.428836
15.94333 | 338.13 | 22.05 | 81.271 | -2500.076 | 33.27677 | 257.285 | 0 | -2.982 | 0 | 33.27555 | 3.8697 | 0.875 | 0.2321 | 0.4046 | 0.23216 | 0.23216 | 0.426888
15.94667 | 336.787 | 22.05 | 81.271 | -2500.076 | 33.27799 | 255.97 | 0 | -2.997 | 0 | 33.27677 | 3.8679 | 0.8757 | 0.231 | 0.4043 | 0.23097 | 0.23097 | 0.424938
15.95 | 335.475 | 22.05 | 81.24 | -2500.076 | 33.27982 | 254.625 | 0 | -2.997 | 0 | 33.27799 | 3.866 | 0.8765 | 0.2297 | 0.4038 | 0.22976 | 0.22976 | 0.422935
15.95333 | 334.178 | 22.05 | 81.271 | -2500.076 | 33.28104 | 253.311 | 0 | -3.028 | 0 | 33.27982 | 3.8642 | 0.8773 | 0.2286 | 0.4034 | 0.22857 | 0.22857 | 0.420981
15.95667 | 332.85 | 22.05 | 81.271 | -2500.076 | 33.28226 | 252.011 | 0 | -2.997 | 0 | 33.28104 | 3.8624 | 0.878 | 0.2274 | 0.403 | 0.2274 | 0.2274 | 0.419049
15.96 | 331.553 | 22.05 | 81.256 | -2500.076 | 33.28288 | 250.682 | 0 | -2.997 | 0 | 33.28226 | 3.8606 | 0.8788 | 0.2262 | 0.4026 | 0.2262 | 0.2262 | 0.417065
15.96333 | 330.287 | 22.05 | 81.24 | -2500.076 | 33.2841 | 249.382 | 0 | -3.012 | 0 | 33.28288 | 3.8588 | 0.8795 | 0.225 | 0.4022 | 0.22503 | 0.22503 | 0.415129
15.96667 | 329.005 | 22.05 | 81.194 | -2500.076 | 33.28471 | 248.114 | 0 | -3.027 | 0 | 33.2841 | 3.857 | 0.8803 | 0.2239 | 0.4018 | 0.22388 | 0.22388 | 0.413241
15.97 | 327.693 | 22.05 | 81.21 | -2500.076 | 33.28532 | 246.83 | 0 | -3.073 | 0 | 33.28471 | 3.8552 | 0.881 | 0.2227 | 0.4014 | 0.22272 | 0.22272 | 0.411326
15.97333 | 326.411 | 22.05 | 81.225 | -2500.076 | 33.28532 | 245.515 | 0 | -3.057 | 0 | 33.28532 | 3.8534 | 0.8818 | 0.2215 | 0.4009 | 0.22154 | 0.22154 | 0.409358
15.97667 | 325.159 | 22.05 | 81.225 | -2500.076 | 33.28471 | 244.231 | 0 | -3.042 | 0 | 33.28532 | 3.8516 | 0.8825 | 0.2204 | 0.4004 | 0.22038 | 0.22038 | 0.407438
15.98 | 323.893 | 22.05 | 81.24 | -2500.076 | 33.28226 | 242.978 | 0 | -3.042 | 0 | 33.28471 | 3.8498 | 0.8832 | 0.2192 | 0.4 | 0.21925 | 0.21925 | 0.405567
15.98333 | 322.581 | 22.05 | 81.301 | -2500.076 | 33.27982 | 241.709 | 0 | -3.026 | 0 | 33.28226 | 3.848 | 0.884 | 0.2181 | 0.3996 | 0.2181 | 0.2181 | 0.403669
15.98667 | 321.299 | 22.05 | 81.317 | -2500.076 | 33.27799 | 240.394 | 0 | -2.965 | 0 | 33.27982 | 3.8462 | 0.8847 | 0.2169 | 0.3991 | 0.21691 | 0.21691 | 0.399763
15.99 | 320.048 | 22.05 | 81.286 | -2500.076 | 33.27555 | 239.11 | 0 | -2.95 | 0 | 33.27799 | 3.8444 | 0.8854 | 0.2157 | 0.3986 | 0.21576 | 0.21576 | 0.399763
15.99333 | 318.766 | 22.05 | 81.286 | -2500.076 | 33.27311 | 237.857 | 0 | -2.98 | 0 | 33.27555 | 3.8426 | 0.8861 | 0.2146 | 0.3982 | 0.21463 | 0.21463 | 0.397883
15.99667 | 317.438 | 22.05 | 81.286 | -2500.076 | 33.27189 | 236.573 | 0 | -2.98 | 0 | 33.27311 | 3.8408 | 0.8868 | 0.2135 | 0.3977 | 0.21347 | 0.21347 | 0.39595
16 | 316.156 | 22.05 | 81.271 | -2500.076 | 33.27006 | 235.243 | 0 | -2.98 | 0 | 33.27189 | 3.839 | 0.8875 | 0.2123 | 0.3971 | 0.21227 | 0.21227 | 0.393938
16.00333 | 314.936 | 22.05 | 81.286 | -2500.076 | 33.26701 | 233.959 | 0 | -2.995 | 0 | 33.27006 | 3.8372 | 0.8882 | 0.2111 | 0.3965 | 0.21111 | 0.21111 | 0.392001
16.00667 | 313.715 | 22.05 | 81.271 | -2500.076 | 33.26395 | 232.736 | 0 | -2.98 | 0 | 33.26701 | 3.8354 | 0.8889 | 0.21 | 0.3961 | 0.21 | 0.21 | 0.390164
16.01 | 312.418 | 22.05 | 81.24 | -2500.076 | 33.2609 | 231.513 | 0 | -2.995 | 0 | 33.26395 | 3.8336 | 0.8896 | 0.2089 | 0.3956 | 0.2089 | 0.2089 | 0.388324
16.01333 | 311.167 | 22.05 | 81.225 | -2500.076 | 33.25663 | 230.214 | 0 | -3.025 | 0 | 33.2609 | 3.8318 | 0.8903 | 0.2077 | 0.395 | 0.20773 | 0.20773 | 0.386354
16.01667 | 309.961 | 22.05 | 81.225 | -2500.076 | 33.25297 | 228.96 | 0 | -3.04 | 0 | 33.25663 | 3.83 | 0.891 | 0.2066 | 0.3945 | 0.2066 | 0.2066 | 0.384459
16.02 | 308.71 | 22.05 | 81.179 | -2500.076 | 33.2487 | 227.753 | 0 | -3.04 | 0 | 33.25297 | 3.8282 | 0.8917 | 0.2055 | 0.3941 | 0.20551 | 0.20551 | 0.382639
16.02333 | 307.413 | 22.05 | 81.149 | -2500.076 | 33.24564 | 226.499 | 0 | -3.086 | 0 | 33.2487 | 3.8264 | 0.8924 | 0.2044 | 0.3935 | 0.20438 | 0.20438 | 0.380739
16.02667 | 306.177 | 22.05 | 81.149 | -2500.076 | 33.24259 | 225.2 | 0 | -3.116 | 0 | 33.24564 | 3.8246 | 0.8931 | 0.2032 | 0.3929 | 0.2032 | 0.2032 | 0.37876
16.03 | 305.002 | 22.05 | 81.133 | -2500.076 | 33.24076 | 223.962 | 0 | -3.116 | 0 | 33.24259 | 3.8229 | 0.8937 | 0.2021 | 0.3923 | 0.20209 | 0.20209 | 0.376882
16.03333 | 303.781 | 22.05 | 81.149 | -2500.076 | 33.23771 | 222.784 | 0 | -3.131 | 0 | 33.24076 | 3.8211 | 0.8944 | 0.201 | 0.3919 | 0.20102 | 0.20102 | 0.375104
16.03667 | 302.499 | 22.05 | 81.149 | -2500.076 | 33.23466 | 221.561 | 0 | -3.116 | 0 | 33.23771 | 3.8193 | 0.8951 | 0.1999 | 0.3913 | 0.19992 | 0.19992 | 0.373248
16.04 | 301.248 | 22.05 | 81.179 | -2500.076 | 33.23161 | 220.277 | 0 | -3.116 | 0 | 33.23466 | 3.8175 | 0.8957 | 0.1987 | 0.3907 | 0.19876 | 0.19876 | 0.371286
16.04333 | 300.012 | 22.05 | 81.21 | -2500.076 | 33.22794 | 219.024 | 0 | -3.085 | 0 | 33.23161 | 3.8157 | 0.8964 | 0.1976 | 0.39 | 0.19763 | 0.19763 | 0.369373
16.04667 | 298.761 | 22.05 | 81.21 | -2500.076 | 33.22245 | 217.786 | 0 | -3.054 | 0 | 33.22794 | 3.8139 | 0.897 | 0.1965 | 0.3894 | 0.19651 | 0.19651 | 0.367484
16.05 | 297.494 | 22.05 | 81.194 | -2500.076 | 33.21695 | 216.532 | 0 | -3.054 | 0 | 33.22245 | 3.8121 | 0.8977 | 0.1954 | 0.3888 | 0.19538 | 0.19538 | 0.365567
16.05333 | 296.274 | 22.05 | 81.179 | -2500.076 | 33.21268 | 215.263 | 0 | -3.069 | 0 | 33.21695 | 3.8104 | 0.8983 | 0.1942 | 0.3881 | 0.19424 | 0.19424 | 0.363622
16.05667 | 295.099 | 22.05 | 81.164 | -2500.076 | 33.2078 | 214.04 | 0 | -3.085 | 0 | 33.21268 | 3.8086 | 0.899 | 0.1931 | 0.3875 | 0.19314 | 0.19314 | 0.361752
16.06 | 293.909 | 22.05 | 81.118 | -2500.076 | 33.20353 | 212.863 | 0 | -3.1 | 0 | 33.2078 | 3.8068 | 0.8996 | 0.1921 | 0.3869 | 0.19207 | 0.19207 | 0.359957
16.06333 | 292.703 | 22.05 | 81.133 | -2500.076 | 33.19925 | 211.671 | 0 | -3.145 | 0 | 33.20353 | 3.805 | 0.9003 | 0.191 | 0.3863 | 0.191 | 0.191 | 0.358134
16.06667 | 291.498 | 22.05 | 81.118 | -2500.076 | 33.19559 | 210.463 | 0 | -3.13 | 0 | 33.19925 | 3.8033 | 0.9009 | 0.1899 | 0.3857 | 0.18991 | 0.18991 | 0.356284
16.07 | 290.307 | 22.05 | 81.149 | -2500.076 | 33.19132 | 209.255 | 0 | -3.145 | 0 | 33.19559 | 3.8015 | 0.9015 | 0.1888 | 0.3851 | 0.18882 | 0.18882 | 0.352602
16.07333 | 289.102 | 22.05 | 81.164 | -2500.076 | 33.18827 | 208.063 | 0 | -3.114 | 0 | 33.19132 | 3.7997 | 0.9021 | 0.1877 | 0.3844 | 0.18774 | 0.18774 | 0.352602
16.07667 | 287.912 | 22.05 | 81.179 | -2500.076 | 33.18521 | 206.855 | 0 | -3.099 | 0 | 33.18827 | 3.7979 | 0.9028 | 0.1866 | 0.3838 | 0.18665 | 0.18665 | 0.350745
16.08 | 286.721 | 22.05 | 81.179 | -2500.076 | 33.18399 | 205.663 | 0 | -3.084 | 0 | 33.18521 | 3.7962 | 0.9034 | 0.1856 | 0.3831 | 0.18558 | 0.18558 | 0.348912
16.08333 | 285.577 | 22.05 | 81.164 | -2500.076 | 33.18338 | 204.47 | 0 | -3.083 | 0 | 33.18399 | 3.7944 | 0.904 | 0.1845 | 0.3825 | 0.1845 | 0.1845 | 0.347077
16.08667 | 284.417 | 22.05 | 81.133 | -2500.076 | 33.18338 | 203.324 | 0 | -3.099 | 0 | 33.18338 | 3.7926 | 0.9046 | 0.1835 | 0.3819 | 0.18346 | 0.18346 | 0.345318
16.09 | 283.242 | 22.05 | 81.133 | -2500.076 | 33.18216 | 202.162 | 0 | -3.129 | 0 | 33.18338 | 3.7908 | 0.9052 | 0.1824 | 0.3812 | 0.18242 | 0.18242 | 0.34353
16.09333 | 282.098 | 22.05 | 81.118 | -2500.076 | 33.18155 | 200.984 | 0 | -3.129 | 0 | 33.18216 | 3.7891 | 0.9058 | 0.1813 | 0.3806 | 0.18135 | 0.18135 | 0.341714
16.09667 | 280.953 | 22.05 | 81.103 | -2500.076 | 33.18095 | 199.838 | 0 | -3.144 | 0 | 33.18155 | 3.7873 | 0.9064 | 0.1803 | 0.3799 | 0.18032 | 0.18032 | 0.339949
16.1 | 279.794 | 22.05 | 81.118 | -2500.076 | 33.18034 | 198.691 | 0 | -3.159 | 0 | 33.18095 | 3.7855 | 0.907 | 0.1793 | 0.3793 | 0.17928 | 0.17928 | 0.338181
16.10333 | 278.649 | 22.05 | 81.133 | -2500.076 | 33.17973 | 197.529 | 0 | -3.144 | 0 | 33.18034 | 3.7838 | 0.9076 | 0.1782 | 0.3786 | 0.17824 | 0.17824 | 0.336385
16.10667 | 277.535 | 22.05 | 81.149 | -2500.076 | 33.17973 | 196.383 | 0 | -3.128 | 0 | 33.17973 | 3.782 | 0.9082 | 0.1772 | 0.3779 | 0.1772 | 0.1772 | 0.334613
16.11 | 276.421 | 22.05 | 81.179 | -2500.076 | 33.17973 | 195.266 | 0 | -3.113 | 0 | 33.17973 | 3.7802 | 0.9088 | 0.1762 | 0.3773 | 0.17619 | 0.17619 | 0.332891
16.11333 | 275.292 | 22.05 | 81.194 | -2500.076 | 33.17973 | 194.15 | 0 | -3.082 | 0 | 33.17973 | 3.7785 | 0.9094 | 0.1752 | 0.3767 | 0.17519 | 0.17519 | 0.331167
16.11667 | 274.163 | 22.05 | 81.179 | -2500.076 | 33.17973 | 193.019 | 0 | -3.067 | 0 | 33.17973 | 3.7767 | 0.91 | 0.1742 | 0.376 | 0.17417 | 0.17417 | 0.329416
16.12 | 273.08 | 22.05 | 81.225 | -2500.076 | 33.17973 | 191.887 | 0 | -3.082 | 0 | 33.17973 | 3.7749 | 0.9105 | 0.1731 | 0.3753 | 0.17315 | 0.17315 | 0.327662
16.12333 | 272.011 | 22.05 | 81.271 | -2500.076 | 33.18034 | 190.802 | 0 | -3.036 | 0 | 33.17973 | 3.7732 | 0.9111 | 0.1722 | 0.3747 | 0.17217 | 0.17217 | 0.325984
16.12667 | 270.882 | 22.05 | 81.301 | -2500.076 | 33.18156 | 189.731 | 0 | -2.99 | 0 | 33.18034 | 3.7714 | 0.9117 | 0.1712 | 0.3741 | 0.1712 | 0.1712 | 0.32433
16.13 | 269.784 | 22.05 | 81.286 | -2500.076 | 33.18277 | 188.6 | 0 | -2.96 | 0 | 33.18156 | 3.7697 | 0.9122 | 0.1702 | 0.3734 | 0.17018 | 0.17018 | 0.322571
16.13333 | 268.731 | 22.05 | 81.301 | -2500.076 | 33.18399 | 187.499 | 0 | -2.975 | 0 | 33.18277 | 3.7679 | 0.9128 | 0.1692 | 0.3727 | 0.16919 | 0.16919 | 0.319228
16.13667 | 267.663 | 22.05 | 81.271 | -2500.076 | 33.18521 | 186.444 | 0 | -2.959 | 0 | 33.18399 | 3.7662 | 0.9134 | 0.1682 | 0.3722 | 0.16823 | 0.16823 | 0.319228
16.14 | 266.549 | 22.05 | 81.256 | -2500.076 | 33.18583 | 185.374 | 0 | -2.99 | 0 | 33.18521 | 3.7644 | 0.9139 | 0.1673 | 0.3715 | 0.16727 | 0.16727 | 0.317567
16.14333 | 265.45 | 22.05 | 81.24 | -2500.076 | 33.18644 | 184.257 | 0 | -3.005 | 0 | 33.18583 | 3.7626 | 0.9145 | 0.1662 | 0.3708 | 0.16626 | 0.16626 | 0.315825
16.14667 | 264.382 | 22.05 | 81.256 | -2500.076 | 33.18888 | 183.156 | 0 | -3.02 | 0 | 33.18644 | 3.7609 | 0.915 | 0.1653 | 0.3701 | 0.16527 | 0.16527 | 0.314108
16.15 | 263.329 | 22.05 | 81.271 | -2500.076 | 33.19132 | 182.086 | 0 | -3.004 | 0 | 33.18888 | 3.7591 | 0.9156 | 0.1643 | 0.3694 | 0.1643 | 0.1643 | 0.312441
16.15333 | 262.246 | 22.05 | 81.256 | -2500.076 | 33.19498 | 181.031 | 0 | -2.989 | 0 | 33.19132 | 3.7574 | 0.9161 | 0.1633 | 0.3687 | 0.16335 | 0.16335 | 0.310798
16.15667 | 261.162 | 22.05 | 81.24 | -2500.076 | 33.19864 | 179.945 | 0 | -3.004 | 0 | 33.19498 | 3.7556 | 0.9167 | 0.1624 | 0.368 | 0.16237 | 0.16237 | 0.309101
16.16 | 260.125 | 22.05 | 81.24 | -2500.076 | 33.2023 | 178.86 | 0 | -3.019 | 0 | 33.19864 | 3.7539 | 0.9172 | 0.1614 | 0.3672 | 0.16139 | 0.16139 | 0.307402
16.16333 | 259.102 | 22.05 | 81.256 | -2500.076 | 33.20414 | 177.82 | 0 | -3.019 | 0 | 33.2023 | 3.7521 | 0.9177 | 0.1604 | 0.3666 | 0.16045 | 0.16045 | 0.30578
16.16667 | 258.065 | 22.05 | 81.286 | -2500.076 | 33.20597 | 176.795 | 0 | -3.004 | 0 | 33.20414 | 3.7504 | 0.9183 | 0.1595 | 0.3659 | 0.15953 | 0.15953 | 0.304182
16.17 | 256.996 | 22.05 | 81.301 | -2500.076 | 33.20719 | 175.755 | 0 | -2.973 | 0 | 33.20597 | 3.7486 | 0.9188 | 0.1586 | 0.3653 | 0.15859 | 0.15859 | 0.302556
16.17333 | 255.959 | 22.05 | 81.286 | -2500.076 | 33.20902 | 174.685 | 0 | -2.958 | 0 | 33.20719 | 3.7469 | 0.9193 | 0.1576 | 0.3645 | 0.15762 | 0.15762 | 0.300876
16.17667 | 254.967 | 22.05 | 81.256 | -2500.076 | 33.21146 | 173.645 | 0 | -2.973 | 0 | 33.20902 | 3.7451 | 0.9198 | 0.1567 | 0.3638 | 0.15669 | 0.15669 | 0.299246
16.18 | 253.929 | 22.05 | 81.256 | -2500.076 | 33.21391 | 172.651 | 0 | -3.003 | 0 | 33.21146 | 3.7434 | 0.9204 | 0.1558 | 0.3632 | 0.15579 | 0.15579 | 0.297693
16.18333 | 252.846 | 22.05 | 81.256 | -2500.076 | 33.21635 | 171.611 | 0 | -3.003 | 0 | 33.21391 | 3.7417 | 0.9209 | 0.1548 | 0.3624 | 0.15485 | 0.15485 | 0.29606
16.18667 | 251.793 | 22.05 | 81.24 | -2500.076 | 33.21818 | 170.526 | 0 | -3.003 | 0 | 33.21635 | 3.7399 | 0.9214 | 0.1539 | 0.3616 | 0.15387 | 0.15387 | 0.294346
16.19 | 250.771 | 22.05 | 81.317 | -2500.076 | 33.2194 | 169.47 | 0 | -3.018 | 0 | 33.21818 | 3.7382 | 0.9219 | 0.1529 | 0.3608 | 0.15292 | 0.15292 | 0.29107
16.19333 | 249.718 | 22.05 | 81.378 | -2500.076 | 33.21879 | 168.446 | 0 | -2.942 | 0 | 33.2194 | 3.7364 | 0.9224 | 0.152 | 0.36 | 0.15199 | 0.15199 | 0.29107
16.19667 | 248.68 | 22.05 | 81.378 | -2500.076 | 33.21757 | 167.391 | 0 | -2.881 | 0 | 33.21879 | 3.7347 | 0.9229 | 0.151 | 0.3592 | 0.15104 | 0.15104 | 0.289403
16.2 | 247.658 | 22.05 | 81.362 | -2500.076 | 33.21574 | 166.351 | 0 | -2.88 | 0 | 33.21757 | 3.7329 | 0.9234 | 0.1501 | 0.3584 | 0.1501 | 0.1501 | 0.28776
16.20333 | 246.681 | 22.05 | 81.423 | -2500.076 | 33.21329 | 165.326 | 0 | -2.896 | 0 | 33.21574 | 3.7312 | 0.9239 | 0.1492 | 0.3576 | 0.14918 | 0.14918 | 0.286142
16.20667 | 245.674 | 22.05 | 81.408 | -2500.076 | 33.21085 | 164.347 | 0 | -2.834 | 0 | 33.21329 | 3.7295 | 0.9244 | 0.1483 | 0.357 | 0.1483 | 0.1483 | 0.284601
16.21 | 244.652 | 22.05 | 81.393 | -2500.076 | 33.20902 | 163.338 | 0 | -2.849 | 0 | 33.21085 | 3.7277 | 0.9249 | 0.1474 | 0.3562 | 0.14738 | 0.14738 | 0.283005
16.21333 | 243.645 | 22.05 | 81.378 | -2500.076 | 33.20719 | 162.313 | 0 | -2.865 | 0 | 33.20902 | 3.726 | 0.9254 | 0.1464 | 0.3554 | 0.14646 | 0.14646 | 0.281382
16.21667 | 242.637 | 22.05 | 81.423 | -2500.076 | 33.20597 | 161.304 | 0 | -2.88 | 0 | 33.20719 | 3.7243 | 0.9259 | 0.1455 | 0.3546 | 0.14555 | 0.14555 | 0.279783
16.22 | 241.646 | 22.05 | 81.408 | -2500.076 | 33.20536 | 160.295 | 0 | -2.834 | 0 | 33.20597 | 3.7225 | 0.9264 | 0.1446 | 0.3538 | 0.14464 | 0.14464 | 0.278182
16.22333 | 240.684 | 22.05 | 81.408 | -2500.076 | 33.20475 | 159.301 | 0 | -2.849 | 0 | 33.20536 | 3.7208 | 0.9268 | 0.1437 | 0.353 | 0.14374 | 0.14374 | 0.276606
16.22667 | 239.723 | 22.05 | 81.393 | -2500.076 | 33.20414 | 158.337 | 0 | -2.849 | 0 | 33.20475 | 3.7191 | 0.9273 | 0.1429 | 0.3522 | 0.14287 | 0.14287 | 0.27508
16.23 | 238.701 | 22.05 | 81.423 | -2500.076 | 33.20353 | 157.374 | 0 | -2.864 | 0 | 33.20414 | 3.7173 | 0.9278 | 0.142 | 0.3515 | 0.142 | 0.142 | 0.273554
16.23333 | 237.709 | 22.05 | 81.439 | -2500.076 | 33.20292 | 156.349 | 0 | -2.833 | 0 | 33.20353 | 3.7156 | 0.9283 | 0.1411 | 0.3506 | 0.14108 | 0.14108 | 0.271919
16.23667 | 236.747 | 22.05 | 81.454 | -2500.076 | 33.20231 | 155.355 | 0 | -2.818 | 0 | 33.20292 | 3.7139 | 0.9287 | 0.1402 | 0.3498 | 0.14018 | 0.14018 | 0.268804
16.24 | 235.786 | 22.05 | 81.439 | -2500.076 | 33.2017 | 154.391 | 0 | -2.802 | 0 | 33.20231 | 3.7122 | 0.9292 | 0.1393 | 0.349 | 0.13931 | 0.13931 | 0.268804
16.24333 | 234.794 | 22.05 | 81.469 | -2500.076 | 33.20109 | 153.428 | 0 | -2.818 | 0 | 33.2017 | 3.7104 | 0.9296 | 0.1384 | 0.3482 | 0.13844 | 0.13844 | 0.26727
16.24667 | 233.833 | 22.05 | 81.439 | -2500.076 | 33.20109 | 152.434 | 0 | -2.787 | 0 | 33.20109 | 3.7087 | 0.9301 | 0.1375 | 0.3473 | 0.13755 | 0.13755 | 0.265681
16.25 | 232.917 | 22.05 | 81.408 | -2500.076 | 33.20048 | 151.47 | 0 | -2.817 | 0 | 33.20109 | 3.707 | 0.9306 | 0.1367 | 0.3465 | 0.13668 | 0.13668 | 0.264144
16.25333 | 231.971 | 22.05 | 81.423 | -2500.076 | 33.19987 | 150.552 | 0 | -2.848 | 0 | 33.20048 | 3.7052 | 0.931 | 0.1358 | 0.3458 | 0.13585 | 0.13585 | 0.262685
16.25667 | 231.025 | 22.05 | 81.454 | -2500.076 | 33.19925 | 149.604 | 0 | -2.832 | 0 | 33.19987 | 3.7035 | 0.9315 | 0.135 | 0.3449 | 0.13499 | 0.13499 | 0.26117
16.26 | 230.079 | 22.05 | 81.484 | -2500.076 | 33.19925 | 148.656 | 0 | -2.802 | 0 | 33.19925 | 3.7018 | 0.9319 | 0.1341 | 0.3441 | 0.13414 | 0.13414 | 0.259655
16.26333 | 229.194 | 22.05 | 81.561 | -2500.076 | 33.19864 | 147.707 | 0 | -2.771 | 0 | 33.19925 | 3.7001 | 0.9324 | 0.1333 | 0.3433 | 0.13328 | 0.13328 | 0.258137
16.26667 | 228.309 | 22.05 | 81.576 | -2500.076 | 33.19864 | 146.82 | 0 | -2.695 | 0 | 33.19864 | 3.6984 | 0.9328 | 0.1325 | 0.3426 | 0.13248 | 0.13248 | 0.256724
16.27 | 227.393 | 22.05 | 81.591 | -2500.076 | 33.19925 | 145.933 | 0 | -2.679 | 0 | 33.19864 | 3.6966 | 0.9332 | 0.1317 | 0.3419 | 0.13168 | 0.13168 | 0.25531
16.27333 | 226.447 | 22.05 | 81.637 | -2500.076 | 33.19987 | 145.015 | 0 | -2.664 | 0 | 33.19925 | 3.6949 | 0.9337 | 0.1308 | 0.341 | 0.13085 | 0.13085 | 0.253841
16.27667 | 225.532 | 22.05 | 81.668 | -2500.076 | 33.19987 | 144.067 | 0 | -2.618 | 0 | 33.19987 | 3.6932 | 0.9341 | 0.13 | 0.3402 | 0.13 | 0.13 | 0.252317
16.28 | 224.631 | 22.05 | 81.652 | -2500.076 | 33.19987 | 143.149 | 0 | -2.587 | 0 | 33.19987 | 3.6915 | 0.9345 | 0.1292 | 0.3393 | 0.12917 | 0.12917 | 0.250844
16.28333 | 223.716 | 22.05 | 81.668 | -2500.076 | 33.19987 | 142.246 | 0 | -2.602 | 0 | 33.19987 | 3.6898 | 0.935 | 0.1283 | 0.3385 | 0.12835 | 0.12835 | 0.247921
16.28667 | 222.785 | 22.05 | 81.668 | -2500.076 | 33.19925 | 141.329 | 0 | -2.587 | 0 | 33.19987 | 3.6881 | 0.9354 | 0.1275 | 0.3377 | 0.12752 | 0.12752 | 0.247921
16.29 | 221.915 | 22.05 | 81.652 | -2500.076 | 33.19864 | 140.396 | 0 | -2.587 | 0 | 33.19925 | 3.6863 | 0.9358 | 0.1267 | 0.3368 | 0.12668 | 0.12668 | 0.246416
16.29333 | 221.091 | 22.05 | 81.622 | -2500.076 | 33.19803 | 139.524 | 0 | -2.602 | 0 | 33.19864 | 3.6846 | 0.9362 | 0.1259 | 0.336 | 0.1259 | 0.1259 | 0.245017
16.29667 | 220.237 | 22.05 | 81.637 | -2500.076 | 33.19803 | 138.697 | 0 | -2.632 | 0 | 33.19803 | 3.6829 | 0.9366 | 0.1251 | 0.3353 | 0.12515 | 0.12515 | 0.243697
16.3 | 219.367 | 22.05 | 81.652 | -2500.076 | 33.19803 | 137.841 | 0 | -2.617 | 0 | 33.19803 | 3.6812 | 0.9371 | 0.1244 | 0.3346 | 0.12438 | 0.12438 | 0.242322
16.30333 | 218.513 | 22.05 | 81.668 | -2500.076 | 33.19864 | 136.969 | 0 | -2.602 | 0 | 33.19803 | 3.6795 | 0.9375 | 0.1236 | 0.3338 | 0.12359 | 0.12359 | 0.240918
16.30667 | 217.643 | 22.05 | 81.668 | -2500.076 | 33.19864 | 136.112 | 0 | -2.586 | 0 | 33.19864 | 3.6778 | 0.9379 | 0.1228 | 0.333 | 0.12282 | 0.12282 | 0.23954
16.31 | 216.758 | 22.05 | 81.729 | -2500.076 | 33.19925 | 135.24 | 0 | -2.586 | 0 | 33.19864 | 3.6761 | 0.9383 | 0.122 | 0.3322 | 0.12203 | 0.12203 | 0.238133
16.31333 | 215.857 | 22.05 | 81.744 | -2500.076 | 33.19925 | 134.353 | 0 | -2.525 | 0 | 33.19925 | 3.6744 | 0.9387 | 0.1212 | 0.3313 | 0.12123 | 0.12123 | 0.236698
16.31667 | 214.972 | 22.05 | 81.744 | -2500.076 | 33.19864 | 133.45 | 0 | -2.509 | 0 | 33.19925 | 3.6727 | 0.9391 | 0.1204 | 0.3304 | 0.12042 | 0.12042 | 0.235234
16.32 | 214.118 | 22.05 | 81.774 | -2500.076 | 33.1962 | 132.563 | 0 | -2.509 | 0 | 33.19864 | 3.671 | 0.9395 | 0.1196 | 0.3295 | 0.11962 | 0.11962 | 0.233795
16.32333 | 213.279 | 22.05 | 81.79 | -2500.076 | 33.19498 | 131.706 | 0 | -2.479 | 0 | 33.1962 | 3.6693 | 0.9399 | 0.1188 | 0.3286 | 0.11884 | 0.11884 | 0.231048
16.32667 | 212.439 | 22.05 | 81.79 | -2500.076 | 33.19254 | 130.865 | 0 | -2.463 | 0 | 33.19498 | 3.6675 | 0.9403 | 0.1181 | 0.3278 | 0.11808 | 0.11808 | 0.231048
16.33 | 211.631 | 22.05 | 81.805 | -2500.076 | 33.1901 | 130.023 | 0 | -2.463 | 0 | 33.19254 | 3.6658 | 0.9407 | 0.1173 | 0.327 | 0.11732 | 0.11732 | 0.229686
16.33333 | 210.791 | 22.05 | 81.835 | -2500.076 | 33.18827 | 129.212 | 0 | -2.448 | 0 | 33.1901 | 3.6641 | 0.9411 | 0.1166 | 0.3262 | 0.11659 | 0.11659 | 0.228375
16.33667 | 209.967 | 22.05 | 81.82 | -2500.076 | 33.18766 | 128.371 | 0 | -2.417 | 0 | 33.18827 | 3.6624 | 0.9414 | 0.1158 | 0.3253 | 0.11583 | 0.11583 | 0.22701
16.34 | 209.143 | 22.05 | 81.82 | -2500.076 | 33.18644 | 127.544 | 0 | -2.432 | 0 | 33.18766 | 3.6607 | 0.9418 | 0.1151 | 0.3245 | 0.11509 | 0.11509 | 0.22567
16.34333 | 208.35 | 22.05 | 81.82 | -2500.076 | 33.18521 | 126.718 | 0 | -2.432 | 0 | 33.18644 | 3.659 | 0.9422 | 0.1143 | 0.3237 | 0.11434 | 0.11434 | 0.224328
16.34667 | 207.526 | 22.05 | 81.82 | -2500.076 | 33.18399 | 125.922 | 0 | -2.432 | 0 | 33.18521 | 3.6573 | 0.9426 | 0.1136 | 0.3229 | 0.11362 | 0.11362 | 0.223039
16.35 | 206.732 | 22.05 | 81.79 | -2500.076 | 33.18216 | 125.096 | 0 | -2.432 | 0 | 33.18399 | 3.6556 | 0.943 | 0.1129 | 0.3221 | 0.11288 | 0.11288 | 0.221694
16.35333 | 205.924 | 22.05 | 81.82 | -2500.076 | 33.17972 | 124.3 | 0 | -2.462 | 0 | 33.18216 | 3.6539 | 0.9433 | 0.1122 | 0.3213 | 0.11216 | 0.11216 | 0.220402
16.35667 | 205.115 | 22.05 | 81.835 | -2500.076 | 33.17728 | 123.489 | 0 | -2.432 | 0 | 33.17972 | 3.6523 | 0.9437 | 0.1114 | 0.3204 | 0.11143 | 0.11143 | 0.219082
16.36 | 204.291 | 22.05 | 81.866 | -2500.076 | 33.17545 | 122.678 | 0 | -2.416 | 0 | 33.17728 | 3.6506 | 0.9441 | 0.1107 | 0.3195 | 0.1107 | 0.1107 | 0.216409
16.36333 | 203.482 | 22.05 | 81.866 | -2500.076 | 33.17423 | 121.852 | 0 | -2.386 | 0 | 33.17545 | 3.6489 | 0.9444 | 0.1099 | 0.3186 | 0.10995 | 0.10995 | 0.216409
16.36667 | 202.689 | 22.05 | 81.881 | -2500.076 | 33.17362 | 121.041 | 0 | -2.385 | 0 | 33.17423 | 3.6472 | 0.9448 | 0.1092 | 0.3178 | 0.10922 | 0.10922 | 0.215084
16.37 | 201.91 | 22.05 | 81.835 | -2500.076 | 33.17423 | 120.246 | 0 | -2.37 | 0 | 33.17362 | 3.6455 | 0.9452 | 0.1085 | 0.3169 | 0.1085 | 0.1085 | 0.213784
16.37333 | 201.163 | 22.05 | 81.82 | -2500.076 | 33.17484 | 119.465 | 0 | -2.416 | 0 | 33.17423 | 3.6438 | 0.9455 | 0.1078 | 0.3161 | 0.1078 | 0.1078 | 0.21251
16.37667 | 200.369 | 22.05 | 81.79 | -2500.076 | 33.17667 | 118.715 | 0 | -2.431 | 0 | 33.17484 | 3.6421 | 0.9459 | 0.1071 | 0.3153 | 0.10712 | 0.10712 | 0.211289
16.38 | 199.591 | 22.05 | 81.805 | -2500.076 | 33.17911 | 117.919 | 0 | -2.461 | 0 | 33.17667 | 3.6404 | 0.9462 | 0.1064 | 0.3144 | 0.1064 | 0.1064 | 0.209985
16.38333 | 198.874 | 22.05 | 81.835 | -2500.076 | 33.18155 | 117.139 | 0 | -2.446 | 0 | 33.17911 | 3.6387 | 0.9466 | 0.1057 | 0.3136 | 0.1057 | 0.1057 | 0.208707
16.38667 | 198.157 | 22.05 | 81.881 | -2500.076 | 33.18338 | 116.42 | 0 | -2.415 | 0 | 33.18155 | 3.637 | 0.9469 | 0.105 | 0.3128 | 0.10505 | 0.10505 | 0.207536
16.39 | 197.378 | 22.05 | 81.912 | -2500.076 | 33.18583 | 115.7 | 0 | -2.369 | 0 | 33.18338 | 3.6353 | 0.9473 | 0.1044 | 0.3121 | 0.1044 | 0.1044 | 0.206364
16.39333 | 196.631 | 22.05 | 81.927 | -2500.076 | 33.18888 | 114.92 | 0 | -2.339 | 0 | 33.18583 | 3.6337 | 0.9476 | 0.1037 | 0.3112 | 0.1037 | 0.1037 | 0.205082
16.39667 | 195.929 | 22.05 | 81.942 | -2500.076 | 33.19193 | 114.17 | 0 | -2.323 | 0 | 33.18888 | 3.632 | 0.948 | 0.103 | 0.3104 | 0.10302 | 0.10302 | 0.202703
16.4 | 195.196 | 22.05 | 81.957 | -2500.076 | 33.19498 | 113.466 | 0 | -2.308 | 0 | 33.19193 | 3.6303 | 0.9483 | 0.1024 | 0.3097 | 0.10238 | 0.10238 | 0.202703
16.40333 | 194.449 | 22.05 | 81.973 | -2500.076 | 33.19804 | 112.731 | 0 | -2.292 | 0 | 33.19498 | 3.6286 | 0.9487 | 0.1017 | 0.3089 | 0.10172 | 0.10172 | 0.201499
16.40667 | 193.732 | 22.05 | 81.973 | -2500.076 | 33.20048 | 111.981 | 0 | -2.277 | 0 | 33.19804 | 3.6269 | 0.949 | 0.101 | 0.308 | 0.10104 | 0.10104 | 0.200265
16.41 | 193.03 | 22.05 | 81.988 | -2500.076 | 33.20109 | 111.262 | 0 | -2.277 | 0 | 33.20048 | 3.6252 | 0.9493 | 0.1004 | 0.3072 | 0.10039 | 0.10039 | 0.199085
16.41333 | 192.343 | 22.05 | 82.003 | -2500.076 | 33.20109 | 110.557 | 0 | -2.261 | 0 | 33.20109 | 3.6236 | 0.9497 | 0.0998 | 0.3064 | 0.099759 | 0.099759 | 0.197931
16.41667 | 191.61 | 22.05 | 81.988 | -2500.076 | 33.2017 | 109.869 | 0 | -2.246 | 0 | 33.20109 | 3.6219 | 0.95 | 0.0991 | 0.3057 | 0.099138 | 0.099138 | 0.196802
16.42 | 190.878 | 22.05 | 81.973 | -2500.076 | 33.20231 | 109.134 | 0 | -2.261 | 0 | 33.2017 | 3.6202 | 0.9503 | 0.0985 | 0.3048 | 0.098475 | 0.098475 | 0.195591
16.42333 | 190.176 | 22.05 | 82.003 | -2500.076 | 33.20353 | 108.399 | 0 | -2.276 | 0 | 33.20231 | 3.6185 | 0.9507 | 0.0978 | 0.304 | 0.097812 | 0.097812 | 0.194378
16.42667 | 189.489 | 22.05 | 82.018 | -2500.076 | 33.20536 | 107.695 | 0 | -2.246 | 0 | 33.20353 | 3.6168 | 0.951 | 0.0972 | 0.3032 | 0.097176 | 0.097176 | 0.193218
16.43 | 188.803 | 22.05 | 82.034 | -2500.076 | 33.2078 | 107.006 | 0 | -2.23 | 0 | 33.20536 | 3.6152 | 0.9513 | 0.0965 | 0.3024 | 0.096555 | 0.096555 | 0.19095
16.43333 | 188.101 | 22.05 | 82.049 | -2500.076 | 33.21024 | 106.317 | 0 | -2.215 | 0 | 33.2078 | 3.6135 | 0.9516 | 0.0959 | 0.3016 | 0.095933 | 0.095933 | 0.19095
16.43667 | 187.399 | 22.05 | 82.064 | -2500.076 | 33.2139 | 105.613 | 0 | -2.2 | 0 | 33.21024 | 3.6118 | 0.9519 | 0.0953 | 0.3008 | 0.095298 | 0.095298 | 0.189786
16.44 | 186.727 | 22.05 | 82.064 | -2500.076 | 33.21756 | 104.909 | 0 | -2.184 | 0 | 33.2139 | 3.6102 | 0.9523 | 0.0947 | 0.2999 | 0.094662 | 0.094662 | 0.188622
16.44333 | 186.071 | 22.05 | 82.08 | -2500.076 | 33.22062 | 104.235 | 0 | -2.184 | 0 | 33.21756 | 3.6085 | 0.9526 | 0.094 | 0.2991 | 0.094055 | 0.094055 | 0.18751
16.44667 | 185.369 | 22.05 | 82.064 | -2500.076 | 33.22367 | 103.577 | 0 | -2.169 | 0 | 33.22062 | 3.6068 | 0.9529 | 0.0935 | 0.2984 | 0.09346 | 0.09346 | 0.186425
16.45 | 184.713 | 22.05 | 82.064 | -2500.076 | 33.22611 | 102.873 | 0 | -2.184 | 0 | 33.22367 | 3.6051 | 0.9532 | 0.0928 | 0.2975 | 0.092825 | 0.092825 | 0.185257
16.45333 | 184.088 | 22.05 | 82.095 | -2500.076 | 33.22855 | 102.214 | 0 | -2.184 | 0 | 33.22611 | 3.6035 | 0.9535 | 0.0922 | 0.2967 | 0.092231 | 0.092231 | 0.184169
16.45667 | 183.447 | 22.05 | 82.125 | -2500.076 | 33.231 | 101.586 | 0 | -2.153 | 0 | 33.22855 | 3.6018 | 0.9538 | 0.0917 | 0.2961 | 0.091664 | 0.091664 | 0.183135
16.46 | 182.806 | 22.05 | 82.11 | -2500.076 | 33.23344 | 100.943 | 0 | -2.122 | 0 | 33.231 | 3.6001 | 0.9541 | 0.0911 | 0.2953 | 0.091084 | 0.091084 | 0.182073
16.46333 | 182.195 | 22.05 | 82.141 | -2500.076 | 33.23588 | 100.3 | 0 | -2.137 | 0 | 33.23344 | 3.5985 | 0.9544 | 0.0905 | 0.2946 | 0.090504 | 0.090504 | 0.18
16.46667 | 181.57 | 22.05 | 82.156 | -2500.076 | 33.23832 | 99.688 | 0 | -2.107 | 0 | 33.23588 | 3.5968 | 0.9547 | 0.0899 | 0.2939 | 0.089951 | 0.089951 | 0.18
16.47 | 180.96 | 22.05 | 82.171 | -2500.076 | 33.23954 | 99.06 | 0 | -2.091 | 0 | 33.23832 | 3.5951 | 0.955 | 0.0894 | 0.2932 | 0.089385 | 0.089385 | 0.178961
16.47333 | 180.303 | 22.05 | 82.171 | -2500.076 | 33.24076 | 98.447 | 0 | -2.076 | 0 | 33.23954 | 3.5935 | 0.9553 | 0.0888 | 0.2925 | 0.088832 | 0.088832 | 0.177949
16.47667 | 179.693 | 22.05 | 82.202 | -2500.076 | 33.24198 | 97.789 | 0 | -2.076 | 0 | 33.24076 | 3.5918 | 0.9556 | 0.0882 | 0.2916 | 0.088238 | 0.088238 | 0.176853
16.48 | 179.052 | 22.05 | 82.202 | -2500.076 | 33.24259 | 97.176 | 0 | -2.045 | 0 | 33.24198 | 3.5901 | 0.9559 | 0.0877 | 0.2909 | 0.087685 | 0.087685 | 0.175839
16.48333 | 178.442 | 22.05 | 82.217 | -2500.076 | 33.24259 | 96.533 | 0 | -2.045 | 0 | 33.24259 | 3.5885 | 0.9562 | 0.0871 | 0.2901 | 0.087105 | 0.087105 | 0.174768
16.48667 | 177.786 | 22.05 | 82.186 | -2500.076 | 33.24381 | 95.92 | 0 | -2.03 | 0 | 33.24259 | 3.5868 | 0.9565 | 0.0865 | 0.2893 | 0.086552 | 0.086552 | 0.173751
16.49 | 177.206 | 22.05 | 82.186 | -2500.076 | 33.24442 | 95.262 | 0 | -2.06 | 0 | 33.24381 | 3.5852 | 0.9568 | 0.086 | 0.2885 | 0.085958 | 0.085958 | 0.17265
16.49333 | 176.595 | 22.05 | 82.171 | -2500.076 | 33.24503 | 94.68 | 0 | -2.06 | 0 | 33.24442 | 3.5835 | 0.957 | 0.0854 | 0.2878 | 0.085433 | 0.085433 | 0.170666
16.49667 | 175.97 | 22.05 | 82.186 | -2500.076 | 33.24625 | 94.067 | 0 | -2.075 | 0 | 33.24503 | 3.5818 | 0.9573 | 0.0849 | 0.287 | 0.08488 | 0.08488 | 0.170666
16.5 | 175.329 | 22.05 | 82.186 | -2500.076 | 33.24809 | 93.44 | 0 | -2.06 | 0 | 33.24625 | 3.5802 | 0.9576 | 0.0843 | 0.2862 | 0.084313 | 0.084313 | 0.169617
16.50333 | 174.779 | 22.05 | 82.202 | -2500.076 | 33.2487 | 92.796 | 0 | -2.059 | 0 | 33.24809 | 3.5785 | 0.9579 | 0.0837 | 0.2853 | 0.083733 | 0.083733 | 0.168539
16.50667 | 174.169 | 22.05 | 82.217 | -2500.076 | 33.2487 | 92.245 | 0 | -2.044 | 0 | 33.2487 | 3.5769 | 0.9582 | 0.0832 | 0.2847 | 0.083235 | 0.083235 | 0.167626
16.51 | 173.513 | 22.05 | 82.247 | -2500.076 | 33.2487 | 91.632 | 0 | -2.029 | 0 | 33.2487 | 3.5752 | 0.9584 | 0.0827 | 0.2839 | 0.082682 | 0.082682 | 0.166602
16.51333 | 172.887 | 22.05 | 82.247 | -2500.076 | 33.24686 | 90.974 | 0 | -1.998 | 0 | 33.2487 | 3.5736 | 0.9587 | 0.0821 | 0.2829 | 0.082088 | 0.082088 | 0.165492
16.51667 | 172.292 | 22.05 | 82.247 | -2500.076 | 33.24503 | 90.346 | 0 | -1.998 | 0 | 33.24686 | 3.5719 | 0.959 | 0.0815 | 0.2821 | 0.081522 | 0.081522 | 0.164437
16.52 | 171.667 | 22.05 | 82.263 | -2500.076 | 33.24259 | 89.749 | 0 | -1.998 | 0 | 33.24503 | 3.5703 | 0.9592 | 0.081 | 0.2813 | 0.080983 | 0.080983 | 0.163437
16.52333 | 171.056 | 22.05 | 82.263 | -2500.076 | 33.24015 | 89.121 | 0 | -1.982 | 0 | 33.24259 | 3.5686 | 0.9595 | 0.0804 | 0.2804 | 0.080416 | 0.080416 | 0.161349
16.52667 | 170.446 | 22.05 | 82.247 | -2500.076 | 33.23771 | 88.508 | 0 | -1.982 | 0 | 33.24015 | 3.5669 | 0.9598 | 0.0799 | 0.2795 | 0.079864 | 0.079864 | 0.161349
16.53 | 169.851 | 22.05 | 82.263 | -2500.076 | 33.23527 | 87.896 | 0 | -1.997 | 0 | 33.23771 | 3.5653 | 0.96 | 0.0793 | 0.2786 | 0.079311 | 0.079311 | 0.160317
16.53333 | 169.286 | 22.05 | 82.278 | -2500.076 | 33.23221 | 87.298 | 0 | -1.982 | 0 | 33.23527 | 3.5637 | 0.9603 | 0.0788 | 0.2778 | 0.078772 | 0.078772 | 0.159312
16.53667 | 168.722 | 22.05 | 82.293 | -2500.076 | 33.23038 | 86.731 | 0 | -1.967 | 0 | 33.23221 | 3.562 | 0.9606 | 0.0783 | 0.277 | 0.07826 | 0.07826 | 0.158361
16.54 | 168.126 | 22.05 | 82.278 | -2500.076 | 33.22794 | 86.165 | 0 | -1.951 | 0 | 33.23038 | 3.5604 | 0.9608 | 0.0777 | 0.2762 | 0.077749 | 0.077749 | 0.15741
16.54333 | 167.577 | 22.05 | 82.278 | -2500.076 | 33.22489 | 85.567 | 0 | -1.966 | 0 | 33.22794 | 3.5587 | 0.9611 | 0.0772 | 0.2754 | 0.07721 | 0.07721 | 0.156401
16.54667 | 167.028 | 22.05 | 82.293 | -2500.076 | 33.22245 | 85.016 | 0 | -1.966 | 0 | 33.22489 | 3.5571 | 0.9613 | 0.0767 | 0.2746 | 0.076712 | 0.076712 | 0.155475
16.55 | 166.448 | 22.05 | 82.308 | -2500.076 | 33.22001 | 84.464 | 0 | -1.951 | 0 | 33.22245 | 3.5554 | 0.9616 | 0.0762 | 0.2739 | 0.076214 | 0.076214 | 0.154548
16.55333 | 165.868 | 22.05 | 82.293 | -2500.076 | 33.21635 | 83.882 | 0 | -1.935 | 0 | 33.22001 | 3.5538 | 0.9618 | 0.0757 | 0.273 | 0.075689 | 0.075689 | 0.152579
16.55667 | 165.288 | 22.05 | 82.293 | -2500.076 | 33.21329 | 83.3 | 0 | -1.951 | 0 | 33.21635 | 3.5521 | 0.9621 | 0.0752 | 0.2722 | 0.075164 | 0.075164 | 0.152579
16.56 | 164.739 | 22.05 | 82.324 | -2500.076 | 33.21085 | 82.718 | 0 | -1.95 | 0 | 33.21329 | 3.5505 | 0.9623 | 0.0746 | 0.2713 | 0.074639 | 0.074639 | 0.151593
16.56333 | 164.205 | 22.05 | 82.308 | -2500.076 | 33.20841 | 82.166 | 0 | -1.92 | 0 | 33.21085 | 3.5488 | 0.9626 | 0.0741 | 0.2705 | 0.074141 | 0.074141 | 0.150662
16.56667 | 163.656 | 22.05 | 82.339 | -2500.076 | 33.20658 | 81.63 | 0 | -1.935 | 0 | 33.20841 | 3.5472 | 0.9628 | 0.0737 | 0.2698 | 0.073657 | 0.073657 | 0.149758
16.57 | 163.106 | 22.05 | 82.339 | -2500.076 | 33.20536 | 81.078 | 0 | -1.904 | 0 | 33.20658 | 3.5456 | 0.9631 | 0.0732 | 0.2689 | 0.073159 | 0.073159 | 0.148824
16.57333 | 162.603 | 22.05 | 82.339 | -2500.076 | 33.20353 | 80.527 | 0 | -1.904 | 0 | 33.20536 | 3.5439 | 0.9633 | 0.0727 | 0.2681 | 0.072662 | 0.072662 | 0.14789
16.57667 | 162.084 | 22.05 | 82.354 | -2500.076 | 33.20169 | 80.021 | 0 | -1.904 | 0 | 33.20353 | 3.5423 | 0.9636 | 0.0722 | 0.2674 | 0.072205 | 0.072205 | 0.147039
16.58 | 161.565 | 22.05 | 82.369 | -2500.076 | 33.19864 | 79.5 | 0 | -1.889 | 0 | 33.20169 | 3.5407 | 0.9638 | 0.0717 | 0.2667 | 0.071735 | 0.071735 | 0.145277
16.58333 | 161.031 | 22.05 | 82.324 | -2500.076 | 33.19437 | 78.979 | 0 | -1.873 | 0 | 33.19864 | 3.539 | 0.964 | 0.0713 | 0.266 | 0.071265 | 0.071265 | 0.145277
16.58667 | 160.466 | 22.05 | 82.354 | -2500.076 | 33.18949 | 78.443 | 0 | -1.919 | 0 | 33.19437 | 3.5374 | 0.9643 | 0.0708 | 0.2652 | 0.070781 | 0.070781 | 0.144366
16.59 | 159.917 | 22.05 | 82.4 | -2500.076 | 33.1846 | 77.876 | 0 | -1.888 | 0 | 33.18949 | 3.5358 | 0.9645 | 0.0703 | 0.2642 | 0.07027 | 0.07027 | 0.143399
16.59333 | 159.337 | 22.05 | 82.385 | -2500.076 | 33.17911 | 77.324 | 0 | -1.842 | 0 | 33.1846 | 3.5341 | 0.9647 | 0.0698 | 0.2633 | 0.069772 | 0.069772 | 0.142458
16.59667 | 158.788 | 22.05 | 82.369 | -2500.076 | 33.17545 | 76.742 | 0 | -1.857 | 0 | 33.17911 | 3.5325 | 0.965 | 0.0692 | 0.2623 | 0.069247 | 0.069247 | 0.14146
16.6 | 158.284 | 22.05 | 82.4 | -2500.076 | 33.17301 | 76.191 | 0 | -1.873 | 0 | 33.17545 | 3.5309 | 0.9652 | 0.0687 | 0.2614 | 0.068749 | 0.068749 | 0.140518
16.60333 | 157.796 | 22.05 | 82.415 | -2500.076 | 33.17118 | 75.685 | 0 | -1.842 | 0 | 33.17301 | 3.5292 | 0.9654 | 0.0683 | 0.2607 | 0.068293 | 0.068293 | 0.139658
16.60667 | 157.292 | 22.05 | 82.446 | -2500.076 | 33.17118 | 75.194 | 0 | -1.826 | 0 | 33.17118 | 3.5276 | 0.9657 | 0.0678 | 0.26 | 0.06785 | 0.06785 | 0.137965
16.61 | 156.865 | 22.05 | 82.476 | -2500.076 | 33.17179 | 74.688 | 0 | -1.796 | 0 | 33.17118 | 3.526 | 0.9659 | 0.0674 | 0.2592 | 0.067394 | 0.067394 | 0.137965
16.61333 | 156.377 | 22.05 | 82.522 | -2500.076 | 33.1724 | 74.259 | 0 | -1.765 | 0 | 33.17179 | 3.5243 | 0.9661 | 0.067 | 0.2587 | 0.067006 | 0.067006 | 0.137244
16.61667 | 155.858 | 22.05 | 82.522 | -2500.076 | 33.17301 | 73.768 | 0 | -1.719 | 0 | 33.1724 | 3.5227 | 0.9663 | 0.0666 | 0.2579 | 0.066563 | 0.066563 | 0.136409
16.62 | 155.37 | 22.05 | 82.522 | -2500.076 | 33.17362 | 73.247 | 0 | -1.719 | 0 | 33.17301 | 3.5211 | 0.9665 | 0.0661 | 0.2571 | 0.066093 | 0.066093 | 0.135516
16.62333 | 154.927 | 22.05 | 82.492 | -2500.076 | 33.17362 | 72.757 | 0 | -1.719 | 0 | 33.17362 | 3.5195 | 0.9668 | 0.0656 | 0.2563 | 0.065651 | 0.065651 | 0.134679
16.62667 | 154.439 | 22.05 | 82.492 | -2500.076 | 33.17362 | 72.312 | 0 | -1.749 | 0 | 33.17362 | 3.5178 | 0.967 | 0.0652 | 0.2557 | 0.065249 | 0.065249 | 0.133926
16.63 | 153.966 | 22.05 | 82.522 | -2500.076 | 33.17362 | 71.822 | 0 | -1.749 | 0 | 33.17362 | 3.5162 | 0.9672 | 0.0648 | 0.2549 | 0.064807 | 0.064807 | 0.133088
16.63333 | 153.508 | 22.05 | 82.568 | -2500.076 | 33.17362 | 71.346 | 0 | -1.719 | 0 | 33.17362 | 3.5146 | 0.9674 | 0.0644 | 0.2542 | 0.064378 | 0.064378 | 0.131493
16.63667 | 153.096 | 22.05 | 82.583 | -2500.076 | 33.17362 | 70.886 | 0 | -1.673 | 0 | 33.17362 | 3.513 | 0.9676 | 0.064 | 0.2535 | 0.063963 | 0.063963 | 0.131493
16.64 | 152.654 | 22.05 | 82.583 | -2500.076 | 33.17362 | 70.472 | 0 | -1.657 | 0 | 33.17362 | 3.5113 | 0.9678 | 0.0636 | 0.2529 | 0.063589 | 0.063589 | 0.130793
16.64333 | 152.196 | 22.05 | 82.583 | -2500.076 | 33.17362 | 70.027 | 0 | -1.657 | 0 | 33.17362 | 3.5097 | 0.9681 | 0.0632 | 0.2523 | 0.063188 | 0.063188 | 0.130035
16.64667 | 151.723 | 22.05 | 82.537 | -2500.076 | 33.17362 | 69.567 | 0 | -1.657 | 0 | 33.17362 | 3.5081 | 0.9683 | 0.0628 | 0.2516 | 0.062773 | 0.062773 | 0.129249
16.65 | 151.28 | 22.05 | 82.522 | -2500.076 | 33.17362 | 69.092 | 0 | -1.703 | 0 | 33.17362 | 3.5065 | 0.9685 | 0.0623 | 0.2508 | 0.062344 | 0.062344 | 0.128433
16.65333 | 150.822 | 22.05 | 82.522 | -2500.076 | 33.17423 | 68.647 | 0 | -1.718 | 0 | 33.17362 | 3.5049 | 0.9687 | 0.0619 | 0.2501 | 0.061943 | 0.061943 | 0.127673
16.65667 | 150.365 | 22.05 | 82.537 | -2500.076 | 33.17484 | 68.187 | 0 | -1.718 | 0 | 33.17423 | 3.5032 | 0.9689 | 0.0615 | 0.2493 | 0.061527 | 0.061527 | 0.126884
16.66 | 149.892 | 22.05 | 82.553 | -2500.076 | 33.17606 | 67.727 | 0 | -1.702 | 0 | 33.17484 | 3.5016 | 0.9691 | 0.0611 | 0.2486 | 0.061112 | 0.061112 | 0.125275
16.66333 | 149.48 | 22.05 | 82.568 | -2500.076 | 33.17789 | 67.252 | 0 | -1.687 | 0 | 33.17606 | 3.5 | 0.9693 | 0.0607 | 0.2478 | 0.060683 | 0.060683 | 0.125275
16.66667 | 149.083 | 22.05 | 82.583 | -2500.076 | 33.18033 | 66.838 | 0 | -1.671 | 0 | 33.17789 | 3.4984 | 0.9695 | 0.0603 | 0.2471 | 0.06031 | 0.06031 | 0.124568
16.67 | 148.64 | 22.05 | 82.583 | -2500.076 | 33.18216 | 66.439 | 0 | -1.656 | 0 | 33.18033 | 3.4968 | 0.9697 | 0.0599 | 0.2466 | 0.05995 | 0.05995 | 0.123889
16.67333 | 148.213 | 22.05 | 82.568 | -2500.076 | 33.18399 | 65.994 | 0 | -1.656 | 0 | 33.18216 | 3.4952 | 0.9699 | 0.0595 | 0.2458 | 0.059548 | 0.059548 | 0.123124
16.67667 | 147.847 | 22.05 | 82.568 | -2500.076 | 33.18644 | 65.565 | 0 | -1.671 | 0 | 33.18399 | 3.4936 | 0.9701 | 0.0592 | 0.2452 | 0.059161 | 0.059161 | 0.122387
16.68 | 147.45 | 22.05 | 82.553 | -2500.076 | 33.18949 | 65.196 | 0 | -1.671 | 0 | 33.18644 | 3.4919 | 0.9703 | 0.0588 | 0.2447 | 0.058828 | 0.058828 | 0.121762
16.68333 | 147.023 | 22.05 | 82.537 | -2500.076 | 33.19254 | 64.797 | 0 | -1.686 | 0 | 33.18949 | 3.4903 | 0.9705 | 0.0585 | 0.2441 | 0.058468 | 0.058468 | 0.120341
16.68667 | 146.611 | 22.05 | 82.553 | -2500.076 | 33.1962 | 64.368 | 0 | -1.701 | 0 | 33.19254 | 3.4887 | 0.9707 | 0.0581 | 0.2434 | 0.058081 | 0.058081 | 0.120341
16.69 | 146.214 | 22.05 | 82.583 | -2500.076 | 33.20108 | 63.953 | 0 | -1.686 | 0 | 33.1962 | 3.4871 | 0.9709 | 0.0577 | 0.2427 | 0.057707 | 0.057707 | 0.119628
16.69333 | 145.802 | 22.05 | 82.553 | -2500.076 | 33.20597 | 63.554 | 0 | -1.655 | 0 | 33.20108 | 3.4855 | 0.9711 | 0.0573 | 0.2421 | 0.057347 | 0.057347 | 0.118944
16.69667 | 145.405 | 22.05 | 82.568 | -2500.076 | 33.21085 | 63.14 | 0 | -1.686 | 0 | 33.20597 | 3.4839 | 0.9712 | 0.057 | 0.2414 | 0.056973 | 0.056973 | 0.11823
16.7 | 145.024 | 22.05 | 82.583 | -2500.076 | 33.21513 | 62.741 | 0 | -1.67 | 0 | 33.21085 | 3.4823 | 0.9714 | 0.0566 | 0.2408 | 0.056613 | 0.056613 | 0.117544
16.70333 | 144.688 | 22.05 | 82.583 | -2500.076 | 33.22001 | 62.358 | 0 | -1.655 | 0 | 33.21513 | 3.4807 | 0.9716 | 0.0563 | 0.2402 | 0.056267 | 0.056267 | 0.116886
16.70667 | 144.307 | 22.05 | 82.568 | -2500.076 | 33.22367 | 62.02 | 0 | -1.655 | 0 | 33.22001 | 3.4791 | 0.9718 | 0.056 | 0.2398 | 0.055962 | 0.055962 | 0.116313
16.71 | 143.91 | 22.05 | 82.583 | -2500.076 | 33.22672 | 61.636 | 0 | -1.67 | 0 | 33.22367 | 3.4775 | 0.972 | 0.0556 | 0.2392 | 0.055616 | 0.055616 | 0.114965
16.71333 | 143.529 | 22.05 | 82.598 | -2500.076 | 33.22977 | 61.237 | 0 | -1.654 | 0 | 33.22672 | 3.4759 | 0.9722 | 0.0553 | 0.2385 | 0.055256 | 0.055256 | 0.114965
16.71667 | 143.178 | 22.05 | 82.614 | -2500.076 | 33.23283 | 60.853 | 0 | -1.639 | 0 | 33.22977 | 3.4743 | 0.9724 | 0.0549 | 0.2379 | 0.05491 | 0.05491 | 0.114304
16.72 | 142.766 | 22.05 | 82.583 | -2500.076 | 33.23466 | 60.5 | 0 | -1.624 | 0 | 33.23283 | 3.4727 | 0.9725 | 0.0546 | 0.2374 | 0.054591 | 0.054591 | 0.1137
16.72333 | 142.354 | 22.05 | 82.583 | -2500.076 | 33.23649 | 60.086 | 0 | -1.654 | 0 | 33.23466 | 3.4711 | 0.9727 | 0.0542 | 0.2366 | 0.054217 | 0.054217 | 0.11298
16.72667 | 141.972 | 22.05 | 82.598 | -2500.076 | 33.23771 | 59.672 | 0 | -1.654 | 0 | 33.23649 | 3.4695 | 0.9729 | 0.0538 | 0.2358 | 0.053843 | 0.053843 | 0.112259
16.73 | 141.636 | 22.05 | 82.598 | -2500.076 | 33.23771 | 59.288 | 0 | -1.638 | 0 | 33.23771 | 3.4679 | 0.9731 | 0.0535 | 0.2352 | 0.053497 | 0.053497 | 0.111595
16.73333 | 141.27 | 22.05 | 82.583 | -2500.076 | 33.2371 | 58.95 | 0 | -1.638 | 0 | 33.23771 | 3.4663 | 0.9733 | 0.0532 | 0.2347 | 0.053192 | 0.053192 | 0.11038
16.73667 | 140.904 | 22.05 | 82.644 | -2500.076 | 33.23649 | 58.581 | 0 | -1.653 | 0 | 33.2371 | 3.4647 | 0.9734 | 0.0529 | 0.2341 | 0.05286 | 0.05286 | 0.11038
16.74 | 140.553 | 22.05 | 82.659 | -2500.076 | 33.23527 | 58.213 | 0 | -1.592 | 0 | 33.23649 | 3.4631 | 0.9736 | 0.0525 | 0.2335 | 0.052527 | 0.052527 | 0.109742
16.74333 | 140.217 | 22.05 | 82.644 | -2500.076 | 33.23344 | 57.86 | 0 | -1.577 | 0 | 33.23527 | 3.4615 | 0.9738 | 0.0522 | 0.2329 | 0.052209 | 0.052209 | 0.109133
16.74667 | 139.836 | 22.05 | 82.629 | -2500.076 | 33.23161 | 57.522 | 0 | -1.592 | 0 | 33.23344 | 3.4599 | 0.974 | 0.0519 | 0.2324 | 0.051904 | 0.051904 | 0.108552
16.75 | 139.409 | 22.05 | 82.614 | -2500.076 | 33.22977 | 57.138 | 0 | -1.607 | 0 | 33.23161 | 3.4583 | 0.9741 | 0.0516 | 0.2317 | 0.051557 | 0.051557 | 0.107883
16.75333 | 139.012 | 22.05 | 82.568 | -2500.076 | 33.22794 | 56.709 | 0 | -1.622 | 0 | 33.22977 | 3.4567 | 0.9743 | 0.0512 | 0.2308 | 0.05117 | 0.05117 | 0.107128
16.75667 | 138.661 | 22.05 | 82.553 | -2500.076 | 33.22733 | 56.31 | 0 | -1.668 | 0 | 33.22794 | 3.4551 | 0.9745 | 0.0508 | 0.23 | 0.05081 | 0.05081 | 0.105816
16.76 | 138.31 | 22.05 | 82.568 | -2500.076 | 33.22733 | 55.956 | 0 | -1.683 | 0 | 33.22733 | 3.4535 | 0.9746 | 0.0505 | 0.2294 | 0.050491 | 0.050491 | 0.105816
16.76333 | 137.944 | 22.05 | 82.568 | -2500.076 | 33.22611 | 55.603 | 0 | -1.668 | 0 | 33.22733 | 3.4519 | 0.9748 | 0.0502 | 0.2288 | 0.050172 | 0.050172 | 0.105202
16.76667 | 137.593 | 22.05 | 82.598 | -2500.076 | 33.2255 | 55.235 | 0 | -1.667 | 0 | 33.22611 | 3.4503 | 0.975 | 0.0498 | 0.2281 | 0.04984 | 0.04984 | 0.104559
16.77 | 137.303 | 22.05 | 82.629 | -2500.076 | 33.22489 | 54.882 | 0 | -1.637 | 0 | 33.2255 | 3.4487 | 0.9751 | 0.0495 | 0.2275 | 0.049521 | 0.049521 | 0.103944
16.77333 | 136.982 | 22.05 | 82.659 | -2500.076 | 33.22367 | 54.589 | 0 | -1.606 | 0 | 33.22489 | 3.4472 | 0.9753 | 0.0493 | 0.2271 | 0.049258 | 0.049258 | 0.103444
16.77667 | 136.586 | 22.05 | 82.69 | -2500.076 | 33.22184 | 54.267 | 0 | -1.575 | 0 | 33.22367 | 3.4456 | 0.9755 | 0.049 | 0.2266 | 0.048967 | 0.048967 | 0.102182
16.78 | 136.189 | 22.05 | 82.72 | -2500.076 | 33.22062 | 53.868 | 0 | -1.545 | 0 | 33.22184 | 3.444 | 0.9756 | 0.0486 | 0.2258 | 0.048607 | 0.048607 | 0.102182
16.78333 | 135.853 | 22.05 | 82.736 | -2500.076 | 33.21879 | 53.469 | 0 | -1.514 | 0 | 33.22062 | 3.4424 | 0.9758 | 0.0482 | 0.2249 | 0.048247 | 0.048247 | 0.101477
16.78667 | 135.487 | 22.05 | 82.736 | -2500.076 | 33.21635 | 53.131 | 0 | -1.499 | 0 | 33.21879 | 3.4408 | 0.9759 | 0.0479 | 0.2243 | 0.047942 | 0.047942 | 0.100888
16.79 | 135.105 | 22.05 | 82.72 | -2500.076 | 33.21329 | 52.762 | 0 | -1.499 | 0 | 33.21635 | 3.4392 | 0.9761 | 0.0476 | 0.2236 | 0.047609 | 0.047609 | 0.100239
16.79333 | 134.8 | 22.05 | 82.705 | -2500.076 | 33.21024 | 52.379 | 0 | -1.514 | 0 | 33.21329 | 3.4376 | 0.9763 | 0.0473 | 0.2228 | 0.047263 | 0.047263 | 0.0995615
16.79667 | 134.495 | 22.05 | 82.72 | -2500.076 | 33.2078 | 52.071 | 0 | -1.529 | 0 | 33.21024 | 3.4361 | 0.9764 | 0.047 | 0.2223 | 0.046985 | 0.046985 | 0.099028
16.8 | 134.144 | 22.05 | 82.69 | -2500.076 | 33.20597 | 51.764 | 0 | -1.514 | 0 | 33.2078 | 3.4345 | 0.9766 | 0.0467 | 0.2218 | 0.046708 | 0.046708 | 0.0978721
16.80333 | 133.808 | 22.05 | 82.69 | -2500.076 | 33.20475 | 51.411 | 0 | -1.544 | 0 | 33.20597 | 3.4329 | 0.9767 | 0.0464 | 0.221 | 0.046389 | 0.046389 | 0.0978721
16.80667 | 133.488 | 22.05 | 82.736 | -2500.076 | 33.20414 | 51.073 | 0 | -1.544 | 0 | 33.20475 | 3.4313 | 0.9769 | 0.0461 | 0.2204 | 0.046084 | 0.046084 | 0.0972786
16.81 | 133.152 | 22.05 | 82.736 | -2500.076 | 33.20353 | 50.75 | 0 | -1.498 | 0 | 33.20414 | 3.4297 | 0.977 | 0.0458 | 0.2198 | 0.045793 | 0.045793 | 0.0967135
16.81333 | 132.786 | 22.05 | 82.736 | -2500.076 | 33.2023 | 50.412 | 0 | -1.498 | 0 | 33.20353 | 3.4282 | 0.9772 | 0.0455 | 0.2191 | 0.045488 | 0.045488 | 0.0961187
16.81667 | 132.481 | 22.05 | 82.781 | -2500.076 | 33.20108 | 50.044 | 0 | -1.498 | 0 | 33.2023 | 3.4266 | 0.9773 | 0.0452 | 0.2183 | 0.045156 | 0.045156 | 0.0954651
16.82 | 132.16 | 22.05 | 82.797 | -2500.076 | 33.19986 | 49.736 | 0 | -1.452 | 0 | 33.20108 | 3.425 | 0.9775 | 0.0449 | 0.2178 | 0.044879 | 0.044879 | 0.0949272
16.82333 | 131.84 | 22.05 | 82.766 | -2500.076 | 33.19864 | 49.414 | 0 | -1.436 | 0 | 33.19986 | 3.4234 | 0.9776 | 0.0446 | 0.2171 | 0.044587 | 0.044587 | 0.0937913
16.82667 | 131.489 | 22.05 | 82.766 | -2500.076 | 33.19681 | 49.091 | 0 | -1.467 | 0 | 33.19864 | 3.4219 | 0.9778 | 0.0443 | 0.2165 | 0.044296 | 0.044296 | 0.0937913
16.83 | 131.199 | 22.05 | 82.781 | -2500.076 | 33.19498 | 48.738 | 0 | -1.467 | 0 | 33.19681 | 3.4203 | 0.9779 | 0.044 | 0.2157 | 0.043977 | 0.043977 | 0.0931641
16.83333 | 130.924 | 22.05 | 82.797 | -2500.076 | 33.19315 | 48.446 | 0 | -1.451 | 0 | 33.19498 | 3.4187 | 0.9781 | 0.0437 | 0.2152 | 0.043714 | 0.043714 | 0.0926529
16.83667 | 130.604 | 22.05 | 82.827 | -2500.076 | 33.19071 | 48.169 | 0 | -1.436 | 0 | 33.19315 | 3.4171 | 0.9782 | 0.0435 | 0.2148 | 0.043464 | 0.043464 | 0.0921703
16.84 | 130.268 | 22.05 | 82.873 | -2500.076 | 33.18827 | 47.846 | 0 | -1.405 | 0 | 33.19071 | 3.4156 | 0.9784 | 0.0432 | 0.2141 | 0.043173 | 0.043173 | 0.0915996
16.84333 | 129.963 | 22.05 | 82.888 | -2500.076 | 33.18705 | 47.508 | 0 | -1.359 | 0 | 33.18827 | 3.414 | 0.9785 | 0.0429 | 0.2134 | 0.042868 | 0.042868 | 0.0904562
16.84667 | 129.658 | 22.05 | 82.888 | -2500.076 | 33.18644 | 47.201 | 0 | -1.344 | 0 | 33.18705 | 3.4124 | 0.9786 | 0.0426 | 0.2127 | 0.042591 | 0.042591 | 0.0904562
16.85 | 129.322 | 22.05 | 82.919 | -2500.076 | 33.18583 | 46.893 | 0 | -1.344 | 0 | 33.18644 | 3.4108 | 0.9788 | 0.0423 | 0.2121 | 0.042313 | 0.042313 | 0.0899128
16.85333 | 129.017 | 22.05 | 82.934 | -2500.076 | 33.18583 | 46.555 | 0 | -1.313 | 0 | 33.18583 | 3.4093 | 0.9789 | 0.042 | 0.2114 | 0.042008 | 0.042008 | 0.0893103
16.85667 | 128.742 | 22.05 | 82.934 | -2500.076 | 33.18644 | 46.248 | 0 | -1.298 | 0 | 33.18583 | 3.4077 | 0.9791 | 0.0417 | 0.2107 | 0.041731 | 0.041731 | 0.0887657
16.86 | 128.498 | 22.05 | 82.965 | -2500.076 | 33.18827 | 45.971 | 0 | -1.297 | 0 | 33.18644 | 3.4061 | 0.9792 | 0.0415 | 0.2102 | 0.041481 | 0.041481 | 0.0882791
16.86333 | 128.254 | 22.05 | 82.98 | -2500.076 | 33.19071 | 45.725 | 0 | -1.267 | 0 | 33.18827 | 3.4046 | 0.9793 | 0.0413 | 0.2098 | 0.041259 | 0.041259 | 0.0874216
16.86667 | 127.995 | 22.05 | 82.98 | -2500.076 | 33.19376 | 45.478 | 0 | -1.251 | 0 | 33.19071 | 3.403 | 0.9795 | 0.041 | 0.2095 | 0.041036 | 0.041036 | 0.0874216
16.87 | 127.735 | 22.05 | 82.98 | -2500.076 | 33.19742 | 45.217 | 0 | -1.251 | 0 | 33.19376 | 3.4014 | 0.9796 | 0.0408 | 0.209 | 0.0408 | 0.0408 | 0.0869628
16.87333 | 127.461 | 22.05 | 82.949 | -2500.076 | 33.20047 | 44.955 | 0 | -1.251 | 0 | 33.19742 | 3.3999 | 0.9797 | 0.0406 | 0.2086 | 0.040564 | 0.040564 | 0.0865034
16.87667 | 127.216 | 22.05 | 82.949 | -2500.076 | 33.20292 | 44.678 | 0 | -1.282 | 0 | 33.20047 | 3.3983 | 0.9799 | 0.0403 | 0.208 | 0.040314 | 0.040314 | 0.0860142
16.88 | 126.957 | 22.05 | 82.965 | -2500.076 | 33.20475 | 44.432 | 0 | -1.281 | 0 | 33.20292 | 3.3968 | 0.98 | 0.0401 | 0.2076 | 0.040092 | 0.040092 | 0.0855832
16.88333 | 126.682 | 22.05 | 82.934 | -2500.076 | 33.20597 | 44.17 | 0 | -1.266 | 0 | 33.20475 | 3.3952 | 0.9801 | 0.0399 | 0.2071 | 0.039856 | 0.039856 | 0.0851224
16.88667 | 126.377 | 22.05 | 82.934 | -2500.076 | 33.20719 | 43.893 | 0 | -1.296 | 0 | 33.20597 | 3.3936 | 0.9803 | 0.0396 | 0.2066 | 0.039606 | 0.039606 | 0.0840813
16.89 | 126.118 | 22.05 | 82.965 | -2500.076 | 33.20963 | 43.586 | 0 | -1.296 | 0 | 33.20719 | 3.3921 | 0.9804 | 0.0393 | 0.2059 | 0.039329 | 0.039329 | 0.0840813
16.89333 | 125.858 | 22.05 | 82.965 | -2500.076 | 33.21268 | 43.324 | 0 | -1.266 | 0 | 33.20963 | 3.3905 | 0.9805 | 0.0391 | 0.2054 | 0.039093 | 0.039093 | 0.0836188
16.89667 | 125.584 | 22.05 | 82.949 | -2500.076 | 33.21574 | 43.062 | 0 | -1.265 | 0 | 33.21268 | 3.389 | 0.9807 | 0.0389 | 0.2049 | 0.038856 | 0.038856 | 0.0831558
16.9 | 125.324 | 22.05 | 82.949 | -2500.076 | 33.21879 | 42.785 | 0 | -1.281 | 0 | 33.21574 | 3.3874 | 0.9808 | 0.0386 | 0.2043 | 0.038607 | 0.038607 | 0.0826629
16.90333 | 125.111 | 22.05 | 82.949 | -2500.076 | 33.22123 | 42.524 | 0 | -1.28 | 0 | 33.21879 | 3.3858 | 0.9809 | 0.0384 | 0.2038 | 0.038371 | 0.038371 | 0.0821988
16.90667 | 124.866 | 22.05 | 82.965 | -2500.076 | 33.22306 | 42.308 | 0 | -1.28 | 0 | 33.22123 | 3.3843 | 0.9811 | 0.0382 | 0.2035 | 0.038176 | 0.038176 | 0.0813873
16.91 | 124.546 | 22.05 | 82.965 | -2500.076 | 33.22428 | 42.062 | 0 | -1.265 | 0 | 33.22306 | 3.3827 | 0.9812 | 0.038 | 0.203 | 0.037953 | 0.037953 | 0.0813873
16.91333 | 124.256 | 22.05 | 82.965 | -2500.076 | 33.2255 | 41.739 | 0 | -1.265 | 0 | 33.22428 | 3.3812 | 0.9813 | 0.0377 | 0.2022 | 0.037662 | 0.037662 | 0.0808037
16.91667 | 123.981 | 22.05 | 82.934 | -2500.076 | 33.22611 | 41.447 | 0 | -1.265 | 0 | 33.2255 | 3.3796 | 0.9814 | 0.0374 | 0.2015 | 0.037399 | 0.037399 | 0.0802785
16.92 | 123.707 | 22.05 | 82.919 | -2500.076 | 33.22733 | 41.17 | 0 | -1.295 | 0 | 33.22611 | 3.3781 | 0.9816 | 0.0371 | 0.2008 | 0.037149 | 0.037149 | 0.0797823
16.92333 | 123.432 | 22.05 | 82.904 | -2500.076 | 33.22794 | 40.893 | 0 | -1.31 | 0 | 33.22733 | 3.3765 | 0.9817 | 0.0369 | 0.2002 | 0.036899 | 0.036899 | 0.0792855
16.92667 | 123.218 | 22.05 | 82.888 | -2500.076 | 33.22855 | 40.616 | 0 | -1.325 | 0 | 33.22794 | 3.375 | 0.9818 | 0.0366 | 0.1996 | 0.036649 | 0.036649 | 0.0784089
16.93 | 123.02 | 22.05 | 82.904 | -2500.076 | 33.22977 | 40.4 | 0 | -1.34 | 0 | 33.22855 | 3.3734 | 0.9819 | 0.0365 | 0.1992 | 0.036454 | 0.036454 | 0.0784089
16.93333 | 122.776 | 22.05 | 82.949 | -2500.076 | 33.23222 | 40.2 | 0 | -1.325 | 0 | 33.22977 | 3.3719 | 0.982 | 0.0363 | 0.1989 | 0.036273 | 0.036273 | 0.0780587
16.93667 | 122.532 | 22.05 | 82.949 | -2500.076 | 33.23527 | 39.953 | 0 | -1.279 | 0 | 33.23222 | 3.3703 | 0.9822 | 0.036 | 0.1984 | 0.036051 | 0.036051 | 0.0776192
16.94 | 122.333 | 22.05 | 82.949 | -2500.076 | 33.23893 | 39.707 | 0 | -1.279 | 0 | 33.23527 | 3.3688 | 0.9823 | 0.0358 | 0.1979 | 0.035829 | 0.035829 | 0.0771792
16.94333 | 122.12 | 22.05 | 82.949 | -2500.076 | 33.24198 | 39.506 | 0 | -1.279 | 0 | 33.23893 | 3.3672 | 0.9824 | 0.0356 | 0.1976 | 0.035648 | 0.035648 | 0.0768278
16.94667 | 121.845 | 22.05 | 82.949 | -2500.076 | 33.24503 | 39.29 | 0 | -1.279 | 0 | 33.24198 | 3.3657 | 0.9825 | 0.0355 | 0.1972 | 0.035453 | 0.035453 | 0.0759455
16.95 | 121.616 | 22.05 | 82.949 | -2500.076 | 33.2487 | 39.013 | 0 | -1.279 | 0 | 33.24503 | 3.3641 | 0.9826 | 0.0352 | 0.1965 | 0.035203 | 0.035203 | 0.0759455
16.95333 | 121.418 | 22.05 | 82.949 | -2500.076 | 33.25175 | 38.782 | 0 | -1.278 | 0 | 33.2487 | 3.3626 | 0.9828 | 0.035 | 0.1961 | 0.034994 | 0.034994 | 0.0755334
16.95667 | 121.189 | 22.05 | 82.949 | -2500.076 | 33.2548 | 38.582 | 0 | -1.278 | 0 | 33.25175 | 3.361 | 0.9829 | 0.0348 | 0.1957 | 0.034813 | 0.034813 | 0.0751803
16.96 | 120.945 | 22.05 | 82.965 | -2500.076 | 33.25846 | 38.351 | 0 | -1.278 | 0 | 33.2548 | 3.3595 | 0.983 | 0.0346 | 0.1953 | 0.034605 | 0.034605 | 0.0747672
16.96333 | 120.701 | 22.05 | 82.949 | -2500.076 | 33.26151 | 38.104 | 0 | -1.263 | 0 | 33.25846 | 3.3579 | 0.9831 | 0.0344 | 0.1947 | 0.034383 | 0.034383 | 0.074324
16.96667 | 120.502 | 22.05 | 82.934 | -2500.076 | 33.26395 | 37.858 | 0 | -1.278 | 0 | 33.26151 | 3.3564 | 0.9832 | 0.0342 | 0.1941 | 0.03416 | 0.03416 | 0.0735254
16.97 | 120.273 | 22.05 | 82.965 | -2500.076 | 33.26579 | 37.657 | 0 | -1.293 | 0 | 33.26395 | 3.3549 | 0.9833 | 0.034 | 0.1938 | 0.033979 | 0.033979 | 0.0735254
16.97333 | 120.029 | 22.05 | 82.995 | -2500.076 | 33.26701 | 37.426 | 0 | -1.262 | 0 | 33.26579 | 3.3533 | 0.9834 | 0.0338 | 0.1933 | 0.033771 | 0.033771 | 0.0731106
16.97667 | 119.77 | 22.05 | 83.041 | -2500.076 | 33.26762 | 37.18 | 0 | -1.232 | 0 | 33.26701 | 3.3518 | 0.9836 | 0.0335 | 0.1927 | 0.033548 | 0.033548 | 0.0726655
16.98 | 119.572 | 22.05 | 83.071 | -2500.076 | 33.26823 | 36.918 | 0 | -1.186 | 0 | 33.26762 | 3.3502 | 0.9837 | 0.0333 | 0.192 | 0.033312 | 0.033312 | 0.07219
16.98333 | 119.327 | 22.05 | 83.102 | -2500.076 | 33.26762 | 36.718 | 0 | -1.155 | 0 | 33.26823 | 3.3487 | 0.9838 | 0.0331 | 0.1916 | 0.033131 | 0.033131 | 0.071387
16.98667 | 119.068 | 22.05 | 83.132 | -2500.076 | 33.2664 | 36.471 | 0 | -1.125 | 0 | 33.26762 | 3.3472 | 0.9839 | 0.0329 | 0.191 | 0.032909 | 0.032909 | 0.071387
16.99 | 118.839 | 22.05 | 83.163 | -2500.076 | 33.26395 | 36.21 | 0 | -1.094 | 0 | 33.2664 | 3.3456 | 0.984 | 0.0327 | 0.1903 | 0.032673 | 0.032673 | 0.0709101
16.99333 | 118.641 | 22.05 | 83.132 | -2500.076 | 33.2609 | 35.978 | 0 | -1.063 | 0 | 33.26395 | 3.3441 | 0.9841 | 0.0325 | 0.1898 | 0.032464 | 0.032464 | 0.0704924
16.99667 | 118.427 | 22.05 | 83.117 | -2500.076 | 33.25724 | 35.778 | 0 | -1.094 | 0 | 33.2609 | 3.3426 | 0.9842 | 0.0323 | 0.1894 | 0.032283 | 0.032283 | 0.0701342
17 | 118.198 | 22.05 | 83.117 | -2500.076 | 33.25358 | 35.562 | 0 | -1.109 | 0 | 33.25724 | 3.341 | 0.9843 | 0.0321 | 0.1889 | 0.032089 | 0.032089 | 0.0697456
17.00333 | 117.969 | 22.05 | 83.102 | -2500.076 | 33.24931 | 35.331 | 0 | -1.109 | 0 | 33.25358 | 3.3395 | 0.9844 | 0.0319 | 0.1884 | 0.03188 | 0.03188 | 0.0689073
17.00667 | 117.725 | 22.05 | 83.087 | -2500.076 | 33.24564 | 35.1 | 0 | -1.124 | 0 | 33.24931 | 3.3379 | 0.9845 | 0.0317 | 0.1878 | 0.031671 | 0.031671 | 0.0689073
17.01 | 117.466 | 22.05 | 83.102 | -2500.076 | 33.24259 | 34.853 | 0 | -1.139 | 0 | 33.24564 | 3.3364 | 0.9846 | 0.0314 | 0.1871 | 0.031449 | 0.031449 | 0.0684575
17.01333 | 117.206 | 22.05 | 83.117 | -2500.076 | 33.23954 | 34.592 | 0 | -1.123 | 0 | 33.24259 | 3.3349 | 0.9847 | 0.0312 | 0.1864 | 0.031213 | 0.031213 | 0.0679772
17.01667 | 116.977 | 22.05 | 83.132 | -2500.076 | 33.23649 | 34.33 | 0 | -1.108 | 0 | 33.23954 | 3.3334 | 0.9848 | 0.031 | 0.1856 | 0.030977 | 0.030977 | 0.0674964
17.02 | 116.764 | 22.05 | 83.132 | -2500.076 | 33.23405 | 34.099 | 0 | -1.093 | 0 | 33.23649 | 3.3318 | 0.9849 | 0.0308 | 0.185 | 0.030768 | 0.030768 | 0.0670751
17.02333 | 116.52 | 22.05 | 83.117 | -2500.076 | 33.23161 | 33.883 | 0 | -1.093 | 0 | 33.23405 | 3.3303 | 0.985 | 0.0306 | 0.1845 | 0.030574 | 0.030574 | 0.0662312
17.02667 | 116.276 | 22.05 | 83.148 | -2500.076 | 33.22977 | 33.637 | 0 | -1.108 | 0 | 33.23161 | 3.3288 | 0.9851 | 0.0303 | 0.1838 | 0.030351 | 0.030351 | 0.0662312
17.03 | 116.031 | 22.05 | 83.178 | -2500.076 | 33.22733 | 33.39 | 0 | -1.077 | 0 | 33.22977 | 3.3272 | 0.9852 | 0.0301 | 0.1831 | 0.030129 | 0.030129 | 0.0657785
17.03333 | 115.818 | 22.05 | 83.178 | -2500.076 | 33.2255 | 33.144 | 0 | -1.046 | 0 | 33.22733 | 3.3257 | 0.9853 | 0.0299 | 0.1824 | 0.029907 | 0.029907 | 0.0653253
17.03667 | 115.604 | 22.05 | 83.163 | -2500.076 | 33.22428 | 32.928 | 0 | -1.046 | 0 | 33.2255 | 3.3242 | 0.9854 | 0.0297 | 0.1818 | 0.029712 | 0.029712 | 0.0649318
17.04 | 115.421 | 22.05 | 83.224 | -2500.076 | 33.22428 | 32.712 | 0 | -1.061 | 0 | 33.22428 | 3.3227 | 0.9855 | 0.0295 | 0.1813 | 0.029517 | 0.029517 | 0.0642039
17.04333 | 115.223 | 22.05 | 83.224 | -2500.076 | 33.22306 | 32.527 | 0 | -1 | 0 | 33.22428 | 3.3211 | 0.9856 | 0.0293 | 0.1809 | 0.02935 | 0.02935 | 0.0642039
17.04667 | 115.116 | 22.05 | 83.193 | -2500.076 | 33.22184 | 32.326 | 0 | -1 | 0 | 33.22306 | 3.3196 | 0.9857 | 0.0292 | 0.1804 | 0.029169 | 0.029169 | 0.0638393
17.05 | 114.917 | 22.05 | 83.193 | -2500.076 | 33.22062 | 32.217 | 0 | -1.03 | 0 | 33.22184 | 3.3181 | 0.9858 | 0.0291 | 0.1804 | 0.02907 | 0.02907 | 0.0636552
17.05333 | 114.673 | 22.05 | 83.239 | -2500.076 | 33.21878 | 32.017 | 0 | -1.03 | 0 | 33.22062 | 3.3166 | 0.9859 | 0.0289 | 0.1799 | 0.028889 | 0.028889 | 0.0632899
17.05667 | 114.475 | 22.05 | 83.209 | -2500.076 | 33.21634 | 31.77 | 0 | -0.984 | 0 | 33.21878 | 3.315 | 0.986 | 0.0287 | 0.1792 | 0.028667 | 0.028667 | 0.0628337
17.06 | 114.307 | 22.05 | 83.224 | -2500.076 | 33.2139 | 31.57 | 0 | -1.015 | 0 | 33.21634 | 3.3135 | 0.9861 | 0.0285 | 0.1787 | 0.028486 | 0.028486 | 0.0621615
17.06333 | 114.048 | 22.05 | 83.254 | -2500.076 | 33.21207 | 31.399 | 0 | -0.999 | 0 | 33.2139 | 3.312 | 0.9862 | 0.0283 | 0.1783 | 0.028333 | 0.028333 | 0.0621615
17.06667 | 113.804 | 22.05 | 83.254 | -2500.076 | 33.21024 | 31.138 | 0 | -0.969 | 0 | 33.21207 | 3.3105 | 0.9863 | 0.0281 | 0.1775 | 0.028097 | 0.028097 | 0.0616737
17.07 | 113.651 | 22.05 | 83.27 | -2500.076 | 33.20841 | 30.891 | 0 | -0.969 | 0 | 33.21024 | 3.309 | 0.9864 | 0.0279 | 0.1767 | 0.027874 | 0.027874 | 0.0612157
17.07333 | 113.468 | 22.05 | 83.285 | -2500.076 | 33.20719 | 30.737 | 0 | -0.953 | 0 | 33.20841 | 3.3074 | 0.9865 | 0.0277 | 0.1764 | 0.027735 | 0.027735 | 0.0609387
17.07667 | 113.3 | 22.05 | 83.27 | -2500.076 | 33.20658 | 30.551 | 0 | -0.938 | 0 | 33.20719 | 3.3059 | 0.9866 | 0.0276 | 0.176 | 0.027567 | 0.027567 | 0.0602929
17.08 | 113.086 | 22.05 | 83.27 | -2500.076 | 33.20597 | 30.381 | 0 | -0.953 | 0 | 33.20658 | 3.3044 | 0.9867 | 0.0274 | 0.1756 | 0.027414 | 0.027414 | 0.0602929
17.08333 | 112.903 | 22.05 | 83.3 | -2500.076 | 33.20536 | 30.165 | 0 | -0.953 | 0 | 33.20597 | 3.3029 | 0.9868 | 0.0272 | 0.175 | 0.027219 | 0.027219 | 0.0598937
17.08667 | 112.705 | 22.05 | 83.27 | -2500.076 | 33.20536 | 29.98 | 0 | -0.922 | 0 | 33.20536 | 3.3014 | 0.9869 | 0.027 | 0.1745 | 0.027052 | 0.027052 | 0.0595548
17.09 | 112.491 | 22.05 | 83.27 | -2500.076 | 33.20414 | 29.779 | 0 | -0.953 | 0 | 33.20536 | 3.2999 | 0.9869 | 0.0269 | 0.1739 | 0.026871 | 0.026871 | 0.0591852
17.09333 | 112.278 | 22.05 | 83.254 | -2500.076 | 33.2023 | 29.564 | 0 | -0.952 | 0 | 33.20414 | 3.2984 | 0.987 | 0.0267 | 0.1733 | 0.026676 | 0.026676 | 0.058384
17.09667 | 112.094 | 22.05 | 83.254 | -2500.076 | 33.20169 | 29.348 | 0 | -0.968 | 0 | 33.2023 | 3.2968 | 0.9871 | 0.0265 | 0.1726 | 0.026481 | 0.026481 | 0.0580435
17.1 | 111.927 | 22.05 | 83.27 | -2500.076 | 33.20109 | 29.162 | 0 | -0.967 | 0 | 33.20169 | 3.2953 | 0.9872 | 0.0263 | 0.1721 | 0.026314 | 0.026314 | 0.0580435
17.10333 | 111.698 | 22.05 | 83.27 | -2500.076 | 33.20048 | 28.992 | 0 | -0.952 | 0 | 33.20109 | 3.2938 | 0.9873 | 0.0262 | 0.1717 | 0.026161 | 0.026161 | 0.0577331
17.10667 | 111.484 | 22.05 | 83.27 | -2500.076 | 33.19987 | 28.761 | 0 | -0.952 | 0 | 33.20048 | 3.2923 | 0.9874 | 0.026 | 0.1709 | 0.025952 | 0.025952 | 0.0573007
17.11 | 111.27 | 22.05 | 83.316 | -2500.076 | 33.19865 | 28.545 | 0 | -0.952 | 0 | 33.19987 | 3.2908 | 0.9875 | 0.0258 | 0.1702 | 0.025757 | 0.025757 | 0.0568983
17.11333 | 111.103 | 22.05 | 83.346 | -2500.076 | 33.19803 | 28.329 | 0 | -0.906 | 0 | 33.19865 | 3.2893 | 0.9876 | 0.0256 | 0.1695 | 0.025562 | 0.025562 | 0.0561835
17.11667 | 110.904 | 22.05 | 83.331 | -2500.076 | 33.19803 | 28.159 | 0 | -0.875 | 0 | 33.19803 | 3.2878 | 0.9876 | 0.0254 | 0.1691 | 0.025409 | 0.025409 | 0.0561835
17.12 | 110.767 | 22.05 | 83.331 | -2500.076 | 33.19742 | 27.959 | 0 | -0.89 | 0 | 33.19803 | 3.2863 | 0.9877 | 0.0252 | 0.1685 | 0.025228 | 0.025228 | 0.0558103
17.12333 | 110.63 | 22.05 | 83.331 | -2500.076 | 33.19742 | 27.819 | 0 | -0.89 | 0 | 33.19742 | 3.2848 | 0.9878 | 0.0251 | 0.1682 | 0.025102 | 0.025102 | 0.0555586
17.12667 | 110.462 | 22.05 | 83.346 | -2500.076 | 33.19803 | 27.68 | 0 | -0.89 | 0 | 33.19742 | 3.2833 | 0.9879 | 0.025 | 0.168 | 0.024976 | 0.024976 | 0.0553067
17.13 | 110.248 | 22.05 | 83.316 | -2500.076 | 33.19864 | 27.51 | 0 | -0.875 | 0 | 33.19803 | 3.2817 | 0.988 | 0.0248 | 0.1675 | 0.024823 | 0.024823 | 0.0545883
17.13333 | 110.111 | 22.05 | 83.3 | -2500.076 | 33.19864 | 27.294 | 0 | -0.905 | 0 | 33.19864 | 3.2802 | 0.9881 | 0.0246 | 0.1668 | 0.024628 | 0.024628 | 0.0545883
17.13667 | 109.958 | 22.05 | 83.316 | -2500.076 | 33.19986 | 27.154 | 0 | -0.92 | 0 | 33.19864 | 3.2787 | 0.9881 | 0.0245 | 0.1665 | 0.024502 | 0.024502 | 0.0543355
17.14 | 109.79 | 22.05 | 83.316 | -2500.076 | 33.20108 | 26.999 | 0 | -0.905 | 0 | 33.19986 | 3.2772 | 0.9882 | 0.0244 | 0.1661 | 0.024362 | 0.024362 | 0.0540518
17.14333 | 109.622 | 22.05 | 83.3 | -2500.076 | 33.20414 | 26.829 | 0 | -0.905 | 0 | 33.20108 | 3.2757 | 0.9883 | 0.0242 | 0.1657 | 0.024209 | 0.024209 | 0.0537372
17.14667 | 109.485 | 22.05 | 83.316 | -2500.076 | 33.20658 | 26.659 | 0 | -0.92 | 0 | 33.20414 | 3.2742 | 0.9884 | 0.0241 | 0.1652 | 0.024055 | 0.024055 | 0.0531683
17.15 | 109.333 | 22.05 | 83.331 | -2500.076 | 33.20963 | 26.52 | 0 | -0.904 | 0 | 33.20658 | 3.2727 | 0.9885 | 0.0239 | 0.1649 | 0.023929 | 0.023929 | 0.0531683
17.15333 | 109.21 | 22.05 | 83.331 | -2500.076 | 33.21268 | 26.365 | 0 | -0.889 | 0 | 33.20963 | 3.2712 | 0.9885 | 0.0238 | 0.1645 | 0.02379 | 0.02379 | 0.0528834
17.15667 | 109.043 | 22.05 | 83.346 | -2500.076 | 33.21635 | 26.24 | 0 | -0.889 | 0 | 33.21268 | 3.2697 | 0.9886 | 0.0237 | 0.1643 | 0.023677 | 0.023677 | 0.0526594
17.16 | 108.905 | 22.05 | 83.316 | -2500.076 | 33.22001 | 26.07 | 0 | -0.873 | 0 | 33.21635 | 3.2682 | 0.9887 | 0.0235 | 0.1638 | 0.023524 | 0.023524 | 0.0523433
17.16333 | 108.768 | 22.05 | 83.331 | -2500.076 | 33.22306 | 25.931 | 0 | -0.904 | 0 | 33.22001 | 3.2667 | 0.9888 | 0.0234 | 0.1635 | 0.023398 | 0.023398 | 0.0518327
17.16667 | 108.631 | 22.05 | 83.316 | -2500.076 | 33.22611 | 25.791 | 0 | -0.888 | 0 | 33.22306 | 3.2652 | 0.9889 | 0.0233 | 0.1631 | 0.023272 | 0.023272 | 0.0518327
17.17 | 108.463 | 22.05 | 83.331 | -2500.076 | 33.22916 | 25.652 | 0 | -0.904 | 0 | 33.22611 | 3.2637 | 0.9889 | 0.0231 | 0.1628 | 0.023146 | 0.023146 | 0.051577
17.17333 | 108.31 | 22.05 | 83.331 | -2500.076 | 33.23222 | 25.482 | 0 | -0.888 | 0 | 33.22916 | 3.2622 | 0.989 | 0.023 | 0.1623 | 0.022993 | 0.022993 | 0.0512596
17.17667 | 108.173 | 22.05 | 83.377 | -2500.076 | 33.23466 | 25.327 | 0 | -0.888 | 0 | 33.23222 | 3.2608 | 0.9891 | 0.0229 | 0.1619 | 0.022853 | 0.022853 | 0.0509726
17.18 | 108.051 | 22.05 | 83.392 | -2500.076 | 33.2371 | 25.187 | 0 | -0.842 | 0 | 33.23466 | 3.2593 | 0.9892 | 0.0227 | 0.1615 | 0.022727 | 0.022727 | 0.05049
17.18333 | 107.898 | 22.05 | 83.453 | -2500.076 | 33.23893 | 25.063 | 0 | -0.827 | 0 | 33.2371 | 3.2578 | 0.9892 | 0.0226 | 0.1613 | 0.022615 | 0.022615 | 0.05049
17.18667 | 107.73 | 22.05 | 83.468 | -2500.076 | 33.24015 | 24.908 | 0 | -0.766 | 0 | 33.23893 | 3.2563 | 0.9893 | 0.0225 | 0.1608 | 0.022475 | 0.022475 | 0.0502021
17.19 | 107.624 | 22.05 | 83.468 | -2500.076 | 33.24137 | 24.738 | 0 | -0.75 | 0 | 33.24015 | 3.2548 | 0.9894 | 0.0223 | 0.1603 | 0.022322 | 0.022322 | 0.0498832
17.19333 | 107.501 | 22.05 | 83.483 | -2500.076 | 33.24259 | 24.629 | 0 | -0.75 | 0 | 33.24137 | 3.2533 | 0.9895 | 0.0222 | 0.1601 | 0.022223 | 0.022223 | 0.0496871
17.19667 | 107.364 | 22.05 | 83.468 | -2500.076 | 33.24381 | 24.505 | 0 | -0.735 | 0 | 33.24259 | 3.2518 | 0.9895 | 0.0221 | 0.1599 | 0.022111 | 0.022111 | 0.0492018
17.2 | 107.212 | 22.05 | 83.438 | -2500.076 | 33.24503 | 24.365 | 0 | -0.75 | 0 | 33.24381 | 3.2503 | 0.9896 | 0.022 | 0.1595 | 0.021985 | 0.021985 | 0.0492018
17.20333 | 107.089 | 22.05 | 83.392 | -2500.076 | 33.24686 | 24.21 | 0 | -0.78 | 0 | 33.24503 | 3.2488 | 0.9897 | 0.0218 | 0.159 | 0.021846 | 0.021846 | 0.0489125
17.20667 | 106.967 | 22.05 | 83.407 | -2500.076 | 33.24931 | 24.086 | 0 | -0.826 | 0 | 33.24686 | 3.2473 | 0.9898 | 0.0217 | 0.1588 | 0.021733 | 0.021733 | 0.0486846
17.21 | 106.8 | 22.05 | 83.407 | -2500.076 | 33.25175 | 23.962 | 0 | -0.81 | 0 | 33.24931 | 3.2458 | 0.9898 | 0.0216 | 0.1585 | 0.021621 | 0.021621 | 0.0484565
17.21333 | 106.662 | 22.05 | 83.407 | -2500.076 | 33.25419 | 23.791 | 0 | -0.81 | 0 | 33.25175 | 3.2444 | 0.9899 | 0.0215 | 0.1579 | 0.021468 | 0.021468 | 0.0478759
17.21667 | 106.54 | 22.05 | 83.438 | -2500.076 | 33.25785 | 23.652 | 0 | -0.81 | 0 | 33.25419 | 3.2429 | 0.99 | 0.0213 | 0.1575 | 0.021342 | 0.021342 | 0.0478759
17.22 | 106.418 | 22.05 | 83.483 | -2500.076 | 33.2609 | 23.528 | 0 | -0.779 | 0 | 33.25785 | 3.2414 | 0.99 | 0.0212 | 0.1572 | 0.02123 | 0.02123 | 0.047647
17.22333 | 106.281 | 22.05 | 83.514 | -2500.076 | 33.26334 | 23.403 | 0 | -0.734 | 0 | 33.2609 | 3.2399 | 0.9901 | 0.0211 | 0.1569 | 0.021117 | 0.021117 | 0.0474179
17.22667 | 106.143 | 22.05 | 83.499 | -2500.076 | 33.26579 | 23.264 | 0 | -0.703 | 0 | 33.26334 | 3.2384 | 0.9902 | 0.021 | 0.1565 | 0.020992 | 0.020992 | 0.0471575
17.23 | 106.006 | 22.05 | 83.514 | -2500.076 | 33.26762 | 23.124 | 0 | -0.718 | 0 | 33.26579 | 3.2369 | 0.9902 | 0.0209 | 0.1561 | 0.020866 | 0.020866 | 0.046636
17.23333 | 105.884 | 22.05 | 83.499 | -2500.076 | 33.26884 | 22.985 | 0 | -0.703 | 0 | 33.26762 | 3.2354 | 0.9903 | 0.0207 | 0.1557 | 0.02074 | 0.02074 | 0.046636
17.23667 | 105.716 | 22.05 | 83.499 | -2500.076 | 33.27067 | 22.86 | 0 | -0.718 | 0 | 33.26884 | 3.234 | 0.9904 | 0.0206 | 0.1554 | 0.020628 | 0.020628 | 0.0464059
17.24 | 105.548 | 22.05 | 83.438 | -2500.076 | 33.2725 | 22.69 | 0 | -0.718 | 0 | 33.27067 | 3.2325 | 0.9905 | 0.0205 | 0.1548 | 0.020474 | 0.020474 | 0.0460825
17.24333 | 105.457 | 22.05 | 83.407 | -2500.076 | 33.27311 | 22.52 | 0 | -0.779 | 0 | 33.2725 | 3.231 | 0.9905 | 0.0203 | 0.1541 | 0.020321 | 0.020321 | 0.0457588
17.24667 | 105.35 | 22.05 | 83.422 | -2500.076 | 33.27433 | 22.426 | 0 | -0.809 | 0 | 33.27311 | 3.2295 | 0.9906 | 0.0202 | 0.154 | 0.020236 | 0.020236 | 0.0453896
17.25 | 105.213 | 22.05 | 83.407 | -2500.076 | 33.27555 | 22.317 | 0 | -0.794 | 0 | 33.27433 | 3.228 | 0.9907 | 0.0201 | 0.1538 | 0.020138 | 0.020138 | 0.0453896
17.25333 | 105.075 | 22.05 | 83.407 | -2500.076 | 33.27616 | 22.178 | 0 | -0.809 | 0 | 33.27555 | 3.2266 | 0.9907 | 0.02 | 0.1534 | 0.020012 | 0.020012 | 0.0451272
17.25667 | 104.984 | 22.05 | 83.453 | -2500.076 | 33.27616 | 22.038 | 0 | -0.809 | 0 | 33.27616 | 3.2251 | 0.9908 | 0.0199 | 0.1529 | 0.019886 | 0.019886 | 0.0448644
17.26 | 104.862 | 22.05 | 83.483 | -2500.076 | 33.27677 | 21.944 | 0 | -0.763 | 0 | 33.27616 | 3.2236 | 0.9909 | 0.0198 | 0.1528 | 0.019801 | 0.019801 | 0.0446947
17.26333 | 104.709 | 22.05 | 83.499 | -2500.076 | 33.27799 | 21.82 | 0 | -0.732 | 0 | 33.27677 | 3.2221 | 0.9909 | 0.0197 | 0.1524 | 0.019689 | 0.019689 | 0.0441679
17.26667 | 104.526 | 22.05 | 83.499 | -2500.076 | 33.2786 | 21.665 | 0 | -0.717 | 0 | 33.27799 | 3.2207 | 0.991 | 0.0195 | 0.1519 | 0.019549 | 0.019549 | 0.0441679
17.27 | 104.419 | 22.05 | 83.529 | -2500.076 | 33.27921 | 21.48 | 0 | -0.716 | 0 | 33.2786 | 3.2192 | 0.991 | 0.0194 | 0.1511 | 0.019382 | 0.019382 | 0.0438108
17.27333 | 104.297 | 22.05 | 83.514 | -2500.076 | 33.27921 | 21.371 | 0 | -0.686 | 0 | 33.27921 | 3.2177 | 0.9911 | 0.0193 | 0.1508 | 0.019284 | 0.019284 | 0.0436089
17.27667 | 104.175 | 22.05 | 83.529 | -2500.076 | 33.27921 | 21.247 | 0 | -0.701 | 0 | 33.27921 | 3.2162 | 0.9912 | 0.0192 | 0.1504 | 0.019171 | 0.019171 | 0.0433758
17.28 | 104.038 | 22.05 | 83.529 | -2500.076 | 33.27921 | 21.122 | 0 | -0.686 | 0 | 33.27921 | 3.2148 | 0.9912 | 0.0191 | 0.1501 | 0.019059 | 0.019059 | 0.0428775
17.28333 | 103.946 | 22.05 | 83.544 | -2500.076 | 33.27921 | 20.983 | 0 | -0.685 | 0 | 33.27921 | 3.2133 | 0.9913 | 0.0189 | 0.1496 | 0.018933 | 0.018933 | 0.0428775
17.28667 | 103.839 | 22.05 | 83.514 | -2500.076 | 33.27921 | 20.889 | 0 | -0.67 | 0 | 33.27921 | 3.2118 | 0.9914 | 0.0188 | 0.1494 | 0.018849 | 0.018849 | 0.042706
17.29 | 103.702 | 22.05 | 83.544 | -2500.076 | 33.27982 | 20.78 | 0 | -0.7 | 0 | 33.27921 | 3.2103 | 0.9914 | 0.0187 | 0.1492 | 0.01875 | 0.01875 | 0.042503
17.29333 | 103.519 | 22.05 | 83.56 | -2500.076 | 33.28043 | 20.64 | 0 | -0.67 | 0 | 33.27982 | 3.2089 | 0.9915 | 0.0186 | 0.1487 | 0.018624 | 0.018624 | 0.0422375
17.29667 | 103.366 | 22.05 | 83.514 | -2500.076 | 33.28043 | 20.455 | 0 | -0.654 | 0 | 33.28043 | 3.2074 | 0.9916 | 0.0185 | 0.1478 | 0.018457 | 0.018457 | 0.0415805
17.3 | 103.259 | 22.05 | 83.529 | -2500.076 | 33.28043 | 20.3 | 0 | -0.7 | 0 | 33.28043 | 3.2059 | 0.9916 | 0.0183 | 0.1472 | 0.018317 | 0.018317 | 0.0415805
17.30333 | 103.153 | 22.05 | 83.575 | -2500.076 | 33.28043 | 20.191 | 0 | -0.685 | 0 | 33.28043 | 3.2045 | 0.9917 | 0.0182 | 0.1469 | 0.018219 | 0.018219 | 0.0413766
17.30667 | 103.046 | 22.05 | 83.544 | -2500.076 | 33.28104 | 20.082 | 0 | -0.639 | 0 | 33.28043 | 3.203 | 0.9917 | 0.0181 | 0.1466 | 0.018121 | 0.018121 | 0.0411725
17.31 | 102.969 | 22.05 | 83.544 | -2500.076 | 33.28165 | 19.973 | 0 | -0.669 | 0 | 33.28104 | 3.2015 | 0.9918 | 0.018 | 0.1463 | 0.018022 | 0.018022 | 0.0408262
17.31333 | 102.908 | 22.05 | 83.575 | -2500.076 | 33.28226 | 19.894 | 0 | -0.669 | 0 | 33.28165 | 3.2001 | 0.9919 | 0.0179 | 0.1462 | 0.017951 | 0.017951 | 0.0408262
17.31667 | 102.817 | 22.05 | 83.575 | -2500.076 | 33.28288 | 19.831 | 0 | -0.638 | 0 | 33.28226 | 3.1986 | 0.9919 | 0.0179 | 0.1462 | 0.017894 | 0.017894 | 0.0407155
17.32 | 102.68 | 22.05 | 83.514 | -2500.076 | 33.2841 | 19.737 | 0 | -0.638 | 0 | 33.28288 | 3.1971 | 0.992 | 0.0178 | 0.146 | 0.01781 | 0.01781 | 0.0405419
17.32333 | 102.557 | 22.05 | 83.529 | -2500.076 | 33.28532 | 19.598 | 0 | -0.699 | 0 | 33.2841 | 3.1957 | 0.992 | 0.0177 | 0.1455 | 0.017684 | 0.017684 | 0.0402741
17.32667 | 102.42 | 22.05 | 83.529 | -2500.076 | 33.28654 | 19.473 | 0 | -0.684 | 0 | 33.28532 | 3.1942 | 0.9921 | 0.0176 | 0.1451 | 0.017571 | 0.017571 | 0.0397691
17.33 | 102.283 | 22.05 | 83.59 | -2500.076 | 33.28837 | 19.334 | 0 | -0.684 | 0 | 33.28654 | 3.1927 | 0.9921 | 0.0174 | 0.1445 | 0.017446 | 0.017446 | 0.0397691
17.33333 | 102.161 | 22.05 | 83.59 | -2500.076 | 33.2902 | 19.194 | 0 | -0.622 | 0 | 33.28837 | 3.1913 | 0.9922 | 0.0173 | 0.144 | 0.01732 | 0.01732 | 0.0395005
17.33667 | 102.069 | 22.05 | 83.621 | -2500.076 | 33.29203 | 19.07 | 0 | -0.622 | 0 | 33.2902 | 3.1898 | 0.9923 | 0.0172 | 0.1435 | 0.017207 | 0.017207 | 0.0392631
17.34 | 101.962 | 22.05 | 83.621 | -2500.076 | 33.29386 | 18.976 | 0 | -0.592 | 0 | 33.29203 | 3.1884 | 0.9923 | 0.0171 | 0.1433 | 0.017123 | 0.017123 | 0.0390882
17.34333 | 101.856 | 22.05 | 83.621 | -2500.076 | 33.29508 | 18.867 | 0 | -0.591 | 0 | 33.29386 | 3.1869 | 0.9924 | 0.017 | 0.1429 | 0.017024 | 0.017024 | 0.0386752
17.34667 | 101.749 | 22.05 | 83.575 | -2500.076 | 33.29508 | 18.758 | 0 | -0.591 | 0 | 33.29508 | 3.1854 | 0.9924 | 0.0169 | 0.1426 | 0.016926 | 0.016926 | 0.0386752
17.35 | 101.642 | 22.05 | 83.59 | -2500.076 | 33.29508 | 18.649 | 0 | -0.637 | 0 | 33.29508 | 3.184 | 0.9925 | 0.0168 | 0.1422 | 0.016828 | 0.016828 | 0.0384683
17.35333 | 101.505 | 22.05 | 83.605 | -2500.076 | 33.29447 | 18.54 | 0 | -0.622 | 0 | 33.29508 | 3.1825 | 0.9925 | 0.0167 | 0.1419 | 0.016729 | 0.016729 | 0.0382612
17.35667 | 101.367 | 22.05 | 83.636 | -2500.076 | 33.29325 | 18.4 | 0 | -0.606 | 0 | 33.29447 | 3.1811 | 0.9926 | 0.0166 | 0.1413 | 0.016603 | 0.016603 | 0.0377203
17.36 | 101.276 | 22.05 | 83.651 | -2500.076 | 33.29264 | 18.261 | 0 | -0.576 | 0 | 33.29325 | 3.1796 | 0.9927 | 0.0165 | 0.1407 | 0.016477 | 0.016477 | 0.0377203
17.36333 | 101.215 | 22.05 | 83.666 | -2500.076 | 33.29203 | 18.167 | 0 | -0.56 | 0 | 33.29264 | 3.1782 | 0.9927 | 0.0164 | 0.1404 | 0.016393 | 0.016393 | 0.0375441
17.36667 | 101.138 | 22.05 | 83.666 | -2500.076 | 33.29142 | 18.104 | 0 | -0.545 | 0 | 33.29203 | 3.1767 | 0.9928 | 0.0163 | 0.1404 | 0.016336 | 0.016336 | 0.0374308
17.37 | 101.032 | 22.05 | 83.666 | -2500.076 | 33.29081 | 18.025 | 0 | -0.545 | 0 | 33.29142 | 3.1752 | 0.9928 | 0.0163 | 0.1403 | 0.016265 | 0.016265 | 0.0372858
17.37333 | 100.955 | 22.05 | 83.666 | -2500.076 | 33.2902 | 17.916 | 0 | -0.544 | 0 | 33.29081 | 3.1738 | 0.9929 | 0.0162 | 0.1399 | 0.016166 | 0.016166 | 0.0369322
17.37667 | 100.894 | 22.05 | 83.682 | -2500.076 | 33.28959 | 17.838 | 0 | -0.544 | 0 | 33.2902 | 3.1723 | 0.9929 | 0.0161 | 0.1397 | 0.016096 | 0.016096 | 0.0369322
17.38 | 100.757 | 22.05 | 83.682 | -2500.076 | 33.2902 | 17.774 | 0 | -0.529 | 0 | 33.28959 | 3.1709 | 0.993 | 0.016 | 0.1397 | 0.016038 | 0.016038 | 0.0368183
17.38333 | 100.604 | 22.05 | 83.682 | -2500.076 | 33.29081 | 17.635 | 0 | -0.529 | 0 | 33.2902 | 3.1694 | 0.993 | 0.0159 | 0.1391 | 0.015913 | 0.015913 | 0.0365462
17.38667 | 100.482 | 22.05 | 83.682 | -2500.076 | 33.29142 | 17.48 | 0 | -0.529 | 0 | 33.29081 | 3.168 | 0.9931 | 0.0158 | 0.1383 | 0.015773 | 0.015773 | 0.0360012
17.39 | 100.391 | 22.05 | 83.682 | -2500.076 | 33.29142 | 17.356 | 0 | -0.529 | 0 | 33.29142 | 3.1665 | 0.9931 | 0.0157 | 0.1378 | 0.015661 | 0.015661 | 0.0360012
17.39333 | 100.253 | 22.05 | 83.666 | -2500.076 | 33.29081 | 17.262 | 0 | -0.528 | 0 | 33.29142 | 3.1651 | 0.9932 | 0.0156 | 0.1375 | 0.015576 | 0.015576 | 0.0358233
17.39667 | 100.116 | 22.05 | 83.666 | -2500.076 | 33.28898 | 17.122 | 0 | -0.544 | 0 | 33.29081 | 3.1636 | 0.9932 | 0.0154 | 0.1369 | 0.01545 | 0.01545 | 0.0355501
17.4 | 99.994 | 22.05 | 83.666 | -2500.076 | 33.28776 | 16.983 | 0 | -0.543 | 0 | 33.28898 | 3.1622 | 0.9933 | 0.0153 | 0.1362 | 0.015324 | 0.015324 | 0.0352767
17.40333 | 99.933 | 22.05 | 83.666 | -2500.076 | 33.28593 | 16.859 | 0 | -0.543 | 0 | 33.28776 | 3.1607 | 0.9933 | 0.0152 | 0.1356 | 0.015212 | 0.015212 | 0.0349195
17.40667 | 99.796 | 22.05 | 83.636 | -2500.076 | 33.28471 | 16.795 | 0 | -0.543 | 0 | 33.28593 | 3.1593 | 0.9934 | 0.0152 | 0.1356 | 0.015155 | 0.015155 | 0.0349195
17.41 | 99.643 | 22.05 | 83.636 | -2500.076 | 33.28349 | 16.656 | 0 | -0.574 | 0 | 33.28471 | 3.1578 | 0.9934 | 0.015 | 0.1349 | 0.015029 | 0.015029 | 0.0346454
17.41333 | 99.551 | 22.05 | 83.636 | -2500.076 | 33.28288 | 16.501 | 0 | -0.573 | 0 | 33.28349 | 3.1564 | 0.9935 | 0.0149 | 0.1341 | 0.014889 | 0.014889 | 0.0343392
17.41667 | 99.445 | 22.05 | 83.666 | -2500.076 | 33.28104 | 16.407 | 0 | -0.573 | 0 | 33.28288 | 3.155 | 0.9935 | 0.0148 | 0.1338 | 0.014805 | 0.014805 | 0.0339486
17.42 | 99.307 | 22.05 | 83.666 | -2500.076 | 33.27982 | 16.298 | 0 | -0.543 | 0 | 33.28104 | 3.1535 | 0.9936 | 0.0147 | 0.1333 | 0.014706 | 0.014706 | 0.0339486
17.42333 | 99.2 | 22.05 | 83.697 | -2500.076 | 33.2786 | 16.158 | 0 | -0.542 | 0 | 33.27982 | 3.1521 | 0.9936 | 0.0146 | 0.1326 | 0.01458 | 0.01458 | 0.0336734
17.42667 | 99.109 | 22.05 | 83.697 | -2500.076 | 33.27799 | 16.049 | 0 | -0.512 | 0 | 33.2786 | 3.1506 | 0.9937 | 0.0145 | 0.1322 | 0.014482 | 0.014482 | 0.0334616
17.43 | 99.002 | 22.05 | 83.728 | -2500.076 | 33.27738 | 15.956 | 0 | -0.512 | 0 | 33.27799 | 3.1492 | 0.9937 | 0.0144 | 0.1318 | 0.014397 | 0.014397 | 0.0332815
17.43333 | 98.91 | 22.05 | 83.697 | -2500.076 | 33.27677 | 15.847 | 0 | -0.481 | 0 | 33.27738 | 3.1477 | 0.9938 | 0.0143 | 0.1314 | 0.014299 | 0.014299 | 0.0328888
17.43667 | 98.834 | 22.05 | 83.712 | -2500.076 | 33.27616 | 15.753 | 0 | -0.511 | 0 | 33.27677 | 3.1463 | 0.9938 | 0.0142 | 0.131 | 0.014214 | 0.014214 | 0.0328888
17.44 | 98.758 | 22.05 | 83.697 | -2500.076 | 33.27555 | 15.674 | 0 | -0.496 | 0 | 33.27616 | 3.1449 | 0.9939 | 0.0141 | 0.1308 | 0.014143 | 0.014143 | 0.03274
17.44333 | 98.666 | 22.05 | 83.728 | -2500.076 | 33.27555 | 15.596 | 0 | -0.511 | 0 | 33.27555 | 3.1434 | 0.9939 | 0.0141 | 0.1306 | 0.014073 | 0.014073 | 0.032591
17.44667 | 98.59 | 22.05 | 83.697 | -2500.076 | 33.27555 | 15.502 | 0 | -0.48 | 0 | 33.27555 | 3.142 | 0.994 | 0.014 | 0.1302 | 0.013988 | 0.013988 | 0.0322607
17.45 | 98.529 | 22.05 | 83.728 | -2500.076 | 33.27738 | 15.423 | 0 | -0.511 | 0 | 33.27555 | 3.1405 | 0.994 | 0.0139 | 0.13 | 0.013917 | 0.013917 | 0.0322607
17.45333 | 98.453 | 22.05 | 83.712 | -2500.076 | 33.27921 | 15.36 | 0 | -0.48 | 0 | 33.27738 | 3.1391 | 0.9941 | 0.0139 | 0.1299 | 0.01386 | 0.01386 | 0.0321431
17.45667 | 98.331 | 22.05 | 83.728 | -2500.076 | 33.28165 | 15.282 | 0 | -0.495 | 0 | 33.27921 | 3.1377 | 0.9941 | 0.0138 | 0.1297 | 0.013789 | 0.013789 | 0.0319936
17.46 | 98.254 | 22.05 | 83.682 | -2500.076 | 33.2841 | 15.157 | 0 | -0.48 | 0 | 33.28165 | 3.1362 | 0.9942 | 0.0137 | 0.129 | 0.013677 | 0.013677 | 0.0317479
17.46333 | 98.193 | 22.05 | 83.666 | -2500.076 | 33.28715 | 15.079 | 0 | -0.526 | 0 | 33.2841 | 3.1348 | 0.9942 | 0.0136 | 0.1288 | 0.013606 | 0.013606 | 0.0314799
17.46667 | 98.117 | 22.05 | 83.666 | -2500.076 | 33.28898 | 15.016 | 0 | -0.541 | 0 | 33.28715 | 3.1334 | 0.9942 | 0.0135 | 0.1287 | 0.013549 | 0.013549 | 0.0314799
17.47 | 98.01 | 22.05 | 83.697 | -2500.076 | 33.29142 | 14.937 | 0 | -0.541 | 0 | 33.28898 | 3.1319 | 0.9943 | 0.0135 | 0.1284 | 0.013478 | 0.013478 | 0.0313297
17.47333 | 97.934 | 22.05 | 83.712 | -2500.076 | 33.29386 | 14.828 | 0 | -0.51 | 0 | 33.29142 | 3.1305 | 0.9943 | 0.0134 | 0.1279 | 0.01338 | 0.01338 | 0.0311153
17.47667 | 97.873 | 22.05 | 83.743 | -2500.076 | 33.29569 | 14.749 | 0 | -0.495 | 0 | 33.29386 | 3.1291 | 0.9944 | 0.0133 | 0.1277 | 0.013309 | 0.013309 | 0.0308461
17.48 | 97.812 | 22.05 | 83.789 | -2500.076 | 33.2963 | 14.686 | 0 | -0.464 | 0 | 33.29569 | 3.1276 | 0.9944 | 0.0133 | 0.1275 | 0.013252 | 0.013252 | 0.0308461
17.48333 | 97.72 | 22.05 | 83.804 | -2500.076 | 33.2963 | 14.623 | 0 | -0.418 | 0 | 33.2963 | 3.1262 | 0.9945 | 0.0132 | 0.1274 | 0.013195 | 0.013195 | 0.0307274
17.48667 | 97.629 | 22.05 | 83.773 | -2500.076 | 33.29569 | 14.529 | 0 | -0.403 | 0 | 33.2963 | 3.1248 | 0.9945 | 0.0131 | 0.127 | 0.01311 | 0.01311 | 0.0305443
17.49 | 97.583 | 22.05 | 83.773 | -2500.076 | 33.29508 | 14.435 | 0 | -0.433 | 0 | 33.29569 | 3.1233 | 0.9946 | 0.013 | 0.1266 | 0.013025 | 0.013025 | 0.030274
17.49333 | 97.522 | 22.05 | 83.773 | -2500.076 | 33.29447 | 14.387 | 0 | -0.433 | 0 | 33.29508 | 3.1219 | 0.9946 | 0.013 | 0.1266 | 0.012982 | 0.012982 | 0.030274
17.49667 | 97.415 | 22.05 | 83.773 | -2500.076 | 33.29386 | 14.324 | 0 | -0.433 | 0 | 33.29447 | 3.1205 | 0.9946 | 0.0129 | 0.1264 | 0.012925 | 0.012925 | 0.0301547
17.5 | 97.278 | 22.05 | 83.789 | -2500.076 | 33.29386 | 14.215 | 0 | -0.433 | 0 | 33.29386 | 3.1191 | 0.9947 | 0.0128 | 0.1259 | 0.012827 | 0.012827 | 0.0299389
17.50333 | 97.186 | 22.05 | 83.819 | -2500.076 | 33.29386 | 14.075 | 0 | -0.417 | 0 | 33.29386 | 3.1176 | 0.9947 | 0.0127 | 0.1251 | 0.012701 | 0.012701 | 0.0294745
17.50667 | 97.079 | 22.05 | 83.804 | -2500.076 | 33.29264 | 13.982 | 0 | -0.387 | 0 | 33.29386 | 3.1162 | 0.9948 | 0.0126 | 0.1246 | 0.012616 | 0.012616 | 0.0294745
17.51 | 96.973 | 22.05 | 83.804 | -2500.076 | 33.29081 | 13.873 | 0 | -0.402 | 0 | 33.29264 | 3.1148 | 0.9948 | 0.0125 | 0.1241 | 0.012518 | 0.012518 | 0.029258
17.51333 | 96.866 | 22.05 | 83.834 | -2500.076 | 33.28837 | 13.764 | 0 | -0.402 | 0 | 33.29081 | 3.1134 | 0.9949 | 0.0124 | 0.1235 | 0.012419 | 0.012419 | 0.0290413
17.51667 | 96.82 | 22.05 | 83.834 | -2500.076 | 33.28532 | 13.654 | 0 | -0.371 | 0 | 33.28837 | 3.1119 | 0.9949 | 0.0123 | 0.1229 | 0.012321 | 0.012321 | 0.0288244
17.52 | 96.759 | 22.05 | 83.85 | -2500.076 | 33.28165 | 13.606 | 0 | -0.371 | 0 | 33.28532 | 3.1105 | 0.9949 | 0.0123 | 0.1229 | 0.012278 | 0.012278 | 0.0286157
17.52333 | 96.698 | 22.05 | 83.88 | -2500.076 | 33.27799 | 13.543 | 0 | -0.355 | 0 | 33.28165 | 3.1091 | 0.995 | 0.0122 | 0.1227 | 0.01222 | 0.01222 | 0.0286157
17.52667 | 96.576 | 22.05 | 83.895 | -2500.076 | 33.27433 | 13.48 | 0 | -0.325 | 0 | 33.27799 | 3.1077 | 0.995 | 0.0122 | 0.1226 | 0.012163 | 0.012163 | 0.0284951
17.53 | 96.484 | 22.05 | 83.865 | -2500.076 | 33.27128 | 13.356 | 0 | -0.309 | 0 | 33.27433 | 3.1062 | 0.9951 | 0.0121 | 0.1218 | 0.012051 | 0.012051 | 0.0282452
17.53333 | 96.377 | 22.05 | 83.834 | -2500.076 | 33.26762 | 13.262 | 0 | -0.34 | 0 | 33.27128 | 3.1048 | 0.9951 | 0.012 | 0.1214 | 0.011967 | 0.011967 | 0.0278417
17.53667 | 96.271 | 22.05 | 83.85 | -2500.076 | 33.26273 | 13.153 | 0 | -0.37 | 0 | 33.26762 | 3.1034 | 0.9951 | 0.0119 | 0.1208 | 0.011868 | 0.011868 | 0.0278417
17.54 | 96.149 | 22.05 | 83.85 | -2500.076 | 33.25724 | 13.044 | 0 | -0.355 | 0 | 33.26273 | 3.102 | 0.9952 | 0.0118 | 0.1202 | 0.01177 | 0.01177 | 0.0276235
17.54333 | 96.042 | 22.05 | 83.834 | -2500.076 | 33.25114 | 12.919 | 0 | -0.355 | 0 | 33.25724 | 3.1005 | 0.9952 | 0.0117 | 0.1194 | 0.011658 | 0.011658 | 0.0273728
17.54667 | 95.92 | 22.05 | 83.834 | -2500.076 | 33.24564 | 12.81 | 0 | -0.37 | 0 | 33.25114 | 3.0991 | 0.9953 | 0.0116 | 0.1188 | 0.011559 | 0.011559 | 0.0269029
17.55 | 95.767 | 22.05 | 83.865 | -2500.076 | 33.24076 | 12.686 | 0 | -0.37 | 0 | 33.24564 | 3.0977 | 0.9953 | 0.0114 | 0.118 | 0.011447 | 0.011447 | 0.0269029
17.55333 | 95.66 | 22.05 | 83.88 | -2500.076 | 33.23771 | 12.531 | 0 | -0.339 | 0 | 33.24076 | 3.0963 | 0.9953 | 0.0113 | 0.117 | 0.011307 | 0.011307 | 0.0265867
17.55667 | 95.569 | 22.05 | 83.88 | -2500.076 | 33.23466 | 12.422 | 0 | -0.323 | 0 | 33.23771 | 3.0949 | 0.9954 | 0.0112 | 0.1163 | 0.011209 | 0.011209 | 0.0263674
17.56 | 95.477 | 22.05 | 83.88 | -2500.076 | 33.23283 | 12.328 | 0 | -0.323 | 0 | 33.23466 | 3.0935 | 0.9954 | 0.0111 | 0.1158 | 0.011124 | 0.011124 | 0.025993
17.56333 | 95.37 | 22.05 | 83.865 | -2500.076 | 33.23161 | 12.235 | 0 | -0.323 | 0 | 33.23283 | 3.092 | 0.9954 | 0.011 | 0.1153 | 0.01104 | 0.01104 | 0.025993
17.56667 | 95.325 | 22.05 | 83.85 | -2500.076 | 33.23038 | 12.126 | 0 | -0.338 | 0 | 33.23161 | 3.0906 | 0.9955 | 0.0109 | 0.1147 | 0.010941 | 0.010941 | 0.0257731
17.57 | 95.264 | 22.05 | 83.819 | -2500.076 | 33.22916 | 12.078 | 0 | -0.353 | 0 | 33.23038 | 3.0892 | 0.9955 | 0.0109 | 0.1146 | 0.010898 | 0.010898 | 0.0256827
17.57333 | 95.187 | 22.05 | 83.804 | -2500.076 | 33.22916 | 12.014 | 0 | -0.384 | 0 | 33.22916 | 3.0878 | 0.9955 | 0.0108 | 0.1143 | 0.010841 | 0.010841 | 0.0255598
17.57667 | 95.096 | 22.05 | 83.819 | -2500.076 | 33.22916 | 11.936 | 0 | -0.399 | 0 | 33.22916 | 3.0864 | 0.9956 | 0.0108 | 0.114 | 0.01077 | 0.01077 | 0.0252162
17.58 | 95.035 | 22.05 | 83.834 | -2500.076 | 33.22855 | 11.842 | 0 | -0.384 | 0 | 33.22916 | 3.085 | 0.9956 | 0.0107 | 0.1134 | 0.010685 | 0.010685 | 0.0252162
17.58333 | 94.989 | 22.05 | 83.804 | -2500.076 | 33.22855 | 11.779 | 0 | -0.368 | 0 | 33.22855 | 3.0836 | 0.9957 | 0.0106 | 0.1132 | 0.010628 | 0.010628 | 0.0250929
17.58667 | 94.928 | 22.05 | 83.789 | -2500.076 | 33.22855 | 11.731 | 0 | -0.399 | 0 | 33.22855 | 3.0822 | 0.9957 | 0.0106 | 0.1131 | 0.010585 | 0.010585 | 0.025002
17.59 | 94.836 | 22.05 | 83.804 | -2500.076 | 33.22855 | 11.667 | 0 | -0.414 | 0 | 33.22855 | 3.0807 | 0.9957 | 0.0105 | 0.1129 | 0.010528 | 0.010528 | 0.0246897
17.59333 | 94.76 | 22.05 | 83.834 | -2500.076 | 33.22855 | 11.574 | 0 | -0.398 | 0 | 33.22855 | 3.0793 | 0.9958 | 0.0104 | 0.1123 | 0.010443 | 0.010443 | 0.0246897
17.59667 | 94.714 | 22.05 | 83.85 | -2500.076 | 33.22855 | 11.495 | 0 | -0.368 | 0 | 33.22855 | 3.0779 | 0.9958 | 0.0104 | 0.1119 | 0.010372 | 0.010372 | 0.0245333
17.6 | 94.653 | 22.05 | 83.911 | -2500.076 | 33.22855 | 11.447 | 0 | -0.352 | 0 | 33.22855 | 3.0765 | 0.9958 | 0.0103 | 0.1118 | 0.010329 | 0.010329 | 0.024442
17.60333 | 94.562 | 22.05 | 83.941 | -2500.076 | 33.22855 | 11.384 | 0 | -0.291 | 0 | 33.22855 | 3.0751 | 0.9959 | 0.0103 | 0.1116 | 0.010272 | 0.010272 | 0.0241286
17.60667 | 94.485 | 22.05 | 83.972 | -2500.076 | 33.22855 | 11.29 | 0 | -0.26 | 0 | 33.22855 | 3.0737 | 0.9959 | 0.0102 | 0.111 | 0.010187 | 0.010187 | 0.0241286
17.61 | 94.424 | 22.05 | 83.941 | -2500.076 | 33.22977 | 11.212 | 0 | -0.23 | 0 | 33.22855 | 3.0723 | 0.9959 | 0.0101 | 0.1106 | 0.010116 | 0.010116 | 0.0239716
17.61333 | 94.363 | 22.05 | 83.941 | -2500.076 | 33.231 | 11.148 | 0 | -0.26 | 0 | 33.22977 | 3.0709 | 0.996 | 0.0101 | 0.1103 | 0.010059 | 0.010059 | 0.0238472
17.61667 | 94.317 | 22.05 | 83.895 | -2500.076 | 33.23283 | 11.085 | 0 | -0.26 | 0 | 33.231 | 3.0695 | 0.996 | 0.01 | 0.11 | 0.010002 | 0.010002 | 0.0236306
17.62 | 94.241 | 22.05 | 83.85 | -2500.076 | 33.23404 | 11.037 | 0 | -0.306 | 0 | 33.23283 | 3.0681 | 0.996 | 0.01 | 0.1099 | 0.009959 | 0.009959 | 0.0236306
17.62333 | 94.195 | 22.05 | 83.819 | -2500.076 | 33.23587 | 10.958 | 0 | -0.351 | 0 | 33.23404 | 3.0667 | 0.9961 | 0.0099 | 0.1095 | 0.0098881 | 0.0098881 | 0.0234731
17.62667 | 94.195 | 22.05 | 83.804 | -2500.076 | 33.2371 | 10.91 | 0 | -0.382 | 0 | 33.23587 | 3.0653 | 0.9961 | 0.0098 | 0.1094 | 0.0098448 | 0.0098448 | 0.0233808
17.63 | 94.15 | 22.05 | 83.789 | -2500.076 | 33.23893 | 10.908 | 0 | -0.397 | 0 | 33.2371 | 3.0639 | 0.9961 | 0.0098 | 0.1097 | 0.0098428 | 0.0098428 | 0.0232943
17.63333 | 94.058 | 22.05 | 83.819 | -2500.076 | 33.24076 | 10.86 | 0 | -0.412 | 0 | 33.23893 | 3.0625 | 0.9962 | 0.0098 | 0.1096 | 0.0097995 | 0.0097995 | 0.0232943
17.63667 | 94.028 | 22.05 | 83.865 | -2500.076 | 33.2432 | 10.766 | 0 | -0.381 | 0 | 33.24076 | 3.0611 | 0.9962 | 0.0097 | 0.109 | 0.0097148 | 0.0097148 | 0.0231036
17.64 | 94.012 | 22.05 | 83.865 | -2500.076 | 33.24564 | 10.734 | 0 | -0.335 | 0 | 33.2432 | 3.0597 | 0.9962 | 0.0097 | 0.109 | 0.0096853 | 0.0096853 | 0.0230437
17.64333 | 93.951 | 22.05 | 83.88 | -2500.076 | 33.24747 | 10.716 | 0 | -0.335 | 0 | 33.24564 | 3.0583 | 0.9963 | 0.0097 | 0.1092 | 0.0096695 | 0.0096695 | 0.0228911
17.64667 | 93.875 | 22.05 | 83.911 | -2500.076 | 33.2487 | 10.653 | 0 | -0.32 | 0 | 33.24747 | 3.0569 | 0.9963 | 0.0096 | 0.1089 | 0.0096124 | 0.0096124 | 0.0228911
17.65 | 93.814 | 22.05 | 83.88 | -2500.076 | 33.24992 | 10.574 | 0 | -0.289 | 0 | 33.2487 | 3.0555 | 0.9963 | 0.0095 | 0.1084 | 0.0095416 | 0.0095416 | 0.0227326
17.65333 | 93.753 | 22.05 | 83.88 | -2500.076 | 33.25175 | 10.511 | 0 | -0.32 | 0 | 33.24992 | 3.0541 | 0.9964 | 0.0095 | 0.1081 | 0.0094845 | 0.0094845 | 0.0226068
17.65667 | 93.661 | 22.05 | 83.895 | -2500.076 | 33.25297 | 10.448 | 0 | -0.319 | 0 | 33.25175 | 3.0527 | 0.9964 | 0.0094 | 0.1078 | 0.0094274 | 0.0094274 | 0.0222891
17.66 | 93.585 | 22.05 | 83.911 | -2500.076 | 33.25419 | 10.354 | 0 | -0.304 | 0 | 33.25297 | 3.0513 | 0.9964 | 0.0093 | 0.1072 | 0.0093427 | 0.0093427 | 0.0222891
17.66333 | 93.539 | 22.05 | 83.895 | -2500.076 | 33.25541 | 10.275 | 0 | -0.289 | 0 | 33.25419 | 3.0499 | 0.9964 | 0.0093 | 0.1067 | 0.0092719 | 0.0092719 | 0.0221301
17.66667 | 93.509 | 22.05 | 83.911 | -2500.076 | 33.25663 | 10.227 | 0 | -0.304 | 0 | 33.25541 | 3.0485 | 0.9965 | 0.0092 | 0.1066 | 0.0092286 | 0.0092286 | 0.0220367
17.67 | 93.448 | 22.05 | 83.911 | -2500.076 | 33.25724 | 10.195 | 0 | -0.288 | 0 | 33.25663 | 3.0471 | 0.9965 | 0.0092 | 0.1066 | 0.009199 | 0.009199 | 0.0218495
17.67333 | 93.387 | 22.05 | 83.911 | -2500.076 | 33.25785 | 10.131 | 0 | -0.288 | 0 | 33.25724 | 3.0457 | 0.9965 | 0.0091 | 0.1062 | 0.0091419 | 0.0091419 | 0.0218495
17.67667 | 93.371 | 22.05 | 83.941 | -2500.076 | 33.25907 | 10.068 | 0 | -0.288 | 0 | 33.25785 | 3.0443 | 0.9966 | 0.0091 | 0.1059 | 0.0090848 | 0.0090848 | 0.0217228
17.68 | 93.31 | 22.05 | 83.941 | -2500.076 | 33.26029 | 10.051 | 0 | -0.257 | 0 | 33.25907 | 3.0429 | 0.9966 | 0.0091 | 0.1061 | 0.009069 | 0.009069 | 0.0216949
17.68333 | 93.219 | 22.05 | 83.941 | -2500.076 | 33.26151 | 9.987 | 0 | -0.257 | 0 | 33.26029 | 3.0415 | 0.9966 | 0.009 | 0.1058 | 0.009012 | 0.009012 | 0.0213751
17.68667 | 93.142 | 22.05 | 83.987 | -2500.076 | 33.26273 | 9.894 | 0 | -0.257 | 0 | 33.26151 | 3.0401 | 0.9967 | 0.0089 | 0.1051 | 0.0089273 | 0.0089273 | 0.0213751
17.69 | 93.127 | 22.05 | 84.017 | -2500.076 | 33.26395 | 9.815 | 0 | -0.211 | 0 | 33.26273 | 3.0387 | 0.9967 | 0.0089 | 0.1046 | 0.0088565 | 0.0088565 | 0.021215
17.69333 | 93.097 | 22.05 | 83.987 | -2500.076 | 33.26517 | 9.798 | 0 | -0.181 | 0 | 33.26395 | 3.0373 | 0.9967 | 0.0088 | 0.1047 | 0.0088407 | 0.0088407 | 0.0211867
17.69667 | 93.036 | 22.05 | 83.987 | -2500.076 | 33.26701 | 9.765 | 0 | -0.211 | 0 | 33.26517 | 3.0359 | 0.9967 | 0.0088 | 0.1047 | 0.0088111 | 0.0088111 | 0.020998
17.7 | 92.975 | 22.05 | 84.002 | -2500.076 | 33.26884 | 9.702 | 0 | -0.211 | 0 | 33.26701 | 3.0345 | 0.9968 | 0.0088 | 0.1044 | 0.008754 | 0.008754 | 0.020998
17.70333 | 92.975 | 22.05 | 83.956 | -2500.076 | 33.27067 | 9.638 | 0 | -0.196 | 0 | 33.26884 | 3.0332 | 0.9968 | 0.0087 | 0.104 | 0.0086969 | 0.0086969 | 0.0208704
17.70667 | 92.929 | 22.05 | 83.941 | -2500.076 | 33.27311 | 9.636 | 0 | -0.241 | 0 | 33.27067 | 3.0318 | 0.9968 | 0.0087 | 0.1043 | 0.0086949 | 0.0086949 | 0.020875
17.71 | 92.807 | 22.05 | 83.956 | -2500.076 | 33.27372 | 9.588 | 0 | -0.256 | 0 | 33.27311 | 3.0304 | 0.9969 | 0.0087 | 0.1042 | 0.0086516 | 0.0086516 | 0.0205201
17.71333 | 92.73 | 22.05 | 83.987 | -2500.076 | 33.27311 | 9.464 | 0 | -0.241 | 0 | 33.27372 | 3.029 | 0.9969 | 0.0085 | 0.1031 | 0.0085394 | 0.0085394 | 0.0205201
17.71667 | 92.7 | 22.05 | 84.002 | -2500.076 | 33.27067 | 9.385 | 0 | -0.21 | 0 | 33.27311 | 3.0276 | 0.9969 | 0.0085 | 0.1026 | 0.0084686 | 0.0084686 | 0.020359
17.72 | 92.608 | 22.05 | 84.017 | -2500.076 | 33.26701 | 9.353 | 0 | -0.195 | 0 | 33.27067 | 3.0262 | 0.9969 | 0.0084 | 0.1026 | 0.008439 | 0.008439 | 0.0202971
17.72334 | 92.471 | 22.05 | 83.987 | -2500.076 | 33.2609 | 9.259 | 0 | -0.179 | 0 | 33.26701 | 3.0248 | 0.997 | 0.0084 | 0.1019 | 0.0083544 | 0.0083544 | 0.0198084
17.72667 | 92.395 | 22.05 | 83.987 | -2500.076 | 33.2548 | 9.119 | 0 | -0.21 | 0 | 33.2609 | 3.0234 | 0.997 | 0.0082 | 0.1007 | 0.0082285 | 0.0082285 | 0.0198084
17.73 | 92.303 | 22.05 | 83.987 | -2500.076 | 33.24931 | 9.041 | 0 | -0.21 | 0 | 33.2548 | 3.0221 | 0.997 | 0.0082 | 0.1001 | 0.0081576 | 0.0081576 | 0.0196466
17.73334 | 92.181 | 22.05 | 83.987 | -2500.076 | 33.24442 | 8.947 | 0 | -0.21 | 0 | 33.24931 | 3.0207 | 0.9971 | 0.0081 | 0.0994 | 0.008073 | 0.008073 | 0.0194515
17.73667 | 92.074 | 22.05 | 83.972 | -2500.076 | 33.24076 | 8.823 | 0 | -0.209 | 0 | 33.24442 | 3.0193 | 0.9971 | 0.008 | 0.0983 | 0.0079608 | 0.0079608 | 0.0189611
17.74 | 91.983 | 22.05 | 84.002 | -2500.076 | 33.23893 | 8.713 | 0 | -0.225 | 0 | 33.24076 | 3.0179 | 0.9971 | 0.0079 | 0.0974 | 0.0078624 | 0.0078624 | 0.0189611
17.74334 | 91.891 | 22.05 | 84.002 | -2500.076 | 33.23832 | 8.62 | 0 | -0.194 | 0 | 33.23893 | 3.0165 | 0.9971 | 0.0078 | 0.0967 | 0.0077778 | 0.0077778 | 0.0187654
17.74667 | 91.83 | 22.05 | 83.987 | -2500.076 | 33.23771 | 8.526 | 0 | -0.194 | 0 | 33.23832 | 3.0151 | 0.9972 | 0.0077 | 0.0959 | 0.0076932 | 0.0076932 | 0.0185696
17.75 | 91.769 | 22.05 | 83.987 | -2500.076 | 33.23771 | 8.463 | 0 | -0.209 | 0 | 33.23771 | 3.0138 | 0.9972 | 0.0076 | 0.0955 | 0.0076361 | 0.0076361 | 0.0183103
17.75334 | 91.708 | 22.05 | 84.002 | -2500.076 | 33.23771 | 8.399 | 0 | -0.209 | 0 | 33.23771 | 3.0124 | 0.9972 | 0.0076 | 0.0951 | 0.007579 | 0.007579 | 0.0183103
17.75667 | 91.678 | 22.05 | 84.033 | -2500.076 | 33.23771 | 8.336 | 0 | -0.193 | 0 | 33.23771 | 3.011 | 0.9972 | 0.0075 | 0.0947 | 0.0075219 | 0.0075219 | 0.0181805
17.76 | 91.617 | 22.05 | 84.033 | -2500.076 | 33.23771 | 8.303 | 0 | -0.163 | 0 | 33.23771 | 3.0096 | 0.9973 | 0.0075 | 0.0946 | 0.0074923 | 0.0074923 | 0.0179871
17.76334 | 91.571 | 22.05 | 84.033 | -2500.076 | 33.23771 | 8.24 | 0 | -0.163 | 0 | 33.23771 | 3.0082 | 0.9973 | 0.0074 | 0.0942 | 0.0074353 | 0.0074353 | 0.0179871
17.76667 | 91.54 | 22.05 | 84.063 | -2500.076 | 33.23771 | 8.192 | 0 | -0.162 | 0 | 33.23771 | 3.0069 | 0.9973 | 0.0074 | 0.0939 | 0.0073919 | 0.0073919 | 0.0178903
17.77 | 91.51 | 22.05 | 84.048 | -2500.076 | 33.23771 | 8.159 | 0 | -0.132 | 0 | 33.23771 | 3.0055 | 0.9973 | 0.0074 | 0.0939 | 0.0073624 | 0.0073624 | 0.0178267
17.77334 | 91.433 | 22.05 | 84.017 | -2500.076 | 33.23771 | 8.127 | 0 | -0.147 | 0 | 33.23771 | 3.0041 | 0.9974 | 0.0073 | 0.0938 | 0.0073328 | 0.0073328 | 0.0175993
17.77667 | 91.388 | 22.05 | 84.017 | -2500.076 | 33.23771 | 8.048 | 0 | -0.177 | 0 | 33.23771 | 3.0027 | 0.9974 | 0.0073 | 0.0932 | 0.007262 | 0.007262 | 0.0175993
17.78 | 91.357 | 22.05 | 84.002 | -2500.076 | 33.23771 | 8 | 0 | -0.177 | 0 | 33.23771 | 3.0014 | 0.9974 | 0.0072 | 0.0929 | 0.0072187 | 0.0072187 | 0.0175021
17.78334 | 91.327 | 22.05 | 83.972 | -2500.076 | 33.23771 | 7.967 | 0 | -0.192 | 0 | 33.23771 | 3 | 0.9974 | 0.0072 | 0.0928 | 0.0071891 | 0.0071891 | 0.0174381
17.78667 | 91.281 | 22.05 | 83.987 | -2500.076 | 33.23832 | 7.935 | 0 | -0.223 | 0 | 33.23771 | 2.9986 | 0.9975 | 0.0072 | 0.0927 | 0.0071595 | 0.0071595 | 0.0172767
17.79 | 91.235 | 22.05 | 83.972 | -2500.076 | 33.23893 | 7.886 | 0 | -0.207 | 0 | 33.23832 | 2.9972 | 0.9975 | 0.0071 | 0.0925 | 0.0071162 | 0.0071162 | 0.0172767
17.79334 | 91.189 | 22.05 | 83.972 | -2500.076 | 33.23954 | 7.838 | 0 | -0.222 | 0 | 33.23893 | 2.9959 | 0.9975 | 0.0071 | 0.0922 | 0.0070729 | 0.0070729 | 0.0171792
17.79667 | 91.159 | 22.05 | 83.972 | -2500.076 | 33.24076 | 7.79 | 0 | -0.222 | 0 | 33.23954 | 2.9945 | 0.9975 | 0.007 | 0.0919 | 0.0070296 | 0.0070296 | 0.0170815
17.8 | 91.082 | 22.05 | 83.987 | -2500.076 | 33.24259 | 7.758 | 0 | -0.222 | 0 | 33.24076 | 2.9931 | 0.9976 | 0.007 | 0.0918 | 0.007 | 0.007 | 0.0168524
17.80334 | 91.006 | 22.05 | 84.002 | -2500.076 | 33.24381 | 7.679 | 0 | -0.207 | 0 | 33.24259 | 2.9918 | 0.9976 | 0.0069 | 0.0912 | 0.0069292 | 0.0069292 | 0.0168524
17.80667 | 90.976 | 22.05 | 84.017 | -2500.076 | 33.24503 | 7.601 | 0 | -0.191 | 0 | 33.24381 | 2.9904 | 0.9976 | 0.0069 | 0.0905 | 0.0068583 | 0.0068583 | 0.0166875
17.81 | 90.96 | 22.05 | 84.033 | -2500.076 | 33.24686 | 7.568 | 0 | -0.176 | 0 | 33.24503 | 2.989 | 0.9976 | 0.0068 | 0.0904 | 0.0068287 | 0.0068287 | 0.0166229
17.81334 | 90.884 | 22.05 | 84.063 | -2500.076 | 33.2487 | 7.55 | 0 | -0.161 | 0 | 33.24686 | 2.9876 | 0.9976 | 0.0068 | 0.0905 | 0.006813 | 0.006813 | 0.0164265
17.81667 | 90.854 | 22.05 | 84.063 | -2500.076 | 33.25053 | 7.472 | 0 | -0.13 | 0 | 33.2487 | 2.9863 | 0.9977 | 0.0067 | 0.0898 | 0.0067421 | 0.0067421 | 0.0164265
17.82 | 90.823 | 22.05 | 84.063 | -2500.076 | 33.25236 | 7.439 | 0 | -0.13 | 0 | 33.25053 | 2.9849 | 0.9977 | 0.0067 | 0.0897 | 0.0067125 | 0.0067125 | 0.0163617
17.82334 | 90.793 | 22.05 | 84.094 | -2500.076 | 33.25358 | 7.406 | 0 | -0.13 | 0 | 33.25236 | 2.9835 | 0.9977 | 0.0067 | 0.0896 | 0.006683 | 0.006683 | 0.016232
17.82667 | 90.716 | 22.05 | 84.094 | -2500.076 | 33.25358 | 7.374 | 0 | -0.099 | 0 | 33.25358 | 2.9822 | 0.9977 | 0.0067 | 0.0895 | 0.0066534 | 0.0066534 | 0.016232
17.83 | 90.686 | 22.05 | 84.078 | -2500.076 | 33.25297 | 7.295 | 0 | -0.099 | 0 | 33.25358 | 2.9808 | 0.9978 | 0.0066 | 0.0888 | 0.0065826 | 0.0065826 | 0.0160662
17.83334 | 90.625 | 22.05 | 84.078 | -2500.076 | 33.25175 | 7.262 | 0 | -0.114 | 0 | 33.25297 | 2.9794 | 0.9978 | 0.0066 | 0.0887 | 0.006553 | 0.006553 | 0.0160011
17.83667 | 90.579 | 22.05 | 84.078 | -2500.076 | 33.24992 | 7.199 | 0 | -0.114 | 0 | 33.25175 | 2.9781 | 0.9978 | 0.0065 | 0.0882 | 0.006496 | 0.006496 | 0.0157698
17.84 | 90.533 | 22.05 | 84.063 | -2500.076 | 33.2487 | 7.151 | 0 | -0.114 | 0 | 33.24992 | 2.9767 | 0.9978 | 0.0065 | 0.0879 | 0.0064526 | 0.0064526 | 0.0157698
17.84334 | 90.503 | 22.05 | 84.048 | -2500.076 | 33.24747 | 7.103 | 0 | -0.129 | 0 | 33.2487 | 2.9753 | 0.9978 | 0.0064 | 0.0876 | 0.0064093 | 0.0064093 | 0.0156708
17.84667 | 90.457 | 22.05 | 84.048 | -2500.076 | 33.24564 | 7.07 | 0 | -0.144 | 0 | 33.24747 | 2.974 | 0.9979 | 0.0064 | 0.0875 | 0.0063798 | 0.0063798 | 0.0156054
17.85 | 90.396 | 22.05 | 84.063 | -2500.076 | 33.2432 | 7.022 | 0 | -0.144 | 0 | 33.24564 | 2.9726 | 0.9979 | 0.0063 | 0.0871 | 0.0063364 | 0.0063364 | 0.0153732
17.85334 | 90.32 | 22.05 | 84.078 | -2500.076 | 33.24137 | 6.959 | 0 | -0.128 | 0 | 33.2432 | 2.9713 | 0.9979 | 0.0063 | 0.0866 | 0.0062793 | 0.0062793 | 0.0153732
17.85667 | 90.243 | 22.05 | 84.094 | -2500.076 | 33.23893 | 6.881 | 0 | -0.113 | 0 | 33.24137 | 2.9699 | 0.9979 | 0.0062 | 0.0859 | 0.0062085 | 0.0062085 | 0.0152064
17.86 | 90.197 | 22.05 | 84.094 | -2500.076 | 33.23588 | 6.802 | 0 | -0.098 | 0 | 33.23893 | 2.9685 | 0.9979 | 0.0061 | 0.0852 | 0.0061376 | 0.0061376 | 0.0150394
17.86334 | 90.152 | 22.05 | 84.109 | -2500.076 | 33.23283 | 6.754 | 0 | -0.098 | 0 | 33.23588 | 2.9672 | 0.998 | 0.0061 | 0.0849 | 0.0060943 | 0.0060943 | 0.0148401
17.86667 | 90.091 | 22.05 | 84.124 | -2500.076 | 33.231 | 6.706 | 0 | -0.082 | 0 | 33.23283 | 2.9658 | 0.998 | 0.0061 | 0.0845 | 0.006051 | 0.006051 | 0.0148401
17.87 | 90.045 | 22.05 | 84.094 | -2500.076 | 33.22855 | 6.643 | 0 | -0.067 | 0 | 33.231 | 2.9644 | 0.998 | 0.006 | 0.084 | 0.0059939 | 0.0059939 | 0.0147064
17.87334 | 89.984 | 22.05 | 84.033 | -2500.076 | 33.22672 | 6.595 | 0 | -0.097 | 0 | 33.22855 | 2.9631 | 0.998 | 0.006 | 0.0836 | 0.0059506 | 0.0059506 | 0.0144727
17.87667 | 89.938 | 22.05 | 84.048 | -2500.076 | 33.22611 | 6.531 | 0 | -0.158 | 0 | 33.22672 | 2.9617 | 0.998 | 0.0059 | 0.0831 | 0.0058935 | 0.0058935 | 0.0144727
17.88 | 89.846 | 22.05 | 84.017 | -2500.076 | 33.2255 | 6.483 | 0 | -0.143 | 0 | 33.22611 | 2.9604 | 0.9981 | 0.0058 | 0.0827 | 0.0058502 | 0.0058502 | 0.0143725
17.88334 | 89.77 | 22.05 | 83.972 | -2500.076 | 33.22428 | 6.39 | 0 | -0.173 | 0 | 33.2255 | 2.959 | 0.9981 | 0.0058 | 0.0818 | 0.0057655 | 0.0057655 | 0.0141708
17.88667 | 89.755 | 22.05 | 83.941 | -2500.076 | 33.22306 | 6.311 | 0 | -0.219 | 0 | 33.22428 | 2.9577 | 0.9981 | 0.0057 | 0.0811 | 0.0056947 | 0.0056947 | 0.0139699
17.89 | 89.74 | 22.05 | 83.972 | -2500.076 | 33.22123 | 6.294 | 0 | -0.249 | 0 | 33.22306 | 2.9563 | 0.9981 | 0.0057 | 0.0811 | 0.0056789 | 0.0056789 | 0.0139699
17.89334 | 89.633 | 22.05 | 83.972 | -2500.076 | 33.2194 | 6.276 | 0 | -0.218 | 0 | 33.22123 | 2.9549 | 0.9981 | 0.0057 | 0.0811 | 0.0056631 | 0.0056631 | 0.0139372
17.89667 | 89.557 | 22.05 | 84.002 | -2500.076 | 33.21756 | 6.167 | 0 | -0.218 | 0 | 33.2194 | 2.9536 | 0.9982 | 0.0056 | 0.0799 | 0.0055647 | 0.0055647 | 0.0137009
17.9 | 89.557 | 22.05 | 83.987 | -2500.076 | 33.21573 | 6.089 | 0 | -0.188 | 0 | 33.21756 | 2.9522 | 0.9982 | 0.0055 | 0.0792 | 0.0054938 | 0.0054938 | 0.0135332
17.90334 | 89.496 | 22.05 | 84.017 | -2500.076 | 33.2139 | 6.086 | 0 | -0.203 | 0 | 33.21573 | 2.9509 | 0.9982 | 0.0055 | 0.0794 | 0.0054918 | 0.0054918 | 0.0135332
17.90667 | 89.404 | 22.05 | 84.048 | -2500.076 | 33.21268 | 6.023 | 0 | -0.172 | 0 | 33.2139 | 2.9495 | 0.9982 | 0.0054 | 0.0788 | 0.0054347 | 0.0054347 | 0.0133983
17.91 | 89.328 | 22.05 | 84.048 | -2500.076 | 33.21085 | 5.929 | 0 | -0.141 | 0 | 33.21268 | 2.9482 | 0.9982 | 0.0053 | 0.0778 | 0.0053501 | 0.0053501 | 0.0130261
17.91334 | 89.282 | 22.05 | 84.017 | -2500.076 | 33.20963 | 5.851 | 0 | -0.141 | 0 | 33.21085 | 2.9468 | 0.9983 | 0.0053 | 0.077 | 0.0052793 | 0.0052793 | 0.0130261
17.91667 | 89.251 | 22.05 | 84.033 | -2500.076 | 33.20841 | 5.803 | 0 | -0.172 | 0 | 33.20963 | 2.9455 | 0.9983 | 0.0052 | 0.0766 | 0.0052359 | 0.0052359 | 0.0129248
17.92 | 89.19 | 22.05 | 84.048 | -2500.076 | 33.20841 | 5.77 | 0 | -0.156 | 0 | 33.20841 | 2.9441 | 0.9983 | 0.0052 | 0.0764 | 0.0052064 | 0.0052064 | 0.0128574
17.92334 | 89.16 | 22.05 | 84.017 | -2500.076 | 33.20902 | 5.707 | 0 | -0.141 | 0 | 33.20841 | 2.9428 | 0.9983 | 0.0051 | 0.0758 | 0.0051493 | 0.0051493 | 0.0126542
17.92667 | 89.16 | 22.05 | 84.002 | -2500.076 | 33.21085 | 5.674 | 0 | -0.171 | 0 | 33.20902 | 2.9414 | 0.9983 | 0.0051 | 0.0756 | 0.0051197 | 0.0051197 | 0.0126542
17.93 | 89.129 | 22.05 | 83.987 | -2500.076 | 33.21268 | 5.672 | 0 | -0.186 | 0 | 33.21085 | 2.9401 | 0.9983 | 0.0051 | 0.0759 | 0.0051177 | 0.0051177 | 0.0126546
17.93334 | 89.068 | 22.05 | 83.972 | -2500.076 | 33.21512 | 5.639 | 0 | -0.202 | 0 | 33.21268 | 2.9387 | 0.9984 | 0.0051 | 0.0756 | 0.0050882 | 0.0050882 | 0.0125869
17.93667 | 89.007 | 22.05 | 83.956 | -2500.076 | 33.21817 | 5.576 | 0 | -0.217 | 0 | 33.21512 | 2.9374 | 0.9984 | 0.005 | 0.075 | 0.0050311 | 0.0050311 | 0.012315
17.94 | 88.961 | 22.05 | 83.956 | -2500.076 | 33.22062 | 5.512 | 0 | -0.232 | 0 | 33.21817 | 2.936 | 0.9984 | 0.005 | 0.0744 | 0.004974 | 0.004974 | 0.012315
17.94334 | 88.946 | 22.05 | 83.941 | -2500.076 | 33.22306 | 5.464 | 0 | -0.232 | 0 | 33.22062 | 2.9347 | 0.9984 | 0.0049 | 0.074 | 0.0049307 | 0.0049307 | 0.0122129
17.94667 | 88.931 | 22.05 | 83.972 | -2500.076 | 33.2255 | 5.447 | 0 | -0.247 | 0 | 33.22306 | 2.9333 | 0.9984 | 0.0049 | 0.074 | 0.0049149 | 0.0049149 | 0.012145
17.95 | 88.885 | 22.05 | 83.987 | -2500.076 | 33.22794 | 5.429 | 0 | -0.216 | 0 | 33.2255 | 2.932 | 0.9984 | 0.0049 | 0.074 | 0.0048991 | 0.0048991 | 0.012145
17.95334 | 88.87 | 22.05 | 84.002 | -2500.076 | 33.22977 | 5.381 | 0 | -0.201 | 0 | 33.22794 | 2.9306 | 0.9985 | 0.0049 | 0.0735 | 0.0048558 | 0.0048558 | 0.0120427
17.95667 | 88.87 | 22.05 | 84.002 | -2500.076 | 33.23222 | 5.364 | 0 | -0.185 | 0 | 33.22977 | 2.9293 | 0.9985 | 0.0048 | 0.0735 | 0.00484 | 0.00484 | 0.0120087
17.96 | 88.855 | 22.05 | 84.033 | -2500.076 | 33.23405 | 5.362 | 0 | -0.185 | 0 | 33.23222 | 2.928 | 0.9985 | 0.0048 | 0.0737 | 0.004838 | 0.004838 | 0.0119746
17.96334 | 88.824 | 22.05 | 84.017 | -2500.076 | 33.23588 | 5.344 | 0 | -0.155 | 0 | 33.23405 | 2.9266 | 0.9985 | 0.0048 | 0.0737 | 0.0048222 | 0.0048222 | 0.0119746
17.96667 | 88.809 | 22.05 | 84.017 | -2500.076 | 33.23649 | 5.311 | 0 | -0.17 | 0 | 33.23588 | 2.9253 | 0.9985 | 0.0048 | 0.0735 | 0.0047926 | 0.0047926 | 0.0119062
17.97 | 88.778 | 22.05 | 84.002 | -2500.076 | 33.23527 | 5.294 | 0 | -0.17 | 0 | 33.23649 | 2.9239 | 0.9985 | 0.0048 | 0.0735 | 0.0047769 | 0.0047769 | 0.0118035
17.97334 | 88.717 | 22.05 | 84.017 | -2500.076 | 33.23344 | 5.261 | 0 | -0.185 | 0 | 33.23527 | 2.9226 | 0.9985 | 0.0047 | 0.0733 | 0.0047473 | 0.0047473 | 0.0118035
17.97667 | 88.672 | 22.05 | 84.048 | -2500.076 | 33.23161 | 5.198 | 0 | -0.169 | 0 | 33.23344 | 2.9212 | 0.9986 | 0.0047 | 0.0726 | 0.0046902 | 0.0046902 | 0.0116665
17.98 | 88.641 | 22.05 | 84.048 | -2500.076 | 33.22916 | 5.15 | 0 | -0.139 | 0 | 33.23161 | 2.9199 | 0.9986 | 0.0046 | 0.0721 | 0.0046469 | 0.0046469 | 0.0115635
17.98334 | 88.58 | 22.05 | 84.033 | -2500.076 | 33.22733 | 5.117 | 0 | -0.139 | 0 | 33.22916 | 2.9186 | 0.9986 | 0.0046 | 0.0719 | 0.0046173 | 0.0046173 | 0.0113574
17.98667 | 88.519 | 22.05 | 84.048 | -2500.076 | 33.22672 | 5.054 | 0 | -0.154 | 0 | 33.22733 | 2.9172 | 0.9986 | 0.0046 | 0.0712 | 0.0045603 | 0.0045603 | 0.0113574
17.99 | 88.488 | 22.05 | 84.048 | -2500.076 | 33.22611 | 4.991 | 0 | -0.138 | 0 | 33.22672 | 2.9159 | 0.9986 | 0.0045 | 0.0706 | 0.0045032 | 0.0045032 | 0.0112199
17.99334 | 88.458 | 22.05 | 84.017 | -2500.076 | 33.22611 | 4.958 | 0 | -0.138 | 0 | 33.22611 | 2.9145 | 0.9986 | 0.0045 | 0.0703 | 0.0044736 | 0.0044736 | 0.0110818
17.99667 | 88.412 | 22.05 | 84.017 | -2500.076 | 33.22794 | 4.925 | 0 | -0.168 | 0 | 33.22611 | 2.9132 | 0.9987 | 0.0044 | 0.0701 | 0.0044441 | 0.0044441 | 0.0109784
18 | 88.366 | 22.05 | 84.017 | -2500.076 | 33.23038 | 4.877 | 0 | -0.168 | 0 | 33.22794 | 2.9119 | 0.9987 | 0.0044 | 0.0696 | 0.0044007 | 0.0044007 | 0.0109784
18.00334 | 88.351 | 22.05 | 84.002 | -2500.076 | 33.23344 | 4.829 | 0 | -0.168 | 0 | 33.23038 | 2.9105 | 0.9987 | 0.0044 | 0.0691 | 0.0043574 | 0.0043574 | 0.0108748
18.00667 | 88.351 | 22.05 | 83.987 | -2500.076 | 33.23649 | 4.812 | 0 | -0.183 | 0 | 33.23344 | 2.9092 | 0.9987 | 0.0043 | 0.0691 | 0.0043416 | 0.0043416 | 0.0108393
18.01 | 88.305 | 22.05 | 83.956 | -2500.076 | 33.23954 | 4.809 | 0 | -0.198 | 0 | 33.23649 | 2.9079 | 0.9987 | 0.0043 | 0.0693 | 0.0043396 | 0.0043396 | 0.0108393
18.01334 | 88.26 | 22.05 | 83.972 | -2500.076 | 33.24198 | 4.761 | 0 | -0.229 | 0 | 33.23954 | 2.9065 | 0.9987 | 0.0043 | 0.0688 | 0.0042963 | 0.0042963 | 0.0107355
18.01667 | 88.275 | 22.05 | 83.972 | -2500.076 | 33.24442 | 4.713 | 0 | -0.213 | 0 | 33.24198 | 2.9052 | 0.9987 | 0.0043 | 0.0683 | 0.004253 | 0.004253 | 0.0106316
18.02 | 88.29 | 22.05 | 83.972 | -2500.076 | 33.24686 | 4.726 | 0 | -0.213 | 0 | 33.24442 | 2.9038 | 0.9988 | 0.0043 | 0.0687 | 0.0042647 | 0.0042647 | 0.0106991
18.02334 | 88.275 | 22.05 | 84.002 | -2500.076 | 33.24992 | 4.739 | 0 | -0.213 | 0 | 33.24686 | 2.9025 | 0.9988 | 0.0043 | 0.0691 | 0.0042765 | 0.0042765 | 0.0106991
18.02667 | 88.229 | 22.05 | 84.033 | -2500.076 | 33.25297 | 4.722 | 0 | -0.183 | 0 | 33.24992 | 2.9012 | 0.9988 | 0.0043 | 0.0691 | 0.0042607 | 0.0042607 | 0.010664
18.03 | 88.214 | 22.05 | 84.033 | -2500.076 | 33.25541 | 4.674 | 0 | -0.152 | 0 | 33.25297 | 2.8998 | 0.9988 | 0.0042 | 0.0686 | 0.0042174 | 0.0042174 | 0.0105246
18.03334 | 88.183 | 22.05 | 84.063 | -2500.076 | 33.25724 | 4.656 | 0 | -0.152 | 0 | 33.25541 | 2.8985 | 0.9988 | 0.0042 | 0.0685 | 0.0042016 | 0.0042016 | 0.0105246
18.03667 | 88.153 | 22.05 | 84.078 | -2500.076 | 33.25907 | 4.624 | 0 | -0.121 | 0 | 33.25724 | 2.8972 | 0.9988 | 0.0042 | 0.0683 | 0.004172 | 0.004172 | 0.0104548
18.04 | 88.107 | 22.05 | 84.033 | -2500.076 | 33.26029 | 4.591 | 0 | -0.106 | 0 | 33.25907 | 2.8959 | 0.9988 | 0.0041 | 0.068 | 0.0041425 | 0.0041425 | 0.0103849
18.04334 | 88.092 | 22.05 | 84.017 | -2500.076 | 33.26151 | 4.543 | 0 | -0.151 | 0 | 33.26029 | 2.8945 | 0.9989 | 0.0041 | 0.0675 | 0.0040992 | 0.0040992 | 0.010245
18.04667 | 88.107 | 22.05 | 84.002 | -2500.076 | 33.26273 | 4.525 | 0 | -0.166 | 0 | 33.26151 | 2.8932 | 0.9989 | 0.0041 | 0.0674 | 0.0040834 | 0.0040834 | 0.010245
18.05 | 88.092 | 22.05 | 83.972 | -2500.076 | 33.26395 | 4.538 | 0 | -0.182 | 0 | 33.26273 | 2.8919 | 0.9989 | 0.0041 | 0.0678 | 0.0040951 | 0.0040951 | 0.0102787
18.05334 | 88.046 | 22.05 | 83.972 | -2500.076 | 33.26456 | 4.521 | 0 | -0.212 | 0 | 33.26395 | 2.8905 | 0.9989 | 0.0041 | 0.0678 | 0.0040793 | 0.0040793 | 0.0101384
18.05667 | 88.015 | 22.05 | 84.002 | -2500.076 | 33.26579 | 4.473 | 0 | -0.212 | 0 | 33.26456 | 2.8892 | 0.9989 | 0.004 | 0.0673 | 0.004036 | 0.004036 | 0.0101384
18.06 | 88.015 | 22.05 | 84.017 | -2500.076 | 33.2664 | 4.44 | 0 | -0.181 | 0 | 33.26579 | 2.8879 | 0.9989 | 0.004 | 0.067 | 0.0040065 | 0.0040065 | 0.0100682
18.06334 | 88 | 22.05 | 84.033 | -2500.076 | 33.26701 | 4.438 | 0 | -0.166 | 0 | 33.2664 | 2.8865 | 0.9989 | 0.004 | 0.0671 | 0.0040045 | 0.0040045 | 0.0100671
18.06667 | 87.97 | 22.05 | 84.063 | -2500.076 | 33.26823 | 4.42 | 0 | -0.15 | 0 | 33.26701 | 2.8852 | 0.9989 | 0.004 | 0.0671 | 0.0039887 | 0.0039887 | 0.00996108
18.07 | 87.954 | 22.05 | 84.063 | -2500.076 | 33.26884 | 4.388 | 0 | -0.12 | 0 | 33.26823 | 2.8839 | 0.999 | 0.004 | 0.0668 | 0.0039591 | 0.0039591 | 0.00996108
18.07334 | 87.924 | 22.05 | 84.063 | -2500.076 | 33.26884 | 4.37 | 0 | -0.12 | 0 | 33.26884 | 2.8826 | 0.999 | 0.0039 | 0.0667 | 0.0039433 | 0.0039433 | 0.00992529
18.07667 | 87.893 | 22.05 | 84.033 | -2500.076 | 33.26884 | 4.337 | 0 | -0.119 | 0 | 33.26884 | 2.8812 | 0.999 | 0.0039 | 0.0664 | 0.0039138 | 0.0039138 | 0.00978424
18.08 | 87.848 | 22.05 | 84.017 | -2500.076 | 33.26945 | 4.305 | 0 | -0.15 | 0 | 33.26884 | 2.8799 | 0.999 | 0.0039 | 0.0661 | 0.0038842 | 0.0038842 | 0.00978424
18.08334 | 87.817 | 22.05 | 84.002 | -2500.076 | 33.26884 | 4.257 | 0 | -0.165 | 0 | 33.26945 | 2.8786 | 0.999 | 0.0038 | 0.0656 | 0.0038409 | 0.0038409 | 0.00967889
18.08667 | 87.786 | 22.05 | 83.987 | -2500.076 | 33.26945 | 4.224 | 0 | -0.18 | 0 | 33.26884 | 2.8773 | 0.999 | 0.0038 | 0.0653 | 0.0038114 | 0.0038114 | 0.00953741
18.09 | 87.771 | 22.05 | 83.972 | -2500.076 | 33.27067 | 4.191 | 0 | -0.195 | 0 | 33.26945 | 2.8759 | 0.999 | 0.0038 | 0.065 | 0.0037818 | 0.0037818 | 0.0095013
18.09334 | 87.741 | 22.05 | 83.972 | -2500.076 | 33.27189 | 4.174 | 0 | -0.21 | 0 | 33.27067 | 2.8746 | 0.9991 | 0.0038 | 0.0649 | 0.003766 | 0.003766 | 0.0095013
18.09667 | 87.725 | 22.05 | 83.987 | -2500.076 | 33.2725 | 4.141 | 0 | -0.21 | 0 | 33.27189 | 2.8733 | 0.9991 | 0.0037 | 0.0646 | 0.0037365 | 0.0037365 | 0.0094304
18.1 | 87.71 | 22.05 | 83.987 | -2500.076 | 33.27372 | 4.123 | 0 | -0.195 | 0 | 33.2725 | 2.872 | 0.9991 | 0.0037 | 0.0645 | 0.0037207 | 0.0037207 | 0.00935797
18.10334 | 87.664 | 22.05 | 83.987 | -2500.076 | 33.27433 | 4.106 | 0 | -0.195 | 0 | 33.27372 | 2.8707 | 0.9991 | 0.0037 | 0.0644 | 0.0037049 | 0.0037049 | 0.00935797
18.10667 | 87.603 | 22.05 | 84.002 | -2500.076 | 33.27372 | 4.058 | 0 | -0.195 | 0 | 33.27433 | 2.8693 | 0.9991 | 0.0037 | 0.0639 | 0.0036616 | 0.0036616 | 0.00925211
18.11 | 87.603 | 22.05 | 84.033 | -2500.076 | 33.2725 | 3.995 | 0 | -0.179 | 0 | 33.27372 | 2.868 | 0.9991 | 0.0036 | 0.0631 | 0.0036045 | 0.0036045 | 0.00910976
18.11334 | 87.573 | 22.05 | 84.033 | -2500.076 | 33.27067 | 3.992 | 0 | -0.149 | 0 | 33.2725 | 2.8667 | 0.9991 | 0.0036 | 0.0632 | 0.0036025 | 0.0036025 | 0.00910976
18.11667 | 87.512 | 22.05 | 84.017 | -2500.076 | 33.26884 | 3.96 | 0 | -0.148 | 0 | 33.27067 | 2.8654 | 0.9991 | 0.0036 | 0.0629 | 0.0035729 | 0.0035729 | 0.00903845
18.12 | 87.497 | 22.05 | 84.002 | -2500.076 | 33.26701 | 3.896 | 0 | -0.164 | 0 | 33.26884 | 2.8641 | 0.9991 | 0.0035 | 0.0621 | 0.0035158 | 0.0035158 | 0.00889743
18.12334 | 87.512 | 22.05 | 84.002 | -2500.076 | 33.26517 | 3.879 | 0 | -0.179 | 0 | 33.26701 | 2.8627 | 0.9992 | 0.0035 | 0.062 | 0.0035001 | 0.0035001 | 0.00889396
18.12667 | 87.436 | 22.05 | 84.017 | -2500.076 | 33.26395 | 3.892 | 0 | -0.179 | 0 | 33.26517 | 2.8614 | 0.9992 | 0.0035 | 0.0624 | 0.0035118 | 0.0035118 | 0.00889396
18.13 | 87.344 | 22.05 | 84.033 | -2500.076 | 33.26395 | 3.813 | 0 | -0.163 | 0 | 33.26395 | 2.8601 | 0.9992 | 0.0034 | 0.0613 | 0.003441 | 0.003441 | 0.00871781
18.13334 | 87.313 | 22.05 | 84.033 | -2500.076 | 33.26395 | 3.72 | 0 | -0.148 | 0 | 33.26395 | 2.8588 | 0.9992 | 0.0034 | 0.06 | 0.0033563 | 0.0033563 | 0.00843484
18.13667 | 87.313 | 22.05 | 84.033 | -2500.076 | 33.26395 | 3.687 | 0 | -0.148 | 0 | 33.26395 | 2.8575 | 0.9992 | 0.0033 | 0.0596 | 0.0033268 | 0.0033268 | 0.00843484
18.14 | 87.252 | 22.05 | 84.033 | -2500.076 | 33.26456 | 3.685 | 0 | -0.147 | 0 | 33.26395 | 2.8562 | 0.9992 | 0.0033 | 0.0598 | 0.0033247 | 0.0033247 | 0.00843288
18.14334 | 87.222 | 22.05 | 84.017 | -2500.076 | 33.26579 | 3.621 | 0 | -0.147 | 0 | 33.26456 | 2.8548 | 0.9992 | 0.0033 | 0.0589 | 0.0032677 | 0.0032677 | 0.00829118
18.14667 | 87.237 | 22.05 | 84.017 | -2500.076 | 33.2664 | 3.589 | 0 | -0.162 | 0 | 33.26579 | 2.8535 | 0.9992 | 0.0032 | 0.0586 | 0.0032381 | 0.0032381 | 0.00825212
18.15 | 87.207 | 22.05 | 84.017 | -2500.076 | 33.26701 | 3.602 | 0 | -0.162 | 0 | 33.2664 | 2.8522 | 0.9992 | 0.0032 | 0.059 | 0.0032499 | 0.0032499 | 0.00825212
18.15334 | 87.146 | 22.05 | 84.033 | -2500.076 | 33.26762 | 3.569 | 0 | -0.162 | 0 | 33.26701 | 2.8509 | 0.9993 | 0.0032 | 0.0586 | 0.0032203 | 0.0032203 | 0.00818011
18.15667 | 87.13 | 22.05 | 84.017 | -2500.076 | 33.26823 | 3.506 | 0 | -0.147 | 0 | 33.26762 | 2.8496 | 0.9993 | 0.0032 | 0.0577 | 0.0031632 | 0.0031632 | 0.00800087
18.16 | 87.115 | 22.05 | 84.002 | -2500.076 | 33.26823 | 3.488 | 0 | -0.162 | 0 | 33.26823 | 2.8483 | 0.9993 | 0.0031 | 0.0576 | 0.0031474 | 0.0031474 | 0.00800087
18.16334 | 87.1 | 22.05 | 84.002 | -2500.076 | 33.26823 | 3.471 | 0 | -0.177 | 0 | 33.26823 | 2.847 | 0.9993 | 0.0031 | 0.0575 | 0.0031317 | 0.0031317 | 0.00796366
18.16667 | 87.085 | 22.05 | 84.048 | -2500.076 | 33.26762 | 3.453 | 0 | -0.177 | 0 | 33.26823 | 2.8457 | 0.9993 | 0.0031 | 0.0574 | 0.0031159 | 0.0031159 | 0.00788911
18.17 | 87.069 | 22.05 | 84.063 | -2500.076 | 33.2664 | 3.436 | 0 | -0.131 | 0 | 33.26762 | 2.8443 | 0.9993 | 0.0031 | 0.0573 | 0.0031001 | 0.0031001 | 0.00788911
18.17334 | 87.054 | 22.05 | 84.063 | -2500.076 | 33.26456 | 3.418 | 0 | -0.116 | 0 | 33.2664 | 2.843 | 0.9993 | 0.0031 | 0.0572 | 0.0030843 | 0.0030843 | 0.00785177
18.17667 | 87.024 | 22.05 | 84.078 | -2500.076 | 33.26273 | 3.401 | 0 | -0.115 | 0 | 33.26456 | 2.8417 | 0.9993 | 0.0031 | 0.057 | 0.0030685 | 0.0030685 | 0.0078144
18.18 | 86.978 | 22.05 | 84.094 | -2500.076 | 33.26029 | 3.368 | 0 | -0.1 | 0 | 33.26273 | 2.8404 | 0.9993 | 0.003 | 0.0567 | 0.003039 | 0.003039 | 0.00763429
18.18334 | 86.947 | 22.05 | 84.078 | -2500.076 | 33.25785 | 3.32 | 0 | -0.085 | 0 | 33.26029 | 2.8391 | 0.9994 | 0.003 | 0.056 | 0.0029956 | 0.0029956 | 0.00763429
18.18667 | 86.932 | 22.05 | 84.078 | -2500.076 | 33.25541 | 3.287 | 0 | -0.1 | 0 | 33.25785 | 2.8378 | 0.9994 | 0.003 | 0.0556 | 0.0029661 | 0.0029661 | 0.00756166
18.19 | 86.886 | 22.05 | 84.094 | -2500.076 | 33.25297 | 3.27 | 0 | -0.1 | 0 | 33.25541 | 2.8365 | 0.9994 | 0.003 | 0.0555 | 0.0029503 | 0.0029503 | 0.00741624
18.19334 | 86.825 | 22.05 | 84.078 | -2500.076 | 33.25053 | 3.222 | 0 | -0.084 | 0 | 33.25297 | 2.8352 | 0.9994 | 0.0029 | 0.0549 | 0.002907 | 0.002907 | 0.00741624
18.19667 | 86.779 | 22.05 | 84.063 | -2500.076 | 33.2487 | 3.158 | 0 | -0.099 | 0 | 33.25053 | 2.8339 | 0.9994 | 0.0028 | 0.0539 | 0.0028499 | 0.0028499 | 0.00727314
18.2 | 86.795 | 22.05 | 84.063 | -2500.076 | 33.24747 | 3.11 | 0 | -0.115 | 0 | 33.2487 | 2.8326 | 0.9994 | 0.0028 | 0.0533 | 0.0028066 | 0.0028066 | 0.00719762
18.20334 | 86.749 | 22.05 | 84.063 | -2500.076 | 33.24686 | 3.123 | 0 | -0.114 | 0 | 33.24747 | 2.8313 | 0.9994 | 0.0028 | 0.0537 | 0.0028183 | 0.0028183 | 0.00719762
18.20667 | 86.688 | 22.05 | 84.063 | -2500.076 | 33.24686 | 3.075 | 0 | -0.114 | 0 | 33.24686 | 2.83 | 0.9994 | 0.0028 | 0.053 | 0.002775 | 0.002775 | 0.00708944
18.21 | 86.688 | 22.05 | 84.094 | -2500.076 | 33.24686 | 3.012 | 0 | -0.114 | 0 | 33.24686 | 2.8287 | 0.9994 | 0.0027 | 0.0521 | 0.0027179 | 0.0027179 | 0.006946
18.21334 | 86.703 | 22.05 | 84.094 | -2500.076 | 33.24686 | 3.01 | 0 | -0.084 | 0 | 33.24686 | 2.8274 | 0.9994 | 0.0027 | 0.0522 | 0.0027159 | 0.0027159 | 0.00697569
18.21667 | 86.688 | 22.05 | 84.048 | -2500.076 | 33.24686 | 3.023 | 0 | -0.083 | 0 | 33.24686 | 2.826 | 0.9994 | 0.0027 | 0.0526 | 0.0027277 | 0.0027277 | 0.00697569
18.22 | 86.657 | 22.05 | 84.033 | -2500.076 | 33.24686 | 3.005 | 0 | -0.129 | 0 | 33.24686 | 2.8247 | 0.9995 | 0.0027 | 0.0524 | 0.0027119 | 0.0027119 | 0.00693769
18.22334 | 86.673 | 22.05 | 84.017 | -2500.076 | 33.24686 | 2.973 | 0 | -0.144 | 0 | 33.24686 | 2.8234 | 0.9995 | 0.0027 | 0.052 | 0.0026823 | 0.0026823 | 0.00689684
18.22667 | 86.688 | 22.05 | 84.002 | -2500.076 | 33.24686 | 2.986 | 0 | -0.159 | 0 | 33.24686 | 2.8221 | 0.9995 | 0.0027 | 0.0524 | 0.0026941 | 0.0026941 | 0.00689684
18.23 | 86.657 | 22.05 | 84.017 | -2500.076 | 33.24686 | 2.999 | 0 | -0.174 | 0 | 33.24686 | 2.8208 | 0.9995 | 0.0027 | 0.0528 | 0.0027058 | 0.0027058 | 0.00692928
18.23334 | 86.596 | 22.05 | 84.048 | -2500.076 | 33.24686 | 2.966 | 0 | -0.159 | 0 | 33.24686 | 2.8195 | 0.9995 | 0.0027 | 0.0524 | 0.0026763 | 0.0026763 | 0.0067119
18.23667 | 86.566 | 22.05 | 84.063 | -2500.076 | 33.24747 | 2.903 | 0 | -0.128 | 0 | 33.24686 | 2.8182 | 0.9995 | 0.0026 | 0.0514 | 0.0026192 | 0.0026192 | 0.0067119
18.24 | 86.566 | 22.05 | 84.078 | -2500.076 | 33.2487 | 2.87 | 0 | -0.113 | 0 | 33.24747 | 2.8169 | 0.9995 | 0.0026 | 0.051 | 0.0025896 | 0.0025896 | 0.00663838
18.24334 | 86.52 | 22.05 | 84.063 | -2500.076 | 33.24992 | 2.868 | 0 | -0.098 | 0 | 33.2487 | 2.8156 | 0.9995 | 0.0026 | 0.0511 | 0.0025876 | 0.0025876 | 0.00663543
18.24667 | 86.474 | 22.05 | 84.033 | -2500.076 | 33.25114 | 2.82 | 0 | -0.113 | 0 | 33.24992 | 2.8143 | 0.9995 | 0.0025 | 0.0504 | 0.0025443 | 0.0025443 | 0.00641747
18.25 | 86.474 | 22.05 | 84.048 | -2500.076 | 33.25236 | 2.772 | 0 | -0.143 | 0 | 33.25114 | 2.813 | 0.9995 | 0.0025 | 0.0497 | 0.002501 | 0.002501 | 0.00641747
18.25334 | 86.474 | 22.05 | 84.048 | -2500.076 | 33.25358 | 2.769 | 0 | -0.128 | 0 | 33.25236 | 2.8117 | 0.9995 | 0.0025 | 0.0498 | 0.002499 | 0.002499 | 0.0064144
18.25667 | 86.444 | 22.05 | 84.033 | -2500.076 | 33.25419 | 2.767 | 0 | -0.128 | 0 | 33.25358 | 2.8104 | 0.9996 | 0.0025 | 0.0499 | 0.0024969 | 0.0024969 | 0.0063375
18.26 | 86.444 | 22.05 | 84.048 | -2500.076 | 33.25541 | 2.734 | 0 | -0.143 | 0 | 33.25419 | 2.8091 | 0.9996 | 0.0025 | 0.0494 | 0.0024674 | 0.0024674 | 0.0063375
18.26334 | 86.459 | 22.05 | 84.048 | -2500.076 | 33.25663 | 2.732 | 0 | -0.127 | 0 | 33.25541 | 2.8078 | 0.9996 | 0.0025 | 0.0495 | 0.0024654 | 0.0024654 | 0.00633436
18.26667 | 86.428 | 22.05 | 84.048 | -2500.076 | 33.25785 | 2.745 | 0 | -0.127 | 0 | 33.25663 | 2.8066 | 0.9996 | 0.0025 | 0.0499 | 0.0024771 | 0.0024771 | 0.00629267
18.27 | 86.398 | 22.05 | 84.002 | -2500.076 | 33.25846 | 2.713 | 0 | -0.127 | 0 | 33.25785 | 2.8053 | 0.9996 | 0.0024 | 0.0495 | 0.0024476 | 0.0024476 | 0.00629267
18.27334 | 86.367 | 22.05 | 83.987 | -2500.076 | 33.25968 | 2.68 | 0 | -0.173 | 0 | 33.25846 | 2.804 | 0.9996 | 0.0024 | 0.049 | 0.002418 | 0.002418 | 0.00621867
18.27667 | 86.367 | 22.05 | 83.972 | -2500.076 | 33.2609 | 2.647 | 0 | -0.188 | 0 | 33.25968 | 2.8027 | 0.9996 | 0.0024 | 0.0486 | 0.0023885 | 0.0023885 | 0.00614461
18.28 | 86.337 | 22.05 | 83.987 | -2500.076 | 33.26212 | 2.645 | 0 | -0.203 | 0 | 33.2609 | 2.8014 | 0.9996 | 0.0024 | 0.0487 | 0.0023865 | 0.0023865 | 0.0060672
18.28334 | 86.291 | 22.05 | 83.987 | -2500.076 | 33.26334 | 2.612 | 0 | -0.188 | 0 | 33.26212 | 2.8001 | 0.9996 | 0.0024 | 0.0482 | 0.0023569 | 0.0023569 | 0.0060672
18.28667 | 86.276 | 22.05 | 84.017 | -2500.076 | 33.26579 | 2.564 | 0 | -0.187 | 0 | 33.26334 | 2.7988 | 0.9996 | 0.0023 | 0.0475 | 0.0023136 | 0.0023136 | 0.00595756
18.29 | 86.276 | 22.05 | 84.063 | -2500.076 | 33.26701 | 2.547 | 0 | -0.157 | 0 | 33.26579 | 2.7975 | 0.9996 | 0.0023 | 0.0473 | 0.0022978 | 0.0022978 | 0.00591538
18.29334 | 86.261 | 22.05 | 84.078 | -2500.076 | 33.26884 | 2.544 | 0 | -0.111 | 0 | 33.26701 | 2.7962 | 0.9996 | 0.0023 | 0.0474 | 0.0022958 | 0.0022958 | 0.00591538
18.29667 | 86.215 | 22.05 | 84.063 | -2500.076 | 33.27128 | 2.527 | 0 | -0.095 | 0 | 33.26884 | 2.7949 | 0.9996 | 0.0023 | 0.0472 | 0.00228 | 0.00228 | 0.00587653
18.3 | 86.215 | 22.05 | 84.048 | -2500.076 | 33.27311 | 2.479 | 0 | -0.111 | 0 | 33.27128 | 2.7936 | 0.9997 | 0.0022 | 0.0464 | 0.0022367 | 0.0022367 | 0.00576319
18.30334 | 86.245 | 22.05 | 84.063 | -2500.076 | 33.27372 | 2.477 | 0 | -0.126 | 0 | 33.27311 | 2.7923 | 0.9997 | 0.0022 | 0.0465 | 0.0022347 | 0.0022347 | 0.00576319
18.30667 | 86.245 | 22.05 | 84.048 | -2500.076 | 33.27616 | 2.505 | 0 | -0.11 | 0 | 33.27372 | 2.791 | 0.9997 | 0.0023 | 0.0472 | 0.0022602 | 0.0022602 | 0.00583079
18.31 | 86.184 | 22.05 | 84.063 | -2500.076 | 33.27799 | 2.503 | 0 | -0.125 | 0 | 33.27616 | 2.7897 | 0.9997 | 0.0023 | 0.0473 | 0.0022582 | 0.0022582 | 0.00568171
18.31334 | 86.184 | 22.05 | 84.094 | -2500.076 | 33.27921 | 2.439 | 0 | -0.11 | 0 | 33.27799 | 2.7885 | 0.9997 | 0.0022 | 0.0463 | 0.0022011 | 0.0022011 | 0.00568171
18.31667 | 86.2 | 22.05 | 84.14 | -2500.076 | 33.28165 | 2.437 | 0 | -0.079 | 0 | 33.27921 | 2.7872 | 0.9997 | 0.0022 | 0.0463 | 0.0021991 | 0.0021991 | 0.00567822
18.32 | 86.169 | 22.05 | 84.155 | -2500.076 | 33.2841 | 2.45 | 0 | -0.033 | 0 | 33.28165 | 2.7859 | 0.9997 | 0.0022 | 0.0467 | 0.0022108 | 0.0022108 | 0.00571025
18.32334 | 86.138 | 22.05 | 84.17 | -2500.076 | 33.28532 | 2.417 | 0 | -0.018 | 0 | 33.2841 | 2.7846 | 0.9997 | 0.0022 | 0.0462 | 0.0021813 | 0.0021813 | 0.00556087
18.32667 | 86.138 | 22.05 | 84.124 | -2500.076 | 33.28593 | 2.385 | 0 | -0.003 | 0 | 33.28532 | 2.7833 | 0.9997 | 0.0022 | 0.0458 | 0.0021517 | 0.0021517 | 0.00556087
18.33 | 86.138 | 22.05 | 84.124 | -2500.076 | 33.28654 | 2.382 | 0 | -0.048 | 0 | 33.28593 | 2.782 | 0.9997 | 0.0021 | 0.0458 | 0.0021497 | 0.0021497 | 0.00555728
18.33334 | 86.123 | 22.05 | 84.109 | -2500.076 | 33.28593 | 2.38 | 0 | -0.048 | 0 | 33.28654 | 2.7807 | 0.9997 | 0.0021 | 0.0459 | 0.0021477 | 0.0021477 | 0.00551447
18.33667 | 86.108 | 22.05 | 84.109 | -2500.076 | 33.28532 | 2.363 | 0 | -0.063 | 0 | 33.28593 | 2.7794 | 0.9997 | 0.0021 | 0.0457 | 0.0021319 | 0.0021319 | 0.00551447
18.34 | 86.093 | 22.05 | 84.094 | -2500.076 | 33.28471 | 2.345 | 0 | -0.063 | 0 | 33.28532 | 2.7782 | 0.9997 | 0.0021 | 0.0455 | 0.0021161 | 0.0021161 | 0.00547521
18.34334 | 86.047 | 22.05 | 84.124 | -2500.076 | 33.2841 | 2.328 | 0 | -0.078 | 0 | 33.28471 | 2.7769 | 0.9997 | 0.0021 | 0.0453 | 0.0021003 | 0.0021003 | 0.0053253
18.34667 | 85.986 | 22.05 | 84.124 | -2500.076 | 33.28349 | 2.28 | 0 | -0.048 | 0 | 33.2841 | 2.7756 | 0.9998 | 0.0021 | 0.0445 | 0.002057 | 0.002057 | 0.0053253
18.35 | 85.971 | 22.05 | 84.109 | -2500.076 | 33.28349 | 2.216 | 0 | -0.047 | 0 | 33.28349 | 2.7743 | 0.9998 | 0.002 | 0.0434 | 0.0019999 | 0.0019999 | 0.00517896
18.35334 | 85.955 | 22.05 | 84.094 | -2500.076 | 33.2841 | 2.199 | 0 | -0.063 | 0 | 33.28349 | 2.773 | 0.9998 | 0.002 | 0.0432 | 0.0019841 | 0.0019841 | 0.00510006
18.35667 | 85.94 | 22.05 | 84.109 | -2500.076 | 33.28471 | 2.181 | 0 | -0.078 | 0 | 33.2841 | 2.7717 | 0.9998 | 0.002 | 0.043 | 0.0019684 | 0.0019684 | 0.00510006
18.36 | 85.94 | 22.05 | 84.109 | -2500.076 | 33.28532 | 2.164 | 0 | -0.062 | 0 | 33.28471 | 2.7705 | 0.9998 | 0.002 | 0.0428 | 0.0019526 | 0.0019526 | 0.00506058
18.36334 | 85.955 | 22.05 | 84.109 | -2500.076 | 33.28593 | 2.162 | 0 | -0.062 | 0 | 33.28532 | 2.7692 | 0.9998 | 0.002 | 0.0428 | 0.0019506 | 0.0019506 | 0.00505675
18.36667 | 85.91 | 22.05 | 84.109 | -2500.076 | 33.28715 | 2.175 | 0 | -0.062 | 0 | 33.28593 | 2.7679 | 0.9998 | 0.002 | 0.0432 | 0.0019623 | 0.0019623 | 0.00497763
18.37 | 85.91 | 22.05 | 84.109 | -2500.076 | 33.28837 | 2.127 | 0 | -0.062 | 0 | 33.28715 | 2.7666 | 0.9998 | 0.0019 | 0.0424 | 0.001919 | 0.001919 | 0.00497763
18.37334 | 85.864 | 22.05 | 84.094 | -2500.076 | 33.2902 | 2.124 | 0 | -0.062 | 0 | 33.28837 | 2.7653 | 0.9998 | 0.0019 | 0.0425 | 0.001917 | 0.001917 | 0.00497375
18.37667 | 85.864 | 22.05 | 84.109 | -2500.076 | 33.29203 | 2.076 | 0 | -0.077 | 0 | 33.2902 | 2.764 | 0.9998 | 0.0019 | 0.0416 | 0.0018736 | 0.0018736 | 0.00485874
18.38 | 85.849 | 22.05 | 84.109 | -2500.076 | 33.29447 | 2.074 | 0 | -0.062 | 0 | 33.29203 | 2.7628 | 0.9998 | 0.0019 | 0.0417 | 0.0018716 | 0.0018716 | 0.00485874
18.38334 | 85.894 | 22.05 | 84.109 | -2500.076 | 33.29691 | 2.057 | 0 | -0.061 | 0 | 33.29447 | 2.7615 | 0.9998 | 0.0019 | 0.0415 | 0.0018559 | 0.0018559 | 0.00481905
18.38667 | 85.849 | 22.05 | 84.124 | -2500.076 | 33.29935 | 2.1 | 0 | -0.061 | 0 | 33.29691 | 2.7602 | 0.9998 | 0.0019 | 0.0425 | 0.0018951 | 0.0018951 | 0.00481114
18.39 | 85.818 | 22.05 | 84.124 | -2500.076 | 33.30119 | 2.052 | 0 | -0.046 | 0 | 33.29935 | 2.7589 | 0.9998 | 0.0019 | 0.0417 | 0.0018518 | 0.0018518 | 0.00481114
18.39334 | 85.803 | 22.05 | 84.124 | -2500.076 | 33.30302 | 2.02 | 0 | -0.046 | 0 | 33.30119 | 2.7577 | 0.9998 | 0.0018 | 0.0411 | 0.0018223 | 0.0018223 | 0.0047356
18.39667 | 85.818 | 22.05 | 84.094 | -2500.076 | 33.30424 | 2.002 | 0 | -0.046 | 0 | 33.30302 | 2.7564 | 0.9999 | 0.0018 | 0.0409 | 0.0018065 | 0.0018065 | 0.0047276
18.4 | 85.772 | 22.05 | 84.124 | -2500.076 | 33.30546 | 2.015 | 0 | -0.076 | 0 | 33.30424 | 2.7551 | 0.9999 | 0.0018 | 0.0413 | 0.0018182 | 0.0018182 | 0.0047276
18.40334 | 85.742 | 22.05 | 84.109 | -2500.076 | 33.30668 | 1.967 | 0 | -0.045 | 0 | 33.30546 | 2.7538 | 0.9999 | 0.0018 | 0.0404 | 0.0017749 | 0.0017749 | 0.00461614
18.40667 | 85.757 | 22.05 | 84.094 | -2500.076 | 33.3079 | 1.934 | 0 | -0.06 | 0 | 33.30668 | 2.7525 | 0.9999 | 0.0017 | 0.0398 | 0.0017454 | 0.0017454 | 0.00454045
18.41 | 85.818 | 22.05 | 84.094 | -2500.076 | 33.30973 | 1.947 | 0 | -0.076 | 0 | 33.3079 | 2.7513 | 0.9999 | 0.0018 | 0.0402 | 0.0017571 | 0.0017571 | 0.00454045
18.41334 | 85.803 | 22.05 | 84.124 | -2500.076 | 33.31156 | 2.006 | 0 | -0.075 | 0 | 33.30973 | 2.75 | 0.9999 | 0.0018 | 0.0416 | 0.0018102 | 0.0018102 | 0.00471146
18.41667 | 85.757 | 22.05 | 84.094 | -2500.076 | 33.31278 | 1.989 | 0 | -0.045 | 0 | 33.31156 | 2.7487 | 0.9999 | 0.0018 | 0.0413 | 0.0017944 | 0.0017944 | 0.00467155
18.42 | 85.772 | 22.05 | 84.094 | -2500.076 | 33.31339 | 1.941 | 0 | -0.075 | 0 | 33.31278 | 2.7474 | 0.9999 | 0.0018 | 0.0404 | 0.0017511 | 0.0017511 | 0.00459168
18.42334 | 85.788 | 22.05 | 84.109 | -2500.076 | 33.31339 | 1.954 | 0 | -0.075 | 0 | 33.31339 | 2.7462 | 0.9999 | 0.0018 | 0.0408 | 0.0017628 | 0.0017628 | 0.00459168
18.42667 | 85.696 | 22.05 | 84.094 | -2500.076 | 33.31278 | 1.967 | 0 | -0.06 | 0 | 33.31339 | 2.7449 | 0.9999 | 0.0018 | 0.0412 | 0.0017746 | 0.0017746 | 0.00462343
18.43 | 85.65 | 22.05 | 84.078 | -2500.076 | 33.31156 | 1.873 | 0 | -0.075 | 0 | 33.31278 | 2.7436 | 0.9999 | 0.0017 | 0.0394 | 0.00169 | 0.00169 | 0.00429219
18.43334 | 85.635 | 22.05 | 84.109 | -2500.076 | 33.30973 | 1.825 | 0 | -0.09 | 0 | 33.31156 | 2.7423 | 0.9999 | 0.0016 | 0.0385 | 0.0016466 | 0.0016466 | 0.00429219
18.43667 | 85.589 | 22.05 | 84.109 | -2500.076 | 33.3079 | 1.807 | 0 | -0.059 | 0 | 33.30973 | 2.7411 | 0.9999 | 0.0016 | 0.0382 | 0.0016308 | 0.0016308 | 0.00425208
18.44 | 85.528 | 22.05 | 84.109 | -2500.076 | 33.30607 | 1.759 | 0 | -0.059 | 0 | 33.3079 | 2.7398 | 0.9999 | 0.0016 | 0.0373 | 0.0015875 | 0.0015875 | 0.00399223
18.44334 | 85.498 | 22.05 | 84.124 | -2500.076 | 33.30363 | 1.696 | 0 | -0.059 | 0 | 33.30607 | 2.7385 | 0.9999 | 0.0015 | 0.0361 | 0.0015304 | 0.0015304 | 0.00399223
18.44667 | 85.482 | 22.05 | 84.155 | -2500.076 | 33.3018 | 1.663 | 0 | -0.044 | 0 | 33.30363 | 2.7373 | 0.9999 | 0.0015 | 0.0355 | 0.0015009 | 0.0015009 | 0.00391608
18.45 | 85.467 | 22.05 | 84.14 | -2500.076 | 33.30058 | 1.646 | 0 | -0.013 | 0 | 33.3018 | 2.736 | 0.9999 | 0.0015 | 0.0352 | 0.0014851 | 0.0014851 | 0.00383556
18.45334 | 85.452 | 22.05 | 84.155 | -2500.076 | 33.29935 | 1.628 | 0 | -0.028 | 0 | 33.30058 | 2.7347 | 0.9999 | 0.0015 | 0.0349 | 0.0014693 | 0.0014693 | 0.00383556
18.45667 | 85.452 | 22.05 | 84.155 | -2500.076 | 33.29874 | 1.611 | 0 | -0.013 | 0 | 33.29935 | 2.7335 | 0.9999 | 0.0015 | 0.0347 | 0.0014535 | 0.0014535 | 0.00379525
18.46 | 85.437 | 22.05 | 84.155 | -2500.076 | 33.29813 | 1.609 | 0 | -0.013 | 0 | 33.29874 | 2.7322 | 1 | 0.0015 | 0.0347 | 0.0014515 | 0.0014515 | 0.00375055
18.46334 | 85.406 | 22.05 | 84.14 | -2500.076 | 33.29691 | 1.591 | 0 | -0.012 | 0 | 33.29813 | 2.7309 | 1 | 0.0014 | 0.0344 | 0.0014357 | 0.0014357 | 0.00375055
18.46667 | 85.406 | 22.05 | 84.094 | -2500.076 | 33.29569 | 1.558 | 0 | -0.028 | 0 | 33.29691 | 2.7296 | 1 | 0.0014 | 0.0338 | 0.0014062 | 0.0014062 | 0.00367421
18.47 | 85.391 | 22.05 | 84.094 | -2500.076 | 33.29447 | 1.556 | 0 | -0.073 | 0 | 33.29569 | 2.7284 | 1 | 0.0014 | 0.0339 | 0.0014042 | 0.0014042 | 0.00366979
18.47334 | 85.376 | 22.05 | 84.094 | -2500.076 | 33.29386 | 1.539 | 0 | -0.073 | 0 | 33.29447 | 2.7271 | 1 | 0.0014 | 0.0336 | 0.0013884 | 0.0013884 | 0.00366979
18.47667 | 85.345 | 22.05 | 84.094 | -2500.076 | 33.29447 | 1.521 | 0 | -0.073 | 0 | 33.29386 | 2.7258 | 1 | 0.0014 | 0.0333 | 0.0013726 | 0.0013726 | 0.00358894
18.48 | 85.33 | 22.05 | 84.094 | -2500.076 | 33.29569 | 1.488 | 0 | -0.073 | 0 | 33.29447 | 2.7246 | 1 | 0.0013 | 0.0327 | 0.001343 | 0.001343 | 0.00351248
18.48334 | 85.33 | 22.05 | 84.155 | -2500.076 | 33.2963 | 1.471 | 0 | -0.073 | 0 | 33.29569 | 2.7233 | 1 | 0.0013 | 0.0324 | 0.0013273 | 0.0013273 | 0.00351248
18.48667 | 85.299 | 22.05 | 84.155 | -2500.076 | 33.29752 | 1.469 | 0 | -0.011 | 0 | 33.2963 | 2.722 | 1 | 0.0013 | 0.0324 | 0.0013252 | 0.0013252 | 0.00346752
18.49 | 85.253 | 22.05 | 84.155 | -2500.076 | 33.29874 | 1.436 | 0 | -0.011 | 0 | 33.29752 | 2.7208 | 1 | 0.0013 | 0.0318 | 0.0012957 | 0.0012957 | 0.003261
18.49334 | 85.253 | 22.05 | 84.155 | -2500.076 | 33.29935 | 1.388 | 0 | -0.011 | 0 | 33.29874 | 2.7174 | 1 | 0.0013 | 0.031 | 0.0012524 | 0.0012524 | 0
18.49667 | 85.253 | 22.05 | 84.155 | -2500.076 | 33.29996
18.5 | 85.208 | 22.05 | 84.17 | -2500.076 | 33.30058
18.50334 | 85.162 | 22.05 | 84.155 | -2500.076 | 33.30058
18.50667 | 85.147 | 22.05 | 84.14 | -2500.076 | 33.29935
18.51 | 85.162 | 22.05 | 84.124 | -2500.076 | 33.29813
18.51334 | 85.162 | 22.05 | 84.124 | -2500.076 | 33.29691
18.51667 | 85.116 | 22.05 | 84.078 | -2500.076 | 33.29569
18.52 | 85.101 | 22.05 | 84.109 | -2500.076 | 33.29447
18.52334 | 85.086 | 22.05 | 84.14 | -2500.076 | 33.29325
18.52667 | 85.07 | 22.05 | 84.155 | -2500.076 | 33.29142
18.53 | 85.04 | 22.05 | 84.14 | -2500.076 | 33.28959
18.53334 | 85.04 | 22.05 | 84.124 | -2500.076 | 33.28837
18.53667 | 85.055 | 22.05 | 84.124 | -2500.076 | 33.28715
18.54 | 85.04 | 22.05 | 84.124 | -2500.076 | 33.28593
18.54334 | 84.994 | 22.05 | 84.094 | -2500.076 | 33.28471
18.54667 | 84.964 | 22.05 | 84.078 | -2500.076 | 33.28288
18.55 | 84.933 | 22.05 | 84.078 | -2500.076 | 33.28043
18.55334 | 84.887 | 22.05 | 84.033 | -2500.076 | 33.27799
18.55667 | 84.872 | 22.05 | 84.048 | -2500.076 | 33.27555
18.56 | 84.811 | 22.05 | 84.063 | -2500.076 | 33.27311
18.56334 | 84.78 | 22.05 | 84.078 | -2500.076 | 33.27128
18.56667 | 84.75 | 22.05 | 84.109 | -2500.076 | 33.27006
18.57 | 84.735 | 22.05 | 84.124 | -2500.076 | 33.26945
18.57334 | 84.719 | 22.05 | 84.109 | -2500.076 | 33.26945
18.57667 | 84.735 | 22.05 | 84.094 | -2500.076 | 33.27006
18.58 | 84.719 | 22.05 | 84.109 | -2500.076 | 33.27067
18.58334 | 84.689 | 22.05 | 84.109 | -2500.076 | 33.27067
18.58667 | 84.674 | 22.05 | 84.124 | -2500.076 | 33.26945
18.59 | 84.689 | 22.05 | 84.14 | -2500.076 | 33.26884
18.59334 | 84.674 | 22.05 | 84.17 | -2500.076 | 33.26823
18.59667 | 84.643 | 22.05 | 84.17 | -2500.076 | 33.26762
18.6 | 84.658 | 22.05 | 84.185 | -2500.076 | 33.26762
18.60334 | 84.674 | 22.05 | 84.185 | -2500.076 | 33.26762
18.60667 | 84.628 | 22.05 | 84.185 | -2500.076 | 33.26762
18.61 | 84.582 | 22.05 | 84.185 | -2500.076 | 33.26762
18.61334 | 84.552 | 22.05 | 84.17 | -2500.076 | 33.26823
18.61667 | 84.521 | 22.05 | 84.14 | -2500.076 | 33.26823
18.62 | 84.49 | 22.05 | 84.14 | -2500.076 | 33.26945
18.62334 | 84.46 | 22.05 | 84.14 | -2500.076 | 33.27067
18.62667 | 84.445 | 22.05 | 84.124 | -2500.076 | 33.27189
18.63 | 84.445 | 22.05 | 84.124 | -2500.076 | 33.2725
18.63334 | 84.445 | 22.05 | 84.155 | -2500.076 | 33.27372
18.63667 | 84.414 | 22.05 | 84.201 | -2500.076 | 33.27494
18.64 | 84.414 | 22.05 | 84.201 | -2500.076 | 33.27555
18.64334 | 84.414 | 22.05 | 84.216 | -2500.076 | 33.27555
18.64667 | 84.384 | 22.05 | 84.262 | -2500.076 | 33.27555
18.65 | 84.338 | 22.05 | 84.262 | -2500.076 | 33.27555
18.65334 | 84.338 | 22.05 | 84.201 | -2500.076 | 33.27433
18.65667 | 84.323 | 22.05 | 84.185 | -2500.076 | 33.2725
18.66 | 84.307 | 22.05 | 84.185 | -2500.076 | 33.27128
18.66334 | 84.292 | 22.05 | 84.155 | -2500.076 | 33.26945
18.66667 | 84.307 | 22.05 | 84.14 | -2500.076 | 33.26762
18.67 | 84.292 | 22.05 | 84.17 | -2500.076 | 33.26701
18.67334 | 84.246 | 22.05 | 84.17 | -2500.076 | 33.26701
18.67667 | 84.201 | 22.05 | 84.155 | -2500.076 | 33.2664
18.68 | 84.216 | 22.05 | 84.14 | -2500.076 | 33.2664
18.68334 | 84.216 | 22.05 | 84.124 | -2500.076 | 33.2664
18.68667 | 84.185 | 22.05 | 84.124 | -2500.076 | 33.26517
18.69 | 84.155 | 22.05 | 84.14 | -2500.076 | 33.26334
18.69334 | 84.155 | 22.05 | 84.155 | -2500.076 | 33.26212
18.69667 | 84.14 | 22.05 | 84.155 | -2500.076 | 33.2609
18.7 | 84.094 | 22.05 | 84.185 | -2500.076 | 33.25968
18.70334 | 84.078 | 22.05 | 84.185 | -2500.076 | 33.25907
18.70667 | 84.078 | 22.05 | 84.17 | -2500.076 | 33.25907
18.71 | 84.078 | 22.05 | 84.155 | -2500.076 | 33.25907
18.71334 | 84.048 | 22.05 | 84.17 | -2500.076 | 33.26029
18.71667 | 84.048 | 22.05 | 84.155 | -2500.076 | 33.26151
18.72 | 84.033 | 22.05 | 84.14 | -2500.076 | 33.26273
18.72334 | 84.048 | 22.05 | 84.14 | -2500.076 | 33.26395
18.72667 | 84.048 | 22.05 | 84.155 | -2500.076 | 33.26517
18.73 | 84.048 | 22.05 | 84.155 | -2500.076 | 33.26517
18.73334 | 84.033 | 22.05 | 84.14 | -2500.076 | 33.26517
18.73667 | 84.033 | 22.05 | 84.124 | -2500.076 | 33.26517
18.74 | 84.017 | 22.05 | 84.109 | -2500.076 | 33.26517
18.74334 | 83.987 | 22.05 | 84.124 | -2500.076 | 33.26517
18.74667 | 83.987 | 22.05 | 84.14 | -2500.076 | 33.26456
18.75 | 83.972 | 22.05 | 84.155 | -2500.076 | 33.26334
18.75334 | 83.941 | 22.05 | 84.155 | -2500.076 | 33.26212
18.75667 | 83.956 | 22.05 | 84.185 | -2500.076 | 33.26029
18.76 | 83.972 | 22.05 | 84.185 | -2500.076 | 33.25846
18.76334 | 83.926 | 22.05 | 84.185 | -2500.076 | 33.25663
18.76667 | 83.911 | 22.05 | 84.185 | -2500.076 | 33.25541
18.77 | 83.926 | 22.05 | 84.231 | -2500.076 | 33.25358
18.77334 | 83.895 | 22.05 | 84.231 | -2500.076 | 33.25236
18.77667 | 83.834 | 22.05 | 84.246 | -2500.076 | 33.25114
18.78 | 83.819 | 22.05 | 84.216 | -2500.076 | 33.24992
18.78334 | 83.834 | 22.05 | 84.231 | -2500.076 | 33.2487
18.78667 | 83.834 | 22.05 | 84.201 | -2500.076 | 33.24809
18.79 | 83.789 | 22.05 | 84.216 | -2500.076 | 33.24686
18.79334 | 83.773 | 22.05 | 84.201 | -2500.076 | 33.24503
18.79667 | 83.804 | 22.05 | 84.216 | -2500.076 | 33.24381
18.8 | 83.789 | 22.05 | 84.201 | -2500.076 | 33.24259
18.80334 | 83.758 | 22.05 | 84.216 | -2500.076 | 33.24198
18.80667 | 83.758 | 22.05 | 84.185 | -2500.076 | 33.24259
18.81 | 83.804 | 22.05 | 84.17 | -2500.076 | 33.24381
18.81334 | 83.819 | 22.05 | 84.185 | -2500.076 | 33.24625
18.81667 | 83.819 | 22.05 | 84.201 | -2500.076 | 33.24992
18.82 | 83.834 | 22.05 | 84.201 | -2500.076 | 33.25358
18.82334 | 83.865 | 22.05 | 84.216 | -2500.076 | 33.25724
18.82667 | 83.88 | 22.05 | 84.246 | -2500.076 | 33.2609
18.83 | 83.88 | 22.05 | 84.262 | -2500.076 | 33.26395
18.83334 | 83.911 | 22.05 | 84.246 | -2500.076 | 33.26579
18.83667 | 83.941 | 22.05 | 84.231 | -2500.076 | 33.26762
18.84 | 83.956 | 22.05 | 84.246 | -2500.076 | 33.26945
18.84334 | 83.972 | 22.05 | 84.231 | -2500.076 | 33.27128
18.84667 | 84.017 | 22.05 | 84.216 | -2500.076 | 33.27311
18.85 | 84.033 | 22.05 | 84.216 | -2500.076 | 33.27494
18.85334 | 84.033 | 22.05 | 84.201 | -2500.076 | 33.27616
18.85667 | 84.109 | 22.05 | 84.17 | -2500.076 | 33.27738
18.86 | 84.17 | 22.05 | 84.14 | -2500.076 | 33.27921
18.86334 | 84.17 | 22.05 | 84.109 | -2500.076 | 33.28043
18.86667 | 84.216 | 22.05 | 84.109 | -2500.076 | 33.28226
18.87 | 84.277 | 22.05 | 84.094 | -2500.076 | 33.28471
18.87334 | 84.292 | 22.05 | 84.078 | -2500.076 | 33.28776
18.87667 | 84.307 | 22.05 | 84.078 | -2500.076 | 33.29081
18.88 | 84.353 | 22.05 | 84.124 | -2500.076 | 33.29508
18.88334 | 84.414 | 22.05 | 84.078 | -2500.076 | 33.29874
18.88667 | 84.49 | 22.05 | 84.094 | -2500.076 | 33.3018
18.89 | 84.536 | 22.05 | 84.063 | -2500.076 | 33.30363
18.89334 | 84.582 | 22.05 | 84.078 | -2500.076 | 33.30485
18.89667 | 84.658 | 22.05 | 84.063 | -2500.076 | 33.30485
18.9 | 84.704 | 22.05 | 84.094 | -2500.076 | 33.30485
18.90334 | 84.735 | 22.05 | 84.078 | -2500.076 | 33.30485
18.90667 | 84.811 | 22.05 | 84.14 | -2500.076 | 33.30546
18.91 | 84.887 | 22.05 | 84.124 | -2500.076 | 33.30546
18.91334 | 84.948 | 22.05 | 84.109 | -2500.076 | 33.30546
18.91667 | 85.055 | 22.05 | 84.078 | -2500.076 | 33.30546
18.92 | 85.147 | 22.05 | 84.094 | -2500.076 | 33.30485
18.92334 | 85.223 | 22.05 | 84.078 | -2500.076 | 33.30363
18.92667 | 85.314 | 22.05 | 84.078 | -2500.076 | 33.30363
18.93 | 85.406 | 22.05 | 84.063 | -2500.076 | 33.30363
18.93334 | 85.482 | 22.05 | 84.094 | -2500.076 | 33.30363
18.93667 | 85.635 | 22.05 | 84.078 | -2500.076 | 33.30424
18.94 | 85.772 | 22.05 | 84.094 | -2500.076 | 33.30485
18.94334 | 85.894 | 22.05 | 84.109 | -2500.076 | 33.30485
18.94667 | 86.047 | 22.05 | 84.109 | -2500.076 | 33.30485
18.95 | 86.215 | 22.05 | 84.124 | -2500.076 | 33.30485
18.95334 | 86.322 | 22.05 | 84.155 | -2500.076 | 33.30485
18.95667 | 86.444 | 22.05 | 84.094 | -2500.076 | 33.30363
18.96 | 86.612 | 22.05 | 84.094 | -2500.076 | 33.3018
18.96334 | 86.81 | 22.05 | 84.094 | -2500.076 | 33.29935
18.96667 | 86.947 | 22.05 | 84.048 | -2500.076 | 33.2963
18.97 | 87.115 | 22.05 | 84.002 | -2500.076 | 33.29264
18.97334 | 87.329 | 22.05 | 84.017 | -2500.076 | 33.28959
18.97667 | 87.558 | 22.05 | 84.048 | -2500.076 | 33.28715
18.98 | 87.741 | 22.05 | 84.078 | -2500.076 | 33.28532
18.98334 | 87.954 | 22.05 | 84.094 | -2500.076 | 33.2841
18.98667 | 88.229 | 22.05 | 84.078 | -2500.076 | 33.28349
18.99 | 88.473 | 22.05 | 84.063 | -2500.076 | 33.28288
18.99334 | 88.687 | 22.05 | 84.002 | -2500.076 | 33.28165
18.99667 | 88.946 | 22.05 | 83.972 | -2500.076 | 33.27982
19 | 89.251 | 22.05 | 83.972 | -2500.076 | 33.2786
19.00334 | 89.526 | 22.05 | 83.987 | -2500.076 | 33.27616
19.00667 | 89.816 | 22.05 | 84.017 | -2500.076 | 33.27372
19.01 | 90.136 | 22.05 | 84.002 | -2500.076 | 33.27189
19.01334 | 90.457 | 22.05 | 83.987 | -2500.076 | 33.27006
19.01667 | 90.747 | 22.05 | 83.987 | -2500.076 | 33.26762
19.02 | 91.037 | 22.05 | 84.002 | -2500.076 | 33.2664
19.02334 | 91.403 | 22.05 | 84.002 | -2500.076 | 33.26579
19.02667 | 91.815 | 22.05 | 84.017 | -2500.076 | 33.26517
19.03 | 92.212 | 22.05 | 84.002 | -2500.076 | 33.26395
19.03334 | 92.624 | 22.05 | 83.987 | -2500.076 | 33.26212
19.03667 | 93.066 | 22.05 | 83.972 | -2500.076 | 33.25968
19.04 | 93.524 | 22.05 | 83.941 | -2500.076 | 33.25663
19.04334 | 93.905 | 22.05 | 83.926 | -2500.076 | 33.25358
19.04667 | 94.302 | 22.05 | 83.926 | -2500.076 | 33.25175
19.05 | 94.821 | 22.05 | 83.941 | -2500.076 | 33.25053
19.05334 | 95.355 | 22.05 | 83.926 | -2500.076 | 33.25053
19.05667 | 95.828 | 22.05 | 83.941 | -2500.076 | 33.25175
19.06 | 96.362 | 22.05 | 83.956 | -2500.076 | 33.25358
19.06334 | 96.957 | 22.05 | 83.956 | -2500.076 | 33.25541
19.06667 | 97.491 | 22.05 | 83.941 | -2500.076 | 33.25724
19.07 | 98.025 | 22.05 | 83.941 | -2500.076 | 33.25907
19.07334 | 98.621 | 22.05 | 83.926 | -2500.076 | 33.26029
19.07667 | 99.261 | 22.05 | 83.895 | -2500.076 | 33.2609
19.08 | 99.887 | 22.05 | 83.865 | -2500.076 | 33.26151
19.08334 | 100.528 | 22.05 | 83.834 | -2500.076 | 33.26273
19.08667 | 101.199 | 22.05 | 83.865 | -2500.076 | 33.26334
19.09 | 101.856 | 22.05 | 83.865 | -2500.076 | 33.26273
19.09334 | 102.527 | 22.05 | 83.865 | -2500.076 | 33.25968
19.09667 | 103.198 | 22.05 | 83.88 | -2500.076 | 33.25541
19.1 | 103.87 | 22.05 | 83.926 | -2500.076 | 33.24992
19.10334 | 104.556 | 22.05 | 83.895 | -2500.076 | 33.24381
19.10667 | 105.289 | 22.05 | 83.88 | -2500.076 | 33.23832
19.11 | 105.991 | 22.05 | 83.85 | -2500.076 | 33.23527
19.11334 | 106.708 | 22.05 | 83.834 | -2500.076 | 33.23283
19.11667 | 107.471 | 22.05 | 83.773 | -2500.076 | 33.23038
19.12 | 108.249 | 22.05 | 83.758 | -2500.076 | 33.22855
19.12334 | 108.982 | 22.05 | 83.728 | -2500.076 | 33.22794
19.12667 | 109.76 | 22.05 | 83.758 | -2500.076 | 33.22672
19.13 | 110.599 | 22.05 | 83.773 | -2500.076 | 33.22611
19.13334 | 111.423 | 22.05 | 83.773 | -2500.076 | 33.22611
19.13667 | 112.232 | 22.05 | 83.758 | -2500.076 | 33.22611
19.14 | 113.071 | 22.05 | 83.743 | -2500.076 | 33.2255
19.14334 | 113.941 | 22.05 | 83.743 | -2500.076 | 33.22611
19.14667 | 114.811 | 22.05 | 83.728 | -2500.076 | 33.22672
19.15 | 115.696 | 22.05 | 83.743 | -2500.076 | 33.22733
19.15334 | 116.565 | 22.05 | 83.773 | -2500.076 | 33.22855
19.15667 | 117.481 | 22.05 | 83.773 | -2500.076 | 33.23038
19.16 | 118.427 | 22.05 | 83.773 | -2500.076 | 33.23222
19.16334 | 119.343 | 22.05 | 83.728 | -2500.076 | 33.23405
19.16667 | 120.228 | 22.05 | 83.697 | -2500.076 | 33.23588
19.17 | 121.174 | 22.05 | 83.651 | -2500.076 | 33.23771
19.17334 | 122.12 | 22.05 | 83.621 | -2500.076 | 33.23893
19.17667 | 123.005 | 22.05 | 83.575 | -2500.076 | 33.23954
19.18 | 123.89 | 22.05 | 83.605 | -2500.076 | 33.24015
19.18334 | 124.821 | 22.05 | 83.605 | -2500.076 | 33.24076
19.18667 | 125.752 | 22.05 | 83.59 | -2500.076 | 33.24076
19.19 | 126.637 | 22.05 | 83.59 | -2500.076 | 33.24076
19.19334 | 127.537 | 22.05 | 83.59 | -2500.076 | 33.24076
19.19667 | 128.468 | 22.05 | 83.56 | -2500.076 | 33.24076
19.2 | 129.398 | 22.05 | 83.544 | -2500.076 | 33.24076
19.20334 | 130.268 | 22.05 | 83.529 | -2500.076 | 33.24076
19.20667 | 131.169 | 22.05 | 83.514 | -2500.076 | 33.24137
19.21 | 132.115 | 22.05 | 83.499 | -2500.076 | 33.24259
19.21334 | 133.015 | 22.05 | 83.499 | -2500.076 | 33.24381
19.21667 | 133.854 | 22.05 | 83.529 | -2500.076 | 33.24564
19.22 | 134.754 | 22.05 | 83.499 | -2500.076 | 33.24747
19.22334 | 135.655 | 22.05 | 83.514 | -2500.076 | 33.2487
19.22667 | 136.509 | 22.05 | 83.514 | -2500.076 | 33.2487
19.23 | 137.333 | 22.05 | 83.499 | -2500.076 | 33.2487
19.23334 | 138.173 | 22.05 | 83.453 | -2500.076 | 33.24809
19.23667 | 138.997 | 22.05 | 83.514 | -2500.076 | 33.24747
19.24 | 139.805 | 22.05 | 83.499 | -2500.076 | 33.24625
19.24334 | 140.584 | 22.05 | 83.468 | -2500.076 | 33.24503
19.24667 | 141.362 | 22.05 | 83.453 | -2500.076 | 33.24381
19.25 | 142.155 | 22.05 | 83.422 | -2500.076 | 33.24259
19.25334 | 142.933 | 22.05 | 83.392 | -2500.076 | 33.24137
19.25667 | 143.681 | 22.05 | 83.377 | -2500.076 | 33.24015
19.26 | 144.383 | 22.05 | 83.361 | -2500.076 | 33.23893
19.26334 | 145.131 | 22.05 | 83.346 | -2500.076 | 33.23832
19.26667 | 145.817 | 22.05 | 83.361 | -2500.076 | 33.23771
19.27 | 146.474 | 22.05 | 83.361 | -2500.076 | 33.2371
19.27334 | 147.13 | 22.05 | 83.377 | -2500.076 | 33.2371
19.27667 | 147.771 | 22.05 | 83.377 | -2500.076 | 33.23832
19.28 | 148.396 | 22.05 | 83.407 | -2500.076 | 33.23893
19.28334 | 149.022 | 22.05 | 83.422 | -2500.076 | 33.24015
19.28667 | 149.632 | 22.05 | 83.407 | -2500.076 | 33.24198
19.29 | 150.227 | 22.05 | 83.407 | -2500.076 | 33.24381
19.29334 | 150.807 | 22.05 | 83.407 | -2500.076 | 33.24564
19.29667 | 151.357 | 22.05 | 83.392 | -2500.076 | 33.24809
19.3 | 151.906 | 22.05 | 83.377 | -2500.076 | 33.24992
19.30334 | 152.44 | 22.05 | 83.377 | -2500.076 | 33.25175
19.30667 | 152.898 | 22.05 | 83.392 | -2500.076 | 33.25419
19.31 | 153.356 | 22.05 | 83.407 | -2500.076 | 33.25602
19.31334 | 153.829 | 22.05 | 83.422 | -2500.076 | 33.25724
19.31667 | 154.271 | 22.05 | 83.422 | -2500.076 | 33.25846
19.32 | 154.622 | 22.05 | 83.438 | -2500.076 | 33.25846
19.32334 | 154.988 | 22.05 | 83.407 | -2500.076 | 33.25785
19.32667 | 155.385 | 22.05 | 83.392 | -2500.076 | 33.25663
19.33 | 155.705 | 22.05 | 83.377 | -2500.076 | 33.2548
19.33334 | 155.965 | 22.05 | 83.392 | -2500.076 | 33.25236
19.33667 | 156.255 | 22.05 | 83.392 | -2500.076 | 33.25053
19.34 | 156.514 | 22.05 | 83.407 | -2500.076 | 33.2487
19.34334 | 156.743 | 22.05 | 83.407 | -2500.076 | 33.24747
19.34667 | 156.896 | 22.05 | 83.392 | -2500.076 | 33.24625
19.35 | 157.079 | 22.05 | 83.407 | -2500.076 | 33.24625
19.35334 | 157.231 | 22.05 | 83.392 | -2500.076 | 33.24686
19.35667 | 157.414 | 22.05 | 83.377 | -2500.076 | 33.24747
19.36 | 157.537 | 22.05 | 83.377 | -2500.076 | 33.24809
19.36334 | 157.659 | 22.05 | 83.392 | -2500.076 | 33.24931
19.36667 | 157.735 | 22.05 | 83.346 | -2500.076 | 33.24992
19.37 | 157.842 | 22.05 | 83.331 | -2500.076 | 33.24992
19.37334 | 157.872 | 22.05 | 83.361 | -2500.076 | 33.24931
19.37667 | 157.857 | 22.05 | 83.361 | -2500.076 | 33.2487
19.38 | 157.842 | 22.05 | 83.377 | -2500.076 | 33.24809
19.38334 | 157.826 | 22.05 | 83.392 | -2500.076 | 33.24747
19.38667 | 157.75 | 22.05 | 83.422 | -2500.076 | 33.24686
19.39 | 157.674 | 22.05 | 83.407 | -2500.076 | 33.24686
19.39334 | 157.628 | 22.05 | 83.422 | -2500.076 | 33.24686
19.39667 | 157.552 | 22.05 | 83.422 | -2500.076 | 33.24686
19.4 | 157.414 | 22.05 | 83.422 | -2500.076 | 33.24686
19.40334 | 157.292 | 22.05 | 83.438 | -2500.076 | 33.24625
19.40667 | 157.155 | 22.05 | 83.422 | -2500.076 | 33.24503
19.41 | 156.957 | 22.05 | 83.422 | -2500.076 | 33.24381
19.41334 | 156.743 | 22.05 | 83.392 | -2500.076 | 33.24259
19.41667 | 156.56 | 22.05 | 83.422 | -2500.076 | 33.24137
19.42 | 156.301 | 22.05 | 83.422 | -2500.076 | 33.24076
19.42334 | 156.011 | 22.05 | 83.453 | -2500.076 | 33.24076
19.42667 | 155.705 | 22.05 | 83.453 | -2500.076 | 33.24076
19.43 | 155.431 | 22.05 | 83.499 | -2500.076 | 33.24076
19.43334 | 155.141 | 22.05 | 83.514 | -2500.076 | 33.24076
19.43667 | 154.82 | 22.05 | 83.514 | -2500.076 | 33.24015
19.44 | 154.469 | 22.05 | 83.514 | -2500.076 | 33.23893
19.44334 | 154.134 | 22.05 | 83.529 | -2500.076 | 33.23832
19.44667 | 153.752 | 22.05 | 83.499 | -2500.076 | 33.2371
19.45 | 153.34 | 22.05 | 83.483 | -2500.076 | 33.23466
19.45334 | 152.959 | 22.05 | 83.483 | -2500.076 | 33.23283
19.45667 | 152.562 | 22.05 | 83.499 | -2500.076 | 33.23161
19.46 | 152.135 | 22.05 | 83.544 | -2500.076 | 33.22977
19.46334 | 151.708 | 22.05 | 83.56 | -2500.076 | 33.22855
19.46667 | 151.25 | 22.05 | 83.56 | -2500.076 | 33.22855
19.47 | 150.792 | 22.05 | 83.59 | -2500.076 | 33.22977
19.47334 | 150.334 | 22.05 | 83.575 | -2500.076 | 33.231
19.47667 | 149.876 | 22.05 | 83.529 | -2500.076 | 33.23283
19.48 | 149.419 | 22.05 | 83.544 | -2500.076 | 33.23466
19.48334 | 148.946 | 22.05 | 83.56 | -2500.076 | 33.23649
19.48667 | 148.442 | 22.05 | 83.56 | -2500.076 | 33.23771
19.49 | 147.923 | 22.05 | 83.59 | -2500.076 | 33.23954
19.49334 | 147.404 | 22.05 | 83.621 | -2500.076 | 33.24137
19.49667 | 146.855 | 22.05 | 83.651 | -2500.076 | 33.24381
19.5 | 146.306 | 22.05 | 83.666 | -2500.076 | 33.24686
19.50334 | 145.741 | 22.05 | 83.651 | -2500.076 | 33.24992
19.50667 | 145.222 | 22.05 | 83.651 | -2500.076 | 33.25236
19.51 | 144.719 | 22.05 | 83.636 | -2500.076 | 33.25358
19.51334 | 144.2 | 22.05 | 83.621 | -2500.076 | 33.25419
19.51667 | 143.651 | 22.05 | 83.621 | -2500.076 | 33.25358
19.52 | 143.101 | 22.05 | 83.636 | -2500.076 | 33.25175
19.52334 | 142.552 | 22.05 | 83.651 | -2500.076 | 33.24992
19.52667 | 141.942 | 22.05 | 83.697 | -2500.076 | 33.24747
19.53 | 141.316 | 22.05 | 83.712 | -2500.076 | 33.24503
19.53334 | 140.706 | 22.05 | 83.712 | -2500.076 | 33.24259
19.53667 | 140.126 | 22.05 | 83.697 | -2500.076 | 33.24015
19.54 | 139.5 | 22.05 | 83.666 | -2500.076 | 33.2371
19.54334 | 138.859 | 22.05 | 83.651 | -2500.076 | 33.23466
19.54667 | 138.249 | 22.05 | 83.621 | -2500.076 | 33.23222
19.55 | 137.669 | 22.05 | 83.621 | -2500.076 | 33.22977
19.55334 | 137.043 | 22.05 | 83.682 | -2500.076 | 33.22733
19.55667 | 136.402 | 22.05 | 83.728 | -2500.076 | 33.22428
19.56 | 135.807 | 22.05 | 83.758 | -2500.076 | 33.22062
19.56334 | 135.182 | 22.05 | 83.789 | -2500.076 | 33.21634
19.56667 | 134.556 | 22.05 | 83.789 | -2500.076 | 33.21207
19.57 | 133.93 | 22.05 | 83.773 | -2500.076 | 33.20719
19.57334 | 133.305 | 22.05 | 83.804 | -2500.076 | 33.20353
19.57667 | 132.664 | 22.05 | 83.773 | -2500.076 | 33.19986
19.58 | 132.038 | 22.05 | 83.773 | -2500.076 | 33.19559
19.58334 | 131.443 | 22.05 | 83.773 | -2500.076 | 33.19193
19.58667 | 130.879 | 22.05 | 83.773 | -2500.076 | 33.18949
19.59 | 130.314 | 22.05 | 83.743 | -2500.076 | 33.18644
19.59334 | 129.719 | 22.05 | 83.758 | -2500.076 | 33.18521
19.59667 | 129.139 | 22.05 | 83.758 | -2500.076 | 33.18521
19.6 | 128.544 | 22.05 | 83.743 | -2500.076 | 33.18644
19.60334 | 127.918 | 22.05 | 83.712 | -2500.076 | 33.18888
19.60667 | 127.323 | 22.05 | 83.743 | -2500.076 | 33.19254
19.61 | 126.743 | 22.05 | 83.773 | -2500.076 | 33.19559
19.61334 | 126.194 | 22.05 | 83.773 | -2500.076 | 33.19925
19.61667 | 125.645 | 22.05 | 83.773 | -2500.076 | 33.20169
19.62 | 125.08 | 22.05 | 83.804 | -2500.076 | 33.20353
19.62334 | 124.485 | 22.05 | 83.789 | -2500.076 | 33.20597
19.62667 | 123.936 | 22.05 | 83.789 | -2500.076 | 33.20902
19.63 | 123.402 | 22.05 | 83.819 | -2500.076 | 33.21146
19.63334 | 122.852 | 22.05 | 83.865 | -2500.076 | 33.21451
19.63667 | 122.288 | 22.05 | 83.88 | -2500.076 | 33.21756
19.64 | 121.754 | 22.05 | 83.88 | -2500.076 | 33.22001
19.64334 | 121.281 | 22.05 | 83.85 | -2500.076 | 33.22184
19.64667 | 120.746 | 22.05 | 83.85 | -2500.076 | 33.22428
19.65 | 120.182 | 22.05 | 83.865 | -2500.076 | 33.22611
19.65334 | 119.678 | 22.05 | 83.88 | -2500.076 | 33.22855
19.65667 | 119.205 | 22.05 | 83.895 | -2500.076 | 33.231
19.66 | 118.671 | 22.05 | 83.926 | -2500.076 | 33.23344
19.66334 | 118.168 | 22.05 | 83.941 | -2500.076 | 33.23527
19.66667 | 117.71 | 22.05 | 83.941 | -2500.076 | 33.23771
19.67 | 117.252 | 22.05 | 83.895 | -2500.076 | 33.23954
19.67334 | 116.764 | 22.05 | 83.895 | -2500.076 | 33.24137
19.67667 | 116.26 | 22.05 | 83.926 | -2500.076 | 33.2432
19.68 | 115.757 | 22.05 | 83.926 | -2500.076 | 33.24564
19.68334 | 115.284 | 22.05 | 83.926 | -2500.076 | 33.24747
19.68667 | 114.826 | 22.05 | 83.941 | -2500.076 | 33.24931
19.69 | 114.368 | 22.05 | 83.941 | -2500.076 | 33.25053
19.69334 | 113.956 | 22.05 | 83.941 | -2500.076 | 33.25175
19.69667 | 113.544 | 22.05 | 83.911 | -2500.076 | 33.25297
19.7 | 113.102 | 22.05 | 83.911 | -2500.076 | 33.25419
19.70334 | 112.644 | 22.05 | 83.926 | -2500.076 | 33.2548
19.70667 | 112.217 | 22.05 | 83.941 | -2500.076 | 33.2548
19.71 | 111.759 | 22.05 | 83.926 | -2500.076 | 33.25419
19.71334 | 111.286 | 22.05 | 83.956 | -2500.076 | 33.25297
19.71667 | 110.843 | 22.05 | 83.987 | -2500.076 | 33.25175
19.72 | 110.446 | 22.05 | 84.002 | -2500.076 | 33.25053
19.72334 | 110.004 | 22.05 | 84.002 | -2500.076 | 33.24992
19.72667 | 109.577 | 22.05 | 83.972 | -2500.076 | 33.25114
19.73 | 109.195 | 22.05 | 83.972 | -2500.076 | 33.25297
19.73334 | 108.829 | 22.05 | 83.956 | -2500.076 | 33.2548
19.73667 | 108.417 | 22.05 | 83.941 | -2500.076 | 33.25663
19.74 | 108.051 | 22.05 | 83.926 | -2500.076 | 33.25846
19.74334 | 107.7 | 22.05 | 83.972 | -2500.076 | 33.25968
19.74667 | 107.379 | 22.05 | 84.002 | -2500.076 | 33.2609
19.75 | 107.013 | 22.05 | 84.002 | -2500.076 | 33.26212
19.75334 | 106.616 | 22.05 | 84.017 | -2500.076 | 33.26334
19.75667 | 106.281 | 22.05 | 84.033 | -2500.076 | 33.26456
19.76 | 105.96 | 22.05 | 84.033 | -2500.076 | 33.26517
19.76334 | 105.594 | 22.05 | 84.048 | -2500.076 | 33.26517
19.76667 | 105.228 | 22.05 | 84.048 | -2500.076 | 33.26517
19.77 | 104.938 | 22.05 | 84.063 | -2500.076 | 33.26517
19.77334 | 104.617 | 22.05 | 84.078 | -2500.076 | 33.26517
19.77667 | 104.266 | 22.05 | 84.063 | -2500.076 | 33.26456
19.78 | 103.931 | 22.05 | 84.033 | -2500.076 | 33.26334
19.78334 | 103.61 | 22.05 | 84.017 | -2500.076 | 33.26212
19.78667 | 103.305 | 22.05 | 84.017 | -2500.076 | 33.26029
19.79 | 102.985 | 22.05 | 84.002 | -2500.076 | 33.25785
19.79334 | 102.71 | 22.05 | 84.017 | -2500.076 | 33.25541
19.79667 | 102.42 | 22.05 | 84.017 | -2500.076 | 33.25297
19.8 | 102.145 | 22.05 | 84.017 | -2500.076 | 33.24992
19.80334 | 101.856 | 22.05 | 84.017 | -2500.076 | 33.24686
19.80667 | 101.581 | 22.05 | 84.033 | -2500.076 | 33.24381
19.81 | 101.291 | 22.05 | 84.033 | -2500.076 | 33.24137
19.81334 | 101.001 | 22.05 | 84.033 | -2500.076 | 33.23893
19.81667 | 100.711 | 22.05 | 84.063 | -2500.076 | 33.23649
19.82 | 100.421 | 22.05 | 84.033 | -2500.076 | 33.23405
19.82334 | 100.162 | 22.05 | 84.033 | -2500.076 | 33.23222
19.82667 | 99.902 | 22.05 | 84.017 | -2500.076 | 33.23038
19.83 | 99.612 | 22.05 | 84.048 | -2500.076 | 33.22977
19.83334 | 99.353 | 22.05 | 84.033 | -2500.076 | 33.22977
19.83667 | 99.155 | 22.05 | 84.033 | -2500.076 | 33.23038
19.84 | 98.926 | 22.05 | 84.002 | -2500.076 | 33.23161
19.84334 | 98.682 | 22.05 | 83.972 | -2500.076 | 33.23283
19.84667 | 98.468 | 22.05 | 83.926 | -2500.076 | 33.23405
19.85 | 98.3 | 22.05 | 83.895 | -2500.076 | 33.23588
19.85334 | 98.102 | 22.05 | 83.911 | -2500.076 | 33.23771
19.85667 | 97.888 | 22.05 | 83.911 | -2500.076 | 33.23893
19.86 | 97.674 | 22.05 | 83.941 | -2500.076 | 33.24076
19.86334 | 97.552 | 22.05 | 83.956 | -2500.076 | 33.24259
19.86667 | 97.385 | 22.05 | 84.002 | -2500.076 | 33.24442
19.87 | 97.186 | 22.05 | 83.987 | -2500.076 | 33.24625
19.87334 | 96.973 | 22.05 | 84.002 | -2500.076 | 33.24809
19.87667 | 96.805 | 22.05 | 84.002 | -2500.076 | 33.24931
19.88 | 96.622 | 22.05 | 83.987 | -2500.076 | 33.24992
19.88334 | 96.423 | 22.05 | 83.987 | -2500.076 | 33.24931
19.88667 | 96.194 | 22.05 | 84.002 | -2500.076 | 33.24809
19.89 | 96.011 | 22.05 | 84.002 | -2500.076 | 33.24625
19.89334 | 95.859 | 22.05 | 84.017 | -2500.076 | 33.24442
19.89667 | 95.66 | 22.05 | 84.033 | -2500.076 | 33.24137
19.9 | 95.462 | 22.05 | 84.048 | -2500.076 | 33.23893
19.90334 | 95.34 | 22.05 | 84.048 | -2500.076 | 33.23588
19.90667 | 95.218 | 22.05 | 84.048 | -2500.076 | 33.23344
19.91 | 95.05 | 22.05 | 84.048 | -2500.076 | 33.23038
19.91334 | 94.867 | 22.05 | 84.063 | -2500.076 | 33.22855
19.91667 | 94.699 | 22.05 | 84.063 | -2500.076 | 33.22611
19.92 | 94.516 | 22.05 | 84.078 | -2500.076 | 33.22428
19.92334 | 94.363 | 22.05 | 84.109 | -2500.076 | 33.22306
19.92667 | 94.211 | 22.05 | 84.124 | -2500.076 | 33.22245
19.93 | 94.104 | 22.05 | 84.14 | -2500.076 | 33.22245
19.93334 | 93.966 | 22.05 | 84.124 | -2500.076 | 33.22367
19.93667 | 93.814 | 22.05 | 84.124 | -2500.076 | 33.2255
19.94 | 93.692 | 22.05 | 84.109 | -2500.076 | 33.22672
19.94334 | 93.554 | 22.05 | 84.109 | -2500.076 | 33.22916
19.94667 | 93.417 | 22.05 | 84.124 | -2500.076 | 33.231
19.95 | 93.295 | 22.05 | 84.155 | -2500.076 | 33.23283
19.95334 | 93.188 | 22.05 | 84.17 | -2500.076 | 33.23527
19.95667 | 93.081 | 22.05 | 84.14 | -2500.076 | 33.23893
19.96 | 93.005 | 22.05 | 84.14 | -2500.076 | 33.24198
19.96334 | 92.883 | 22.05 | 84.124 | -2500.076 | 33.24625
19.96667 | 92.776 | 22.05 | 84.094 | -2500.076 | 33.25114
19.97 | 92.715 | 22.05 | 84.078 | -2500.076 | 33.25602
19.97334 | 92.593 | 22.05 | 84.109 | -2500.076 | 33.2609
19.97667 | 92.41 | 22.05 | 84.094 | -2500.076 | 33.26456
19.98 | 92.303 | 22.05 | 84.094 | -2500.076 | 33.26762
19.98334 | 92.212 | 22.05 | 84.14 | -2500.076 | 33.26945
19.98667 | 92.105 | 22.05 | 84.14 | -2500.076 | 33.27128
19.99 | 91.983 | 22.05 | 84.14 | -2500.076 | 33.27189
19.99334 | 91.891 | 22.05 | 84.155 | -2500.076 | 33.27372
19.99667 | 91.784 | 22.05 | 84.17 | -2500.076 | 33.27494
20 | 91.693 | 22.05 | 84.14 | -2500.076 | 33.27494
20.00334 | 91.556 | 22.05 | 84.155 | -2500.076 | 33.27372
20.00667 | 91.464 | 22.05 | 84.185 | -2500.076 | 33.27311
20.01 | 91.388 | 22.05 | 84.201 | -2500.076 | 33.27189
20.01334 | 91.281 | 22.05 | 84.185 | -2500.076 | 33.27006
20.01667 | 91.144 | 22.05 | 84.185 | -2500.076 | 33.26884
20.02 | 91.052 | 22.05 | 84.216 | -2500.076 | 33.26701
20.02334 | 90.93 | 22.05 | 84.201 | -2500.076 | 33.26395
20.02667 | 90.793 | 22.05 | 84.185 | -2500.076 | 33.26029
20.03 | 90.67 | 22.05 | 84.185 | -2500.076 | 33.25602
20.03334 | 90.579 | 22.05 | 84.201 | -2500.076 | 33.25175
20.03667 | 90.472 | 22.05 | 84.185 | -2500.076 | 33.24809
20.04 | 90.335 | 22.05 | 84.17 | -2500.076 | 33.24442
20.04334 | 90.228 | 22.05 | 84.155 | -2500.076 | 33.24137
20.04667 | 90.136 | 22.05 | 84.17 | -2500.076 | 33.23893
20.05 | 90.03 | 22.05 | 84.155 | -2500.076 | 33.2371
20.05334 | 89.846 | 22.05 | 84.124 | -2500.076 | 33.23587
20.05667 | 89.724 | 22.05 | 84.124 | -2500.076 | 33.23526
20.06 | 89.618 | 22.05 | 84.124 | -2500.076 | 33.23343
20.06334 | 89.496 | 22.05 | 84.109 | -2500.076 | 33.2316
20.06667 | 89.343 | 22.05 | 84.109 | -2500.076 | 33.23038
20.07 | 89.251 | 22.05 | 84.124 | -2500.076 | 33.22855
20.07334 | 89.16 | 22.05 | 84.14 | -2500.076 | 33.22794
20.07667 | 89.053 | 22.05 | 84.185 | -2500.076 | 33.22977
20.08 | 88.946 | 22.05 | 84.201 | -2500.076 | 33.23222
20.08334 | 88.824 | 22.05 | 84.201 | -2500.076 | 33.23405
20.08667 | 88.733 | 22.05 | 84.231 | -2500.076 | 33.23649
20.09 | 88.656 | 22.05 | 84.246 | -2500.076 | 33.23832
20.09334 | 88.565 | 22.05 | 84.246 | -2500.076 | 33.23893
20.09667 | 88.443 | 22.05 | 84.246 | -2500.076 | 33.24015
20.1 | 88.351 | 22.05 | 84.262 | -2500.076 | 33.24198
20.10334 | 88.275 | 22.05 | 84.262 | -2500.076 | 33.24381
20.10667 | 88.153 | 22.05 | 84.262 | -2500.076 | 33.24564
20.11 | 88.031 | 22.05 | 84.246 | -2500.076 | 33.24809
20.11334 | 87.939 | 22.05 | 84.246 | -2500.076 | 33.25053
20.11667 | 87.863 | 22.05 | 84.246 | -2500.076 | 33.25297
20.12 | 87.741 | 22.05 | 84.246 | -2500.076 | 33.25541
20.12334 | 87.619 | 22.05 | 84.262 | -2500.076 | 33.25724
20.12667 | 87.512 | 22.05 | 84.277 | -2500.076 | 33.25907
20.13 | 87.39 | 22.05 | 84.307 | -2500.076 | 33.2609
20.13334 | 87.237 | 22.05 | 84.338 | -2500.076 | 33.26212
20.13667 | 87.1 | 22.05 | 84.353 | -2500.076 | 33.26334
20.14 | 86.993 | 22.05 | 84.353 | -2500.076 | 33.26517
20.14334 | 86.84 | 22.05 | 84.353 | -2500.076 | 33.2664
20.14667 | 86.688 | 22.05 | 84.368 | -2500.076 | 33.26762
20.15 | 86.566 | 22.05 | 84.368 | -2500.076 | 33.26884
20.15334 | 86.444 | 22.05 | 84.384 | -2500.076 | 33.27006
20.15667 | 86.306 | 22.05 | 84.414 | -2500.076 | 33.27006
20.16 | 86.123 | 22.05 | 84.429 | -2500.076 | 33.26945
20.16334 | 85.925 | 22.05 | 84.399 | -2500.076 | 33.26701
20.16667 | 85.742 | 22.05 | 84.399 | -2500.076 | 33.26395
20.17 | 85.528 | 22.05 | 84.384 | -2500.076 | 33.25968
20.17334 | 85.269 | 22.05 | 84.384 | -2500.076 | 33.25602
20.17667 | 85.101 | 22.05 | 84.368 | -2500.076 | 33.25297
20.18 | 84.964 | 22.05 | 84.384 | -2500.076 | 33.25114
20.18334 | 84.765 | 22.05 | 84.384 | -2500.076 | 33.24931
20.18667 | 84.552 | 22.05 | 84.384 | -2500.076 | 33.2487
20.19 | 84.353 | 22.05 | 84.384 | -2500.076 | 33.2487
20.19334 | 84.185 | 22.05 | 84.384 | -2500.076 | 33.24931
20.19667 | 83.987 | 22.05 | 84.384 | -2500.076 | 33.24992
20.2 | 83.789 | 22.05 | 84.384 | -2500.076 | 33.25114
20.20334 | 83.605 | 22.05 | 84.399 | -2500.076 | 33.25297
20.20667 | 83.422 | 22.05 | 84.399 | -2500.076 | 33.2548
20.21 | 83.209 | 22.05 | 84.399 | -2500.076 | 33.25602
20.21334 | 82.995 | 22.05 | 84.368 | -2500.076 | 33.25785
20.21667 | 82.766 | 22.05 | 84.368 | -2500.076 | 33.25968
20.22 | 82.507 | 22.05 | 84.353 | -2500.076 | 33.26151
20.22334 | 82.263 | 22.05 | 84.353 | -2500.076 | 33.26273
20.22667 | 81.988 | 22.05 | 84.384 | -2500.076 | 33.26395
20.23 | 81.683 | 22.05 | 84.414 | -2500.076 | 33.26456
20.23334 | 81.423 | 22.05 | 84.429 | -2500.076 | 33.26517
20.23667 | 81.179 | 22.05 | 84.429 | -2500.076 | 33.26517
20.24 | 80.889 | 22.05 | 84.429 | -2500.076 | 33.26456
20.24334 | 80.584 | 22.05 | 84.414 | -2500.076 | 33.26334
20.24667 | 80.279 | 22.05 | 84.429 | -2500.076 | 33.26151
20.25 | 79.943 | 22.05 | 84.384 | -2500.076 | 33.25907
20.25334 | 79.592 | 22.05 | 84.399 | -2500.076 | 33.25663
20.25667 | 79.272 | 22.05 | 84.429 | -2500.076 | 33.25419
20.26 | 78.951 | 22.05 | 84.429 | -2500.076 | 33.25175
20.26334 | 78.646 | 22.05 | 84.414 | -2500.076 | 33.24992
20.26667 | 78.31 | 22.05 | 84.475 | -2500.076 | 33.24809
20.27 | 77.929 | 22.05 | 84.506 | -2500.076 | 33.24564
20.27334 | 77.578 | 22.05 | 84.475 | -2500.076 | 33.24381
20.27667 | 77.227 | 22.05 | 84.49 | -2500.076 | 33.24259
20.28 | 76.846 | 22.05 | 84.521 | -2500.076 | 33.24137
20.28334 | 76.449 | 22.05 | 84.521 | -2500.076 | 33.24015
20.28667 | 76.128 | 22.05 | 84.506 | -2500.076 | 33.23954
20.29 | 75.732 | 22.05 | 84.536 | -2500.076 | 33.23893
20.29334 | 75.304 | 22.05 | 84.552 | -2500.076 | 33.23832
20.29667 | 74.847 | 22.05 | 84.552 | -2500.076 | 33.2371
20.3 | 74.45 | 22.05 | 84.567 | -2500.076 | 33.23588
20.30334 | 74.023 | 22.05 | 84.582 | -2500.076 | 33.23405
20.30667 | 73.595 | 22.05 | 84.597 | -2500.076 | 33.23222
20.31 | 73.122 | 22.05 | 84.597 | -2500.076 | 33.22977
20.31334 | 72.71 | 22.05 | 84.613 | -2500.076 | 33.22794
20.31667 | 72.268 | 22.05 | 84.597 | -2500.076 | 33.22611
20.32 | 71.78 | 22.05 | 84.597 | -2500.076 | 33.22489
20.32334 | 71.261 | 22.05 | 84.597 | -2500.076 | 33.22367
20.32667 | 70.818 | 22.05 | 84.628 | -2500.076 | 33.22306
20.33 | 70.376 | 22.05 | 84.597 | -2500.076 | 33.22245
20.33334 | 69.887 | 22.05 | 84.613 | -2500.076 | 33.22245
20.33667 | 69.414 | 22.05 | 84.613 | -2500.076 | 33.22306
20.34 | 68.987 | 22.05 | 84.582 | -2500.076 | 33.22428
20.34334 | 68.514 | 22.05 | 84.567 | -2500.076 | 33.22611
20.34667 | 68.01 | 22.05 | 84.597 | -2500.076 | 33.22855
20.35 | 67.492 | 22.05 | 84.597 | -2500.076 | 33.23099
20.35334 | 66.988 | 22.05 | 84.582 | -2500.076 | 33.23344
20.35667 | 66.469 | 22.05 | 84.582 | -2500.076 | 33.23465
20.36 | 65.966 | 22.05 | 84.582 | -2500.076 | 33.23587
20.36334 | 65.447 | 22.05 | 84.582 | -2500.076 | 33.23649
20.36667 | 64.943 | 22.05 | 84.582 | -2500.076 | 33.2371
20.37 | 64.425 | 22.05 | 84.597 | -2500.076 | 33.23771
20.37334 | 63.906 | 22.05 | 84.613 | -2500.076 | 33.23893
20.37667 | 63.356 | 22.05 | 84.628 | -2500.076 | 33.23954
20.38 | 62.838 | 22.05 | 84.613 | -2500.076 | 33.24076
20.38334 | 62.319 | 22.05 | 84.597 | -2500.076 | 33.24259
20.38667 | 61.785 | 22.05 | 84.567 | -2500.076 | 33.24503
20.39 | 61.235 | 22.05 | 84.552 | -2500.076 | 33.24809
20.39334 | 60.717 | 22.05 | 84.521 | -2500.076 | 33.25114
20.39667 | 60.213 | 22.05 | 84.506 | -2500.076 | 33.25419
20.4 | 59.694 | 22.05 | 84.49 | -2500.076 | 33.25663
20.40334 | 59.16 | 22.05 | 84.49 | -2500.076 | 33.25785
20.40667 | 58.687 | 22.05 | 84.475 | -2500.076 | 33.25907
20.41 | 58.199 | 22.05 | 84.475 | -2500.076 | 33.2609
20.41334 | 57.634 | 22.05 | 84.46 | -2500.076 | 33.26212
20.41667 | 57.115 | 22.05 | 84.475 | -2500.076 | 33.26395
20.42 | 56.642 | 22.05 | 84.475 | -2500.076 | 33.26579
20.42334 | 56.139 | 22.05 | 84.475 | -2500.076 | 33.26701
20.42667 | 55.635 | 22.05 | 84.46 | -2500.076 | 33.26762
20.43 | 55.132 | 22.05 | 84.46 | -2500.076 | 33.26884
20.43334 | 54.643 | 22.05 | 84.414 | -2500.076 | 33.26884
20.43667 | 54.186 | 22.05 | 84.399 | -2500.076 | 33.26945
20.44 | 53.728 | 22.05 | 84.384 | -2500.076 | 33.27006
20.44334 | 53.301 | 22.05 | 84.384 | -2500.076 | 33.27067
20.44667 | 52.919 | 22.05 | 84.399 | -2500.076 | 33.27128
20.45 | 52.553 | 22.05 | 84.399 | -2500.076 | 33.2725
20.45334 | 52.171 | 22.05 | 84.399 | -2500.076 | 33.27372
20.45667 | 51.82 | 22.05 | 84.414 | -2500.076 | 33.27616
20.46 | 51.469 | 22.05 | 84.414 | -2500.076 | 33.27921
20.46334 | 51.149 | 22.05 | 84.368 | -2500.076 | 33.28226
20.46667 | 50.829 | 22.05 | 84.353 | -2500.076 | 33.28532
20.47 | 50.539 | 22.05 | 84.323 | -2500.076 | 33.28776
20.47334 | 50.249 | 22.05 | 84.307 | -2500.076 | 33.28837
20.47667 | 49.974 | 22.05 | 84.262 | -2500.076 | 33.28715
20.48 | 49.745 | 22.05 | 84.216 | -2500.076 | 33.28349
20.48334 | 49.532 | 22.05 | 84.17 | -2500.076 | 33.2786
20.48667 | 49.348 | 22.05 | 84.155 | -2500.076 | 33.27189
20.49 | 49.196 | 22.05 | 84.109 | -2500.076 | 33.26456
20.49334 | 49.059 | 22.05 | 84.048 | -2500.076 | 33.25663
20.49667 | 48.952 | 22.05 | 84.017 | -2500.076 | 33.25053
20.5 | 48.906 | 22.05 | 83.956 | -2500.076 | 33.24503
20.50334 | 48.921 | 22.05 | 83.911 | -2500.076 | 33.24137
20.50667 | 48.952 | 22.05 | 83.804 | -2500.076 | 33.23893
20.51 | 49.043 | 22.05 | 83.728 | -2500.076 | 33.23771
20.51334 | 49.181 | 22.05 | 83.636 | -2500.076 | 33.2371
20.51667 | 49.394 | 22.05 | 83.544 | -2500.076 | 33.2371
20.52 | 49.623 | 22.05 | 83.422 | -2500.076 | 33.2371
20.52334 | 49.913 | 22.05 | 83.316 | -2500.076 | 33.2371
20.52667 | 50.295 | 22.05 | 83.224 | -2500.076 | 33.23832
20.53 | 50.768 | 22.05 | 83.148 | -2500.076 | 33.23893
20.53334 | 51.271 | 22.05 | 83.041 | -2500.076 | 33.24076
20.53667 | 51.805 | 22.05 | 82.904 | -2500.076 | 33.2432
20.54 | 52.461 | 22.05 | 82.812 | -2500.076 | 33.24625
20.54334 | 53.224 | 22.05 | 82.705 | -2500.076 | 33.24992
20.54667 | 54.003 | 22.05 | 82.614 | -2500.076 | 33.25419
20.55 | 54.872 | 22.05 | 82.522 | -2500.076 | 33.25785
20.55334 | 55.879 | 22.05 | 82.43 | -2500.076 | 33.26151
20.55667 | 56.948 | 22.05 | 82.339 | -2500.076 | 33.26517
20.56 | 58.092 | 22.05 | 82.232 | -2500.076 | 33.26762
20.56334 | 59.359 | 22.05 | 82.095 | -2500.076 | 33.27006
20.56667 | 60.732 | 22.05 | 82.018 | -2500.076 | 33.27189
20.57 | 62.227 | 22.05 | 81.957 | -2500.076 | 33.27372
20.57334 | 63.829 | 22.05 | 81.896 | -2500.076 | 33.27494
20.57667 | 65.554 | 22.05 | 81.896 | -2500.076 | 33.27677
20.58 | 67.415 | 22.05 | 81.942 | -2500.076 | 33.27799
20.58334 | 69.384 | 22.05 | 82.018 | -2500.076 | 33.2786
20.58667 | 71.444 | 22.05 | 82.125 | -2500.076 | 33.2786
20.59 | 73.717 | 22.05 | 82.232 | -2500.076 | 33.2786
20.59334 | 76.144 | 22.05 | 82.385 | -2500.076 | 33.2786
20.59667 | 78.722 | 22.05 | 82.568 | -2500.076 | 33.2786
20.6 | 81.469 | 22.05 | 82.766 | -2500.076 | 33.27921
20.60334 | 84.429 | 22.05 | 82.858 | -2500.076 | 33.28043
20.60667 | 87.542 | 22.05 | 83.125 | -2500.076 | 33.28165
20.61 | 90.884 | 22.05 | 83.392 | -2500.076 | 33.28226
20.61334 | 94.409 | 22.05 | 83.659 | -2500.076 | 33.28288
20.61667 | 98.178 | 22.05 | 83.972 | -2500.076 | 33.2841
20.62 | 102.222 | 22.05 | 84.155 | -2500.076 | 33.28471
20.62334 | 106.479 | 22.05 | 84.246 | -2500.076 | 33.28532
20.62667 | 110.95 | 22.05 | 84.262 | -2500.076 | 33.28593
20.63 | 115.665 | 22.05 | 84.201 | -2500.076 | 33.28654
20.63334 | 120.67 | 22.05 | 84.063 | -2500.076 | 33.28654
20.63667 | 125.95 | 22.05 | 83.57 | -2500.076 | 33.28654
20.64 | 131.55 | 22.05 | 83.214 | -2500.076 | 33.28593
20.64334 | 137.425 | 22.05 | 82.883 | -2500.076 | 33.2841
20.64667 | 143.666 | 22.05 | 82.502 | -2500.076 | 33.28165
20.65 | 150.258 | 22.05 | 82.171 | -2500.076 | 33.27921
20.65334 | 157.186 | 22.05 | 82.076 | -2500.076 | 33.27616
20.65667 | 164.449 | 22.05 | 82.034 | -2500.076 | 33.27311
20.66 | 172.185 | 22.05 | 81.973 | -2500.076 | 33.27067
20.66334 | 180.38 | 22.05 | 81.942 | -2500.076 | 33.26884
20.66667 | 188.955 | 22.05 | 81.968 | -2500.076 | 33.26701
20.67 | 197.943 | 22.05 | 82.057 | -2500.076 | 33.26517
20.67334 | 207.45 | 22.05 | 82.247 | -2500.076 | 33.26334
20.67667 | 217.353 | 22.05 | 83.125 | -2500.076 | 33.2609
20.68 | 227.714 | 22.05 | 83.926 | -2500.076 | 33.25724
20.68334 | 238.639 | 22.05 | 83.972 | -2500.076 | 33.25358
20.68667 | 250.114 | 22.05 | 82.858 | -2500.076 | 33.25053
20.69 | 262.093 | 22.05 | 82.591 | -2500.076 | 33.24809
20.69334 | 274.697 | 22.05 | 82.171 | -2500.076 | 33.24625
20.69667 | 287.881 | 22.05 | 82.069 | -2500.076 | 33.24564
20.7 | 301.706 | 22.05 | 82.232 | -2500.076 | 33.24503
20.70334 | 316.156 | 22.05 | 82.217 | -2500.076 | 33.24381
20.70667 | 331.294 | 22.05 | 81.993 | -2500.076 | 33.24259
20.71 | 347.118 | 22.05 | 81.98 | -2500.076 | 33.24259
20.71334 | 363.72 | 22.05 | 82.095 | -2500.076 | 33.24381
20.71667 | 380.993 | 22.05 | 82.781 | -2500.076 | 33.24503
20.72 | 399.091 | 22.05 | 83.646 | -2500.076 | 33.24686
20.72334 | 417.982 | 22.05 | 82.553 | -2500.076 | 33.24931
20.72667 | 437.712 | 22.05 | 82.324 | -2500.076 | 33.25236
20.73 | 458.296 | 22.05 | 82.4 | -2500.076 | 33.2548
20.73334 | 479.72 | 22.05 | 82.4 | -2500.076 | 33.25785
20.73667 | 502.045 | 22.05 | 82.4 | -2500.076 | 33.2609
20.74 | 525.361 | 22.05 | 82.324 | -2500.076 | 33.26395
20.74334 | 549.638 | 22.05 | 82.553 | -2500.076 | 33.2664
20.74667 | 574.816 | 22.05 | 83.392 | -2500.076 | 33.26762
20.75 | 601.093 | 22.05 | 83.316 | -2500.076 | 33.26945
20.75334 | 628.437 | 22.05 | 83.087 | -2500.076 | 33.27128
20.75667 | 656.85 | 22.05 | 83.163 | -2500.076 | 33.2725
20.76 | 686.346 | 22.05 | 83.163 | -2500.076 | 33.27311
20.76334 | 717.002 | 22.05 | 83.163 | -2500.076 | 33.27433
20.76667 | 748.848 | 22.05 | 83.087 | -2500.076 | 33.27494
20.77 | 781.915 | 22.05 | 83.316 | -2500.076 | 33.27616
20.77334 | 816.187 | 22.05 | 84.078 | -2500.076 | 33.2786
20.77667 | 851.68 | 22.05 | 83.888 | -2500.076 | 33.28104
20.78 | 888.546 | 22.05 | 83.888 | -2500.076 | 33.2841
20.78334 | 927.107 | 22.05 | 83.888 | -2500.076 | 33.28715
20.78667 | 966.948 | 22.05 | 83.888 | -2500.076 | 33.29081
20.79 | 1008.164 | 22.05 | 83.697 | -2500.076 | 33.29447
20.79334 | 1050.844 | 22.05 | 84.613 | -2500.076 | 33.29813
20.79667 | 1094.928 | 22.05 | 84.46 | -2500.076 | 33.30058
20.8 | 1140.065 | 22.05 | 84.727 | -2500.076 | 33.30302
20.80334 | 1186.697 | 22.05 | 84.727 | -2500.076 | 33.30363
20.80667 | 1234.809 | 22.05 | 84.727 | -2500.076 | 33.30241
20.81 | 1284.417 | 22.05 | 84.727 | -2500.076 | 33.29935
20.81334 | 1335.597 | 22.05 | 85.223 | -2500.076 | 33.2963
20.81667 | 1388.287 | 22.05 | 84.765 | -2500.076 | 33.29203
20.82 | 1442.579 | 22.05 | 84.765 | -2500.076 | 33.28898
20.82334 | 1498.413 | 22.05 | 84.765 | -2500.076 | 33.28593
20.82667 | 1555.895 | 22.05 | 84.765 | -2500.076 | 33.28471
20.83 | 1614.948 | 22.05 | 84.765 | -2500.076 | 33.2841
20.83334 | 1675.634 | 22.05 | 85.566 | -2500.076 | 33.28471
20.83667 | 1737.876 | 22.05 | 85.452 | -2500.076 | 33.2841
20.84 | 1794.946 | 22.05 | 85.452 | -2500.076 | 33.28349
20.84334 | 1839.839 | 22.05 | 85.452 | -2500.076 | 33.28226
20.84667 | 1872.25 | 22.05 | 85.452 | -2500.076 | 33.28104
20.85 | 1891.903 | 22.05 | 85.719 | -2500.076 | 33.27982
20.85334 | 1898.48 | 22.05 | 85.299 | -2500.076 | 33.27921
20.85667 | 1898.48 | 22.05 | 85.299 | -2500.076 | 33.27982
20.86 | 1898.48 | 22.05 | 85.299 | -2500.076 | 33.28165
20.86334 | 1898.48 | 22.05 | 85.299 | -2500.076 | 33.28288
20.86667 | 1898.48 | 22.05 | 85.299 | -2500.076 | 33.28349
20.87 | 1898.48 | 22.05 | 85.376 | -2500.076 | 33.2841
20.87334 | 1898.48 | 22.05 | 85.643 | -2500.076 | 33.28349
20.87667 | 1898.48 | 22.05 | 85.643 | -2500.076 | 33.28226
20.88 | 1898.48 | 22.05 | 85.643 | -2500.076 | 33.28043
20.88334 | 1898.48 | 22.05 | 85.643 | -2500.076 | 33.2786
20.88667 | 1898.48 | 22.05 | 85.757 | -2500.076 | 33.27677
20.89 | 1898.48 | 22.05 | 85.452 | -2500.076 | 33.27555
20.89334 | 1898.48 | 22.05 | 85.452 | -2500.076 | 33.27433
20.89667 | 1898.48 | 22.05 | 85.452 | -2500.076 | 33.27433
20.9 | 1898.48 | 22.05 | 85.452 | -2500.076 | 33.27433
20.90334 | 1898.48 | 22.05 | 85.299 | -2500.076 | 33.27433
20.90667 | 1898.48 | 22.05 | 84.841 | -2500.076 | 33.27494
20.91 | 1898.48 | 22.05 | 85.07 | -2500.076 | 33.27616
20.91334 | 1898.48 | 22.05 | 85.07 | -2500.076 | 33.27799
20.91667 | 1898.48 | 22.05 | 85.07 | -2500.076 | 33.27982
20.92 | 1898.48 | 22.05 | 85.07 | -2500.076 | 33.28165
20.92334 | 1898.48 | 22.05 | 85.452 | -2500.076 | 33.28165
20.92667 | 1898.48 | 22.05 | 84.307 | -2500.076 | 33.28043
20.93 | 1898.48 | 22.05 | 84.422 | -2500.076 | 33.2786
20.93334 | 1898.48 | 22.05 | 84.422 | -2500.076 | 33.27555
20.93667 | 1898.48 | 22.05 | 84.422 | -2500.076 | 33.2725
20.94 | 1898.48 | 22.05 | 84.422 | -2500.076 | 33.27006
20.94334 | 1898.48 | 22.05 | 84.536 | -2500.076 | 33.26823
20.94667 | 1898.48 | 22.05 | 83.926 | -2500.076 | 33.2664
20.95 | 1898.48 | 22.05 | 83.239 | -2500.076 | 33.26579
20.95334 | 1898.48 | 22.05 | 83.646 | -2500.076 | 33.26517
20.95667 | 1898.48 | 22.05 | 83.646 | -2500.076 | 33.26517
20.96 | 1898.48 | 22.05 | 83.646 | -2500.076 | 33.26517
20.96334 | 1898.48 | 22.05 | 83.506 | -2500.076 | 33.26579
20.96667 | 1898.48 | 22.05 | 83.773 | -2500.076 | 33.26701
20.97 | 1898.48 | 22.05 | 83.773 | -2500.076 | 33.26823
20.97334 | 1898.48 | 22.05 | 82.476 | -2500.076 | 33.26945
20.97667 | 1898.48 | 22.05 | 81.713 | -2500.076 | 33.27067
20.98 | 1898.48 | 22.05 | 82.044 | -2500.076 | 33.27128
20.98334 | 1898.48 | 22.05 | 82.044 | -2500.076 | 33.27128
20.98667 | 1898.48 | 22.05 | 82.044 | -2500.076 | 33.27067
20.99 | 1898.48 | 22.05 | 81.828 | -2500.076 | 33.26945
20.99334 | 1898.48 | 22.05 | 81.942 | -2500.076 | 33.26823
20.99667 | 1898.48 | 22.05 | 82.705 | -2500.076 | 33.26701
21 | 1898.48 | 22.05 | 82.781 | -2500.076 | 33.26517
21.00334 | 1898.48 | 22.05 | 81.79 | -2500.076 | 33.26334
21.00667 | 1898.48 | 22.05 | 80.798 | -2500.076 | 33.26151
21.01 | 1898.48 | 22.05 | 79.882 | -2500.076 | 33.25968
21.01334 | 1898.48 | 22.05 | 79.691 | -2500.076 | 33.25846
21.01667 | 1898.48 | 22.05 | 79.234 | -2500.076 | 33.25724
21.02 | 1898.48 | 22.05 | 79.068 | -2500.076 | 33.25724
21.02334 | 1898.48 | 22.05 | 78.986 | -2500.076 | 33.25785
21.02667 | 1898.48 | 22.05 | 78.921 | -2500.076 | 33.25846
21.03 | 1898.48 | 22.05 | 78.738 | -2500.076 | 33.25846
21.03334 | 1898.48 | 22.05 | 78.661 | -2500.076 | 33.25968
21.03667 | 1898.48 | 22.05 | 78.677 | -2500.076 | 33.26029
21.04 | 1898.48 | 22.05 | 78.661 | -2500.076 | 33.26151
21.04334 | 1898.48 | 22.05 | 78.631 | -2500.076 | 33.26334
21.04667 | 1898.48 | 22.05 | 78.585 | -2500.076 | 33.26517
21.05 | 1898.48 | 22.05 | 78.494 | -2500.076 | 33.26579
21.05334 | 1898.48 | 22.05 | 78.326 | -2500.076 | 33.2664
21.05667 | 1898.48 | 22.05 | 78.127 | -2500.076 | 33.26701
21.06 | 1898.48 | 22.05 | 77.619 | -2500.076 | 33.2664
21.06334 | 1898.48 | 22.05 | 77.021 | -2500.076 | 33.26579
21.06667 | 1898.48 | 22.05 | 76.856 | -2500.076 | 33.26579
21.07 | 1898.48 | 22.05 | 76.716 | -2500.076 | 33.26517
21.07334 | 1898.48 | 22.05 | 76.195 | -2500.076 | 33.26395
21.07667 | 1898.48 | 22.05 | 75.495 | -2500.076 | 33.26334
21.08 | 1898.48 | 22.05 | 74.999 | -2500.076 | 33.26273
21.08334 | 1898.48 | 22.05 | 74.16 | -2500.076 | 33.26273
21.08667 | 1898.48 | 22.05 | 73.473 | -2500.076 | 33.26334
21.09 | 1898.48 | 22.05 | 73.206 | -2500.076 | 33.26456
21.09334 | 1898.48 | 22.05 | 72.329 | -2500.076 | 33.26579
21.09667 | 1898.48 | 22.05 | 72.062 | -2500.076 | 33.26762
21.1 | 1898.48 | 22.05 | 71.108 | -2500.076 | 33.26945
21.10334 | 1898.48 | 22.05 | 70.841 | -2500.076 | 33.27189
21.10667 | 1898.48 | 22.05 | 70.701 | -2500.076 | 33.27494
21.11 | 1898.48 | 22.05 | 70.612 | -2500.076 | 33.2786
21.11334 | 1898.48 | 22.05 | 70.513 | -2500.076 | 33.28288
21.11667 | 1898.48 | 22.05 | 70.299 | -2500.076 | 33.28654
21.12 | 1898.48 | 22.05 | 70.208 | -2500.076 | 33.29081
21.12334 | 1898.48 | 22.05 | 70.223 | -2500.076 | 33.29386
21.12667 | 1898.48 | 22.05 | 70.254 | -2500.076 | 33.29691
21.13 | 1898.48 | 22.05 | 70.315 | -2500.076 | 33.29935
21.13334 | 1898.48 | 22.05 | 70.299 | -2500.076 | 33.3018
21.13667 | 1898.48 | 22.05 | 69.353 | -2500.076 | 33.30302
21.14 | 1898.48 | 22.05 | 68.514 | -2500.076 | 33.30363
21.14334 | 1898.48 | 22.05 | 67.675 | -2500.076 | 33.30363
21.14667 | 1898.48 | 22.05 | 66.912 | -2500.076 | 33.30241
21.15 | 1898.48 | 22.05 | 66.683 | -2500.076 | 33.29996
21.15334 | 1898.48 | 22.05 | 66.505 | -2500.076 | 33.29691
21.15667 | 1898.48 | 22.05 | 66.454 | -2500.076 | 33.29447
21.16 | 1898.48 | 22.05 | 66.515 | -2500.076 | 33.29142
21.16334 | 1898.48 | 22.05 | 66.561 | -2500.076 | 33.28837
21.16667 | 1898.48 | 22.05 | 66.403 | -2500.076 | 33.28532
21.17 | 1898.48 | 22.05 | 66.778 | -2500.076 | 33.28226
21.17334 | 1898.48 | 22.05 | 66.759 | -2500.076 | 33.2786
21.17667 | 1898.48 | 22.05 | 65.538 | -2500.076 | 33.27494
21.18 | 1898.48 | 22.05 | 64.776 | -2500.076 | 33.27128
21.18334 | 1898.48 | 22.05 | 64.547 | -2500.076 | 33.26884
21.18667 | 1898.48 | 22.05 | 64.419 | -2500.076 | 33.26701
21.19 | 1898.48 | 22.05 | 64.451 | -2500.076 | 33.26579
21.19334 | 1898.48 | 22.05 | 64.451 | -2500.076 | 33.26517
21.19667 | 1898.48 | 22.05 | 64.343 | -2500.076 | 33.26517
21.2 | 1898.48 | 22.05 | 64.356 | -2500.076 | 33.26517
21.20334 | 1898.48 | 22.05 | 64.47 | -2500.076 | 33.26579
21.20667 | 1898.48 | 22.05 | 63.555 | -2500.076 | 33.26701
21.21 | 1898.48 | 22.05 | 62.792 | -2500.076 | 33.26823
21.21334 | 1898.48 | 22.05 | 62.601 | -2500.076 | 33.26884
21.21667 | 1898.48 | 22.05 | 62.614 | -2500.076 | 33.26884
21.22 | 1898.48 | 22.05 | 62.792 | -2500.076 | 33.26884
21.22334 | 1898.48 | 22.05 | 62.792 | -2500.076 | 33.26823
21.22667 | 1898.48 | 22.05 | 62.525 | -2500.076 | 33.26823
21.23 | 1898.48 | 22.05 | 63.046 | -2500.076 | 33.26823
21.23334 | 1898.48 | 22.05 | 62.105 | -2500.076 | 33.27006
21.23667 | 1898.48 | 22.05 | 61.342 | -2500.076 | 33.27128
21.24 | 1898.48 | 22.05 | 61.151 | -2500.076 | 33.2725
21.24334 | 1898.48 | 22.05 | 61.215 | -2500.076 | 33.27372
21.24667 | 1898.48 | 22.05 | 61.215 | -2500.076 | 33.27616
21.25 | 1898.48 | 22.05 | 61.215 | -2500.076 | 33.27738
21.25334 | 1898.48 | 22.05 | 61.151 | -2500.076 | 33.2786
21.25667 | 1898.48 | 22.05 | 61.775 | -2500.076 | 33.27921
21.26 | 1898.48 | 22.05 | 61.266 | -2500.076 | 33.27982
21.26334 | 1898.48 | 22.05 | 60.427 | -2500.076 | 33.28043
21.26667 | 1898.48 | 22.05 | 60.236 | -2500.076 | 33.28104
21.27 | 1898.48 | 22.05 | 60.274 | -2500.076 | 33.28165
21.27334 | 1898.48 | 22.05 | 60.274 | -2500.076 | 33.28288
21.27667 | 1898.48 | 22.05 | 60.274 | -2500.076 | 33.28288
21.28 | 1898.48 | 22.05 | 60.198 | -2500.076 | 33.28288
21.28334 | 1898.48 | 22.05 | 60.35 | -2500.076 | 33.28349
21.28667 | 1898.48 | 22.05 | 60.579 | -2500.076 | 33.2841
21.29 | 1898.48 | 22.05 | 59.969 | -2500.076 | 33.28471
21.29334 | 1898.48 | 22.05 | 59.778 | -2500.076 | 33.28654
21.29667 | 1898.48 | 22.05 | 59.791 | -2500.076 | 33.28776
21.3 | 1898.48 | 22.05 | 59.791 | -2500.076 | 33.28898
21.30334 | 1898.48 | 22.05 | 59.791 | -2500.076 | 33.29081
21.30667 | 1898.48 | 22.05 | 59.702 | -2500.076 | 33.29325
21.31 | 1898.48 | 22.05 | 59.816 | -2500.076 | 33.29569
21.31334 | 1898.48 | 22.05 | 60.63 | -2500.076 | 33.29813
21.31667 | 1898.48 | 22.05 | 59.74 | -2500.076 | 33.30058
21.32 | 1898.48 | 22.05 | 59.549 | -2500.076 | 33.30241
21.32334 | 1898.48 | 22.05 | 59.562 | -2500.076 | 33.30363
21.32667 | 1898.48 | 22.05 | 59.74 | -2500.076 | 33.30424
21.33 | 1898.48 | 22.05 | 59.74 | -2500.076 | 33.30485
21.33334 | 1898.48 | 22.05 | 59.473 | -2500.076 | 33.30485
21.33667 | 1898.48 | 22.05 | 59.587 | -2500.076 | 33.30485
21.34 | 1898.48 | 22.05 | 60.751 | -2500.076 | 33.30485
21.34334 | 1898.48 | 22.05 | 60.732 | -2500.076 | 33.30485
21.34667 | 1898.48 | 22.05 | 59.969 | -2500.076 | 33.30485
21.35 | 1898.48 | 22.05 | 59.842 | -2500.076 | 33.30485
21.35334 | 1898.48 | 22.05 | 59.854 | -2500.076 | 33.30485
21.35667 | 1898.48 | 22.05 | 59.854 | -2500.076 | 33.30424
21.36 | 1898.48 | 22.05 | 59.74 | -2500.076 | 33.30302
21.36334 | 1898.48 | 22.05 | 59.74 | -2500.076 | 33.3018
21.36667 | 1898.48 | 22.05 | 59.893 | -2500.076 | 33.30058
21.37 | 1898.48 | 22.05 | 61.205 | -2500.076 | 33.29996
21.37334 | 1898.48 | 22.05 | 60.35 | -2500.076 | 33.29996
21.37667 | 1898.48 | 22.05 | 60.16 | -2500.076 | 33.29996
21.38 | 1898.48 | 22.05 | 60.096 | -2500.076 | 33.29935
21.38334 | 1898.48 | 22.05 | 60.121 | -2500.076 | 33.29935
21.38667 | 1898.48 | 22.05 | 60.213 | -2500.076 | 33.29752
21.39 | 1898.48 | 22.05 | 60.179 | -2500.076 | 33.29508
21.39334 | 1898.48 | 22.05 | 60.249 | -2500.076 | 33.29264
21.39667 | 1898.48 | 22.05 | 60.389 | -2500.076 | 33.29081
21.4 | 1898.48 | 22.05 | 60.579 | -2500.076 | 33.28776
21.40334 | 1898.48 | 22.05 | 61.678 | -2500.076 | 33.28593
21.40667 | 1898.48 | 22.05 | 61.113 | -2500.076 | 33.2841
21.41 | 1898.48 | 22.05 | 61.012 | -2500.076 | 33.28226
21.41334 | 1898.48 | 22.05 | 60.961 | -2500.076 | 33.27982
21.41667 | 1898.48 | 22.05 | 60.976 | -2500.076 | 33.27799
21.42 | 1898.48 | 22.05 | 60.976 | -2500.076 | 33.27494
21.42334 | 1898.48 | 22.05 | 60.999 | -2500.076 | 33.2725
21.42667 | 1898.48 | 22.05 | 61.062 | -2500.076 | 33.27006
21.43 | 1898.48 | 22.05 | 61.19 | -2500.076 | 33.26823
21.43334 | 1898.48 | 22.05 | 61.342 | -2500.076 | 33.26517
21.43667 | 1898.48 | 22.05 | 62.456 | -2500.076 | 33.26334
21.44 | 1898.48 | 22.05 | 62.471 | -2500.076 | 33.26029
21.44334 | 1898.48 | 22.05 | 62.054 | -2500.076 | 33.25785
21.44667 | 1898.48 | 22.05 | 61.934 | -2500.076 | 33.2548
21.45 | 1898.48 | 22.05 | 61.892 | -2500.076 | 33.25236
21.45334 | 1898.48 | 22.05 | 61.708 | -2500.076 | 33.24992
21.45667 | 1898.48 | 22.05 | 61.617 | -2500.076 | 33.2487
21.46 | 1898.48 | 22.05 | 61.708 | -2500.076 | 33.24686
21.46334 | 1898.48 | 22.05 | 61.743 | -2500.076 | 33.24564
21.46667 | 1898.48 | 22.05 | 61.749 | -2500.076 | 33.24503
21.47 | 1898.48 | 22.05 | 61.571 | -2500.076 | 33.24442
21.47334 | 1898.48 | 22.05 | 62.41 | -2500.076 | 33.24442
21.47667 | 1898.48 | 22.05 | 63.082 | -2500.076 | 33.24503
21.48 | 1898.48 | 22.05 | 63.128 | -2500.076 | 33.24564
21.48334 | 1898.48 | 22.05 | 63.036 | -2500.076 | 33.24686
21.48667 | 1898.48 | 22.05 | 62.563 | -2500.076 | 33.2487
21.49 | 1898.48 | 22.05 | 62.449 | -2500.076 | 33.25053
21.49334 | 1898.48 | 22.05 | 62.41 | -2500.076 | 33.25236
21.49667 | 1898.48 | 22.05 | 62.243 | -2500.076 | 33.25419
21.5 | 1898.48 | 22.05 | 62.197 | -2500.076 | 33.25602
21.50334 | 1898.48 | 22.05 | 62.258 | -2500.076 | 33.25724
21.50667 | 1898.48 | 22.05 | 62.395 | -2500.076 | 33.25785
21.51 | 1898.48 | 22.05 | 62.429 | -2500.076 | 33.25846
21.51334 | 1898.48 | 22.05 | 62.807 | -2500.076 | 33.25968
21.51667 | 1898.48 | 22.05 | 62.925 | -2500.076 | 33.26029
21.52 | 1898.48 | 22.05 | 63.046 | -2500.076 | 33.26151
21.52334 | 1898.48 | 22.05 | 63.173 | -2500.076 | 33.26273
21.52667 | 1898.48 | 22.05 | 63.784 | -2500.076 | 33.26395
21.53 | 1898.48 | 22.05 | 63.845 | -2500.076 | 33.26456
21.53334 | 1898.48 | 22.05 | 63.738 | -2500.076 | 33.26579
21.53667 | 1898.48 | 22.05 | 63.57 | -2500.076 | 33.26701
21.54 | 1898.48 | 22.05 | 63.356 | -2500.076 | 33.26823
21.54334 | 1898.48 | 22.05 | 63.189 | -2500.076 | 33.26884
21.54667 | 1898.48 | 22.05 | 63.082 | -2500.076 | 33.26945
21.55 | 1898.48 | 22.05 | 62.975 | -2500.076 | 33.27067
21.55334 | 1898.48 | 22.05 | 62.899 | -2500.076 | 33.27128
21.55667 | 1898.48 | 22.05 | 62.914 | -2500.076 | 33.27189
21.56 | 1898.48 | 22.05 | 62.96 | -2500.076 | 33.27311
21.56334 | 1898.48 | 22.05 | 63.051 | -2500.076 | 33.27494
21.56667 | 1898.48 | 22.05 | 63.189 | -2500.076 | 33.27616
21.57 | 1898.48 | 22.05 | 63.417 | -2500.076 | 33.27738
21.57334 | 1898.48 | 22.05 | 63.536 | -2500.076 | 33.27921
21.57667 | 1898.48 | 22.05 | 63.803 | -2500.076 | 33.28104
21.58 | 1898.48 | 22.05 | 64.032 | -2500.076 | 33.28288
21.58334 | 1898.48 | 22.05 | 64.379 | -2500.076 | 33.28349
21.58667 | 1898.48 | 22.05 | 64.547 | -2500.076 | 33.28471
21.59 | 1898.48 | 22.05 | 64.669 | -2500.076 | 33.28532
21.59334 | 1898.48 | 22.05 | 64.73 | -2500.076 | 33.28654
21.59667 | 1898.48 | 22.05 | 64.699 | -2500.076 | 33.28654
21.6 | 1898.48 | 22.05 | 64.653 | -2500.076 | 33.28715
21.60334 | 1898.48 | 22.05 | 64.577 | -2500.076 | 33.28654
21.60667 | 1898.48 | 22.05 | 64.425 | -2500.076 | 33.28654
21.61 | 1898.48 | 22.05 | 64.318 | -2500.076 | 33.28593
21.61334 | 1898.48 | 22.05 | 64.272 | -2500.076 | 33.28532
21.61667 | 1898.48 | 22.05 | 64.196 | -2500.076 | 33.28471
21.62 | 1898.48 | 22.05 | 64.119 | -2500.076 | 33.28471
21.62334 | 1898.48 | 22.05 | 64.104 | -2500.076 | 33.28349
21.62667 | 1898.48 | 22.05 | 64.089 | -2500.076 | 33.28165
21.63 | 1898.48 | 22.05 | 64.119 | -2500.076 | 33.27982
21.63334 | 1898.48 | 22.05 | 64.165 | -2500.076 | 33.27799
21.63667 | 1898.48 | 22.05 | 64.241 | -2500.076 | 33.27494
21.64 | 1898.48 | 22.05 | 64.348 | -2500.076 | 33.2725
21.64334 | 1898.48 | 22.05 | 64.501 | -2500.076 | 33.27006
21.64667 | 1898.48 | 22.05 | 64.638 | -2500.076 | 33.26701
21.65 | 1898.48 | 22.05 | 64.837 | -2500.076 | 33.26395
21.65334 | 1898.48 | 22.05 | 64.947 | -2500.076 | 33.2609
21.65667 | 1898.48 | 22.05 | 65.34 | -2500.076 | 33.25724
21.66 | 1898.48 | 22.05 | 65.554 | -2500.076 | 33.25297
21.66334 | 1898.48 | 22.05 | 65.752 | -2500.076 | 33.24931
21.66667 | 1898.48 | 22.05 | 65.951 | -2500.076 | 33.24503
21.67 | 1898.48 | 22.05 | 66.118 | -2500.076 | 33.24198
21.67334 | 1898.48 | 22.05 | 66.286 | -2500.076 | 33.23893
21.67667 | 1898.48 | 22.05 | 66.439 | -2500.076 | 33.23649
21.68 | 1898.48 | 22.05 | 66.591 | -2500.076 | 33.23405
21.68334 | 1898.48 | 22.05 | 66.729 | -2500.076 | 33.23161
21.68667 | 1898.48 | 22.05 | 66.82 | -2500.076 | 33.22916
21.69 | 1898.48 | 22.05 | 66.881 | -2500.076 | 33.22672
21.69334 | 1898.48 | 22.05 | 66.927 | -2500.076 | 33.22489
21.69667 | 1898.48 | 22.05 | 66.942 | -2500.076 | 33.22306
21.7 | 1898.48 | 22.05 | 66.927 | -2500.076 | 33.22123
21.70334 | 1898.48 | 22.05 | 66.897 | -2500.076 | 33.2194
21.70667 | 1897.061 | 22.05 | 66.851 | -2500.076 | 33.21756
21.71 | 1889.95 | 22.05 | 66.79 | -2500.076 | 33.21634
21.71334 | 1877.209 | 22.05 | 66.729 | -2500.076 | 33.21634
21.71667 | 1858.943 | 22.05 | 66.698 | -2500.076 | 33.21756
21.72 | 1835.2 | 22.05 | 66.668 | -2500.076 | 33.21879
21.72334 | 1807.55 | 22.05 | 66.652 | -2500.076 | 33.22062
21.72667 | 1780.297 | 22.05 | 66.652 | -2500.076 | 33.22245
21.73 | 1753.441 | 22.05 | 66.652 | -2500.076 | 33.22428
21.73334 | 1727.027 | 22.05 | 66.622 | -2500.076 | 33.2255
21.73667 | 1701.071 | 22.05 | 66.637 | -2500.076 | 33.22794
21.74 | 1675.497 | 22.05 | 66.698 | -2500.076 | 33.23038
21.74334 | 1650.304 | 22.05 | 66.729 | -2500.076 | 33.23283
21.74667 | 1625.538 | 22.05 | 66.774 | -2500.076 | 33.23466
21.75 | 1601.184 | 22.05 | 66.866 | -2500.076 | 33.2371
21.75334 | 1577.181 | 22.05 | 66.973 | -2500.076 | 33.23954
21.75667 | 1553.499 | 22.05 | 67.019 | -2500.076 | 33.24259
21.76 | 1530.183 | 22.05 | 67.11 | -2500.076 | 33.24564
21.76334 | 1507.248 | 22.05 | 67.217 | -2500.076 | 33.24809
21.76667 | 1484.649 | 22.05 | 67.339 | -2500.076 | 33.24992
21.77 | 1462.386 | 22.05 | 67.431 | -2500.076 | 33.24992
21.77334 | 1440.504 | 22.05 | 67.583 | -2500.076 | 33.24992
21.77667 | 1418.806 | 22.05 | 67.782 | -2500.076 | 33.24931
21.78 | 1397.473 | 22.05 | 67.965 | -2500.076 | 33.24931
21.78334 | 1376.431 | 22.05 | 68.117 | -2500.076 | 33.24931
21.78667 | 1355.754 | 22.05 | 68.316 | -2500.076 | 33.25053
21.79 | 1335.444 | 22.05 | 68.499 | -2500.076 | 33.25175
21.79334 | 1315.638 | 22.05 | 68.667 | -2500.076 | 33.25358
21.79667 | 1296.106 | 22.05 | 68.834 | -2500.076 | 33.25602
21.8 | 1276.91 | 22.05 | 69.033 | -2500.076 | 33.25907
21.80334 | 1258.034 | 22.05 | 69.216 | -2500.076 | 33.26151
21.80667 | 1239.479 | 22.05 | 69.384 | -2500.076 | 33.26334
21.81 | 1221.198 | 22.05 | 69.536 | -2500.076 | 33.26456
21.81334 | 1203.269 | 22.05 | 69.674 | -2500.076 | 33.26579
21.81667 | 1185.644 | 22.05 | 69.796 | -2500.076 | 33.2664
21.82 | 1168.279 | 22.05 | 69.933 | -2500.076 | 33.26701
21.82334 | 1151.143 | 22.05 | 70.132 | -2500.076 | 33.26762
21.82667 | 1134.327 | 22.05 | 70.254 | -2500.076 | 33.26823
21.83 | 1117.786 | 22.05 | 70.421 | -2500.076 | 33.26884
21.83334 | 1101.489 | 22.05 | 70.589 | -2500.076 | 33.26945
21.83667 | 1085.467 | 22.05 | 70.711 | -2500.076 | 33.26945
21.84 | 1069.735 | 22.05 | 70.818 | -2500.076 | 33.27006
21.84334 | 1054.277 | 22.05 | 70.971 | -2500.076 | 33.27128
21.84667 | 1039.048 | 22.05 | 71.093 | -2500.076 | 33.27189
21.85 | 1024.033 | 22.05 | 71.184 | -2500.076 | 33.2725
21.85334 | 1009.308 | 22.05 | 71.306 | -2500.076 | 33.27372
21.85667 | 994.827 | 22.05 | 71.444 | -2500.076 | 33.27433
21.86 | 980.605 | 22.05 | 71.566 | -2500.076 | 33.27433
21.86334 | 966.597 | 22.05 | 71.673 | -2500.076 | 33.27433
21.86667 | 952.864 | 22.05 | 71.764 | -2500.076 | 33.27433
21.87 | 939.36 | 22.05 | 71.81 | -2500.076 | 33.27433
21.87334 | 926.099 | 22.05 | 71.856 | -2500.076 | 33.27433
21.87667 | 913.038 | 22.05 | 71.917 | -2500.076 | 33.27433
21.88 | 900.189 | 22.05 | 71.978 | -2500.076 | 33.27433
21.88334 | 887.585 | 22.05 | 72.085 | -2500.076 | 33.27433
21.88667 | 875.149 | 22.05 | 72.222 | -2500.076 | 33.27433
21.89 | 862.911 | 22.05 | 72.298 | -2500.076 | 33.27433
21.89334 | 850.902 | 22.05 | 72.344 | -2500.076 | 33.27433
21.89667 | 839.122 | 22.05 | 72.405 | -2500.076 | 33.27433
21.9 | 827.509 | 22.05 | 72.436 | -2500.076 | 33.27372
21.90334 | 816.034 | 22.05 | 72.481 | -2500.076 | 33.2725
21.90667 | 804.743 | 22.05 | 72.497 | -2500.076 | 33.27189
21.91 | 793.619 | 22.05 | 72.527 | -2500.076 | 33.27067
21.91334 | 782.647 | 22.05 | 72.527 | -2500.076 | 33.26884
21.91667 | 771.92 | 22.05 | 72.558 | -2500.076 | 33.26762
21.92 | 761.498 | 22.05 | 72.558 | -2500.076 | 33.26701
21.92334 | 751.244 | 22.05 | 72.588 | -2500.076 | 33.26579
21.92667 | 741.142 | 22.05 | 72.634 | -2500.076 | 33.26517
21.93 | 731.254 | 22.05 | 72.71 | -2500.076 | 33.26517
21.93334 | 721.549 | 22.05 | 72.756 | -2500.076 | 33.26456
21.93667 | 711.966 | 22.05 | 72.787 | -2500.076 | 33.26456
21.94 | 702.536 | 22.05 | 72.848 | -2500.076 | 33.26395
21.94334 | 693.335 | 22.05 | 72.909 | -2500.076 | 33.26334
21.94667 | 684.301 | 22.05 | 72.924 | -2500.076 | 33.26273
21.95 | 675.375 | 22.05 | 72.924 | -2500.076 | 33.26273
21.95334 | 666.585 | 22.05 | 72.939 | -2500.076 | 33.26151
21.95667 | 658.01 | 22.05 | 72.954 | -2500.076 | 33.2609
21.96 | 649.556 | 22.05 | 72.985 | -2500.076 | 33.25968
21.96334 | 641.24 | 22.05 | 73.031 | -2500.076 | 33.25785
21.96667 | 633.107 | 22.05 | 73.061 | -2500.076 | 33.25541
21.97 | 625.126 | 22.05 | 73.092 | -2500.076 | 33.25297
21.97334 | 617.252 | 22.05 | 73.107 | -2500.076 | 33.24931
21.97667 | 609.516 | 22.05 | 73.122 | -2500.076 | 33.24564
21.98 | 601.932 | 22.05 | 73.153 | -2500.076 | 33.24259
21.98334 | 594.485 | 22.05 | 73.229 | -2500.076 | 33.24015
21.98667 | 587.176 | 22.05 | 73.275 | -2500.076 | 33.23771
21.99 | 579.974 | 22.05 | 73.336 | -2500.076 | 33.23527
21.99334 | 572.893 | 22.05 | 73.397 | -2500.076 | 33.23283
21.99667 | 565.981 | 22.05 | 73.473 | -2500.076 | 33.23038
22 | 559.13 | 22.05 | 73.55 | -2500.076 | 33.22733
22.00334 | 552.385 | 22.05 | 73.626 | -2500.076 | 33.22489
22.00667 | 545.793 | 22.05 | 73.656 | -2500.076 | 33.22367
22.01 | 539.354 | 22.05 | 73.672 | -2500.076 | 33.22245
22.01334 | 533.006 | 22.05 | 73.687 | -2500.076 | 33.22062
22.01667 | 526.765 | 22.05 | 73.687 | -2500.076 | 33.21818
22.02 | 520.676 | 22.05 | 73.672 | -2500.076 | 33.21513
22.02334 | 514.71 | 22.05 | 73.748 | -2500.076 | 33.21207
22.02667 | 508.774 | 22.05 | 73.824 | -2500.076 | 33.20963
22.03 | 502.899 | 22.05 | 73.87 | -2500.076 | 33.2078
22.03334 | 497.177 | 22.05 | 73.916 | -2500.076 | 33.20719
22.03667 | 491.562 | 22.05 | 74.038 | -2500.076 | 33.20719
22.04 | 485.992 | 22.05 | 74.068 | -2500.076 | 33.2078
22.04334 | 480.59 | 22.05 | 74.099 | -2500.076 | 33.20902
22.04667 | 475.341 | 22.05 | 74.145 | -2500.076 | 33.21085
22.05 | 470.138 | 22.05 | 74.175 | -2500.076 | 33.21268
22.05334 | 465.011 | 22.05 | 74.221 | -2500.076 | 33.21512
22.05667 | 460.021 | 22.05 | 74.267 | -2500.076 | 33.21756
22.06 | 455.138 | 22.05 | 74.343 | -2500.076 | 33.2194
22.06334 | 450.285 | 22.05 | 74.435 | -2500.076 | 33.22123
22.06667 | 445.54 | 22.05 | 74.526 | -2500.076 | 33.22306
22.07 | 440.886 | 22.05 | 74.572 | -2500.076 | 33.22489
22.07334 | 436.354 | 22.05 | 74.664 | -2500.076 | 33.22672
22.07667 | 431.883 | 22.05 | 74.725 | -2500.076 | 33.22916
22.08 | 427.488 | 22.05 | 74.786 | -2500.076 | 33.23099
22.08334 | 423.154 | 22.05 | 74.862 | -2500.076 | 33.23344
22.08667 | 418.928 | 22.05 | 74.908 | -2500.076 | 33.23588
22.09 | 414.777 | 22.05 | 74.938 | -2500.076 | 33.23832
22.09334 | 410.642 | 22.05 | 74.984 | -2500.076 | 33.24076
22.09667 | 406.598 | 22.05 | 75.03 | -2500.076 | 33.2432
22.1 | 402.692 | 22.05 | 75.045 | -2500.076 | 33.24503
22.10334 | 398.816 | 22.05 | 75.121 | -2500.076 | 33.24686
22.10667 | 394.94 | 22.05 | 75.182 | -2500.076 | 33.24809
22.11 | 391.156 | 22.05 | 75.259 | -2500.076 | 33.24931
22.11334 | 387.432 | 22.05 | 75.32 | -2500.076 | 33.25114
22.11667 | 383.755 | 22.05 | 75.381 | -2500.076 | 33.25297
22.12 | 380.154 | 22.05 | 75.442 | -2500.076 | 33.2548
22.12334 | 376.644 | 22.05 | 75.518 | -2500.076 | 33.25663
22.12667 | 373.211 | 22.05 | 75.564 | -2500.076 | 33.25785
22.13 | 369.823 | 22.05 | 75.625 | -2500.076 | 33.25968
22.13334 | 366.451 | 22.05 | 75.701 | -2500.076 | 33.26151
22.13667 | 363.14 | 22.05 | 75.732 | -2500.076 | 33.26273
22.14 | 359.89 | 22.05 | 75.762 | -2500.076 | 33.26456
22.14334 | 356.624 | 22.05 | 75.808 | -2500.076 | 33.26701
22.14667 | 353.465 | 22.05 | 75.854 | -2500.076 | 33.26884
22.15 | 350.352 | 22.05 | 75.915 | -2500.076 | 33.27128
22.15334 | 347.301 | 22.05 | 75.976 | -2500.076 | 33.27433
22.15667 | 344.295 | 22.05 | 76.052 | -2500.076 | 33.27738
22.16 | 341.334 | 22.05 | 76.128 | -2500.076 | 33.28104
22.16334 | 338.389 | 22.05 | 76.189 | -2500.076 | 33.28471
22.16667 | 335.551 | 22.05 | 76.25 | -2500.076 | 33.28898
22.17 | 332.759 | 22.05 | 76.312 | -2500.076 | 33.29264
22.17334 | 329.92 | 22.05 | 76.357 | -2500.076 | 33.29569
22.17667 | 327.204 | 22.05 | 76.403 | -2500.076 | 33.29752
22.18 | 324.534 | 22.05 | 76.464 | -2500.076 | 33.29813
22.18334 | 321.879 | 22.05 | 76.464 | -2500.076 | 33.29813
22.18667 | 319.193 | 22.05 | 76.525 | -2500.076 | 33.29813
22.19 | 316.614 | 22.05 | 76.571 | -2500.076 | 33.29935
22.19334 | 314.051 | 22.05 | 76.662 | -2500.076 | 33.30058
22.19667 | 311.518 | 22.05 | 76.708 | -2500.076 | 33.30241
22.2 | 309.015 | 22.05 | 76.815 | -2500.076 | 33.30363
22.20334 | 306.589 | 22.05 | 76.861 | -2500.076 | 33.30546
22.20667 | 304.208 | 22.05 | 76.922 | -2500.076 | 33.30546
22.21 | 301.859 | 22.05 | 76.922 | -2500.076 | 33.30546
22.21334 | 299.493 | 22.05 | 76.998 | -2500.076 | 33.30424
22.21667 | 297.174 | 22.05 | 77.059 | -2500.076 | 33.30241
22.22 | 294.9 | 22.05 | 77.136 | -2500.076 | 33.29935
22.22334 | 292.611 | 22.05 | 77.197 | -2500.076 | 33.29569
22.22667 | 290.338 | 22.05 | 77.288 | -2500.076 | 33.29142
22.23 | 288.156 | 22.05 | 77.364 | -2500.076 | 33.28837
22.23334 | 285.989 | 22.05 | 77.441 | -2500.076 | 33.28471
22.23667 | 283.792 | 22.05 | 77.486 | -2500.076 | 33.28165
22.24 | 281.61 | 22.05 | 77.563 | -2500.076 | 33.27921
22.24334 | 279.488 | 22.05 | 77.639 | -2500.076 | 33.27677
22.24667 | 277.398 | 22.05 | 77.67 | -2500.076 | 33.27433
22.25 | 275.323 | 22.05 | 77.746 | -2500.076 | 33.2725
22.25334 | 273.247 | 22.05 | 77.822 | -2500.076 | 33.27067
22.25667 | 271.218 | 22.05 | 77.853 | -2500.076 | 33.26884
22.26 | 269.265 | 22.05 | 77.868 | -2500.076 | 33.26762
22.26334 | 267.281 | 22.05 | 77.898 | -2500.076 | 33.26579
22.26667 | 265.313 | 22.05 | 77.883 | -2500.076 | 33.26456
22.27 | 263.39 | 22.05 | 77.929 | -2500.076 | 33.26273
22.27334 | 261.513 | 22.05 | 78.005 | -2500.076 | 33.26029
22.27667 | 259.621 | 22.05 | 78.097 | -2500.076 | 33.25663
22.28 | 257.714 | 22.05 | 78.158 | -2500.076 | 33.25297
22.28334 | 255.791 | 22.05 | 78.249 | -2500.076 | 33.2487
22.28667 | 253.96 | 22.05 | 78.28 | -2500.076 | 33.24442
22.29 | 252.098 | 22.05 | 78.31 | -2500.076 | 33.24076
22.29334 | 250.237 | 22.05 | 78.326 | -2500.076 | 33.23771
22.29667 | 248.436 | 22.05 | 78.387 | -2500.076 | 33.23466
22.3 | 246.696 | 22.05 | 78.448 | -2500.076 | 33.23161
22.30334 | 244.911 | 22.05 | 78.524 | -2500.076 | 33.22855
22.30667 | 243.141 | 22.05 | 78.57 | -2500.076 | 33.2255
22.31 | 241.386 | 22.05 | 78.616 | -2500.076 | 33.22184
22.31334 | 239.677 | 22.05 | 78.677 | -2500.076 | 33.21818
22.31667 | 237.938 | 22.05 | 78.707 | -2500.076 | 33.21452
22.32 | 236.198 | 22.05 | 78.722 | -2500.076 | 33.21146
22.32334 | 234.519 | 22.05 | 78.768 | -2500.076 | 33.20902
22.32667 | 232.856 | 22.05 | 78.845 | -2500.076 | 33.2078
22.33 | 231.193 | 22.05 | 78.89 | -2500.076 | 33.20719
22.33334 | 229.56 | 22.05 | 78.921 | -2500.076 | 33.20719
22.33667 | 227.973 | 22.05 | 78.982 | -2500.076 | 33.2078
22.34 | 226.386 | 22.05 | 79.058 | -2500.076 | 33.20902
22.34334 | 224.83 | 22.05 | 79.119 | -2500.076 | 33.21085
22.34667 | 223.243 | 22.05 | 79.18 | -2500.076 | 33.21268
22.35 | 221.671 | 22.05 | 79.272 | -2500.076 | 33.21451
22.35334 | 220.13 | 22.05 | 79.333 | -2500.076 | 33.21634
22.35667 | 218.604 | 22.05 | 79.363 | -2500.076 | 33.21817
22.36 | 217.048 | 22.05 | 79.379 | -2500.076 | 33.2194
22.36334 | 215.522 | 22.05 | 79.424 | -2500.076 | 33.22062
22.36667 | 214.042 | 22.05 | 79.47 | -2500.076 | 33.22184
22.37 | 212.516 | 22.05 | 79.516 | -2500.076 | 33.22367
22.37334 | 211.005 | 22.05 | 79.562 | -2500.076 | 33.22428
22.37667 | 209.51 | 22.05 | 79.623 | -2500.076 | 33.2255
22.38 | 208.045 | 22.05 | 79.653 | -2500.076 | 33.22672
22.38334 | 206.503 | 22.05 | 79.684 | -2500.076 | 33.22855
22.38667 | 205.023 | 22.05 | 79.699 | -2500.076 | 33.22977
22.39 | 203.558 | 22.05 | 79.73 | -2500.076 | 33.23161
22.39334 | 202.124 | 22.05 | 79.76 | -2500.076 | 33.23344
22.39667 | 200.629 | 22.05 | 79.791 | -2500.076 | 33.23527
22.4 | 199.179 | 22.05 | 79.821 | -2500.076 | 33.2371
22.40334 | 197.775 | 22.05 | 79.882 | -2500.076 | 33.23832
22.40667 | 196.341 | 22.05 | 79.943 | -2500.076 | 33.23954
22.41 | 194.861 | 22.05 | 80.02 | -2500.076 | 33.24076
22.41334 | 193.457 | 22.05 | 80.081 | -2500.076 | 33.24259
22.41667 | 192.083 | 22.05 | 80.111 | -2500.076 | 33.24381
22.42 | 190.68 | 22.05 | 80.157 | -2500.076 | 33.24564
22.42334 | 189.291 | 22.05 | 80.203 | -2500.076 | 33.24809
22.42667 | 187.933 | 22.05 | 80.203 | -2500.076 | 33.25114
22.43 | 186.56 | 22.05 | 80.233 | -2500.076 | 33.25419
22.43334 | 185.202 | 22.05 | 80.294 | -2500.076 | 33.25785
22.43667 | 183.844 | 22.05 | 80.34 | -2500.076 | 33.2609
22.44 | 182.501 | 22.05 | 80.37 | -2500.076 | 33.26395
22.44334 | 181.143 | 22.05 | 80.416 | -2500.076 | 33.2664
22.44667 | 179.769 | 22.05 | 80.462 | -2500.076 | 33.26762
22.45 | 178.426 | 22.05 | 80.493 | -2500.076 | 33.26823
22.45334 | 177.084 | 22.05 | 80.538 | -2500.076 | 33.26945
22.45667 | 175.756 | 22.05 | 80.584 | -2500.076 | 33.27006
22.46 | 174.429 | 22.05 | 80.63 | -2500.076 | 33.27006
22.46334 | 173.132 | 22.05 | 80.66 | -2500.076 | 33.27006
22.46667 | 171.834 | 22.05 | 80.706 | -2500.076 | 33.27067
22.47 | 170.507 | 22.05 | 80.737 | -2500.076 | 33.27006
22.47334 | 169.164 | 22.05 | 80.752 | -2500.076 | 33.26945
22.47667 | 167.867 | 22.05 | 80.798 | -2500.076 | 33.26884
22.48 | 166.601 | 22.05 | 80.859 | -2500.076 | 33.26823
22.48334 | 165.288 | 22.05 | 80.889 | -2500.076 | 33.2664
22.48667 | 164.022 | 22.05 | 80.905 | -2500.076 | 33.26395
22.49 | 162.77 | 22.05 | 80.95 | -2500.076 | 33.26151
22.49334 | 161.55 | 22.05 | 80.966 | -2500.076 | 33.25846
22.49667 | 160.283 | 22.05 | 80.981 | -2500.076 | 33.25541
22.5 | 159.032 | 22.05 | 81.042 | -2500.076 | 33.25297
22.50334 | 157.765 | 22.05 | 81.103 | -2500.076 | 33.25175
22.50667 | 156.529 | 22.05 | 81.133 | -2500.076 | 33.25053
22.51 | 155.263 | 22.05 | 81.164 | -2500.076 | 33.24992
22.51334 | 154.042 | 22.05 | 81.21 | -2500.076 | 33.25053
22.51667 | 152.867 | 22.05 | 81.21 | -2500.076 | 33.25236
22.52 | 151.692 | 22.05 | 81.256 | -2500.076 | 33.2548
22.52334 | 150.517 | 22.05 | 81.301 | -2500.076 | 33.25724
22.52667 | 149.388 | 22.05 | 81.332 | -2500.076 | 33.25968
22.53 | 148.274 | 22.05 | 81.378 | -2500.076 | 33.2609
22.53334 | 147.099 | 22.05 | 81.423 | -2500.076 | 33.2609
22.53667 | 145.94 | 22.05 | 81.454 | -2500.076 | 33.26029
22.54 | 144.826 | 22.05 | 81.469 | -2500.076 | 33.25907
22.54334 | 143.696 | 22.05 | 81.5 | -2500.076 | 33.25602
22.54667 | 142.567 | 22.05 | 81.484 | -2500.076 | 33.25236
22.55 | 141.438 | 22.05 | 81.515 | -2500.076 | 33.24686
22.55334 | 140.355 | 22.05 | 81.515 | -2500.076 | 33.24076
22.55667 | 139.256 | 22.05 | 81.545 | -2500.076 | 33.23405
22.56 | 138.173 | 22.05 | 81.576 | -2500.076 | 33.22733
22.56334 | 137.059 | 22.05 | 81.622 | -2500.076 | 33.22062
22.56667 | 136.006 | 22.05 | 81.652 | -2500.076 | 33.21512
22.57 | 134.968 | 22.05 | 81.683 | -2500.076 | 33.20963
22.57334 | 133.9 | 22.05 | 81.698 | -2500.076 | 33.20475
22.57667 | 132.832 | 22.05 | 81.698 | -2500.076 | 33.20108
22.58 | 131.825 | 22.05 | 81.683 | -2500.076 | 33.19864
22.58334 | 130.848 | 22.05 | 81.698 | -2500.076 | 33.19742
22.58667 | 129.841 | 22.05 | 81.713 | -2500.076 | 33.19681
22.59 | 128.925 | 22.05 | 81.759 | -2500.076 | 33.19803
22.59334 | 128.04 | 22.05 | 81.805 | -2500.076 | 33.19986
22.59667 | 127.125 | 22.05 | 81.851 | -2500.076 | 33.2023
22.6 | 126.179 | 22.05 | 81.881 | -2500.076 | 33.20414
22.60334 | 125.294 | 22.05 | 81.927 | -2500.076 | 33.20597
22.60667 | 124.424 | 22.05 | 81.942 | -2500.076 | 33.20658
22.61 | 123.508 | 22.05 | 81.973 | -2500.076 | 33.20658
22.61334 | 122.593 | 22.05 | 82.018 | -2500.076 | 33.20597
22.61667 | 121.769 | 22.05 | 82.018 | -2500.076 | 33.20536
22.62 | 120.945 | 22.05 | 82.034 | -2500.076 | 33.20475
22.62334 | 120.075 | 22.05 | 82.064 | -2500.076 | 33.20475
22.62667 | 119.251 | 22.05 | 82.08 | -2500.076 | 33.20536
22.63 | 118.458 | 22.05 | 82.064 | -2500.076 | 33.20597
22.63334 | 117.679 | 22.05 | 82.08 | -2500.076 | 33.20658
22.63667 | 116.901 | 22.05 | 82.08 | -2500.076 | 33.20719
22.64 | 116.123 | 22.05 | 82.095 | -2500.076 | 33.20719
22.64334 | 115.36 | 22.05 | 82.11 | -2500.076 | 33.20719
22.64667 | 114.628 | 22.05 | 82.125 | -2500.076 | 33.20658
22.65 | 113.88 | 22.05 | 82.11 | -2500.076 | 33.20597
22.65334 | 113.132 | 22.05 | 82.125 | -2500.076 | 33.20597
22.65667 | 112.415 | 22.05 | 82.125 | -2500.076 | 33.20658
22.66 | 111.728 | 22.05 | 82.141 | -2500.076 | 33.2078
22.66334 | 111.072 | 22.05 | 82.171 | -2500.076 | 33.21085
22.66667 | 110.401 | 22.05 | 82.232 | -2500.076 | 33.21452
22.67 | 109.79 | 22.05 | 82.263 | -2500.076 | 33.21818
22.67334 | 109.195 | 22.05 | 82.293 | -2500.076 | 33.22123
22.67667 | 108.6 | 22.05 | 82.308 | -2500.076 | 33.22428
22.68 | 108.005 | 22.05 | 82.339 | -2500.076 | 33.22733
22.68334 | 107.456 | 22.05 | 82.369 | -2500.076 | 33.23038
22.68667 | 106.891 | 22.05 | 82.4 | -2500.076 | 33.23283
22.69 | 106.311 | 22.05 | 82.415 | -2500.076 | 33.23588
22.69334 | 105.731 | 22.05 | 82.43 | -2500.076 | 33.23832
22.69667 | 105.182 | 22.05 | 82.461 | -2500.076 | 33.24076
22.7 | 104.678 | 22.05 | 82.492 | -2500.076 | 33.2432
22.70334 | 104.16 | 22.05 | 82.492 | -2500.076 | 33.24625
22.70667 | 103.687 | 22.05 | 82.553 | -2500.076 | 33.2487
22.71 | 103.229 | 22.05 | 82.614 | -2500.076 | 33.25175
22.71334 | 102.771 | 22.05 | 82.614 | -2500.076 | 33.25419
22.71667 | 102.283 | 22.05 | 82.583 | -2500.076 | 33.25602
22.72 | 101.84 | 22.05 | 82.583 | -2500.076 | 33.25724
22.72334 | 101.398 | 22.05 | 82.583 | -2500.076 | 33.25907
22.72667 | 101.001 | 22.05 | 82.568 | -2500.076 | 33.25968
22.73 | 100.604 | 22.05 | 82.568 | -2500.076 | 33.25968
22.73334 | 100.177 | 22.05 | 82.598 | -2500.076 | 33.25968
22.73667 | 99.75 | 22.05 | 82.644 | -2500.076 | 33.25968
22.74 | 99.338 | 22.05 | 82.644 | -2500.076 | 33.25907
22.74334 | 98.926 | 22.05 | 82.644 | -2500.076 | 33.25907
22.74667 | 98.575 | 22.05 | 82.659 | -2500.076 | 33.25785
22.75 | 98.224 | 22.05 | 82.675 | -2500.076 | 33.25602
22.75334 | 97.888 | 22.05 | 82.675 | -2500.076 | 33.25358
22.75667 | 97.537 | 22.05 | 82.69 | -2500.076 | 33.24992
22.76 | 97.217 | 22.05 | 82.705 | -2500.076 | 33.24625
22.76334 | 96.881 | 22.05 | 82.736 | -2500.076 | 33.2432
22.76667 | 96.591 | 22.05 | 82.736 | -2500.076 | 33.24076
22.77 | 96.255 | 22.05 | 82.766 | -2500.076 | 33.23893
22.77334 | 95.996 | 22.05 | 82.766 | -2500.076 | 33.23771
22.77667 | 95.721 | 22.05 | 82.797 | -2500.076 | 33.23649
22.78 | 95.401 | 22.05 | 82.781 | -2500.076 | 33.23527
22.78334 | 95.096 | 22.05 | 82.797 | -2500.076 | 33.23344
22.78667 | 94.867 | 22.05 | 82.781 | -2500.076 | 33.23099
22.79 | 94.623 | 22.05 | 82.797 | -2500.076 | 33.22977
22.79334 | 94.363 | 22.05 | 82.781 | -2500.076 | 33.22794
22.79667 | 94.15 | 22.05 | 82.812 | -2500.076 | 33.22611
22.8 | 93.966 | 22.05 | 82.827 | -2500.076 | 33.22489
22.80334 | 93.783 | 22.05 | 82.858 | -2500.076 | 33.22428
22.80667 | 93.585 | 22.05 | 82.873 | -2500.076 | 33.22306
22.81 | 93.417 | 22.05 | 82.919 | -2500.076 | 33.22245
22.81334 | 93.234 | 22.05 | 82.919 | -2500.076 | 33.22245
22.81667 | 93.051 | 22.05 | 82.949 | -2500.076 | 33.22245
22.82 | 92.853 | 22.05 | 82.949 | -2500.076 | 33.22184
22.82334 | 92.685 | 22.05 | 82.949 | -2500.076 | 33.22123
22.82667 | 92.517 | 22.05 | 82.934 | -2500.076 | 33.22001
22.83 | 92.349 | 22.05 | 82.949 | -2500.076 | 33.21879
22.83334 | 92.212 | 22.05 | 82.965 | -2500.076 | 33.21818
22.83667 | 92.12 | 22.05 | 82.995 | -2500.076 | 33.21818
22.84 | 91.998 | 22.05 | 83.041 | -2500.076 | 33.21818
22.84334 | 91.845 | 22.05 | 83.087 | -2500.076 | 33.21879
22.84667 | 91.723 | 22.05 | 83.117 | -2500.076 | 33.22001
22.85 | 91.617 | 22.05 | 83.132 | -2500.076 | 33.22062
22.85334 | 91.51 | 22.05 | 83.132 | -2500.076 | 33.22184
22.85667 | 91.418 | 22.05 | 83.132 | -2500.076 | 33.22367
22.86 | 91.372 | 22.05 | 83.102 | -2500.076 | 33.22733
22.86334 | 91.357 | 22.05 | 83.087 | -2500.076 | 33.231
22.86667 | 91.342 | 22.05 | 83.056 | -2500.076 | 33.23588
22.87 | 91.296 | 22.05 | 83.056 | -2500.076 | 33.24076
22.87334 | 91.25 | 22.05 | 83.056 | -2500.076 | 33.24503
22.87667 | 91.22 | 22.05 | 83.102 | -2500.076 | 33.24747
22.88 | 91.205 | 22.05 | 83.117 | -2500.076 | 33.2487
22.88334 | 91.144 | 22.05 | 83.117 | -2500.076 | 33.2487
22.88667 | 91.082 | 22.05 | 83.132 | -2500.076 | 33.24809
22.89 | 91.052 | 22.05 | 83.148 | -2500.076 | 33.24747
22.89334 | 90.991 | 22.05 | 83.132 | -2500.076 | 33.24686
22.89667 | 90.93 | 22.05 | 83.117 | -2500.076 | 33.24564
22.9 | 90.884 | 22.05 | 83.132 | -2500.076 | 33.24442
22.90334 | 90.854 | 22.05 | 83.148 | -2500.076 | 33.24259
22.90667 | 90.793 | 22.05 | 83.148 | -2500.076 | 33.24076
22.91 | 90.747 | 22.05 | 83.148 | -2500.076 | 33.23893
22.91334 | 90.716 | 22.05 | 83.193 | -2500.076 | 33.23771
22.91667 | 90.701 | 22.05 | 83.239 | -2500.076 | 33.23649
22.92 | 90.67 | 22.05 | 83.224 | -2500.076 | 33.23587
22.92334 | 90.64 | 22.05 | 83.224 | -2500.076 | 33.23587
22.92667 | 90.67 | 22.05 | 83.254 | -2500.076 | 33.23587
22.93 | 90.701 | 22.05 | 83.254 | -2500.076 | 33.23587
22.93334 | 90.655 | 22.05 | 83.239 | -2500.076 | 33.23587
22.93667 | 90.625 | 22.05 | 83.254 | -2500.076 | 33.23587
22.94 | 90.64 | 22.05 | 83.27 | -2500.076 | 33.23526
22.94334 | 90.625 | 22.05 | 83.27 | -2500.076 | 33.23465
22.94667 | 90.594 | 22.05 | 83.285 | -2500.076 | 33.23526
22.95 | 90.609 | 22.05 | 83.3 | -2500.076 | 33.23526
22.95334 | 90.64 | 22.05 | 83.316 | -2500.076 | 33.23587
22.95667 | 90.67 | 22.05 | 83.316 | -2500.076 | 33.2371
22.96 | 90.686 | 22.05 | 83.331 | -2500.076 | 33.23832
22.96334 | 90.67 | 22.05 | 83.331 | -2500.076 | 33.23954
22.96667 | 90.686 | 22.05 | 83.316 | -2500.076 | 33.24259
22.97 | 90.716 | 22.05 | 83.331 | -2500.076 | 33.24625
22.97334 | 90.747 | 22.05 | 83.361 | -2500.076 | 33.24992
22.97667 | 90.777 | 22.05 | 83.377 | -2500.076 | 33.25419
22.98 | 90.823 | 22.05 | 83.377 | -2500.076 | 33.25846
22.98334 | 90.899 | 22.05 | 83.407 | -2500.076 | 33.26212
22.98667 | 90.915 | 22.05 | 83.438 | -2500.076 | 33.26456
22.99 | 90.93 | 22.05 | 83.438 | -2500.076 | 33.26701
22.99334 | 90.976 | 22.05 | 83.407 | -2500.076 | 33.26945
22.99667 | 91.021 | 22.05 | 83.468 | -2500.076 | 33.27128
23 | 91.006 | 22.05 | 83.483 | -2500.076 | 33.2725
23.00334 | 91.037 | 22.05 | 83.453 | -2500.076 | 33.27433
23.00667 | 91.082 | 22.05 | 83.438 | -2500.076 | 33.27555
23.01 | 91.098 | 22.05 | 83.483 | -2500.076 | 33.27555
23.01334 | 91.098 | 22.05 | 83.483 | -2500.076 | 33.27555
23.01667 | 91.098 | 22.05 | 83.483 | -2500.076 | 33.27555
23.02 | 91.144 | 22.05 | 83.499 | -2500.076 | 33.27494
23.02334 | 91.144 | 22.05 | 83.483 | -2500.076 | 33.27372
23.02667 | 91.159 | 22.05 | 83.468 | -2500.076 | 33.27372
23.03 | 91.189 | 22.05 | 83.468 | -2500.076 | 33.27372
23.03334 | 91.205 | 22.05 | 83.468 | -2500.076 | 33.27372
23.03667 | 91.189 | 22.05 | 83.468 | -2500.076 | 33.27372
23.04 | 91.22 | 22.05 | 83.499 | -2500.076 | 33.27433
23.04334 | 91.22 | 22.05 | 83.514 | -2500.076 | 33.27433
23.04667 | 91.205 | 22.05 | 83.483 | -2500.076 | 33.27433
23.05 | 91.22 | 22.05 | 83.468 | -2500.076 | 33.27433
23.05334 | 91.266 | 22.05 | 83.453 | -2500.076 | 33.27433
23.05667 | 91.266 | 22.05 | 83.453 | -2500.076 | 33.27433
23.06 | 91.266 | 22.05 | 83.438 | -2500.076 | 33.27494
23.06334 | 91.266 | 22.05 | 83.438 | -2500.076 | 33.27433
23.06667 | 91.266 | 22.05 | 83.483 | -2500.076 | 33.27311
23.07 | 91.281 | 22.05 | 83.514 | -2500.076 | 33.27189
23.07334 | 91.266 | 22.05 | 83.483 | -2500.076 | 33.27067
23.07667 | 91.25 | 22.05 | 83.468 | -2500.076 | 33.26945
23.08 | 91.25 | 22.05 | 83.453 | -2500.076 | 33.26945
23.08334 | 91.281 | 22.05 | 83.422 | -2500.076 | 33.26945
23.08667 | 91.266 | 22.05 | 83.407 | -2500.076 | 33.26884
23.09 | 91.25 | 22.05 | 83.453 | -2500.076 | 33.26823
23.09334 | 91.281 | 22.05 | 83.468 | -2500.076 | 33.26579
23.09667 | 91.311 | 22.05 | 83.483 | -2500.076 | 33.26273
23.1 | 91.311 | 22.05 | 83.499 | -2500.076 | 33.25968
23.10334 | 91.266 | 22.05 | 83.499 | -2500.076 | 33.25724
23.10667 | 91.266 | 22.05 | 83.514 | -2500.076 | 33.2548
23.11 | 91.235 | 22.05 | 83.575 | -2500.076 | 33.25358
23.11334 | 91.205 | 22.05 | 83.605 | -2500.076 | 33.25297
23.11667 | 91.189 | 22.05 | 83.605 | -2500.076 | 33.25419
23.12 | 91.22 | 22.05 | 83.621 | -2500.076 | 33.25541
23.12334 | 91.235 | 22.05 | 83.636 | -2500.076 | 33.25724
23.12667 | 91.22 | 22.05 | 83.621 | -2500.076 | 33.25968
23.13 | 91.25 | 22.05 | 83.636 | -2500.076 | 33.26212
23.13334 | 91.281 | 22.05 | 83.666 | -2500.076 | 33.26395
23.13667 | 91.296 | 22.05 | 83.682 | -2500.076 | 33.26579
23.14 | 91.281 | 22.05 | 83.682 | -2500.076 | 33.26762
23.14334 | 91.311 | 22.05 | 83.682 | -2500.076 | 33.26884
23.14667 | 91.311 | 22.05 | 83.682 | -2500.076 | 33.27006
23.15 | 91.266 | 22.05 | 83.682 | -2500.076 | 33.27067
23.15334 | 91.235 | 22.05 | 83.712 | -2500.076 | 33.27067
23.15667 | 91.25 | 22.05 | 83.712 | -2500.076 | 33.27067
23.16 | 91.266 | 22.05 | 83.697 | -2500.076 | 33.27128
23.16334 | 91.25 | 22.05 | 83.697 | -2500.076 | 33.27189
23.16667 | 91.235 | 22.05 | 83.712 | -2500.076 | 33.2725
23.17 | 91.189 | 22.05 | 83.712 | -2500.076 | 33.27372
23.17334 | 91.159 | 22.05 | 83.712 | -2500.076 | 33.27555
23.17667 | 91.144 | 22.05 | 83.758 | -2500.076 | 33.27738
23.18 | 91.144 | 22.05 | 83.804 | -2500.076 | 33.27982
23.18334 | 91.174 | 22.05 | 83.819 | -2500.076 | 33.28288
23.18667 | 91.159 | 22.05 | 83.819 | -2500.076 | 33.28593
23.19 | 91.144 | 22.05 | 83.865 | -2500.076 | 33.28837
23.19334 | 91.113 | 22.05 | 83.88 | -2500.076 | 33.2902
23.19667 | 91.082 | 22.05 | 83.865 | -2500.076 | 33.29142
23.2 | 91.037 | 22.05 | 83.85 | -2500.076 | 33.29203
23.20334 | 91.037 | 22.05 | 83.88 | -2500.076 | 33.29264
23.20667 | 91.037 | 22.05 | 83.865 | -2500.076 | 33.29325
23.21 | 91.052 | 22.05 | 83.865 | -2500.076 | 33.29447
23.21334 | 91.067 | 22.05 | 83.865 | -2500.076 | 33.29569
23.21667 | 91.037 | 22.05 | 83.88 | -2500.076 | 33.29752
23.22 | 91.021 | 22.05 | 83.85 | -2500.076 | 33.29996
23.22334 | 91.021 | 22.05 | 83.865 | -2500.076 | 33.3018
23.22667 | 90.991 | 22.05 | 83.865 | -2500.076 | 33.30302
23.23 | 90.945 | 22.05 | 83.88 | -2500.076 | 33.30424
23.23334 | 90.96 | 22.05 | 83.911 | -2500.076 | 33.30424
23.23667 | 90.96 | 22.05 | 83.941 | -2500.076 | 33.30424
23.24 | 90.93 | 22.05 | 83.926 | -2500.076 | 33.30363
23.24334 | 90.899 | 22.05 | 83.895 | -2500.076 | 33.30302
23.24667 | 90.884 | 22.05 | 83.895 | -2500.076 | 33.3018
23.25 | 90.838 | 22.05 | 83.88 | -2500.076 | 33.30119
23.25334 | 90.808 | 22.05 | 83.865 | -2500.076 | 33.30119
23.25667 | 90.747 | 22.05 | 83.88 | -2500.076 | 33.3018
23.26 | 90.732 | 22.05 | 83.911 | -2500.076 | 33.3018
23.26334 | 90.701 | 22.05 | 83.926 | -2500.076 | 33.30302
23.26667 | 90.655 | 22.05 | 83.926 | -2500.076 | 33.30424
23.27 | 90.609 | 22.05 | 83.941 | -2500.076 | 33.30485
23.27334 | 90.625 | 22.05 | 83.941 | -2500.076 | 33.30546
23.27667 | 90.579 | 22.05 | 83.956 | -2500.076 | 33.30668
23.28 | 90.503 | 22.05 | 83.911 | -2500.076 | 33.30729
23.28334 | 90.472 | 22.05 | 83.926 | -2500.076 | 33.3079
23.28667 | 90.487 | 22.05 | 83.926 | -2500.076 | 33.30729
23.29 | 90.457 | 22.05 | 83.911 | -2500.076 | 33.30668
23.29334 | 90.381 | 22.05 | 83.895 | -2500.076 | 33.30607
23.29667 | 90.365 | 22.05 | 83.911 | -2500.076 | 33.30546
23.3 | 90.381 | 22.05 | 83.895 | -2500.076 | 33.30485
23.30334 | 90.32 | 22.05 | 83.895 | -2500.076 | 33.30485
23.30667 | 90.258 | 22.05 | 83.88 | -2500.076 | 33.30485
23.31 | 90.243 | 22.05 | 83.85 | -2500.076 | 33.30485
23.31334 | 90.243 | 22.05 | 83.85 | -2500.076 | 33.30485
23.31667 | 90.197 | 22.05 | 83.85 | -2500.076 | 33.30485
23.32 | 90.167 | 22.05 | 83.834 | -2500.076 | 33.30424
23.32334 | 90.136 | 22.05 | 83.834 | -2500.076 | 33.30424
23.32667 | 90.121 | 22.05 | 83.88 | -2500.076 | 33.30424
23.33 | 90.06 | 22.05 | 83.895 | -2500.076 | 33.30424
23.33334 | 90.014 | 22.05 | 83.911 | -2500.076 | 33.30424
23.33667 | 89.984 | 22.05 | 83.926 | -2500.076 | 33.30424
23.34 | 89.969 | 22.05 | 83.941 | -2500.076 | 33.30424
23.34334 | 89.908 | 22.05 | 83.956 | -2500.076 | 33.30424
23.34667 | 89.831 | 22.05 | 83.987 | -2500.076 | 33.30424
23.35 | 89.801 | 22.05 | 83.987 | -2500.076 | 33.30302
23.35334 | 89.785 | 22.05 | 84.002 | -2500.076 | 33.30241
23.35667 | 89.694 | 22.05 | 84.033 | -2500.076 | 33.30119
23.36 | 89.633 | 22.05 | 84.017 | -2500.076 | 33.29996
23.36334 | 89.633 | 22.05 | 83.987 | -2500.076 | 33.29813
23.36667 | 89.587 | 22.05 | 83.987 | -2500.076 | 33.29691
23.37 | 89.496 | 22.05 | 84.002 | -2500.076 | 33.29569
23.37334 | 89.465 | 22.05 | 84.017 | -2500.076 | 33.29447
23.37667 | 89.465 | 22.05 | 84.002 | -2500.076 | 33.29325
23.38 | 89.404 | 22.05 | 84.033 | -2500.076 | 33.29203
23.38334 | 89.343 | 22.05 | 84.048 | -2500.076 | 33.29203
23.38667 | 89.297 | 22.05 | 84.048 | -2500.076 | 33.29203
23.39 | 89.282 | 22.05 | 84.033 | -2500.076 | 33.29203
23.39334 | 89.206 | 22.05 | 84.017 | -2500.076 | 33.29203
23.39667 | 89.19 | 22.05 | 84.002 | -2500.076 | 33.29264
23.4 | 89.16 | 22.05 | 84.002 | -2500.076 | 33.29264
23.40334 | 89.114 | 22.05 | 83.987 | -2500.076 | 33.29264
23.40667 | 89.038 | 22.05 | 83.987 | -2500.076 | 33.29264
23.41 | 89.007 | 22.05 | 84.033 | -2500.076 | 33.29264
23.41334 | 88.977 | 22.05 | 84.063 | -2500.076 | 33.29264
23.41667 | 88.931 | 22.05 | 84.063 | -2500.076 | 33.29264
23.42 | 88.9 | 22.05 | 84.094 | -2500.076 | 33.29203
23.42334 | 88.855 | 22.05 | 84.124 | -2500.076 | 33.29142
23.42667 | 88.824 | 22.05 | 84.109 | -2500.076 | 33.29081
23.43 | 88.763 | 22.05 | 84.078 | -2500.076 | 33.2902
23.43334 | 88.702 | 22.05 | 84.094 | -2500.076 | 33.28959
23.43667 | 88.641 | 22.05 | 84.094 | -2500.076 | 33.28959
23.44 | 88.58 | 22.05 | 84.078 | -2500.076 | 33.2902
23.44334 | 88.549 | 22.05 | 84.094 | -2500.076 | 33.29142
23.44667 | 88.504 | 22.05 | 84.094 | -2500.076 | 33.29264
23.45 | 88.473 | 22.05 | 84.078 | -2500.076 | 33.29325
23.45334 | 88.458 | 22.05 | 84.078 | -2500.076 | 33.29386
23.45667 | 88.473 | 22.05 | 84.078 | -2500.076 | 33.29386
23.46 | 88.443 | 22.05 | 84.048 | -2500.076 | 33.29325
23.46334 | 88.412 | 22.05 | 84.063 | -2500.076 | 33.29203
23.46667 | 88.366 | 22.05 | 84.078 | -2500.076 | 33.29081
23.47 | 88.305 | 22.05 | 84.078 | -2500.076 | 33.28959
23.47334 | 88.229 | 22.05 | 84.078 | -2500.076 | 33.28776
23.47667 | 88.168 | 22.05 | 84.124 | -2500.076 | 33.28654
23.48 | 88.137 | 22.05 | 84.124 | -2500.076 | 33.28776
23.48334 | 88.107 | 22.05 | 84.124 | -2500.076 | 33.29142
23.48667 | 88.076 | 22.05 | 84.124 | -2500.076 | 33.29691
23.49 | 88.076 | 22.05 | 84.14 | -2500.076 | 33.30424
23.49334 | 88.076 | 22.05 | 84.124 | -2500.076 | 33.31217
23.49667 | 88.031 | 22.05 | 84.14 | -2500.076 | 33.31889
23.5 | 88 | 22.05 | 84.14 | -2500.076 | 33.32438
23.50334 | 87.985 | 22.05 | 84.155 | -2500.076 | 33.32804
23.50667 | 87.985 | 22.05 | 84.17 | -2500.076 | 33.32988
23.51 | 87.97 | 22.05 | 84.185 | -2500.076 | 33.33049
23.51334 | 87.939 | 22.05 | 84.185 | -2500.076 | 33.33049
23.51667 | 87.939 | 22.05 | 84.185 | -2500.076 | 33.33049
23.52 | 87.939 | 22.05 | 84.17 | -2500.076 | 33.33049
23.52334 | 87.893 | 22.05 | 84.155 | -2500.076 | 33.33049
23.52667 | 87.817 | 22.05 | 84.14 | -2500.076 | 33.32988
23.53 | 87.756 | 22.05 | 84.14 | -2500.076 | 33.32927
23.53334 | 87.695 | 22.05 | 84.14 | -2500.076 | 33.32743
23.53667 | 87.619 | 22.05 | 84.17 | -2500.076 | 33.32499
23.54 | 87.542 | 22.05 | 84.185 | -2500.076 | 33.32255
23.54334 | 87.497 | 22.05 | 84.201 | -2500.076 | 33.32011
23.54667 | 87.451 | 22.05 | 84.185 | -2500.076 | 33.31767
23.55 | 87.39 | 22.05 | 84.201 | -2500.076 | 33.31583
23.55334 | 87.359 | 22.05 | 84.201 | -2500.076 | 33.31461
23.55667 | 87.344 | 22.05 | 84.216 | -2500.076 | 33.314
23.56 | 87.298 | 22.05 | 84.216 | -2500.076 | 33.31339
23.56334 | 87.252 | 22.05 | 84.246 | -2500.076 | 33.31278
23.56667 | 87.191 | 22.05 | 84.231 | -2500.076 | 33.31217
23.57 | 87.161 | 22.05 | 84.185 | -2500.076 | 33.31034
23.57334 | 87.1 | 22.05 | 84.14 | -2500.076 | 33.30851
23.57667 | 87.024 | 22.05 | 84.109 | -2500.076 | 33.30729
23.58 | 86.978 | 22.05 | 84.094 | -2500.076 | 33.30485
23.58334 | 86.962 | 22.05 | 84.109 | -2500.076 | 33.30119
23.58667 | 86.871 | 22.05 | 84.109 | -2500.076 | 33.29874
23.59 | 86.779 | 22.05 | 84.124 | -2500.076 | 33.29569
23.59334 | 86.764 | 22.05 | 84.124 | -2500.076 | 33.29325
23.59667 | 86.734 | 22.05 | 84.109 | -2500.076 | 33.29203
23.6 | 86.688 | 22.05 | 84.078 | -2500.076 | 33.29264
23.60334 | 86.673 | 22.05 | 84.094 | -2500.076 | 33.29386
23.60667 | 86.673 | 22.05 | 84.094 | -2500.076 | 33.29569
23.61 | 86.612 | 22.05 | 84.094 | -2500.076 | 33.29691
23.61334 | 86.55 | 22.05 | 84.094 | -2500.076 | 33.29691
23.61667 | 86.52 | 22.05 | 84.109 | -2500.076 | 33.2963
23.62 | 86.459 | 22.05 | 84.109 | -2500.076 | 33.29508
23.62334 | 86.428 | 22.05 | 84.109 | -2500.076 | 33.29386
23.62667 | 86.383 | 22.05 | 84.14 | -2500.076 | 33.29264
23.63 | 86.383 | 22.05 | 84.17 | -2500.076 | 33.29203
23.63334 | 86.337 | 22.05 | 84.155 | -2500.076 | 33.29142
23.63667 | 86.306 | 22.05 | 84.155 | -2500.076 | 33.2902
23.64 | 86.23 | 22.05 | 84.155 | -2500.076 | 33.28898
23.64334 | 86.215 | 22.05 | 84.17 | -2500.076 | 33.28654
23.64667 | 86.184 | 22.05 | 84.155 | -2500.076 | 33.2841
23.65 | 86.154 | 22.05 | 84.155 | -2500.076 | 33.28165
23.65334 | 86.108 | 22.05 | 84.155 | -2500.076 | 33.27982
23.65667 | 86.093 | 22.05 | 84.155 | -2500.076 | 33.27799
23.66 | 86.077 | 22.05 | 84.155 | -2500.076 | 33.27799
23.66334 | 86.047 | 22.05 | 84.14 | -2500.076 | 33.27921
23.66667 | 85.971 | 22.05 | 84.155 | -2500.076 | 33.28043
23.67 | 85.91 | 22.05 | 84.14 | -2500.076 | 33.28226
23.67334 | 85.849 | 22.05 | 84.14 | -2500.076 | 33.2841
23.67667 | 85.803 | 22.05 | 84.124 | -2500.076 | 33.28532
23.68 | 85.742 | 22.05 | 84.109 | -2500.076 | 33.28593
23.68334 | 85.726 | 22.05 | 84.109 | -2500.076 | 33.28715
23.68667 | 85.757 | 22.05 | 84.124 | -2500.076 | 33.28776
23.69 | 85.772 | 22.05 | 84.124 | -2500.076 | 33.28837
23.69334 | 85.742 | 22.05 | 84.094 | -2500.076 | 33.28837
23.69667 | 85.696 | 22.05 | 84.109 | -2500.076 | 33.28837
23.7 | 85.665 | 22.05 | 84.124 | -2500.076 | 33.28837
23.70334 | 85.604 | 22.05 | 84.124 | -2500.076 | 33.28837
23.70667 | 85.543 | 22.05 | 84.124 | -2500.076 | 33.28837
23.71 | 85.528 | 22.05 | 84.17 | -2500.076 | 33.28898
23.71334 | 85.528 | 22.05 | 84.17 | -2500.076 | 33.2902
23.71667 | 85.498 | 22.05 | 84.14 | -2500.076 | 33.29081
23.72 | 85.437 | 22.05 | 84.14 | -2500.076 | 33.29081
23.72334 | 85.421 | 22.05 | 84.155 | -2500.076 | 33.29081
23.72667 | 85.376 | 22.05 | 84.155 | -2500.076 | 33.29142
23.73 | 85.314 | 22.05 | 84.17 | -2500.076 | 33.29142
23.73334 | 85.269 | 22.05 | 84.17 | -2500.076 | 33.29081
23.73667 | 85.269 | 22.05 | 84.185 | -2500.076 | 33.28959
23.74 | 85.238 | 22.05 | 84.17 | -2500.076 | 33.28715
23.74334 | 85.162 | 22.05 | 84.17 | -2500.076 | 33.28349
23.74667 | 85.116 | 22.05 | 84.17 | -2500.076 | 33.27982
23.75 | 85.07 | 22.05 | 84.185 | -2500.076 | 33.27555
23.75334 | 85.009 | 22.05 | 84.185 | -2500.076 | 33.2725
23.75667 | 84.933 | 22.05 | 84.216 | -2500.076 | 33.27006
23.76 | 84.902 | 22.05 | 84.216 | -2500.076 | 33.26823
23.76334 | 84.887 | 22.05 | 84.231 | -2500.076 | 33.26579
23.76667 | 84.857 | 22.05 | 84.246 | -2500.076 | 33.26456
23.77 | 84.811 | 22.05 | 84.246 | -2500.076 | 33.26395
23.77334 | 84.826 | 22.05 | 84.216 | -2500.076 | 33.26395
23.77667 | 84.826 | 22.05 | 84.216 | -2500.076 | 33.26395
23.78 | 84.78 | 22.05 | 84.201 | -2500.076 | 33.26456
23.78334 | 84.735 | 22.05 | 84.201 | -2500.076 | 33.26517
23.78667 | 84.75 | 22.05 | 84.185 | -2500.076 | 33.26579
23.79 | 84.735 | 22.05 | 84.201 | -2500.076 | 33.2664
23.79334 | 84.704 | 22.05 | 84.201 | -2500.076 | 33.26762
23.79667 | 84.658 | 22.05 | 84.231 | -2500.076 | 33.26945
23.8 | 84.689 | 22.05 | 84.231 | -2500.076 | 33.27189
23.80334 | 84.674 | 22.05 | 84.246 | -2500.076 | 33.27311
23.80667 | 84.582 | 22.05 | 84.246 | -2500.076 | 33.27433
23.81 | 84.552 | 22.05 | 84.246 | -2500.076 | 33.27494
23.81334 | 84.582 | 22.05 | 84.231 | -2500.076 | 33.27494
23.81667 | 84.582 | 22.05 | 84.216 | -2500.076 | 33.27494
23.82 | 84.521 | 22.05 | 84.231 | -2500.076 | 33.27555
23.82334 | 84.506 | 22.05 | 84.231 | -2500.076 | 33.27555
23.82667 | 84.49 | 22.05 | 84.246 | -2500.076 | 33.27555
23.83 | 84.429 | 22.05 | 84.262 | -2500.076 | 33.27555
23.83334 | 84.353 | 22.05 | 84.307 | -2500.076 | 33.27555
23.83667 | 84.323 | 22.05 | 84.323 | -2500.076 | 33.27616
23.84 | 84.323 | 22.05 | 84.338 | -2500.076 | 33.27738
23.84334 | 84.262 | 22.05 | 84.353 | -2500.076 | 33.27799
23.84667 | 84.231 | 22.05 | 84.338 | -2500.076 | 33.27921
23.85 | 84.216 | 22.05 | 84.307 | -2500.076 | 33.27982
23.85334 | 84.216 | 22.05 | 84.292 | -2500.076 | 33.27982
23.85667 | 84.155 | 22.05 | 84.277 | -2500.076 | 33.27921
23.86 | 84.124 | 22.05 | 84.262 | -2500.076 | 33.27921
23.86334 | 84.109 | 22.05 | 84.277 | -2500.076 | 33.2786
23.86667 | 84.109 | 22.05 | 84.277 | -2500.076 | 33.27799
23.87 | 84.078 | 22.05 | 84.246 | -2500.076 | 33.27738
23.87334 | 84.078 | 22.05 | 84.246 | -2500.076 | 33.27799
23.87667 | 84.078 | 22.05 | 84.246 | -2500.076 | 33.27982
23.88 | 84.094 | 22.05 | 84.231 | -2500.076 | 33.28226
23.88334 | 84.048 | 22.05 | 84.216 | -2500.076 | 33.28532
23.88667 | 84.002 | 22.05 | 84.216 | -2500.076 | 33.28898
23.89 | 83.987 | 22.05 | 84.201 | -2500.076 | 33.29264
23.89334 | 83.987 | 22.05 | 84.201 | -2500.076 | 33.29569
23.89667 | 83.972 | 22.05 | 84.17 | -2500.076 | 33.29813
23.9 | 83.956 | 22.05 | 84.17 | -2500.076 | 33.29935
23.90334 | 83.941 | 22.05 | 84.155 | -2500.076 | 33.29996
23.90667 | 83.941 | 22.05 | 84.17 | -2500.076 | 33.29996
23.91 | 83.911 | 22.05 | 84.155 | -2500.076 | 33.29996
23.91334 | 83.865 | 22.05 | 84.185 | -2500.076 | 33.29996
23.91667 | 83.834 | 22.05 | 84.216 | -2500.076 | 33.30119
23.92 | 83.834 | 22.05 | 84.246 | -2500.076 | 33.30241
23.92334 | 83.789 | 22.05 | 84.231 | -2500.076 | 33.30363
23.92667 | 83.743 | 22.05 | 84.262 | -2500.076 | 33.30424
23.93 | 83.728 | 22.05 | 84.277 | -2500.076 | 33.30485
23.93334 | 83.743 | 22.05 | 84.292 | -2500.076 | 33.30485
23.93667 | 83.728 | 22.05 | 84.307 | -2500.076 | 33.30424
23.94 | 83.697 | 22.05 | 84.323 | -2500.076 | 33.30424
23.94334 | 83.697 | 22.05 | 84.323 | -2500.076 | 33.30424
23.94667 | 83.682 | 22.05 | 84.323 | -2500.076 | 33.30424
23.95 | 83.605 | 22.05 | 84.262 | -2500.076 | 33.30424
23.95334 | 83.529 | 22.05 | 84.246 | -2500.076 | 33.30485
23.95667 | 83.514 | 22.05 | 84.246 | -2500.076 | 33.30485
23.96 | 83.514 | 22.05 | 84.246 | -2500.076 | 33.30424
23.96334 | 83.483 | 22.05 | 84.262 | -2500.076 | 33.30363
23.96667 | 83.468 | 22.05 | 84.277 | -2500.076 | 33.30241
23.97 | 83.483 | 22.05 | 84.277 | -2500.076 | 33.30119
23.97334 | 83.483 | 22.05 | 84.262 | -2500.076 | 33.29996
23.97667 | 83.438 | 22.05 | 84.246 | -2500.076 | 33.29935
23.98 | 83.422 | 22.05 | 84.216 | -2500.076 | 33.29935
23.98334 | 83.422 | 22.05 | 84.262 | -2500.076 | 33.30058
23.98667 | 83.422 | 22.05 | 84.277 | -2500.076 | 33.30302
23.99 | 83.422 | 22.05 | 84.292 | -2500.076 | 33.30729
23.99334 | 83.438 | 22.05 | 84.277 | -2500.076 | 33.314
23.99667 | 83.438 | 22.05 | 84.292 | -2500.076 | 33.32194
24 | 83.453 | 22.05 | 84.277 | -2500.076 | 33.32988
24.00334 | 83.453 | 22.05 | 84.277 | -2500.076 | 33.3372
24.00667 | 83.453 | 22.05 | 84.292 | -2500.076 | 33.34269
24.01 | 83.468 | 22.05 | 84.307 | -2500.076 | 33.34636
24.01334 | 83.468 | 22.05 | 84.307 | -2500.076 | 33.34819
24.01667 | 83.438 | 22.05 | 84.292 | -2500.076 | 33.34941
24.02 | 83.468 | 22.05 | 84.246 | -2500.076 | 33.35002
24.02334 | 83.468 | 22.05 | 84.216 | -2500.076 | 33.35063
24.02667 | 83.407 | 22.05 | 84.185 | -2500.076 | 33.35063
24.03 | 83.346 | 22.05 | 84.17 | -2500.076 | 33.35063
24.03334 | 83.346 | 22.05 | 84.201 | -2500.076 | 33.35063
24.03667 | 83.316 | 22.05 | 84.231 | -2500.076 | 33.35002
24.04 | 83.254 | 22.05 | 84.262 | -2500.076 | 33.35002
24.04334 | 83.239 | 22.05 | 84.292 | -2500.076 | 33.35002
24.04667 | 83.224 | 22.05 | 84.292 | -2500.076 | 33.35002
24.05 | 83.193 | 22.05 | 84.262 | -2500.076 | 33.35063
24.05334 | 83.163 | 22.05 | 84.277 | -2500.076 | 33.35246
24.05667 | 83.178 | 22.05 | 84.262 | -2500.076 | 33.35551
24.06 | 83.193 | 22.05 | 84.292 | -2500.076 | 33.35917
24.06334 | 83.209 | 22.05 | 84.292 | -2500.076 | 33.36283
24.06667 | 83.178 | 22.05 | 84.292 | -2500.076 | 33.36589
24.07 | 83.148 | 22.05 | 84.323 | -2500.076 | 33.36833
24.07334 | 83.132 | 22.05 | 84.353 | -2500.076 | 33.36894
24.07667 | 83.117 | 22.05 | 84.353 | -2500.076 | 33.36894
24.08 | 83.087 | 22.05 | 84.399 | -2500.076 | 33.36833
24.08334 | 83.087 | 22.05 | 84.429 | -2500.076 | 33.36711
24.08667 | 83.087 | 22.05 | 84.429 | -2500.076 | 33.36467
24.09 | 83.041 | 22.05 | 84.414 | -2500.076 | 33.36161
24.09334 | 82.98 | 22.05 | 84.384 | -2500.076 | 33.35795
24.09667 | 82.949 | 22.05 | 84.368 | -2500.076 | 33.35307
24.1 | 82.919 | 22.05 | 84.399 | -2500.076 | 33.34697
24.10334 | 82.873 | 22.05 | 84.384 | -2500.076 | 33.33964
24.10667 | 82.812 | 22.05 | 84.384 | -2500.076 | 33.3311
24.11 | 82.751 | 22.05 | 84.384 | -2500.076 | 33.32133
24.11334 | 82.69 | 22.05 | 84.414 | -2500.076 | 33.31278
24.11667 | 82.614 | 22.05 | 84.399 | -2500.076 | 33.30424
24.12 | 82.537 | 22.05 | 84.414 | -2500.076 | 33.29691
24.12334 | 82.492 | 22.05 | 84.46 | -2500.076 | 33.28959
24.12667 | 82.446 | 22.05 | 84.475 | -2500.076 | 33.2841
24.13 | 82.415 | 22.05 | 84.445 | -2500.076 | 33.27799
24.13334 | 82.385 | 22.05 | 84.414 | -2500.076 | 33.27372
24.13667 | 82.354 | 22.05 | 84.384 | -2500.076 | 33.27067
24.14 | 82.293 | 22.05 | 84.338 | -2500.076 | 33.26945
24.14334 | 82.247 | 22.05 | 84.338 | -2500.076 | 33.26945
24.14667 | 82.247 | 22.05 | 84.368 | -2500.076 | 33.27128
24.15 | 82.278 | 22.05 | 84.384 | -2500.076 | 33.2725
24.15334 | 82.278 | 22.05 | 84.384 | -2500.076 | 33.27372
24.15667 | 82.278 | 22.05 | 84.384 | -2500.076 | 33.27494
24.16 | 82.278 | 22.05 | 84.353 | -2500.076 | 33.27555
24.16334 | 82.263 | 22.05 | 84.323 | -2500.076 | 33.27555
24.16667 | 82.186 | 22.05 | 84.323 | -2500.076 | 33.27616
24.17 | 82.11 | 22.05 | 84.307 | -2500.076 | 33.27677
24.17334 | 82.095 | 22.05 | 84.307 | -2500.076 | 33.2786
24.17667 | 82.141 | 22.05 | 84.323 | -2500.076 | 33.28043
24.18 | 82.141 | 22.05 | 84.338 | -2500.076 | 33.28288
24.18334 | 82.125 | 22.05 | 84.353 | -2500.076 | 33.28532
24.18667 | 82.156 | 22.05 | 84.384 | -2500.076 | 33.28776
24.19 | 82.171 | 22.05 | 84.399 | -2500.076 | 33.28959
24.19334 | 82.125 | 22.05 | 84.399 | -2500.076 | 33.29081
24.19667 | 82.08 | 22.05 | 84.384 | -2500.076 | 33.29142
24.2 | 82.08 | 22.05 | 84.353 | -2500.076 | 33.29203
24.20334 | 82.064 | 22.05 | 84.353 | -2500.076 | 33.29264
24.20667 | 81.988 | 22.05 | 84.338 | -2500.076 | 33.29325
24.21 | 81.957 | 22.05 | 84.338 | -2500.076 | 33.29386
24.21334 | 81.957 | 22.05 | 84.307 | -2500.076 | 33.29508
24.21667 | 81.973 | 22.05 | 84.323 | -2500.076 | 33.2963
24.22 | 81.927 | 22.05 | 84.323 | -2500.076 | 33.29813
24.22334 | 81.927 | 22.05 | 84.338 | -2500.076 | 33.29935
24.22667 | 81.942 | 22.05 | 84.338 | -2500.076 | 33.30058
24.23 | 81.927 | 22.05 | 84.368 | -2500.076 | 33.30119
24.23334 | 81.881 | 22.05 | 84.353 | -2500.076 | 33.3018
24.23667 | 81.896 | 22.05 | 84.368 | -2500.076 | 33.30241
24.24 | 81.957 | 22.05 | 84.353 | -2500.076 | 33.30302
24.24334 | 81.942 | 22.05 | 84.353 | -2500.076 | 33.30302
24.24667 | 81.912 | 22.05 | 84.368 | -2500.076 | 33.30302
24.25 | 81.912 | 22.05 | 84.384 | -2500.076 | 33.30363
24.25334 | 81.896 | 22.05 | 84.384 | -2500.076 | 33.30363
24.25667 | 81.851 | 22.05 | 84.399 | -2500.076 | 33.30363
24.26 | 81.835 | 22.05 | 84.414 | -2500.076 | 33.30424
24.26334 | 81.82 | 22.05 | 84.414 | -2500.076 | 33.30424
24.26667 | 81.79 | 22.05 | 84.429 | -2500.076 | 33.30363
24.27 | 81.79 | 22.05 | 84.429 | -2500.076 | 33.30241
24.27334 | 81.805 | 22.05 | 84.445 | -2500.076 | 33.30058
24.27667 | 81.774 | 22.05 | 84.445 | -2500.076 | 33.29935
24.28 | 81.729 | 22.05 | 84.445 | -2500.076 | 33.29874
24.28334 | 81.713 | 22.05 | 84.414 | -2500.076 | 33.29813
24.28667 | 81.713 | 22.05 | 84.384 | -2500.076 | 33.29874
24.29 | 81.668 | 22.05 | 84.384 | -2500.076 | 33.29996
24.29334 | 81.637 | 22.05 | 84.368 | -2500.076 | 33.30058
24.29667 | 81.637 | 22.05 | 84.307 | -2500.076 | 33.3018
24.3 | 81.683 | 22.05 | 84.292 | -2500.076 | 33.30302
24.30334 | 81.668 | 22.05 | 84.277 | -2500.076 | 33.30363
24.30667 | 81.637 | 22.05 | 84.246 | -2500.076 | 33.30424
24.31 | 81.637 | 22.05 | 84.231 | -2500.076 | 33.30424
24.31334 | 81.652 | 22.05 | 84.262 | -2500.076 | 33.30424
24.31667 | 81.622 | 22.05 | 84.292 | -2500.076 | 33.30424
24.32 | 81.576 | 22.05 | 84.307 | -2500.076 | 33.30424
24.32334 | 81.591 | 22.05 | 84.323 | -2500.076 | 33.30424
24.32667 | 81.622 | 22.05 | 84.353 | -2500.076 | 33.30485
24.33 | 81.606 | 22.05 | 84.368 | -2500.076 | 33.30485
24.33334 | 81.576 | 22.05 | 84.368 | -2500.076 | 33.30485
24.33667 | 81.606 | 22.05 | 84.368 | -2500.076 | 33.30485
24.34 | 81.606 | 22.05 | 84.384 | -2500.076 | 33.30607
24.34334 | 81.561 | 22.05 | 84.368 | -2500.076 | 33.30729
24.34667 | 81.545 | 22.05 | 84.384 | -2500.076 | 33.30851
24.35 | 81.561 | 22.05 | 84.368 | -2500.076 | 33.30973
24.35334 | 81.561 | 22.05 | 84.399 | -2500.076 | 33.31156
24.35667 | 81.53 | 22.05 | 84.368 | -2500.076 | 33.31278
24.36 | 81.545 | 22.05 | 84.399 | -2500.076 | 33.31461
24.36334 | 81.606 | 22.05 | 84.368 | -2500.076 | 33.31767
24.36667 | 81.622 | 22.05 | 84.384 | -2500.076 | 33.32072
24.37 | 81.576 | 22.05 | 84.384 | -2500.076 | 33.32316
24.37334 | 81.576 | 22.05 | 84.384 | -2500.076 | 33.32499
24.37667 | 81.591 | 22.05 | 84.338 | -2500.076 | 33.32621
24.38 | 81.561 | 22.05 | 84.338 | -2500.076 | 33.32621
24.38334 | 81.515 | 22.05 | 84.338 | -2500.076 | 33.32621
24.38667 | 81.515 | 22.05 | 84.323 | -2500.076 | 33.32621
24.39 | 81.545 | 22.05 | 84.338 | -2500.076 | 33.32621
24.39334 | 81.515 | 22.05 | 84.368 | -2500.076 | 33.3256
24.39667 | 81.439 | 22.05 | 84.384 | -2500.076 | 33.32438
24.4 | 81.423 | 22.05 | 84.384 | -2500.076 | 33.32316
24.40334 | 81.423 | 22.05 | 84.399 | -2500.076 | 33.32133
24.40667 | 81.378 | 22.05 | 84.399 | -2500.076 | 33.31889
24.41 | 81.332 | 22.05 | 84.399 | -2500.076 | 33.31705
24.41334 | 81.347 | 22.05 | 84.384 | -2500.076 | 33.31583
24.41667 | 81.317 | 22.05 | 84.384 | -2500.076 | 33.31461
24.42 | 81.286 | 22.05 | 84.353 | -2500.076 | 33.314
24.42334 | 81.271 | 22.05 | 84.368 | -2500.076 | 33.314
24.42667 | 81.286 | 22.05 | 84.384 | -2500.076 | 33.314
24.43 | 81.271 | 22.05 | 84.384 | -2500.076 | 33.314
24.43334 | 81.256 | 22.05 | 84.368 | -2500.076 | 33.31339
24.43667 | 81.21 | 22.05 | 84.384 | -2500.076 | 33.31156
24.44 | 81.194 | 22.05 | 84.368 | -2500.076 | 33.30912
24.44334 | 81.179 | 22.05 | 84.353 | -2500.076 | 33.30546
24.44667 | 81.164 | 22.05 | 84.338 | -2500.076 | 33.29996
24.45 | 81.133 | 22.05 | 84.353 | -2500.076 | 33.29386
24.45334 | 81.103 | 22.05 | 84.368 | -2500.076 | 33.28776
24.45667 | 81.072 | 22.05 | 84.384 | -2500.076 | 33.28104
24.46 | 80.996 | 22.05 | 84.368 | -2500.076 | 33.27555
24.46334 | 80.92 | 22.05 | 84.399 | -2500.076 | 33.27128
24.46667 | 80.874 | 22.05 | 84.399 | -2500.076 | 33.26701
24.47 | 80.889 | 22.05 | 84.399 | -2500.076 | 33.26212
24.47334 | 80.844 | 22.05 | 84.384 | -2500.076 | 33.25724
24.47667 | 80.813 | 22.05 | 84.414 | -2500.076 | 33.25114
24.48 | 80.798 | 22.05 | 84.414 | -2500.076 | 33.24564
24.48334 | 80.798 | 22.05 | 84.414 | -2500.076 | 33.24076
24.48667 | 80.737 | 22.05 | 84.399 | -2500.076 | 33.23771
24.49 | 80.752 | 22.05 | 84.399 | -2500.076 | 33.23649
24.49334 | 80.782 | 22.05 | 84.399 | -2500.076 | 33.23649
24.49667 | 80.767 | 22.05 | 84.399 | -2500.076 | 33.23649
24.5 | 80.752 | 22.05 | 84.384 | -2500.076 | 33.2371
24.50334 | 80.782 | 22.05 | 84.399 | -2500.076 | 33.23771
24.50667 | 80.767 | 22.05 | 84.414 | -2500.076 | 33.2371
24.51 | 80.721 | 22.05 | 84.399 | -2500.076 | 33.23649
24.51334 | 80.706 | 22.05 | 84.399 | -2500.076 | 33.23587
24.51667 | 80.706 | 22.05 | 84.414 | -2500.076 | 33.23404
24.52 | 80.691 | 22.05 | 84.414 | -2500.076 | 33.23221
24.52334 | 80.645 | 22.05 | 84.399 | -2500.076 | 33.231
24.52667 | 80.615 | 22.05 | 84.399 | -2500.076 | 33.22977
24.53 | 80.63 | 22.05 | 84.384 | -2500.076 | 33.22855
24.53334 | 80.615 | 22.05 | 84.384 | -2500.076 | 33.22855
24.53667 | 80.569 | 22.05 | 84.353 | -2500.076 | 33.22855
24.54 | 80.538 | 22.05 | 84.338 | -2500.076 | 33.22855
24.54334 | 80.538 | 22.05 | 84.338 | -2500.076 | 33.22855
24.54667 | 80.523 | 22.05 | 84.353 | -2500.076 | 33.22916
24.55 | 80.508 | 22.05 | 84.338 | -2500.076 | 33.23038
24.55334 | 80.523 | 22.05 | 84.338 | -2500.076 | 33.23161
24.55667 | 80.554 | 22.05 | 84.323 | -2500.076 | 33.23282
24.56 | 80.569 | 22.05 | 84.368 | -2500.076 | 33.23465
24.56334 | 80.569 | 22.05 | 84.384 | -2500.076 | 33.23587
24.56667 | 80.538 | 22.05 | 84.384 | -2500.076 | 33.23649
24.57 | 80.538 | 22.05 | 84.429 | -2500.076 | 33.23771
24.57334 | 80.554 | 22.05 | 84.445 | -2500.076 | 33.23893
24.57667 | 80.538 | 22.05 | 84.414 | -2500.076 | 33.24076
24.58 | 80.523 | 22.05 | 84.399 | -2500.076 | 33.24259
24.58334 | 80.554 | 22.05 | 84.384 | -2500.076 | 33.24442
24.58667 | 80.554 | 22.05 | 84.307 | -2500.076 | 33.24564
24.59 | 80.523 | 22.05 | 84.292 | -2500.076 | 33.24809
24.59334 | 80.538 | 22.05 | 84.277 | -2500.076 | 33.24992
24.59667 | 80.569 | 22.05 | 84.262 | -2500.076 | 33.25297
24.6 | 80.599 | 22.05 | 84.277 | -2500.076 | 33.25663
24.60334 | 80.599 | 22.05 | 84.338 | -2500.076 | 33.2609
24.60667 | 80.615 | 22.05 | 84.384 | -2500.076 | 33.26517
24.61 | 80.645 | 22.05 | 84.384 | -2500.076 | 33.26884
24.61334 | 80.691 | 22.05 | 84.384 | -2500.076 | 33.2725
24.61667 | 80.691 | 22.05 | 84.384 | -2500.076 | 33.27616
24.62 | 80.706 | 22.05 | 84.368 | -2500.076 | 33.27921
24.62334 | 80.752 | 22.05 | 84.353 | -2500.076 | 33.28165
24.62667 | 80.767 | 22.05 | 84.338 | -2500.076 | 33.28471
24.63 | 80.721 | 22.05 | 84.338 | -2500.076 | 33.28654
24.63334 | 80.721 | 22.05 | 84.338 | -2500.076 | 33.28776
24.63667 | 80.721 | 22.05 | 84.307 | -2500.076 | 33.28898
24.64 | 80.676 | 22.05 | 84.262 | -2500.076 | 33.28898
24.64334 | 80.66 | 22.05 | 84.277 | -2500.076 | 33.28837
24.64667 | 80.66 | 22.05 | 84.277 | -2500.076 | 33.28776
24.65 | 80.645 | 22.05 | 84.277 | -2500.076 | 33.28715
24.65334 | 80.63 | 22.05 | 84.277 | -2500.076 | 33.28532
24.65667 | 80.615 | 22.05 | 84.338 | -2500.076 | 33.28288
24.66 | 80.584 | 22.05 | 84.338 | -2500.076 | 33.27982
24.66334 | 80.554 | 22.05 | 84.323 | -2500.076 | 33.27616
24.66667 | 80.477 | 22.05 | 84.323 | -2500.076 | 33.2725
24.67 | 80.447 | 22.05 | 84.353 | -2500.076 | 33.27006
24.67334 | 80.462 | 22.05 | 84.323 | -2500.076 | 33.26884
24.67667 | 80.462 | 22.05 | 84.307 | -2500.076 | 33.26884
24.68 | 80.432 | 22.05 | 84.323 | -2500.076 | 33.26884
24.68334 | 80.432 | 22.05 | 84.338 | -2500.076 | 33.26884
24.68667 | 80.447 | 22.05 | 84.338 | -2500.076 | 33.26945
24.69 | 80.416 | 22.05 | 84.353 | -2500.076 | 33.27006
24.69334 | 80.386 | 22.05 | 84.368 | -2500.076 | 33.27006
24.69667 | 80.401 | 22.05 | 84.384 | -2500.076 | 33.27067
24.7 | 80.432 | 22.05 | 84.384 | -2500.076 | 33.27128
24.70334 | 80.432 | 22.05 | 84.384 | -2500.076 | 33.27067
24.70667 | 80.432 | 22.05 | 84.368 | -2500.076 | 33.27067
24.71 | 80.416 | 22.05 | 84.368 | -2500.076 | 33.27189
24.71334 | 80.447 | 22.05 | 84.384 | -2500.076 | 33.2725
24.71667 | 80.432 | 22.05 | 84.384 | -2500.076 | 33.27372
24.72 | 80.416 | 22.05 | 84.384 | -2500.076 | 33.27555
24.72334 | 80.416 | 22.05 | 84.384 | -2500.076 | 33.27738
24.72667 | 80.447 | 22.05 | 84.384 | -2500.076 | 33.2786
24.73 | 80.416 | 22.05 | 84.384 | -2500.076 | 33.28043
24.73334 | 80.432 | 22.05 | 84.384 | -2500.076 | 33.28104
24.73667 | 80.447 | 22.05 | 84.353 | -2500.076 | 33.28104
24.74 | 80.447 | 22.05 | 84.353 | -2500.076 | 33.27982
24.74334 | 80.401 | 22.05 | 84.353 | -2500.076 | 33.27799
24.74667 | 80.386 | 22.05 | 84.338 | -2500.076 | 33.27677
24.75 | 80.386 | 22.05 | 84.307 | -2500.076 | 33.27555
24.75334 | 80.355 | 22.05 | 84.353 | -2500.076 | 33.27555
24.75667 | 80.309 | 22.05 | 84.368 | -2500.076 | 33.27616
24.76 | 80.309 | 22.05 | 84.384 | -2500.076 | 33.27555
24.76334 | 80.309 | 22.05 | 84.399 | -2500.076 | 33.27372
24.76667 | 80.279 | 22.05 | 84.46 | -2500.076 | 33.2725
24.77 | 80.233 | 22.05 | 84.445 | -2500.076 | 33.27006
24.77334 | 80.233 | 22.05 | 84.445 | -2500.076 | 33.26762
24.77667 | 80.218 | 22.05 | 84.445 | -2500.076 | 33.2664
24.78 | 80.218 | 22.05 | 84.445 | -2500.076 | 33.26579
24.78334 | 80.203 | 22.05 | 84.414 | -2500.076 | 33.26456
24.78667 | 80.203 | 22.05 | 84.414 | -2500.076 | 33.26334
24.79 | 80.187 | 22.05 | 84.414 | -2500.076 | 33.26151
24.79334 | 80.187 | 22.05 | 84.399 | -2500.076 | 33.25846
24.79667 | 80.157 | 22.05 | 84.384 | -2500.076 | 33.2548
24.8 | 80.157 | 22.05 | 84.368 | -2500.076 | 33.25114
24.80334 | 80.157 | 22.05 | 84.353 | -2500.076 | 33.24747
24.80667 | 80.157 | 22.05 | 84.338 | -2500.076 | 33.24381
24.81 | 80.142 | 22.05 | 84.338 | -2500.076 | 33.23954
24.81334 | 80.111 | 22.05 | 84.338 | -2500.076 | 33.23527
24.81667 | 80.081 | 22.05 | 84.323 | -2500.076 | 33.23038
24.82 | 80.02 | 22.05 | 84.338 | -2500.076 | 33.22489
24.82334 | 79.958 | 22.05 | 84.338 | -2500.076 | 33.21878
24.82667 | 79.913 | 22.05 | 84.323 | -2500.076 | 33.21329
24.83 | 79.897 | 22.05 | 84.307 | -2500.076 | 33.2078
24.83334 | 79.852 | 22.05 | 84.323 | -2500.076 | 33.20108
24.83667 | 79.806 | 22.05 | 84.323 | -2500.076 | 33.19498
24.84 | 79.791 | 22.05 | 84.323 | -2500.076 | 33.18949
24.84334 | 79.76 | 22.05 | 84.307 | -2500.076 | 33.1846
24.84667 | 79.684 | 22.05 | 84.307 | -2500.076 | 33.17972
24.85 | 79.623 | 22.05 | 84.338 | -2500.076 | 33.17728
24.85334 | 79.653 | 22.05 | 84.353 | -2500.076 | 33.17545
24.85667 | 79.669 | 22.05 | 84.368 | -2500.076 | 33.17484
24.86 | 79.684 | 22.05 | 84.384 | -2500.076 | 33.17545
24.86334 | 79.684 | 22.05 | 84.414 | -2500.076 | 33.17667
24.86667 | 79.699 | 22.05 | 84.414 | -2500.076 | 33.1785
24.87 | 79.73 | 22.05 | 84.399 | -2500.076 | 33.18094
24.87334 | 79.714 | 22.05 | 84.353 | -2500.076 | 33.18277
24.87667 | 79.653 | 22.05 | 84.353 | -2500.076 | 33.18521
24.88 | 79.653 | 22.05 | 84.323 | -2500.076 | 33.18888
24.88334 | 79.653 | 22.05 | 84.292 | -2500.076 | 33.19193
24.88667 | 79.638 | 22.05 | 84.292 | -2500.076 | 33.19498
24.89 | 79.638 | 22.05 | 84.338 | -2500.076 | 33.19864
24.89334 | 79.684 | 22.05 | 84.353 | -2500.076 | 33.20169
24.89667 | 79.73 | 22.05 | 84.368 | -2500.076 | 33.20353
24.9 | 79.775 | 22.05 | 84.384 | -2500.076 | 33.20597
24.90334 | 79.775 | 22.05 | 84.368 | -2500.076 | 33.20902
24.90667 | 79.806 | 22.05 | 84.384 | -2500.076 | 33.21207
24.91 | 79.806 | 22.05 | 84.399 | -2500.076 | 33.21513
24.91334 | 79.821 | 22.05 | 84.399 | -2500.076 | 33.21879
24.91667 | 79.852 | 22.05 | 84.429 | -2500.076 | 33.22245
24.92 | 79.897 | 22.05 | 84.46 | -2500.076 | 33.2255
24.92334 | 79.897 | 22.05 | 84.445 | -2500.076 | 33.22855
24.92667 | 79.897 | 22.05 | 84.399 | -2500.076 | 33.23099
24.93 | 79.928 | 22.05 | 84.399 | -2500.076 | 33.23222
24.93334 | 79.958 | 22.05 | 84.368 | -2500.076 | 33.23283
24.93667 | 79.928 | 22.05 | 84.368 | -2500.076 | 33.23222
24.94 | 79.867 | 22.05 | 84.338 | -2500.076 | 33.231
24.94334 | 79.897 | 22.05 | 84.368 | -2500.076 | 33.22916
24.94667 | 79.882 | 22.05 | 84.384 | -2500.076 | 33.22733
24.95 | 79.821 | 22.05 | 84.384 | -2500.076 | 33.2255
24.95334 | 79.745 | 22.05 | 84.384 | -2500.076 | 33.22367
24.95667 | 79.775 | 22.05 | 84.414 | -2500.076 | 33.22123
24.96 | 79.76 | 22.05 | 84.429 | -2500.076 | 33.21879
24.96334 | 79.714 | 22.05 | 84.429 | -2500.076 | 33.21635
24.96667 | 79.669 | 22.05 | 84.429 | -2500.076 | 33.21329
24.97 | 79.684 | 22.05 | 84.414 | -2500.076 | 33.21085
24.97334 | 79.684 | 22.05 | 84.414 | -2500.076 | 33.20841
24.97667 | 79.669 | 22.05 | 84.399 | -2500.076 | 33.20658
24.98 | 79.669 | 22.05 | 84.368 | -2500.076 | 33.20536
24.98334 | 79.669 | 22.05 | 84.353 | -2500.076 | 33.20475
24.98667 | 79.669 | 22.05 | 84.399 | -2500.076 | 33.20353
24.99 | 79.608 | 22.05 | 84.429 | -2500.076 | 33.2023
24.99334 | 79.562 | 22.05 | 84.429 | -2500.076 | 33.20108
24.99667 | 79.562 | 22.05 | 84.475 | -2500.076 | 33.19986