## Sheet1
Data File | C:\Users\Tan Jin Da\Desktop\High Throughput Experiments Data\210315 GPC Data\2021-03-13_03;55;22_C15_T30_6_3_01.vdt
Sample ID | C15 T30 6_3
Method File Name | TJD_Mar2021-0000.vcm
Date Acquired | Mar 13, 2021 - 03:55:22
Solvent | THF
Operator | admin : Administrator
Column Set | Phenomenex
System | Viscotek GPC
Flow Rate (ml/min) | 1
Inj. Vol. (ul) | 100
Vol. Inc. (ml) | 0.00333
Det. Temp (Deg C) | 40
Col. Temp (Deg C) | 40
Parameter | Input | Calculated
Sample Conc. (mg/ml) | 1 | 0
Sample Recovery() | 0 | 0
Sample dn/dc (ml/g) | 0 | 0
Sample dA/dc (ml/g) | 0 | 0
Initial IP | 30.732
Ret. Vol. | 14.95
Mn - (Daltons) | 12934
Mw - (Daltons) | 26537
Mz - (Daltons) | 40917
Mp - (Daltons) | 28659
IV - (dl/g) | 0
Radius - (nm) | 0
RI Area - (mvml) | 1065.71
UV Area - (mvml) | 0
RALS Area - (mvml) | 0
LALS Area - (mvml) | 0
DP Area - (mvml) | 0
Wt Fr. (A) | 0
Wt Fr. (Peak) | 1
M-H a | 0
M-H logK | 0
Bn - (per molecule) | 0
Ret. Vol. | RI | RALS | LALS | IV - DP | IV - IP | Adjusted RI | Adjusted RALS | Adjusted LALS | Adjusted IV - DP | Adjusted IV - IP | Molecular Weight | Cumulative Weight Fraction | Normalized Wt Fr | Normalized Mole Fraction | Conc. | WF/dLogM
0 | 57.833 | 22.05 | 82.553 | -2500.076 | 32.44423
0.00333 | 57.985 | 22.05 | 82.629 | -2500.076 | 32.47474
0.00667 | 57.909 | 22.05 | 82.705 | -2500.076 | 32.49611
0.01 | 57.985 | 22.05 | 82.629 | -2500.076 | 32.52357
0.01333 | 58.016 | 22.05 | 82.614 | -2500.076 | 32.49794
0.01667 | 58.153 | 22.05 | 82.614 | -2500.076 | 32.52419
0.02 | 58.275 | 22.05 | 82.583 | -2500.076 | 32.5486
0.02333 | 58.443 | 22.05 | 82.568 | -2500.076 | 32.57179
0.02667 | 58.58 | 22.05 | 82.553 | -2500.076 | 32.5895
0.03 | 58.611 | 22.05 | 82.568 | -2500.076 | 32.59743
0.03333 | 58.596 | 22.05 | 82.583 | -2500.076 | 32.59072
0.03667 | 58.489 | 22.05 | 82.583 | -2500.076 | 32.56325
0.04 | 58.229 | 22.05 | 82.568 | -2500.076 | 32.50648
0.04333 | 57.772 | 22.05 | 82.583 | -2500.076 | 32.41737
0.04667 | 57.176 | 22.05 | 82.583 | -2500.076 | 32.29469
0.05 | 56.398 | 22.05 | 82.568 | -2500.076 | 32.13843
0.05333 | 55.437 | 22.05 | 82.583 | -2500.076 | 31.9541
0.05667 | 54.338 | 22.05 | 82.583 | -2500.076 | 31.75023
0.06 | 53.194 | 22.05 | 82.553 | -2500.076 | 31.52989
0.06333 | 51.988 | 22.05 | 82.492 | -2500.076 | 31.29429
0.06667 | 50.707 | 22.05 | 82.461 | -2500.076 | 31.04953
0.07 | 49.379 | 22.05 | 82.415 | -2500.076 | 30.80111
0.07333 | 48.082 | 22.05 | 82.339 | -2500.076 | 30.55757
0.07667 | 46.861 | 22.05 | 82.278 | -2500.076 | 30.32807
0.08 | 45.732 | 22.05 | 82.247 | -2500.076 | 30.12116
0.08333 | 44.755 | 22.05 | 82.171 | -2500.076 | 29.93927
0.08667 | 43.947 | 22.05 | 82.095 | -2500.076 | 29.78728
0.09 | 43.306 | 22.05 | 82.064 | -2500.076 | 29.66582
0.09333 | 42.848 | 22.05 | 82.034 | -2500.076 | 29.56816
0.09667 | 42.467 | 22.05 | 81.988 | -2500.076 | 29.48759
0.1 | 42.161 | 22.05 | 81.942 | -2500.076 | 29.42595
0.10333 | 41.978 | 22.05 | 81.912 | -2500.076 | 29.38627
0.10667 | 41.917 | 22.05 | 81.896 | -2500.076 | 29.36918
0.11 | 41.948 | 22.05 | 81.896 | -2500.076 | 29.37834
0.11333 | 42.116 | 22.05 | 81.927 | -2500.076 | 29.41374
0.11667 | 42.421 | 22.05 | 82.003 | -2500.076 | 29.46318
0.12 | 42.741 | 22.05 | 82.064 | -2500.076 | 29.50713
0.12333 | 42.955 | 22.05 | 82.11 | -2500.076 | 29.53032
0.12667 | 43.046 | 22.05 | 82.125 | -2500.076 | 29.52849
0.13 | 43.016 | 22.05 | 82.125 | -2500.076 | 29.50468
0.13333 | 42.879 | 22.05 | 82.11 | -2500.076 | 29.47111
0.13667 | 42.711 | 22.05 | 82.095 | -2500.076 | 29.43876
0.14 | 42.558 | 22.05 | 82.11 | -2500.076 | 29.41557
0.14333 | 42.497 | 22.05 | 82.141 | -2500.076 | 29.40336
0.14667 | 42.512 | 22.05 | 82.141 | -2500.076 | 29.40275
0.15 | 42.558 | 22.05 | 82.125 | -2500.076 | 29.41191
0.15333 | 42.634 | 22.05 | 82.141 | -2500.076 | 29.42839
0.15667 | 42.756 | 22.05 | 82.125 | -2500.076 | 29.4528
0.16 | 42.955 | 22.05 | 82.08 | -2500.076 | 29.48942
0.16333 | 43.214 | 22.05 | 82.095 | -2500.076 | 29.54131
0.16667 | 43.535 | 22.05 | 82.125 | -2500.076 | 29.61028
0.17 | 44.008 | 22.05 | 82.156 | -2500.076 | 29.7
0.17333 | 44.633 | 22.05 | 82.156 | -2500.076 | 29.81353
0.17667 | 45.335 | 22.05 | 82.186 | -2500.076 | 29.95514
0.18 | 46.175 | 22.05 | 82.232 | -2500.076 | 30.12665
0.18333 | 47.182 | 22.05 | 82.263 | -2500.076 | 30.32136
0.18667 | 48.28 | 22.05 | 82.293 | -2500.076 | 30.53316
0.19 | 49.455 | 22.05 | 82.354 | -2500.076 | 30.75655
0.19333 | 50.645 | 22.05 | 82.43 | -2500.076 | 30.983
0.19667 | 51.851 | 22.05 | 82.446 | -2500.076 | 31.20579
0.2 | 53.056 | 22.05 | 82.461 | -2500.076 | 31.42613
0.20333 | 54.186 | 22.05 | 82.461 | -2500.076 | 31.64098
0.20667 | 55.3 | 22.05 | 82.476 | -2500.076 | 31.85156
0.21 | 56.413 | 22.05 | 82.461 | -2500.076 | 32.05725
0.21333 | 57.451 | 22.05 | 82.461 | -2500.076 | 32.25074
0.21667 | 58.336 | 22.05 | 82.476 | -2500.076 | 32.42164
0.22 | 59.084 | 22.05 | 82.492 | -2500.076 | 32.56813
0.22333 | 59.679 | 22.05 | 82.476 | -2500.076 | 32.68349
0.22667 | 60.06 | 22.05 | 82.492 | -2500.076 | 32.76345
0.23 | 60.274 | 22.05 | 82.492 | -2500.076 | 32.81167
0.23333 | 60.35 | 22.05 | 82.476 | -2500.076 | 32.84036
0.23667 | 60.411 | 22.05 | 82.446 | -2500.076 | 32.85928
0.24 | 60.427 | 22.05 | 82.43 | -2500.076 | 32.87332
0.24333 | 60.427 | 22.05 | 82.4 | -2500.076 | 32.88614
0.24667 | 60.442 | 22.05 | 82.369 | -2500.076 | 32.90567
0.25 | 60.503 | 22.05 | 82.354 | -2500.076 | 32.93008
0.25333 | 60.549 | 22.05 | 82.369 | -2500.076 | 32.95144
0.25667 | 60.579 | 22.05 | 82.369 | -2500.076 | 32.96487
0.26 | 60.549 | 22.05 | 82.385 | -2500.076 | 32.97037
0.26333 | 60.488 | 22.05 | 82.415 | -2500.076 | 32.96365
0.26667 | 60.411 | 22.05 | 82.43 | -2500.076 | 32.94901
0.27 | 60.305 | 22.05 | 82.4 | -2500.076 | 32.93069
0.27333 | 60.167 | 22.05 | 82.354 | -2500.076 | 32.91665
0.27667 | 60.106 | 22.05 | 82.339 | -2500.076 | 32.91238
0.28 | 60.106 | 22.05 | 82.324 | -2500.076 | 32.92459
0.28333 | 60.182 | 22.05 | 82.324 | -2500.076 | 32.95266
0.28667 | 60.366 | 22.05 | 82.324 | -2500.076 | 32.99844
0.29 | 60.64 | 22.05 | 82.369 | -2500.076 | 33.06009
0.29333 | 61.037 | 22.05 | 82.369 | -2500.076 | 33.13517
0.29667 | 61.495 | 22.05 | 82.354 | -2500.076 | 33.21818
0.3 | 61.937 | 22.05 | 82.339 | -2500.076 | 33.30485
0.30333 | 62.395 | 22.05 | 82.354 | -2500.076 | 33.3903
0.30667 | 62.868 | 22.05 | 82.308 | -2500.076 | 33.47453
0.31 | 63.28 | 22.05 | 82.278 | -2500.076 | 33.5551
0.31333 | 63.631 | 22.05 | 82.247 | -2500.076 | 33.63018
0.31667 | 63.982 | 22.05 | 82.202 | -2500.076 | 33.69793
0.32 | 64.333 | 22.05 | 82.141 | -2500.076 | 33.75957
0.32333 | 64.608 | 22.05 | 82.141 | -2500.076 | 33.81023
0.32667 | 64.791 | 22.05 | 82.11 | -2500.076 | 33.84686
0.33 | 64.943 | 22.05 | 82.095 | -2500.076 | 33.86822
0.33333 | 65.02 | 22.05 | 82.125 | -2500.076 | 33.87616
0.33667 | 64.974 | 22.05 | 82.156 | -2500.076 | 33.87005
0.34 | 64.898 | 22.05 | 82.141 | -2500.076 | 33.85357
0.34333 | 64.776 | 22.05 | 82.141 | -2500.076 | 33.8316
0.34667 | 64.608 | 22.05 | 82.156 | -2500.076 | 33.80779
0.35 | 64.44 | 22.05 | 82.141 | -2500.076 | 33.78582
0.35333 | 64.287 | 22.05 | 82.095 | -2500.076 | 33.76995
0.35667 | 64.18 | 22.05 | 82.064 | -2500.076 | 33.76324
0.36 | 64.135 | 22.05 | 82.049 | -2500.076 | 33.76446
0.36333 | 64.104 | 22.05 | 82.018 | -2500.076 | 33.76995
0.36667 | 64.089 | 22.05 | 82.003 | -2500.076 | 33.77544
0.37 | 64.104 | 22.05 | 82.049 | -2500.076 | 33.7785
0.37333 | 64.119 | 22.05 | 82.095 | -2500.076 | 33.77666
0.37667 | 64.074 | 22.05 | 82.141 | -2500.076 | 33.76812
0.38 | 63.982 | 22.05 | 82.186 | -2500.076 | 33.75408
0.38333 | 63.86 | 22.05 | 82.217 | -2500.076 | 33.73333
0.38667 | 63.723 | 22.05 | 82.232 | -2500.076 | 33.70647
0.39 | 63.494 | 22.05 | 82.217 | -2500.076 | 33.67229
0.39333 | 63.25 | 22.05 | 82.217 | -2500.076 | 33.6314
0.39667 | 63.036 | 22.05 | 82.217 | -2500.076 | 33.58623
0.4 | 62.792 | 22.05 | 82.232 | -2500.076 | 33.54106
0.40333 | 62.532 | 22.05 | 82.232 | -2500.076 | 33.4959
0.40667 | 62.288 | 22.05 | 82.247 | -2500.076 | 33.45378
0.41 | 62.075 | 22.05 | 82.232 | -2500.076 | 33.41594
0.41333 | 61.846 | 22.05 | 82.247 | -2500.076 | 33.38542
0.41667 | 61.693 | 22.05 | 82.247 | -2500.076 | 33.36406
0.42 | 61.586 | 22.05 | 82.263 | -2500.076 | 33.35429
0.42333 | 61.556 | 22.05 | 82.278 | -2500.076 | 33.35795
0.42667 | 61.632 | 22.05 | 82.308 | -2500.076 | 33.3787
0.43 | 61.769 | 22.05 | 82.278 | -2500.076 | 33.4141
0.43333 | 61.998 | 22.05 | 82.263 | -2500.076 | 33.45988
0.43667 | 62.273 | 22.05 | 82.247 | -2500.076 | 33.51115
0.44 | 62.578 | 22.05 | 82.217 | -2500.076 | 33.56242
0.44333 | 62.807 | 22.05 | 82.186 | -2500.076 | 33.61003
0.44667 | 63.066 | 22.05 | 82.186 | -2500.076 | 33.65154
0.45 | 63.28 | 22.05 | 82.141 | -2500.076 | 33.68694
0.45333 | 63.479 | 22.05 | 82.141 | -2500.076 | 33.71807
0.45667 | 63.646 | 22.05 | 82.156 | -2500.076 | 33.74615
0.46 | 63.814 | 22.05 | 82.156 | -2500.076 | 33.77117
0.46333 | 63.921 | 22.05 | 82.141 | -2500.076 | 33.79131
0.46667 | 63.997 | 22.05 | 82.171 | -2500.076 | 33.80657
0.47 | 64.028 | 22.05 | 82.141 | -2500.076 | 33.81939
0.47333 | 64.028 | 22.05 | 82.125 | -2500.076 | 33.83099
0.47667 | 64.028 | 22.05 | 82.125 | -2500.076 | 33.83892
0.48 | 64.058 | 22.05 | 82.125 | -2500.076 | 33.84686
0.48333 | 64.104 | 22.05 | 82.125 | -2500.076 | 33.85479
0.48667 | 64.119 | 22.05 | 82.141 | -2500.076 | 33.86151
0.49 | 64.135 | 22.05 | 82.125 | -2500.076 | 33.86578
0.49333 | 64.18 | 22.05 | 82.095 | -2500.076 | 33.86883
0.49667 | 64.18 | 22.05 | 82.11 | -2500.076 | 33.86761
0.5 | 64.135 | 22.05 | 82.095 | -2500.076 | 33.86151
0.50333 | 64.074 | 22.05 | 82.08 | -2500.076 | 33.8493
0.50667 | 64.013 | 22.05 | 82.08 | -2500.076 | 33.83099
0.51 | 63.875 | 22.05 | 82.095 | -2500.076 | 33.80779
0.51333 | 63.707 | 22.05 | 82.08 | -2500.076 | 33.78094
0.51667 | 63.585 | 22.05 | 82.08 | -2500.076 | 33.75408
0.52 | 63.494 | 22.05 | 82.064 | -2500.076 | 33.72967
0.52333 | 63.372 | 22.05 | 82.064 | -2500.076 | 33.70953
0.52667 | 63.265 | 22.05 | 82.064 | -2500.076 | 33.69243
0.53 | 63.219 | 22.05 | 82.064 | -2500.076 | 33.679
0.53333 | 63.189 | 22.05 | 82.08 | -2500.076 | 33.66741
0.53667 | 63.112 | 22.05 | 82.095 | -2500.076 | 33.6552
0.54 | 63.036 | 22.05 | 82.095 | -2500.076 | 33.64299
0.54333 | 62.99 | 22.05 | 82.08 | -2500.076 | 33.6314
0.54667 | 62.99 | 22.05 | 82.08 | -2500.076 | 33.62041
0.55 | 62.929 | 22.05 | 82.08 | -2500.076 | 33.61126
0.55333 | 62.883 | 22.05 | 82.095 | -2500.076 | 33.60271
0.55667 | 62.868 | 22.05 | 82.11 | -2500.076 | 33.59539
0.56 | 62.853 | 22.05 | 82.11 | -2500.076 | 33.58989
0.56333 | 62.807 | 22.05 | 82.125 | -2500.076 | 33.58806
0.56667 | 62.807 | 22.05 | 82.125 | -2500.076 | 33.58806
0.57 | 62.807 | 22.05 | 82.11 | -2500.076 | 33.58684
0.57333 | 62.792 | 22.05 | 82.095 | -2500.076 | 33.58013
0.57667 | 62.731 | 22.05 | 82.095 | -2500.076 | 33.56548
0.58 | 62.624 | 22.05 | 82.095 | -2500.076 | 33.54167
0.58333 | 62.456 | 22.05 | 82.095 | -2500.076 | 33.50749
0.58667 | 62.288 | 22.05 | 82.064 | -2500.076 | 33.47087
0.59 | 62.12 | 22.05 | 82.08 | -2500.076 | 33.43547
0.59333 | 61.953 | 22.05 | 82.08 | -2500.076 | 33.40373
0.59667 | 61.846 | 22.05 | 82.08 | -2500.076 | 33.37382
0.6 | 61.769 | 22.05 | 82.064 | -2500.076 | 33.34758
0.60333 | 61.647 | 22.05 | 82.11 | -2500.076 | 33.32255
0.60667 | 61.525 | 22.05 | 82.125 | -2500.076 | 33.29996
0.61 | 61.48 | 22.05 | 82.125 | -2500.076 | 33.27921
0.61333 | 61.418 | 22.05 | 82.095 | -2500.076 | 33.26334
0.61667 | 61.327 | 22.05 | 82.125 | -2500.076 | 33.25358
0.62 | 61.312 | 22.05 | 82.125 | -2500.076 | 33.25053
0.62333 | 61.327 | 22.05 | 82.141 | -2500.076 | 33.25175
0.62667 | 61.388 | 22.05 | 82.156 | -2500.076 | 33.25602
0.63 | 61.449 | 22.05 | 82.186 | -2500.076 | 33.26212
0.63333 | 61.51 | 22.05 | 82.186 | -2500.076 | 33.26762
0.63667 | 61.571 | 22.05 | 82.186 | -2500.076 | 33.27311
0.64 | 61.647 | 22.05 | 82.171 | -2500.076 | 33.27799
0.64333 | 61.678 | 22.05 | 82.171 | -2500.076 | 33.28288
0.64667 | 61.693 | 22.05 | 82.171 | -2500.076 | 33.28776
0.65 | 61.724 | 22.05 | 82.156 | -2500.076 | 33.29447
0.65333 | 61.8 | 22.05 | 82.156 | -2500.076 | 33.3018
0.65667 | 61.846 | 22.05 | 82.171 | -2500.076 | 33.31156
0.66 | 61.907 | 22.05 | 82.202 | -2500.076 | 33.32255
0.66333 | 61.983 | 22.05 | 82.247 | -2500.076 | 33.33293
0.66667 | 62.059 | 22.05 | 82.247 | -2500.076 | 33.33964
0.67 | 62.044 | 22.05 | 82.232 | -2500.076 | 33.34208
0.67333 | 62.029 | 22.05 | 82.247 | -2500.076 | 33.33781
0.67667 | 61.998 | 22.05 | 82.263 | -2500.076 | 33.32927
0.68 | 61.922 | 22.05 | 82.232 | -2500.076 | 33.31889
0.68333 | 61.831 | 22.05 | 82.232 | -2500.076 | 33.30912
0.68667 | 61.769 | 22.05 | 82.278 | -2500.076 | 33.30241
0.69 | 61.769 | 22.05 | 82.278 | -2500.076 | 33.30058
0.69333 | 61.769 | 22.05 | 82.278 | -2500.076 | 33.30302
0.69667 | 61.785 | 22.05 | 82.247 | -2500.076 | 33.30851
0.7 | 61.846 | 22.05 | 82.278 | -2500.076 | 33.31644
0.70333 | 61.937 | 22.05 | 82.263 | -2500.076 | 33.32438
0.70667 | 61.998 | 22.05 | 82.263 | -2500.076 | 33.3311
0.71 | 62.059 | 22.05 | 82.232 | -2500.076 | 33.33598
0.71333 | 62.12 | 22.05 | 82.278 | -2500.076 | 33.34025
0.71667 | 62.151 | 22.05 | 82.247 | -2500.076 | 33.3433
0.72 | 62.181 | 22.05 | 82.247 | -2500.076 | 33.34513
0.72333 | 62.181 | 22.05 | 82.232 | -2500.076 | 33.34697
0.72667 | 62.181 | 22.05 | 82.247 | -2500.076 | 33.35002
0.73 | 62.197 | 22.05 | 82.202 | -2500.076 | 33.35307
0.73333 | 62.243 | 22.05 | 82.217 | -2500.076 | 33.35551
0.73667 | 62.258 | 22.05 | 82.202 | -2500.076 | 33.35734
0.74 | 62.288 | 22.05 | 82.217 | -2500.076 | 33.36039
0.74333 | 62.334 | 22.05 | 82.247 | -2500.076 | 33.36283
0.74667 | 62.365 | 22.05 | 82.293 | -2500.076 | 33.36283
0.75 | 62.334 | 22.05 | 82.293 | -2500.076 | 33.361
0.75333 | 62.334 | 22.05 | 82.354 | -2500.076 | 33.35795
0.75667 | 62.319 | 22.05 | 82.354 | -2500.076 | 33.3549
0.76 | 62.288 | 22.05 | 82.339 | -2500.076 | 33.35368
0.76333 | 62.258 | 22.05 | 82.324 | -2500.076 | 33.35551
0.76667 | 62.273 | 22.05 | 82.339 | -2500.076 | 33.36222
0.77 | 62.304 | 22.05 | 82.308 | -2500.076 | 33.37199
0.77333 | 62.365 | 22.05 | 82.308 | -2500.076 | 33.37992
0.77667 | 62.395 | 22.05 | 82.293 | -2500.076 | 33.38359
0.78 | 62.41 | 22.05 | 82.278 | -2500.076 | 33.38298
0.78333 | 62.41 | 22.05 | 82.278 | -2500.076 | 33.37748
0.78667 | 62.38 | 22.05 | 82.278 | -2500.076 | 33.36589
0.79 | 62.304 | 22.05 | 82.278 | -2500.076 | 33.34819
0.79333 | 62.166 | 22.05 | 82.293 | -2500.076 | 33.32499
0.79667 | 62.075 | 22.05 | 82.324 | -2500.076 | 33.29935
0.8 | 61.953 | 22.05 | 82.324 | -2500.076 | 33.2725
0.80333 | 61.815 | 22.05 | 82.339 | -2500.076 | 33.24747
0.80667 | 61.678 | 22.05 | 82.354 | -2500.076 | 33.22611
0.81 | 61.586 | 22.05 | 82.354 | -2500.076 | 33.20963
0.81333 | 61.495 | 22.05 | 82.369 | -2500.076 | 33.19681
0.81667 | 61.434 | 22.05 | 82.369 | -2500.076 | 33.18827
0.82 | 61.388 | 22.05 | 82.354 | -2500.076 | 33.18216
0.82333 | 61.357 | 22.05 | 82.354 | -2500.076 | 33.17728
0.82667 | 61.373 | 22.05 | 82.385 | -2500.076 | 33.17362
0.83 | 61.357 | 22.05 | 82.4 | -2500.076 | 33.17057
0.83333 | 61.342 | 22.05 | 82.4 | -2500.076 | 33.16629
0.83667 | 61.312 | 22.05 | 82.43 | -2500.076 | 33.16263
0.84 | 61.312 | 22.05 | 82.43 | -2500.076 | 33.16019
0.84333 | 61.312 | 22.05 | 82.4 | -2500.076 | 33.16019
0.84667 | 61.281 | 22.05 | 82.354 | -2500.076 | 33.16263
0.85 | 61.296 | 22.05 | 82.324 | -2500.076 | 33.16751
0.85333 | 61.373 | 22.05 | 82.278 | -2500.076 | 33.17423
0.85667 | 61.419 | 22.05 | 82.263 | -2500.076 | 33.18338
0.86 | 61.434 | 22.05 | 82.232 | -2500.076 | 33.19437
0.86333 | 61.51 | 22.05 | 82.217 | -2500.076 | 33.20536
0.86667 | 61.586 | 22.05 | 82.232 | -2500.076 | 33.21635
0.87 | 61.617 | 22.05 | 82.247 | -2500.076 | 33.2255
0.87333 | 61.647 | 22.05 | 82.217 | -2500.076 | 33.23283
0.87667 | 61.678 | 22.05 | 82.202 | -2500.076 | 33.2371
0.88 | 61.708 | 22.05 | 82.217 | -2500.076 | 33.24015
0.88333 | 61.708 | 22.05 | 82.217 | -2500.076 | 33.24198
0.88667 | 61.708 | 22.05 | 82.202 | -2500.076 | 33.24442
0.89 | 61.739 | 22.05 | 82.217 | -2500.076 | 33.24809
0.89333 | 61.754 | 22.05 | 82.263 | -2500.076 | 33.25297
0.89667 | 61.754 | 22.05 | 82.263 | -2500.076 | 33.25724
0.9 | 61.754 | 22.05 | 82.278 | -2500.076 | 33.26029
0.90333 | 61.769 | 22.05 | 82.278 | -2500.076 | 33.26212
0.90667 | 61.769 | 22.05 | 82.308 | -2500.076 | 33.26151
0.91 | 61.739 | 22.05 | 82.324 | -2500.076 | 33.25846
0.91333 | 61.724 | 22.05 | 82.339 | -2500.076 | 33.25358
0.91667 | 61.739 | 22.05 | 82.339 | -2500.076 | 33.24931
0.92 | 61.739 | 22.05 | 82.354 | -2500.076 | 33.24564
0.92333 | 61.693 | 22.05 | 82.354 | -2500.076 | 33.2432
0.92667 | 61.693 | 22.05 | 82.308 | -2500.076 | 33.24137
0.93 | 61.693 | 22.05 | 82.308 | -2500.076 | 33.24076
0.93333 | 61.663 | 22.05 | 82.308 | -2500.076 | 33.23893
0.93667 | 61.617 | 22.05 | 82.308 | -2500.076 | 33.23588
0.94 | 61.602 | 22.05 | 82.339 | -2500.076 | 33.231
0.94333 | 61.586 | 22.05 | 82.385 | -2500.076 | 33.22428
0.94667 | 61.571 | 22.05 | 82.385 | -2500.076 | 33.21696
0.95 | 61.541 | 22.05 | 82.369 | -2500.076 | 33.20963
0.95333 | 61.48 | 22.05 | 82.369 | -2500.076 | 33.20108
0.95667 | 61.418 | 22.05 | 82.308 | -2500.076 | 33.19193
0.96 | 61.388 | 22.05 | 82.293 | -2500.076 | 33.18399
0.96333 | 61.312 | 22.05 | 82.293 | -2500.076 | 33.17667
0.96667 | 61.266 | 22.05 | 82.308 | -2500.076 | 33.16935
0.97 | 61.266 | 22.05 | 82.308 | -2500.076 | 33.16385
0.97333 | 61.251 | 22.05 | 82.308 | -2500.076 | 33.15897
0.97667 | 61.19 | 22.05 | 82.293 | -2500.076 | 33.15409
0.98 | 61.174 | 22.05 | 82.293 | -2500.076 | 33.15042
0.98333 | 61.174 | 22.05 | 82.278 | -2500.076 | 33.14798
0.98667 | 61.174 | 22.05 | 82.293 | -2500.076 | 33.14676
0.99 | 61.159 | 22.05 | 82.308 | -2500.076 | 33.14676
0.99333 | 61.174 | 22.05 | 82.308 | -2500.076 | 33.1492
0.99667 | 61.205 | 22.05 | 82.293 | -2500.076 | 33.15165
1 | 61.22 | 22.05 | 82.293 | -2500.076 | 33.15409
1.00333 | 61.22 | 22.05 | 82.247 | -2500.076 | 33.15592
1.00667 | 61.22 | 22.05 | 82.247 | -2500.076 | 33.15653
1.01 | 61.22 | 22.05 | 82.247 | -2500.076 | 33.15653
1.01333 | 61.22 | 22.05 | 82.217 | -2500.076 | 33.15531
1.01667 | 61.205 | 22.05 | 82.202 | -2500.076 | 33.15348
1.02 | 61.205 | 22.05 | 82.217 | -2500.076 | 33.15104
1.02333 | 61.205 | 22.05 | 82.217 | -2500.076 | 33.14981
1.02667 | 61.22 | 22.05 | 82.202 | -2500.076 | 33.14798
1.03 | 61.235 | 22.05 | 82.247 | -2500.076 | 33.14615
1.03333 | 61.205 | 22.05 | 82.278 | -2500.076 | 33.14371
1.03667 | 61.174 | 22.05 | 82.263 | -2500.076 | 33.14188
1.04 | 61.174 | 22.05 | 82.232 | -2500.076 | 33.14066
1.04333 | 61.144 | 22.05 | 82.217 | -2500.076 | 33.14005
1.04667 | 61.113 | 22.05 | 82.186 | -2500.076 | 33.14005
1.05 | 61.129 | 22.05 | 82.186 | -2500.076 | 33.14188
1.05333 | 61.159 | 22.05 | 82.156 | -2500.076 | 33.1431
1.05667 | 61.144 | 22.05 | 82.171 | -2500.076 | 33.14432
1.06 | 61.159 | 22.05 | 82.202 | -2500.076 | 33.14432
1.06333 | 61.159 | 22.05 | 82.232 | -2500.076 | 33.14493
1.06667 | 61.159 | 22.05 | 82.186 | -2500.076 | 33.14554
1.07 | 61.129 | 22.05 | 82.202 | -2500.076 | 33.14798
1.07333 | 61.144 | 22.05 | 82.171 | -2500.076 | 33.14981
1.07667 | 61.159 | 22.05 | 82.171 | -2500.076 | 33.15226
1.08 | 61.159 | 22.05 | 82.125 | -2500.076 | 33.15531
1.08333 | 61.159 | 22.05 | 82.141 | -2500.076 | 33.15836
1.08667 | 61.159 | 22.05 | 82.171 | -2500.076 | 33.1608
1.09 | 61.19 | 22.05 | 82.186 | -2500.076 | 33.16324
1.09333 | 61.19 | 22.05 | 82.141 | -2500.076 | 33.16629
1.09667 | 61.205 | 22.05 | 82.156 | -2500.076 | 33.16996
1.1 | 61.235 | 22.05 | 82.125 | -2500.076 | 33.17545
1.10333 | 61.296 | 22.05 | 82.095 | -2500.076 | 33.18277
1.10667 | 61.342 | 22.05 | 82.034 | -2500.076 | 33.19254
1.11 | 61.388 | 22.05 | 82.018 | -2500.076 | 33.20353
1.11333 | 61.418 | 22.05 | 81.973 | -2500.076 | 33.21268
1.11667 | 61.434 | 22.05 | 82.003 | -2500.076 | 33.21878
1.12 | 61.434 | 22.05 | 82.003 | -2500.076 | 33.22123
1.12333 | 61.373 | 22.05 | 82.064 | -2500.076 | 33.22062
1.12667 | 61.403 | 22.05 | 82.125 | -2500.076 | 33.21939
1.13 | 61.464 | 22.05 | 82.171 | -2500.076 | 33.21879
1.13333 | 61.495 | 22.05 | 82.202 | -2500.076 | 33.21879
1.13667 | 61.495 | 22.05 | 82.217 | -2500.076 | 33.21879
1.14 | 61.525 | 22.05 | 82.232 | -2500.076 | 33.21757
1.14333 | 61.51 | 22.05 | 82.232 | -2500.076 | 33.21391
1.14667 | 61.464 | 22.05 | 82.263 | -2500.076 | 33.20963
1.15 | 61.418 | 22.05 | 82.247 | -2500.076 | 33.20597
1.15333 | 61.373 | 22.05 | 82.263 | -2500.076 | 33.20414
1.15667 | 61.388 | 22.05 | 82.247 | -2500.076 | 33.20597
1.16 | 61.403 | 22.05 | 82.247 | -2500.076 | 33.21024
1.16333 | 61.373 | 22.05 | 82.217 | -2500.076 | 33.21573
1.16667 | 61.388 | 22.05 | 82.186 | -2500.076 | 33.22184
1.17 | 61.449 | 22.05 | 82.171 | -2500.076 | 33.22855
1.17333 | 61.495 | 22.05 | 82.171 | -2500.076 | 33.23527
1.17667 | 61.495 | 22.05 | 82.141 | -2500.076 | 33.24137
1.18 | 61.556 | 22.05 | 82.156 | -2500.076 | 33.24686
1.18333 | 61.617 | 22.05 | 82.202 | -2500.076 | 33.25236
1.18667 | 61.647 | 22.05 | 82.217 | -2500.076 | 33.25785
1.19 | 61.678 | 22.05 | 82.186 | -2500.076 | 33.26273
1.19333 | 61.739 | 22.05 | 82.202 | -2500.076 | 33.26823
1.19667 | 61.8 | 22.05 | 82.217 | -2500.076 | 33.27555
1.2 | 61.831 | 22.05 | 82.202 | -2500.076 | 33.28532
1.20333 | 61.861 | 22.05 | 82.186 | -2500.076 | 33.2963
1.20667 | 61.892 | 22.05 | 82.232 | -2500.076 | 33.30729
1.21 | 61.937 | 22.05 | 82.247 | -2500.076 | 33.31828
1.21333 | 61.968 | 22.05 | 82.247 | -2500.076 | 33.32804
1.21667 | 61.983 | 22.05 | 82.247 | -2500.076 | 33.33415
1.22 | 61.998 | 22.05 | 82.278 | -2500.076 | 33.33781
1.22333 | 62.014 | 22.05 | 82.278 | -2500.076 | 33.34025
1.22667 | 61.998 | 22.05 | 82.278 | -2500.076 | 33.34025
1.23 | 61.968 | 22.05 | 82.278 | -2500.076 | 33.33781
1.23333 | 61.937 | 22.05 | 82.278 | -2500.076 | 33.33293
1.23667 | 61.922 | 22.05 | 82.247 | -2500.076 | 33.32682
1.24 | 61.892 | 22.05 | 82.232 | -2500.076 | 33.3195
1.24333 | 61.861 | 22.05 | 82.217 | -2500.076 | 33.31339
1.24667 | 61.861 | 22.05 | 82.202 | -2500.076 | 33.30912
1.25 | 61.861 | 22.05 | 82.186 | -2500.076 | 33.3079
1.25333 | 61.861 | 22.05 | 82.186 | -2500.076 | 33.30851
1.25667 | 61.846 | 22.05 | 82.171 | -2500.076 | 33.31156
1.26 | 61.892 | 22.05 | 82.156 | -2500.076 | 33.31583
1.26333 | 61.876 | 22.05 | 82.141 | -2500.076 | 33.31828
1.26667 | 61.846 | 22.05 | 82.171 | -2500.076 | 33.31767
1.27 | 61.815 | 22.05 | 82.202 | -2500.076 | 33.314
1.27333 | 61.831 | 22.05 | 82.217 | -2500.076 | 33.30729
1.27667 | 61.769 | 22.05 | 82.247 | -2500.076 | 33.29874
1.28 | 61.708 | 22.05 | 82.247 | -2500.076 | 33.29203
1.28333 | 61.724 | 22.05 | 82.232 | -2500.076 | 33.28776
1.28667 | 61.785 | 22.05 | 82.186 | -2500.076 | 33.28532
1.29 | 61.754 | 22.05 | 82.171 | -2500.076 | 33.2841
1.29333 | 61.708 | 22.05 | 82.171 | -2500.076 | 33.28226
1.29667 | 61.724 | 22.05 | 82.171 | -2500.076 | 33.27982
1.3 | 61.708 | 22.05 | 82.141 | -2500.076 | 33.27616
1.30333 | 61.663 | 22.05 | 82.156 | -2500.076 | 33.27433
1.30667 | 61.663 | 22.05 | 82.171 | -2500.076 | 33.27494
1.31 | 61.708 | 22.05 | 82.141 | -2500.076 | 33.27982
1.31333 | 61.754 | 22.05 | 82.156 | -2500.076 | 33.28654
1.31667 | 61.785 | 22.05 | 82.186 | -2500.076 | 33.2963
1.32 | 61.831 | 22.05 | 82.171 | -2500.076 | 33.30729
1.32333 | 61.876 | 22.05 | 82.186 | -2500.076 | 33.31828
1.32667 | 61.907 | 22.05 | 82.186 | -2500.076 | 33.32682
1.33 | 61.922 | 22.05 | 82.141 | -2500.076 | 33.33415
1.33333 | 61.907 | 22.05 | 82.125 | -2500.076 | 33.33964
1.33667 | 61.907 | 22.05 | 82.156 | -2500.076 | 33.3433
1.34 | 61.953 | 22.05 | 82.11 | -2500.076 | 33.34452
1.34333 | 61.953 | 22.05 | 82.08 | -2500.076 | 33.34513
1.34667 | 61.937 | 22.05 | 82.11 | -2500.076 | 33.34513
1.35 | 61.983 | 22.05 | 82.095 | -2500.076 | 33.34635
1.35333 | 62.014 | 22.05 | 82.08 | -2500.076 | 33.34574
1.35667 | 61.983 | 22.05 | 82.125 | -2500.076 | 33.34269
1.36 | 61.937 | 22.05 | 82.156 | -2500.076 | 33.33537
1.36333 | 61.876 | 22.05 | 82.171 | -2500.076 | 33.32438
1.36667 | 61.831 | 22.05 | 82.186 | -2500.076 | 33.30912
1.37 | 61.739 | 22.05 | 82.171 | -2500.076 | 33.29386
1.37333 | 61.647 | 22.05 | 82.141 | -2500.076 | 33.28165
1.37667 | 61.602 | 22.05 | 82.141 | -2500.076 | 33.27494
1.38 | 61.617 | 22.05 | 82.125 | -2500.076 | 33.27189
1.38333 | 61.617 | 22.05 | 82.08 | -2500.076 | 33.2725
1.38667 | 61.602 | 22.05 | 82.095 | -2500.076 | 33.27555
1.39 | 61.632 | 22.05 | 82.11 | -2500.076 | 33.27921
1.39333 | 61.663 | 22.05 | 82.08 | -2500.076 | 33.28288
1.39667 | 61.663 | 22.05 | 82.049 | -2500.076 | 33.28776
1.4 | 61.663 | 22.05 | 82.095 | -2500.076 | 33.29142
1.40333 | 61.708 | 22.05 | 82.095 | -2500.076 | 33.29325
1.40667 | 61.724 | 22.05 | 82.11 | -2500.076 | 33.29569
1.41 | 61.724 | 22.05 | 82.125 | -2500.076 | 33.29874
1.41333 | 61.724 | 22.05 | 82.141 | -2500.076 | 33.3018
1.41667 | 61.769 | 22.05 | 82.11 | -2500.076 | 33.30729
1.42 | 61.8 | 22.05 | 82.08 | -2500.076 | 33.31522
1.42333 | 61.8 | 22.05 | 82.034 | -2500.076 | 33.32438
1.42667 | 61.831 | 22.05 | 82.034 | -2500.076 | 33.33353
1.43 | 61.907 | 22.05 | 82.018 | -2500.076 | 33.34147
1.43333 | 61.968 | 22.05 | 82.034 | -2500.076 | 33.34819
1.43667 | 61.998 | 22.05 | 82.049 | -2500.076 | 33.35368
1.44 | 62.044 | 22.05 | 82.095 | -2500.076 | 33.35734
1.44333 | 62.075 | 22.05 | 82.095 | -2500.076 | 33.35856
1.44667 | 62.059 | 22.05 | 82.125 | -2500.076 | 33.35856
1.45 | 62.029 | 22.05 | 82.125 | -2500.076 | 33.35795
1.45333 | 62.014 | 22.05 | 82.11 | -2500.076 | 33.35612
1.45667 | 61.998 | 22.05 | 82.08 | -2500.076 | 33.35185
1.46 | 61.983 | 22.05 | 82.08 | -2500.076 | 33.34697
1.46333 | 61.968 | 22.05 | 82.064 | -2500.076 | 33.34147
1.46667 | 61.907 | 22.05 | 82.095 | -2500.076 | 33.33537
1.47 | 61.861 | 22.05 | 82.11 | -2500.076 | 33.32804
1.47333 | 61.83 | 22.05 | 82.11 | -2500.076 | 33.32133
1.47667 | 61.8 | 22.05 | 82.11 | -2500.076 | 33.31278
1.48 | 61.724 | 22.05 | 82.095 | -2500.076 | 33.30302
1.48333 | 61.693 | 22.05 | 82.064 | -2500.076 | 33.29203
1.48667 | 61.647 | 22.05 | 82.08 | -2500.076 | 33.28226
1.49 | 61.586 | 22.05 | 82.08 | -2500.076 | 33.2725
1.49333 | 61.541 | 22.05 | 82.08 | -2500.076 | 33.26579
1.49667 | 61.525 | 22.05 | 82.095 | -2500.076 | 33.26334
1.5 | 61.51 | 22.05 | 82.11 | -2500.076 | 33.26395
1.50333 | 61.556 | 22.05 | 82.08 | -2500.076 | 33.26701
1.50667 | 61.586 | 22.05 | 82.08 | -2500.076 | 33.27311
1.51 | 61.602 | 22.05 | 82.064 | -2500.076 | 33.28165
1.51333 | 61.678 | 22.05 | 82.064 | -2500.076 | 33.29142
1.51667 | 61.724 | 22.05 | 82.049 | -2500.076 | 33.30058
1.52 | 61.724 | 22.05 | 82.064 | -2500.076 | 33.30851
1.52333 | 61.724 | 22.05 | 82.064 | -2500.076 | 33.31461
1.52667 | 61.785 | 22.05 | 82.11 | -2500.076 | 33.31828
1.53 | 61.8 | 22.05 | 82.11 | -2500.076 | 33.31828
1.53333 | 61.8 | 22.05 | 82.141 | -2500.076 | 33.31767
1.53667 | 61.785 | 22.05 | 82.156 | -2500.076 | 33.31583
1.54 | 61.815 | 22.05 | 82.186 | -2500.076 | 33.314
1.54333 | 61.8 | 22.05 | 82.186 | -2500.076 | 33.31278
1.54667 | 61.785 | 22.05 | 82.171 | -2500.076 | 33.31339
1.55 | 61.785 | 22.05 | 82.141 | -2500.076 | 33.31461
1.55333 | 61.815 | 22.05 | 82.141 | -2500.076 | 33.31767
1.55667 | 61.785 | 22.05 | 82.141 | -2500.076 | 33.32072
1.56 | 61.785 | 22.05 | 82.141 | -2500.076 | 33.32316
1.56333 | 61.8 | 22.05 | 82.156 | -2500.076 | 33.32438
1.56667 | 61.831 | 22.05 | 82.156 | -2500.076 | 33.32377
1.57 | 61.815 | 22.05 | 82.156 | -2500.076 | 33.32194
1.57333 | 61.831 | 22.05 | 82.141 | -2500.076 | 33.32072
1.57667 | 61.8 | 22.05 | 82.125 | -2500.076 | 33.31889
1.58 | 61.8 | 22.05 | 82.125 | -2500.076 | 33.31705
1.58333 | 61.769 | 22.05 | 82.141 | -2500.076 | 33.31583
1.58667 | 61.739 | 22.05 | 82.125 | -2500.076 | 33.31339
1.59 | 61.708 | 22.05 | 82.095 | -2500.076 | 33.30912
1.59333 | 61.693 | 22.05 | 82.095 | -2500.076 | 33.30424
1.59667 | 61.663 | 22.05 | 82.095 | -2500.076 | 33.29935
1.6 | 61.663 | 22.05 | 82.049 | -2500.076 | 33.29569
1.60333 | 61.632 | 22.05 | 82.034 | -2500.076 | 33.29325
1.60667 | 61.647 | 22.05 | 82.049 | -2500.076 | 33.29203
1.61 | 61.647 | 22.05 | 82.049 | -2500.076 | 33.29203
1.61333 | 61.632 | 22.05 | 82.034 | -2500.076 | 33.29264
1.61667 | 61.586 | 22.05 | 82.064 | -2500.076 | 33.29325
1.62 | 61.617 | 22.05 | 82.095 | -2500.076 | 33.29325
1.62333 | 61.602 | 22.05 | 82.11 | -2500.076 | 33.29264
1.62667 | 61.602 | 22.05 | 82.125 | -2500.076 | 33.29203
1.63 | 61.602 | 22.05 | 82.125 | -2500.076 | 33.29142
1.63333 | 61.617 | 22.05 | 82.11 | -2500.076 | 33.2902
1.63667 | 61.617 | 22.05 | 82.08 | -2500.076 | 33.28898
1.64 | 61.617 | 22.05 | 82.049 | -2500.076 | 33.28837
1.64333 | 61.602 | 22.05 | 82.018 | -2500.076 | 33.28837
1.64667 | 61.602 | 22.05 | 82.018 | -2500.076 | 33.28837
1.65 | 61.617 | 22.05 | 82.003 | -2500.076 | 33.28837
1.65333 | 61.617 | 22.05 | 82.018 | -2500.076 | 33.28837
1.65667 | 61.602 | 22.05 | 82.034 | -2500.076 | 33.28837
1.66 | 61.617 | 22.05 | 82.034 | -2500.076 | 33.28776
1.66333 | 61.632 | 22.05 | 82.003 | -2500.076 | 33.28776
1.66667 | 61.617 | 22.05 | 82.018 | -2500.076 | 33.28715
1.67 | 61.586 | 22.05 | 82.018 | -2500.076 | 33.28654
1.67333 | 61.586 | 22.05 | 82.034 | -2500.076 | 33.28593
1.67667 | 61.602 | 22.05 | 82.049 | -2500.076 | 33.28593
1.68 | 61.586 | 22.05 | 82.08 | -2500.076 | 33.28593
1.68333 | 61.571 | 22.05 | 82.064 | -2500.076 | 33.28654
1.68667 | 61.617 | 22.05 | 82.064 | -2500.076 | 33.28837
1.69 | 61.663 | 22.05 | 82.064 | -2500.076 | 33.29081
1.69333 | 61.678 | 22.05 | 82.08 | -2500.076 | 33.29203
1.69667 | 61.708 | 22.05 | 82.11 | -2500.076 | 33.29325
1.7 | 61.739 | 22.05 | 82.11 | -2500.076 | 33.29447
1.70333 | 61.724 | 22.05 | 82.11 | -2500.076 | 33.29447
1.70667 | 61.693 | 22.05 | 82.08 | -2500.076 | 33.29386
1.71 | 61.663 | 22.05 | 82.064 | -2500.076 | 33.29325
1.71333 | 61.617 | 22.05 | 82.034 | -2500.076 | 33.29203
1.71667 | 61.586 | 22.05 | 82.064 | -2500.076 | 33.2902
1.72 | 61.586 | 22.05 | 82.08 | -2500.076 | 33.28898
1.72333 | 61.556 | 22.05 | 82.125 | -2500.076 | 33.28654
1.72667 | 61.556 | 22.05 | 82.125 | -2500.076 | 33.28349
1.73 | 61.541 | 22.05 | 82.171 | -2500.076 | 33.27982
1.73333 | 61.556 | 22.05 | 82.186 | -2500.076 | 33.27616
1.73667 | 61.51 | 22.05 | 82.156 | -2500.076 | 33.27311
1.74 | 61.51 | 22.05 | 82.125 | -2500.076 | 33.27067
1.74333 | 61.51 | 22.05 | 82.125 | -2500.076 | 33.26823
1.74667 | 61.51 | 22.05 | 82.064 | -2500.076 | 33.26456
1.75 | 61.449 | 22.05 | 82.034 | -2500.076 | 33.25907
1.75333 | 61.403 | 22.05 | 82.049 | -2500.076 | 33.25053
1.75667 | 61.342 | 22.05 | 82.049 | -2500.076 | 33.24137
1.76 | 61.281 | 22.05 | 82.049 | -2500.076 | 33.23222
1.76333 | 61.22 | 22.05 | 82.064 | -2500.076 | 33.22428
1.76667 | 61.159 | 22.05 | 82.034 | -2500.076 | 33.21878
1.77 | 61.159 | 22.05 | 81.988 | -2500.076 | 33.21634
1.77333 | 61.159 | 22.05 | 81.957 | -2500.076 | 33.21329
1.77667 | 61.129 | 22.05 | 81.957 | -2500.076 | 33.21024
1.78 | 61.098 | 22.05 | 81.957 | -2500.076 | 33.20536
1.78333 | 61.098 | 22.05 | 81.973 | -2500.076 | 33.19803
1.78667 | 61.052 | 22.05 | 81.988 | -2500.076 | 33.18827
1.79 | 61.022 | 22.05 | 82.003 | -2500.076 | 33.18033
1.79333 | 60.961 | 22.05 | 81.988 | -2500.076 | 33.17484
1.79667 | 60.945 | 22.05 | 81.957 | -2500.076 | 33.17362
1.8 | 60.945 | 22.05 | 81.927 | -2500.076 | 33.17606
1.80333 | 60.976 | 22.05 | 81.927 | -2500.076 | 33.18216
1.80667 | 60.991 | 22.05 | 81.912 | -2500.076 | 33.18827
1.81 | 61.052 | 22.05 | 81.896 | -2500.076 | 33.19315
1.81333 | 61.113 | 22.05 | 81.912 | -2500.076 | 33.19376
1.81667 | 61.129 | 22.05 | 81.988 | -2500.076 | 33.19132
1.82 | 61.052 | 22.05 | 81.988 | -2500.076 | 33.18583
1.82333 | 61.007 | 22.05 | 82.003 | -2500.076 | 33.17972
1.82667 | 60.976 | 22.05 | 82.003 | -2500.076 | 33.17179
1.83 | 60.915 | 22.05 | 82.034 | -2500.076 | 33.16446
1.83333 | 60.839 | 22.05 | 82.003 | -2500.076 | 33.15775
1.83667 | 60.839 | 22.05 | 82.034 | -2500.076 | 33.15104
1.84 | 60.808 | 22.05 | 82.034 | -2500.076 | 33.14432
1.84333 | 60.747 | 22.05 | 82.049 | -2500.076 | 33.13883
1.84667 | 60.717 | 22.05 | 82.034 | -2500.076 | 33.13578
1.85 | 60.717 | 22.05 | 82.049 | -2500.076 | 33.13517
1.85333 | 60.732 | 22.05 | 82.049 | -2500.076 | 33.13639
1.85667 | 60.793 | 22.05 | 82.064 | -2500.076 | 33.13822
1.86 | 60.823 | 22.05 | 82.034 | -2500.076 | 33.14066
1.86333 | 60.869 | 22.05 | 82.018 | -2500.076 | 33.14188
1.86667 | 60.884 | 22.05 | 82.003 | -2500.076 | 33.14249
1.87 | 60.869 | 22.05 | 81.973 | -2500.076 | 33.14249
1.87333 | 60.823 | 22.05 | 81.942 | -2500.076 | 33.14249
1.87667 | 60.793 | 22.05 | 81.957 | -2500.076 | 33.14249
1.88 | 60.747 | 22.05 | 81.942 | -2500.076 | 33.1431
1.88333 | 60.732 | 22.05 | 81.927 | -2500.076 | 33.14432
1.88667 | 60.717 | 22.05 | 81.927 | -2500.076 | 33.14493
1.89 | 60.717 | 22.05 | 81.957 | -2500.076 | 33.14615
1.89333 | 60.778 | 22.05 | 81.988 | -2500.076 | 33.14737
1.89667 | 60.778 | 22.05 | 82.018 | -2500.076 | 33.14859
1.9 | 60.747 | 22.05 | 82.003 | -2500.076 | 33.14798
1.90333 | 60.747 | 22.05 | 81.973 | -2500.076 | 33.14798
1.90667 | 60.762 | 22.05 | 81.942 | -2500.076 | 33.14798
1.91 | 60.732 | 22.05 | 81.927 | -2500.076 | 33.14859
1.91333 | 60.732 | 22.05 | 81.927 | -2500.076 | 33.15042
1.91667 | 60.778 | 22.05 | 81.927 | -2500.076 | 33.15287
1.92 | 60.854 | 22.05 | 81.942 | -2500.076 | 33.15653
1.92333 | 60.9 | 22.05 | 81.957 | -2500.076 | 33.1608
1.92667 | 60.93 | 22.05 | 81.973 | -2500.076 | 33.16629
1.93 | 60.976 | 22.05 | 81.957 | -2500.076 | 33.17118
1.93333 | 61.022 | 22.05 | 81.988 | -2500.076 | 33.1785
1.93667 | 61.037 | 22.05 | 81.988 | -2500.076 | 33.18583
1.94 | 61.052 | 22.05 | 81.957 | -2500.076 | 33.19376
1.94333 | 61.098 | 22.05 | 81.927 | -2500.076 | 33.2017
1.94667 | 61.159 | 22.05 | 81.912 | -2500.076 | 33.21085
1.95 | 61.205 | 22.05 | 81.942 | -2500.076 | 33.22001
1.95333 | 61.22 | 22.05 | 81.957 | -2500.076 | 33.231
1.95667 | 61.281 | 22.05 | 81.973 | -2500.076 | 33.24259
1.96 | 61.327 | 22.05 | 81.988 | -2500.076 | 33.25297
1.96333 | 61.357 | 22.05 | 82.018 | -2500.076 | 33.26273
1.96667 | 61.388 | 22.05 | 81.988 | -2500.076 | 33.27128
1.97 | 61.48 | 22.05 | 81.988 | -2500.076 | 33.27921
1.97333 | 61.541 | 22.05 | 81.973 | -2500.076 | 33.28654
1.97667 | 61.602 | 22.05 | 81.988 | -2500.076 | 33.29447
1.98 | 61.617 | 22.05 | 81.988 | -2500.076 | 33.3018
1.98333 | 61.647 | 22.05 | 81.973 | -2500.076 | 33.30973
1.98667 | 61.678 | 22.05 | 81.957 | -2500.076 | 33.31583
1.99 | 61.708 | 22.05 | 81.988 | -2500.076 | 33.32011
1.99333 | 61.708 | 22.05 | 82.003 | -2500.076 | 33.32316
1.99667 | 61.739 | 22.05 | 82.034 | -2500.076 | 33.32499
2 | 61.769 | 22.05 | 82.034 | -2500.076 | 33.32377
2.00333 | 61.754 | 22.05 | 82.064 | -2500.076 | 33.32133
2.00667 | 61.693 | 22.05 | 82.049 | -2500.076 | 33.31828
2.01 | 61.663 | 22.05 | 82.049 | -2500.076 | 33.31461
2.01333 | 61.632 | 22.05 | 82.034 | -2500.076 | 33.31217
2.01667 | 61.602 | 22.05 | 82.049 | -2500.076 | 33.30973
2.02 | 61.586 | 22.05 | 82.064 | -2500.076 | 33.30729
2.02333 | 61.571 | 22.05 | 82.049 | -2500.076 | 33.30424
2.02667 | 61.571 | 22.05 | 82.003 | -2500.076 | 33.30119
2.03 | 61.571 | 22.05 | 81.988 | -2500.076 | 33.29874
2.03333 | 61.556 | 22.05 | 81.988 | -2500.076 | 33.2963
2.03667 | 61.541 | 22.05 | 81.973 | -2500.076 | 33.29386
2.04 | 61.571 | 22.05 | 81.973 | -2500.076 | 33.29142
2.04333 | 61.571 | 22.05 | 81.973 | -2500.076 | 33.28959
2.04667 | 61.556 | 22.05 | 81.957 | -2500.076 | 33.28593
2.05 | 61.541 | 22.05 | 81.942 | -2500.076 | 33.28288
2.05333 | 61.51 | 22.05 | 81.881 | -2500.076 | 33.27982
2.05667 | 61.495 | 22.05 | 81.881 | -2500.076 | 33.27799
2.06 | 61.51 | 22.05 | 81.866 | -2500.076 | 33.27799
2.06333 | 61.464 | 22.05 | 81.881 | -2500.076 | 33.2786
2.06667 | 61.449 | 22.05 | 81.866 | -2500.076 | 33.27982
2.07 | 61.48 | 22.05 | 81.896 | -2500.076 | 33.28165
2.07333 | 61.48 | 22.05 | 81.896 | -2500.076 | 33.2841
2.07667 | 61.464 | 22.05 | 81.912 | -2500.076 | 33.28471
2.08 | 61.525 | 22.05 | 81.896 | -2500.076 | 33.28532
2.08333 | 61.571 | 22.05 | 81.912 | -2500.076 | 33.28654
2.08667 | 61.586 | 22.05 | 81.957 | -2500.076 | 33.28898
2.09 | 61.602 | 22.05 | 81.957 | -2500.076 | 33.29142
2.09333 | 61.586 | 22.05 | 81.957 | -2500.076 | 33.29264
2.09667 | 61.586 | 22.05 | 81.957 | -2500.076 | 33.29264
2.1 | 61.586 | 22.05 | 81.973 | -2500.076 | 33.29142
2.10333 | 61.556 | 22.05 | 81.927 | -2500.076 | 33.28837
2.10667 | 61.525 | 22.05 | 81.957 | -2500.076 | 33.28471
2.11 | 61.541 | 22.05 | 81.973 | -2500.076 | 33.28165
2.11333 | 61.525 | 22.05 | 81.973 | -2500.076 | 33.27982
2.11667 | 61.525 | 22.05 | 81.927 | -2500.076 | 33.28104
2.12 | 61.541 | 22.05 | 81.927 | -2500.076 | 33.28654
2.12333 | 61.602 | 22.05 | 81.851 | -2500.076 | 33.29569
2.12667 | 61.647 | 22.05 | 81.805 | -2500.076 | 33.30912
2.13 | 61.693 | 22.05 | 81.79 | -2500.076 | 33.32682
2.13333 | 61.769 | 22.05 | 81.805 | -2500.076 | 33.34574
2.13667 | 61.907 | 22.05 | 81.79 | -2500.076 | 33.36405
2.14 | 62.014 | 22.05 | 81.805 | -2500.076 | 33.38115
2.14333 | 62.09 | 22.05 | 81.805 | -2500.076 | 33.3964
2.14667 | 62.166 | 22.05 | 81.805 | -2500.076 | 33.40861
2.15 | 62.243 | 22.05 | 81.79 | -2500.076 | 33.41838
2.15333 | 62.273 | 22.05 | 81.79 | -2500.076 | 33.4257
2.15667 | 62.273 | 22.05 | 81.79 | -2500.076 | 33.43058
2.16 | 62.273 | 22.05 | 81.79 | -2500.076 | 33.43425
2.16333 | 62.319 | 22.05 | 81.744 | -2500.076 | 33.43791
2.16667 | 62.334 | 22.05 | 81.729 | -2500.076 | 33.44096
2.17 | 62.334 | 22.05 | 81.713 | -2500.076 | 33.44279
2.17333 | 62.319 | 22.05 | 81.713 | -2500.076 | 33.44462
2.17667 | 62.334 | 22.05 | 81.698 | -2500.076 | 33.44523
2.18 | 62.319 | 22.05 | 81.713 | -2500.076 | 33.44401
2.18333 | 62.288 | 22.05 | 81.744 | -2500.076 | 33.44157
2.18667 | 62.273 | 22.05 | 81.79 | -2500.076 | 33.43974
2.19 | 62.304 | 22.05 | 81.851 | -2500.076 | 33.43791
2.19333 | 62.304 | 22.05 | 81.896 | -2500.076 | 33.43669
2.19667 | 62.288 | 22.05 | 81.973 | -2500.076 | 33.43547
2.2 | 62.273 | 22.05 | 82.003 | -2500.076 | 33.43364
2.20333 | 62.258 | 22.05 | 82.003 | -2500.076 | 33.43242
2.20667 | 62.243 | 22.05 | 81.957 | -2500.076 | 33.4318
2.21 | 62.243 | 22.05 | 81.957 | -2500.076 | 33.4318
2.21333 | 62.243 | 22.05 | 81.942 | -2500.076 | 33.43119
2.21667 | 62.273 | 22.05 | 81.927 | -2500.076 | 33.43181
2.22 | 62.304 | 22.05 | 81.942 | -2500.076 | 33.43181
2.22333 | 62.288 | 22.05 | 81.957 | -2500.076 | 33.4312
2.22667 | 62.258 | 22.05 | 81.927 | -2500.076 | 33.42937
2.23 | 62.288 | 22.05 | 81.881 | -2500.076 | 33.42876
2.23333 | 62.304 | 22.05 | 81.851 | -2500.076 | 33.42876
2.23667 | 62.258 | 22.05 | 81.79 | -2500.076 | 33.42814
2.24 | 62.212 | 22.05 | 81.759 | -2500.076 | 33.42753
2.24333 | 62.212 | 22.05 | 81.744 | -2500.076 | 33.42692
2.24667 | 62.197 | 22.05 | 81.713 | -2500.076 | 33.42631
2.25 | 62.166 | 22.05 | 81.713 | -2500.076 | 33.42509
2.25333 | 62.166 | 22.05 | 81.759 | -2500.076 | 33.42448
2.25667 | 62.197 | 22.05 | 81.79 | -2500.076 | 33.42387
2.26 | 62.243 | 22.05 | 81.805 | -2500.076 | 33.42326
2.26333 | 62.258 | 22.05 | 81.851 | -2500.076 | 33.42326
2.26667 | 62.273 | 22.05 | 81.881 | -2500.076 | 33.42387
2.27 | 62.288 | 22.05 | 81.881 | -2500.076 | 33.42387
2.27333 | 62.304 | 22.05 | 81.851 | -2500.076 | 33.42387
2.27667 | 62.258 | 22.05 | 81.82 | -2500.076 | 33.42448
2.28 | 62.227 | 22.05 | 81.805 | -2500.076 | 33.42448
2.28333 | 62.227 | 22.05 | 81.79 | -2500.076 | 33.42326
2.28667 | 62.243 | 22.05 | 81.744 | -2500.076 | 33.42265
2.29 | 62.227 | 22.05 | 81.759 | -2500.076 | 33.42204
2.29333 | 62.243 | 22.05 | 81.774 | -2500.076 | 33.42082
2.29667 | 62.227 | 22.05 | 81.759 | -2500.076 | 33.4196
2.3 | 62.227 | 22.05 | 81.729 | -2500.076 | 33.41838
2.30333 | 62.212 | 22.05 | 81.759 | -2500.076 | 33.41533
2.30667 | 62.197 | 22.05 | 81.759 | -2500.076 | 33.41166
2.31 | 62.181 | 22.05 | 81.759 | -2500.076 | 33.408
2.31333 | 62.197 | 22.05 | 81.774 | -2500.076 | 33.40373
2.31667 | 62.166 | 22.05 | 81.759 | -2500.076 | 33.39946
2.32 | 62.12 | 22.05 | 81.759 | -2500.076 | 33.3964
2.32333 | 62.105 | 22.05 | 81.79 | -2500.076 | 33.39396
2.32667 | 62.105 | 22.05 | 81.82 | -2500.076 | 33.39274
2.33 | 62.105 | 22.05 | 81.79 | -2500.076 | 33.39213
2.33333 | 62.09 | 22.05 | 81.805 | -2500.076 | 33.39213
2.33667 | 62.12 | 22.05 | 81.79 | -2500.076 | 33.39274
2.34 | 62.136 | 22.05 | 81.759 | -2500.076 | 33.39396
2.34333 | 62.12 | 22.05 | 81.729 | -2500.076 | 33.39396
2.34667 | 62.09 | 22.05 | 81.729 | -2500.076 | 33.39335
2.35 | 62.075 | 22.05 | 81.729 | -2500.076 | 33.39274
2.35333 | 62.075 | 22.05 | 81.713 | -2500.076 | 33.39274
2.35667 | 62.09 | 22.05 | 81.713 | -2500.076 | 33.39274
2.36 | 62.09 | 22.05 | 81.713 | -2500.076 | 33.39274
2.36333 | 62.075 | 22.05 | 81.729 | -2500.076 | 33.39335
2.36667 | 62.105 | 22.05 | 81.744 | -2500.076 | 33.39396
2.37 | 62.105 | 22.05 | 81.759 | -2500.076 | 33.39457
2.37333 | 62.09 | 22.05 | 81.759 | -2500.076 | 33.39396
2.37667 | 62.075 | 22.05 | 81.744 | -2500.076 | 33.39396
2.38 | 62.105 | 22.05 | 81.744 | -2500.076 | 33.39396
2.38333 | 62.12 | 22.05 | 81.713 | -2500.076 | 33.39457
2.38667 | 62.136 | 22.05 | 81.729 | -2500.076 | 33.39396
2.39 | 62.12 | 22.05 | 81.729 | -2500.076 | 33.39396
2.39333 | 62.136 | 22.05 | 81.744 | -2500.076 | 33.39335
2.39667 | 62.151 | 22.05 | 81.713 | -2500.076 | 33.39274
2.4 | 62.12 | 22.05 | 81.713 | -2500.076 | 33.39152
2.40333 | 62.075 | 22.05 | 81.698 | -2500.076 | 33.38969
2.40667 | 62.044 | 22.05 | 81.698 | -2500.076 | 33.38664
2.41 | 62.029 | 22.05 | 81.713 | -2500.076 | 33.38237
2.41333 | 62.014 | 22.05 | 81.759 | -2500.076 | 33.37809
2.41667 | 61.983 | 22.05 | 81.805 | -2500.076 | 33.3726
2.42 | 61.968 | 22.05 | 81.805 | -2500.076 | 33.36711
2.42333 | 61.983 | 22.05 | 81.805 | -2500.076 | 33.36222
2.42667 | 61.998 | 22.05 | 81.79 | -2500.076 | 33.35917
2.43 | 61.968 | 22.05 | 81.79 | -2500.076 | 33.35612
2.43333 | 61.968 | 22.05 | 81.759 | -2500.076 | 33.35429
2.43667 | 61.983 | 22.05 | 81.759 | -2500.076 | 33.35307
2.44 | 61.998 | 22.05 | 81.744 | -2500.076 | 33.35246
2.44333 | 61.968 | 22.05 | 81.759 | -2500.076 | 33.35307
2.44667 | 61.968 | 22.05 | 81.759 | -2500.076 | 33.35307
2.45 | 61.998 | 22.05 | 81.805 | -2500.076 | 33.35307
2.45333 | 62.014 | 22.05 | 81.82 | -2500.076 | 33.35368
2.45667 | 61.998 | 22.05 | 81.896 | -2500.076 | 33.35429
2.46 | 61.998 | 22.05 | 81.973 | -2500.076 | 33.35368
2.46333 | 61.998 | 22.05 | 82.018 | -2500.076 | 33.35307
2.46667 | 61.983 | 22.05 | 82.034 | -2500.076 | 33.35185
2.47 | 61.953 | 22.05 | 82.049 | -2500.076 | 33.35002
2.47333 | 61.937 | 22.05 | 82.034 | -2500.076 | 33.34819
2.47667 | 61.953 | 22.05 | 82.018 | -2500.076 | 33.34635
2.48 | 61.983 | 22.05 | 81.988 | -2500.076 | 33.34452
2.48333 | 61.953 | 22.05 | 81.942 | -2500.076 | 33.3433
2.48667 | 61.922 | 22.05 | 81.942 | -2500.076 | 33.34269
2.49 | 61.907 | 22.05 | 81.942 | -2500.076 | 33.34269
2.49333 | 61.876 | 22.05 | 81.942 | -2500.076 | 33.34269
2.49667 | 61.83 | 22.05 | 81.942 | -2500.076 | 33.3433
2.5 | 61.846 | 22.05 | 81.988 | -2500.076 | 33.34513
2.50333 | 61.861 | 22.05 | 82.018 | -2500.076 | 33.34818
2.50667 | 61.892 | 22.05 | 82.003 | -2500.076 | 33.35001
2.51 | 61.922 | 22.05 | 82.003 | -2500.076 | 33.35185
2.51333 | 61.922 | 22.05 | 82.049 | -2500.076 | 33.35429
2.51667 | 61.907 | 22.05 | 82.034 | -2500.076 | 33.3549
2.52 | 61.922 | 22.05 | 82.018 | -2500.076 | 33.35429
2.52333 | 61.907 | 22.05 | 82.003 | -2500.076 | 33.35429
2.52667 | 61.907 | 22.05 | 81.988 | -2500.076 | 33.35368
2.53 | 61.953 | 22.05 | 81.973 | -2500.076 | 33.35185
2.53333 | 61.983 | 22.05 | 81.973 | -2500.076 | 33.35002
2.53667 | 61.953 | 22.05 | 81.973 | -2500.076 | 33.34758
2.54 | 61.922 | 22.05 | 82.018 | -2500.076 | 33.34452
2.54333 | 61.892 | 22.05 | 82.034 | -2500.076 | 33.34147
2.54667 | 61.861 | 22.05 | 82.034 | -2500.076 | 33.33903
2.55 | 61.831 | 22.05 | 82.003 | -2500.076 | 33.33659
2.55333 | 61.815 | 22.05 | 81.973 | -2500.076 | 33.33476
2.55667 | 61.815 | 22.05 | 81.957 | -2500.076 | 33.33354
2.56 | 61.831 | 22.05 | 81.912 | -2500.076 | 33.33293
2.56333 | 61.831 | 22.05 | 81.866 | -2500.076 | 33.33293
2.56667 | 61.846 | 22.05 | 81.866 | -2500.076 | 33.33293
2.57 | 61.861 | 22.05 | 81.881 | -2500.076 | 33.33354
2.57333 | 61.892 | 22.05 | 81.851 | -2500.076 | 33.33537
2.57667 | 61.907 | 22.05 | 81.851 | -2500.076 | 33.33842
2.58 | 61.876 | 22.05 | 81.866 | -2500.076 | 33.34086
2.58333 | 61.876 | 22.05 | 81.896 | -2500.076 | 33.3433
2.58667 | 61.907 | 22.05 | 81.881 | -2500.076 | 33.34513
2.59 | 61.907 | 22.05 | 81.881 | -2500.076 | 33.34513
2.59333 | 61.876 | 22.05 | 81.896 | -2500.076 | 33.34391
2.59667 | 61.892 | 22.05 | 81.896 | -2500.076 | 33.34269
2.6 | 61.907 | 22.05 | 81.896 | -2500.076 | 33.34025
2.60333 | 61.892 | 22.05 | 81.912 | -2500.076 | 33.33659
2.60667 | 61.861 | 22.05 | 81.927 | -2500.076 | 33.33171
2.61 | 61.846 | 22.05 | 81.927 | -2500.076 | 33.32499
2.61333 | 61.815 | 22.05 | 81.942 | -2500.076 | 33.31583
2.61667 | 61.785 | 22.05 | 81.927 | -2500.076 | 33.30668
2.62 | 61.739 | 22.05 | 81.942 | -2500.076 | 33.29691
2.62333 | 61.693 | 22.05 | 81.957 | -2500.076 | 33.28837
2.62667 | 61.663 | 22.05 | 81.988 | -2500.076 | 33.27982
2.63 | 61.647 | 22.05 | 81.988 | -2500.076 | 33.27189
2.63333 | 61.602 | 22.05 | 82.003 | -2500.076 | 33.26456
2.63667 | 61.525 | 22.05 | 81.988 | -2500.076 | 33.25846
2.64 | 61.449 | 22.05 | 81.973 | -2500.076 | 33.25175
2.64333 | 61.388 | 22.05 | 81.927 | -2500.076 | 33.24625
2.64667 | 61.327 | 22.05 | 81.912 | -2500.076 | 33.24198
2.65 | 61.251 | 22.05 | 81.912 | -2500.076 | 33.23832
2.65333 | 61.251 | 22.05 | 81.912 | -2500.076 | 33.23466
2.65667 | 61.281 | 22.05 | 81.896 | -2500.076 | 33.23222
2.66 | 61.296 | 22.05 | 81.881 | -2500.076 | 33.231
2.66333 | 61.281 | 22.05 | 81.896 | -2500.076 | 33.23161
2.66667 | 61.312 | 22.05 | 81.896 | -2500.076 | 33.23283
2.67 | 61.312 | 22.05 | 81.896 | -2500.076 | 33.23527
2.67333 | 61.342 | 22.05 | 81.912 | -2500.076 | 33.23771
2.67667 | 61.327 | 22.05 | 81.973 | -2500.076 | 33.23954
2.68 | 61.357 | 22.05 | 81.973 | -2500.076 | 33.24015
2.68333 | 61.373 | 22.05 | 81.957 | -2500.076 | 33.24137
2.68667 | 61.388 | 22.05 | 81.942 | -2500.076 | 33.24259
2.69 | 61.357 | 22.05 | 81.927 | -2500.076 | 33.24381
2.69333 | 61.403 | 22.05 | 81.912 | -2500.076 | 33.24625
2.69667 | 61.449 | 22.05 | 81.896 | -2500.076 | 33.24992
2.7 | 61.464 | 22.05 | 81.881 | -2500.076 | 33.25297
2.70333 | 61.464 | 22.05 | 81.896 | -2500.076 | 33.25541
2.70667 | 61.51 | 22.05 | 81.896 | -2500.076 | 33.25907
2.71 | 61.541 | 22.05 | 81.881 | -2500.076 | 33.26151
2.71333 | 61.556 | 22.05 | 81.896 | -2500.076 | 33.26334
2.71667 | 61.556 | 22.05 | 81.912 | -2500.076 | 33.26456
2.72 | 61.586 | 22.05 | 81.896 | -2500.076 | 33.26579
2.72333 | 61.617 | 22.05 | 81.896 | -2500.076 | 33.26579
2.72667 | 61.602 | 22.05 | 81.866 | -2500.076 | 33.26456
2.73 | 61.541 | 22.05 | 81.881 | -2500.076 | 33.26151
2.73333 | 61.495 | 22.05 | 81.896 | -2500.076 | 33.25785
2.73667 | 61.48 | 22.05 | 81.896 | -2500.076 | 33.25358
2.74 | 61.464 | 22.05 | 81.912 | -2500.076 | 33.2487
2.74333 | 61.434 | 22.05 | 81.942 | -2500.076 | 33.24503
2.74667 | 61.434 | 22.05 | 81.942 | -2500.076 | 33.24137
2.75 | 61.434 | 22.05 | 81.957 | -2500.076 | 33.23832
2.75333 | 61.403 | 22.05 | 81.973 | -2500.076 | 33.23527
2.75667 | 61.342 | 22.05 | 81.973 | -2500.076 | 33.23283
2.76 | 61.312 | 22.05 | 81.988 | -2500.076 | 33.23038
2.76333 | 61.312 | 22.05 | 81.973 | -2500.076 | 33.22855
2.76667 | 61.312 | 22.05 | 81.942 | -2500.076 | 33.22794
2.77 | 61.312 | 22.05 | 81.927 | -2500.076 | 33.22916
2.77333 | 61.327 | 22.05 | 81.927 | -2500.076 | 33.231
2.77667 | 61.388 | 22.05 | 81.912 | -2500.076 | 33.23283
2.78 | 61.388 | 22.05 | 81.896 | -2500.076 | 33.23527
2.78333 | 61.373 | 22.05 | 81.896 | -2500.076 | 33.23649
2.78667 | 61.357 | 22.05 | 81.881 | -2500.076 | 33.23588
2.79 | 61.373 | 22.05 | 81.866 | -2500.076 | 33.23344
2.79333 | 61.327 | 22.05 | 81.851 | -2500.076 | 33.23099
2.79667 | 61.327 | 22.05 | 81.835 | -2500.076 | 33.22916
2.8 | 61.342 | 22.05 | 81.82 | -2500.076 | 33.22733
2.80333 | 61.373 | 22.05 | 81.835 | -2500.076 | 33.22672
2.80667 | 61.388 | 22.05 | 81.82 | -2500.076 | 33.22733
2.81 | 61.418 | 22.05 | 81.82 | -2500.076 | 33.22855
2.81333 | 61.418 | 22.05 | 81.835 | -2500.076 | 33.23038
2.81667 | 61.434 | 22.05 | 81.866 | -2500.076 | 33.23283
2.82 | 61.48 | 22.05 | 81.912 | -2500.076 | 33.23588
2.82333 | 61.48 | 22.05 | 81.942 | -2500.076 | 33.24137
2.82667 | 61.51 | 22.05 | 81.973 | -2500.076 | 33.24931
2.83 | 61.571 | 22.05 | 81.988 | -2500.076 | 33.25785
2.83333 | 61.632 | 22.05 | 81.973 | -2500.076 | 33.26762
2.83667 | 61.663 | 22.05 | 81.912 | -2500.076 | 33.27677
2.84 | 61.708 | 22.05 | 81.896 | -2500.076 | 33.28471
2.84333 | 61.754 | 22.05 | 81.881 | -2500.076 | 33.2902
2.84667 | 61.785 | 22.05 | 81.851 | -2500.076 | 33.29447
2.85 | 61.785 | 22.05 | 81.866 | -2500.076 | 33.29752
2.85333 | 61.769 | 22.05 | 81.881 | -2500.076 | 33.29996
2.85667 | 61.769 | 22.05 | 81.866 | -2500.076 | 33.3018
2.86 | 61.769 | 22.05 | 81.82 | -2500.076 | 33.30302
2.86333 | 61.769 | 22.05 | 81.82 | -2500.076 | 33.30302
2.86667 | 61.769 | 22.05 | 81.774 | -2500.076 | 33.30302
2.87 | 61.785 | 22.05 | 81.759 | -2500.076 | 33.30363
2.87333 | 61.8 | 22.05 | 81.759 | -2500.076 | 33.30485
2.87667 | 61.815 | 22.05 | 81.774 | -2500.076 | 33.30668
2.88 | 61.815 | 22.05 | 81.774 | -2500.076 | 33.30973
2.88333 | 61.815 | 22.05 | 81.759 | -2500.076 | 33.31461
2.88667 | 61.846 | 22.05 | 81.744 | -2500.076 | 33.31889
2.89 | 61.892 | 22.05 | 81.713 | -2500.076 | 33.32255
2.89333 | 61.861 | 22.05 | 81.683 | -2500.076 | 33.32621
2.89667 | 61.846 | 22.05 | 81.652 | -2500.076 | 33.33049
2.9 | 61.907 | 22.05 | 81.683 | -2500.076 | 33.33354
2.90333 | 61.953 | 22.05 | 81.668 | -2500.076 | 33.3372
2.90667 | 61.937 | 22.05 | 81.652 | -2500.076 | 33.33964
2.91 | 61.953 | 22.05 | 81.652 | -2500.076 | 33.34147
2.91333 | 61.983 | 22.05 | 81.668 | -2500.076 | 33.34208
2.91667 | 61.968 | 22.05 | 81.622 | -2500.076 | 33.34208
2.92 | 61.937 | 22.05 | 81.622 | -2500.076 | 33.34086
2.92333 | 61.922 | 22.05 | 81.606 | -2500.076 | 33.33964
2.92667 | 61.922 | 22.05 | 81.622 | -2500.076 | 33.33659
2.93 | 61.907 | 22.05 | 81.652 | -2500.076 | 33.33353
2.93333 | 61.861 | 22.05 | 81.683 | -2500.076 | 33.33048
2.93667 | 61.831 | 22.05 | 81.637 | -2500.076 | 33.32804
2.94 | 61.815 | 22.05 | 81.637 | -2500.076 | 33.32743
2.94333 | 61.815 | 22.05 | 81.637 | -2500.076 | 33.33048
2.94667 | 61.815 | 22.05 | 81.576 | -2500.076 | 33.33414
2.95 | 61.846 | 22.05 | 81.576 | -2500.076 | 33.33903
2.95333 | 61.907 | 22.05 | 81.637 | -2500.076 | 33.34391
2.95667 | 61.937 | 22.05 | 81.652 | -2500.076 | 33.34819
2.96 | 61.937 | 22.05 | 81.622 | -2500.076 | 33.35124
2.96333 | 61.953 | 22.05 | 81.622 | -2500.076 | 33.3549
2.96667 | 62.014 | 22.05 | 81.637 | -2500.076 | 33.35795
2.97 | 62.029 | 22.05 | 81.591 | -2500.076 | 33.36039
2.97333 | 62.029 | 22.05 | 81.576 | -2500.076 | 33.36161
2.97667 | 62.044 | 22.05 | 81.606 | -2500.076 | 33.361
2.98 | 62.059 | 22.05 | 81.637 | -2500.076 | 33.35917
2.98333 | 62.014 | 22.05 | 81.606 | -2500.076 | 33.35612
2.98667 | 61.968 | 22.05 | 81.652 | -2500.076 | 33.35307
2.99 | 61.968 | 22.05 | 81.683 | -2500.076 | 33.35063
2.99333 | 61.968 | 22.05 | 81.683 | -2500.076 | 33.3488
2.99667 | 61.968 | 22.05 | 81.683 | -2500.076 | 33.34636
3 | 61.983 | 22.05 | 81.698 | -2500.076 | 33.34452
3.00333 | 61.968 | 22.05 | 81.698 | -2500.076 | 33.3433
3.00667 | 61.968 | 22.05 | 81.698 | -2500.076 | 33.34208
3.01 | 61.937 | 22.05 | 81.698 | -2500.076 | 33.34208
3.01333 | 61.907 | 22.05 | 81.698 | -2500.076 | 33.34269
3.01667 | 61.907 | 22.05 | 81.698 | -2500.076 | 33.3433
3.02 | 61.892 | 22.05 | 81.713 | -2500.076 | 33.34452
3.02333 | 61.861 | 22.05 | 81.729 | -2500.076 | 33.34513
3.02667 | 61.892 | 22.05 | 81.729 | -2500.076 | 33.34452
3.03 | 61.907 | 22.05 | 81.713 | -2500.076 | 33.34269
3.03333 | 61.861 | 22.05 | 81.713 | -2500.076 | 33.33964
3.03667 | 61.846 | 22.05 | 81.668 | -2500.076 | 33.33537
3.04 | 61.861 | 22.05 | 81.652 | -2500.076 | 33.3317
3.04333 | 61.861 | 22.05 | 81.606 | -2500.076 | 33.32804
3.04667 | 61.861 | 22.05 | 81.606 | -2500.076 | 33.32438
3.05 | 61.876 | 22.05 | 81.637 | -2500.076 | 33.32133
3.05333 | 61.876 | 22.05 | 81.668 | -2500.076 | 33.31767
3.05667 | 61.846 | 22.05 | 81.668 | -2500.076 | 33.31095
3.06 | 61.8 | 22.05 | 81.698 | -2500.076 | 33.30302
3.06333 | 61.708 | 22.05 | 81.744 | -2500.076 | 33.29508
3.06667 | 61.663 | 22.05 | 81.744 | -2500.076 | 33.28715
3.07 | 61.663 | 22.05 | 81.759 | -2500.076 | 33.28104
3.07333 | 61.647 | 22.05 | 81.79 | -2500.076 | 33.27799
3.07667 | 61.617 | 22.05 | 81.82 | -2500.076 | 33.27677
3.08 | 61.647 | 22.05 | 81.805 | -2500.076 | 33.27616
3.08333 | 61.663 | 22.05 | 81.805 | -2500.076 | 33.27616
3.08667 | 61.647 | 22.05 | 81.805 | -2500.076 | 33.27616
3.09 | 61.632 | 22.05 | 81.82 | -2500.076 | 33.27555
3.09333 | 61.647 | 22.05 | 81.82 | -2500.076 | 33.27555
3.09667 | 61.678 | 22.05 | 81.835 | -2500.076 | 33.27677
3.1 | 61.678 | 22.05 | 81.805 | -2500.076 | 33.27799
3.10333 | 61.678 | 22.05 | 81.79 | -2500.076 | 33.2786
3.10667 | 61.708 | 22.05 | 81.744 | -2500.076 | 33.28043
3.11 | 61.739 | 22.05 | 81.729 | -2500.076 | 33.28226
3.11333 | 61.739 | 22.05 | 81.683 | -2500.076 | 33.28288
3.11667 | 61.708 | 22.05 | 81.683 | -2500.076 | 33.28349
3.12 | 61.724 | 22.05 | 81.683 | -2500.076 | 33.28471
3.12333 | 61.739 | 22.05 | 81.683 | -2500.076 | 33.28532
3.12667 | 61.739 | 22.05 | 81.683 | -2500.076 | 33.28532
3.13 | 61.724 | 22.05 | 81.698 | -2500.076 | 33.28532
3.13333 | 61.739 | 22.05 | 81.683 | -2500.076 | 33.2841
3.13667 | 61.739 | 22.05 | 81.652 | -2500.076 | 33.28226
3.14 | 61.724 | 22.05 | 81.652 | -2500.076 | 33.27982
3.14333 | 61.693 | 22.05 | 81.606 | -2500.076 | 33.27799
3.14667 | 61.693 | 22.05 | 81.53 | -2500.076 | 33.27799
3.15 | 61.708 | 22.05 | 81.484 | -2500.076 | 33.28043
3.15333 | 61.708 | 22.05 | 81.469 | -2500.076 | 33.28471
3.15667 | 61.754 | 22.05 | 81.454 | -2500.076 | 33.29081
3.16 | 61.785 | 22.05 | 81.454 | -2500.076 | 33.29691
3.16333 | 61.769 | 22.05 | 81.469 | -2500.076 | 33.30302
3.16667 | 61.8 | 22.05 | 81.469 | -2500.076 | 33.30912
3.17 | 61.846 | 22.05 | 81.484 | -2500.076 | 33.31461
3.17333 | 61.861 | 22.05 | 81.484 | -2500.076 | 33.31889
3.17667 | 61.892 | 22.05 | 81.469 | -2500.076 | 33.32255
3.18 | 61.922 | 22.05 | 81.469 | -2500.076 | 33.32621
3.18333 | 61.968 | 22.05 | 81.469 | -2500.076 | 33.32926
3.18667 | 61.998 | 22.05 | 81.439 | -2500.076 | 33.3317
3.19 | 61.983 | 22.05 | 81.439 | -2500.076 | 33.33476
3.19333 | 61.953 | 22.05 | 81.454 | -2500.076 | 33.33781
3.19667 | 61.983 | 22.05 | 81.454 | -2500.076 | 33.34086
3.2 | 61.983 | 22.05 | 81.5 | -2500.076 | 33.34391
3.20333 | 61.953 | 22.05 | 81.545 | -2500.076 | 33.34636
3.20667 | 61.953 | 22.05 | 81.576 | -2500.076 | 33.34941
3.21 | 61.998 | 22.05 | 81.622 | -2500.076 | 33.35246
3.21333 | 62.029 | 22.05 | 81.668 | -2500.076 | 33.3549
3.21667 | 62.044 | 22.05 | 81.683 | -2500.076 | 33.35734
3.22 | 62.075 | 22.05 | 81.698 | -2500.076 | 33.36039
3.22333 | 62.105 | 22.05 | 81.729 | -2500.076 | 33.36283
3.22667 | 62.151 | 22.05 | 81.713 | -2500.076 | 33.3665
3.23 | 62.166 | 22.05 | 81.729 | -2500.076 | 33.37077
3.23333 | 62.166 | 22.05 | 81.713 | -2500.076 | 33.37565
3.23667 | 62.212 | 22.05 | 81.698 | -2500.076 | 33.38115
3.24 | 62.243 | 22.05 | 81.668 | -2500.076 | 33.38725
3.24333 | 62.243 | 22.05 | 81.683 | -2500.076 | 33.39396
3.24667 | 62.288 | 22.05 | 81.683 | -2500.076 | 33.40007
3.25 | 62.349 | 22.05 | 81.683 | -2500.076 | 33.40617
3.25333 | 62.349 | 22.05 | 81.713 | -2500.076 | 33.41105
3.25667 | 62.365 | 22.05 | 81.713 | -2500.076 | 33.41533
3.26 | 62.395 | 22.05 | 81.698 | -2500.076 | 33.41716
3.26333 | 62.41 | 22.05 | 81.668 | -2500.076 | 33.41838
3.26667 | 62.395 | 22.05 | 81.683 | -2500.076 | 33.41777
3.27 | 62.38 | 22.05 | 81.683 | -2500.076 | 33.41777
3.27333 | 62.38 | 22.05 | 81.683 | -2500.076 | 33.41716
3.27667 | 62.41 | 22.05 | 81.668 | -2500.076 | 33.41716
3.28 | 62.395 | 22.05 | 81.698 | -2500.076 | 33.41655
3.28333 | 62.365 | 22.05 | 81.713 | -2500.076 | 33.41533
3.28667 | 62.38 | 22.05 | 81.683 | -2500.076 | 33.41288
3.29 | 62.365 | 22.05 | 81.652 | -2500.076 | 33.40922
3.29333 | 62.319 | 22.05 | 81.713 | -2500.076 | 33.40495
3.29667 | 62.258 | 22.05 | 81.713 | -2500.076 | 33.40068
3.3 | 62.243 | 22.05 | 81.698 | -2500.076 | 33.39701
3.30333 | 62.227 | 22.05 | 81.683 | -2500.076 | 33.39335
3.30667 | 62.243 | 22.05 | 81.698 | -2500.076 | 33.38969
3.31 | 62.212 | 22.05 | 81.652 | -2500.076 | 33.38542
3.31333 | 62.258 | 22.05 | 81.622 | -2500.076 | 33.38054
3.31667 | 62.273 | 22.05 | 81.606 | -2500.076 | 33.37626
3.32 | 62.227 | 22.05 | 81.622 | -2500.076 | 33.37077
3.32333 | 62.151 | 22.05 | 81.622 | -2500.076 | 33.36528
3.32667 | 62.12 | 22.05 | 81.606 | -2500.076 | 33.361
3.33 | 62.075 | 22.05 | 81.561 | -2500.076 | 33.35734
3.33333 | 62.014 | 22.05 | 81.53 | -2500.076 | 33.35246
3.33667 | 61.998 | 22.05 | 81.53 | -2500.076 | 33.3488
3.34 | 62.014 | 22.05 | 81.545 | -2500.076 | 33.34636
3.34333 | 62.044 | 22.05 | 81.53 | -2500.076 | 33.34452
3.34667 | 62.059 | 22.05 | 81.576 | -2500.076 | 33.34391
3.35 | 62.075 | 22.05 | 81.606 | -2500.076 | 33.34575
3.35333 | 62.059 | 22.05 | 81.637 | -2500.076 | 33.34819
3.35667 | 62.09 | 22.05 | 81.606 | -2500.076 | 33.35185
3.36 | 62.136 | 22.05 | 81.637 | -2500.076 | 33.35612
3.36333 | 62.12 | 22.05 | 81.622 | -2500.076 | 33.36039
3.36667 | 62.12 | 22.05 | 81.622 | -2500.076 | 33.36345
3.37 | 62.166 | 22.05 | 81.545 | -2500.076 | 33.3665
3.37333 | 62.151 | 22.05 | 81.515 | -2500.076 | 33.36833
3.37667 | 62.12 | 22.05 | 81.5 | -2500.076 | 33.36894
3.38 | 62.136 | 22.05 | 81.515 | -2500.076 | 33.36894
3.38333 | 62.166 | 22.05 | 81.469 | -2500.076 | 33.36894
3.38667 | 62.197 | 22.05 | 81.454 | -2500.076 | 33.36894
3.39 | 62.212 | 22.05 | 81.423 | -2500.076 | 33.36894
3.39333 | 62.197 | 22.05 | 81.393 | -2500.076 | 33.36894
3.39667 | 62.166 | 22.05 | 81.393 | -2500.076 | 33.36894
3.4 | 62.166 | 22.05 | 81.408 | -2500.076 | 33.36955
3.40333 | 62.12 | 22.05 | 81.469 | -2500.076 | 33.37077
3.40667 | 62.136 | 22.05 | 81.545 | -2500.076 | 33.3726
3.41 | 62.151 | 22.05 | 81.561 | -2500.076 | 33.37321
3.41333 | 62.151 | 22.05 | 81.53 | -2500.076 | 33.37321
3.41667 | 62.12 | 22.05 | 81.515 | -2500.076 | 33.3726
3.42 | 62.136 | 22.05 | 81.515 | -2500.076 | 33.37138
3.42333 | 62.12 | 22.05 | 81.5 | -2500.076 | 33.36894
3.42667 | 62.09 | 22.05 | 81.515 | -2500.076 | 33.3665
3.43 | 62.09 | 22.05 | 81.561 | -2500.076 | 33.36406
3.43333 | 62.105 | 22.05 | 81.606 | -2500.076 | 33.36222
3.43667 | 62.136 | 22.05 | 81.576 | -2500.076 | 33.35978
3.44 | 62.151 | 22.05 | 81.576 | -2500.076 | 33.35734
3.44333 | 62.166 | 22.05 | 81.576 | -2500.076 | 33.35612
3.44667 | 62.181 | 22.05 | 81.561 | -2500.076 | 33.35551
3.45 | 62.212 | 22.05 | 81.53 | -2500.076 | 33.3549
3.45333 | 62.212 | 22.05 | 81.545 | -2500.076 | 33.35551
3.45667 | 62.181 | 22.05 | 81.561 | -2500.076 | 33.35673
3.46 | 62.166 | 22.05 | 81.591 | -2500.076 | 33.35856
3.46333 | 62.166 | 22.05 | 81.622 | -2500.076 | 33.36039
3.46667 | 62.166 | 22.05 | 81.637 | -2500.076 | 33.36161
3.47 | 62.136 | 22.05 | 81.637 | -2500.076 | 33.36222
3.47333 | 62.136 | 22.05 | 81.652 | -2500.076 | 33.36283
3.47667 | 62.151 | 22.05 | 81.652 | -2500.076 | 33.36406
3.48 | 62.166 | 22.05 | 81.668 | -2500.076 | 33.36528
3.48333 | 62.12 | 22.05 | 81.652 | -2500.076 | 33.36589
3.48667 | 62.105 | 22.05 | 81.668 | -2500.076 | 33.3665
3.49 | 62.12 | 22.05 | 81.637 | -2500.076 | 33.3671
3.49333 | 62.12 | 22.05 | 81.606 | -2500.076 | 33.36649
3.49667 | 62.09 | 22.05 | 81.53 | -2500.076 | 33.36527
3.5 | 62.105 | 22.05 | 81.53 | -2500.076 | 33.36344
3.50333 | 62.151 | 22.05 | 81.515 | -2500.076 | 33.361
3.50667 | 62.181 | 22.05 | 81.5 | -2500.076 | 33.35856
3.51 | 62.166 | 22.05 | 81.5 | -2500.076 | 33.35612
3.51333 | 62.151 | 22.05 | 81.53 | -2500.076 | 33.35429
3.51667 | 62.166 | 22.05 | 81.53 | -2500.076 | 33.35307
3.52 | 62.151 | 22.05 | 81.53 | -2500.076 | 33.35246
3.52333 | 62.105 | 22.05 | 81.53 | -2500.076 | 33.35246
3.52667 | 62.075 | 22.05 | 81.515 | -2500.076 | 33.35124
3.53 | 62.09 | 22.05 | 81.5 | -2500.076 | 33.34941
3.53333 | 62.075 | 22.05 | 81.484 | -2500.076 | 33.34819
3.53667 | 62.059 | 22.05 | 81.439 | -2500.076 | 33.34696
3.54 | 62.014 | 22.05 | 81.454 | -2500.076 | 33.34452
3.54333 | 62.014 | 22.05 | 81.439 | -2500.076 | 33.34269
3.54667 | 61.998 | 22.05 | 81.454 | -2500.076 | 33.34086
3.55 | 61.968 | 22.05 | 81.439 | -2500.076 | 33.33964
3.55333 | 61.953 | 22.05 | 81.469 | -2500.076 | 33.33842
3.55667 | 61.983 | 22.05 | 81.454 | -2500.076 | 33.33781
3.56 | 61.998 | 22.05 | 81.5 | -2500.076 | 33.3372
3.56333 | 61.983 | 22.05 | 81.5 | -2500.076 | 33.33781
3.56667 | 61.983 | 22.05 | 81.545 | -2500.076 | 33.33781
3.57 | 61.998 | 22.05 | 81.545 | -2500.076 | 33.33842
3.57333 | 62.014 | 22.05 | 81.576 | -2500.076 | 33.33903
3.57667 | 61.998 | 22.05 | 81.591 | -2500.076 | 33.34025
3.58 | 61.998 | 22.05 | 81.606 | -2500.076 | 33.34147
3.58333 | 61.998 | 22.05 | 81.606 | -2500.076 | 33.3433
3.58667 | 62.029 | 22.05 | 81.622 | -2500.076 | 33.34513
3.59 | 62.029 | 22.05 | 81.606 | -2500.076 | 33.34758
3.59333 | 62.044 | 22.05 | 81.576 | -2500.076 | 33.35185
3.59667 | 62.105 | 22.05 | 81.561 | -2500.076 | 33.35673
3.6 | 62.181 | 22.05 | 81.545 | -2500.076 | 33.361
3.60333 | 62.181 | 22.05 | 81.515 | -2500.076 | 33.36467
3.60667 | 62.181 | 22.05 | 81.53 | -2500.076 | 33.36772
3.61 | 62.197 | 22.05 | 81.545 | -2500.076 | 33.36894
3.61333 | 62.212 | 22.05 | 81.561 | -2500.076 | 33.36894
3.61667 | 62.197 | 22.05 | 81.591 | -2500.076 | 33.36833
3.62 | 62.166 | 22.05 | 81.622 | -2500.076 | 33.36772
3.62333 | 62.151 | 22.05 | 81.637 | -2500.076 | 33.3671
3.62667 | 62.151 | 22.05 | 81.668 | -2500.076 | 33.36527
3.63 | 62.12 | 22.05 | 81.637 | -2500.076 | 33.36222
3.63333 | 62.09 | 22.05 | 81.591 | -2500.076 | 33.35917
3.63667 | 62.12 | 22.05 | 81.606 | -2500.076 | 33.35673
3.64 | 62.12 | 22.05 | 81.561 | -2500.076 | 33.35429
3.64333 | 62.105 | 22.05 | 81.545 | -2500.076 | 33.35368
3.64667 | 62.09 | 22.05 | 81.561 | -2500.076 | 33.35368
3.65 | 62.105 | 22.05 | 81.606 | -2500.076 | 33.35429
3.65333 | 62.105 | 22.05 | 81.591 | -2500.076 | 33.35429
3.65667 | 62.09 | 22.05 | 81.622 | -2500.076 | 33.35429
3.66 | 62.105 | 22.05 | 81.591 | -2500.076 | 33.35368
3.66333 | 62.151 | 22.05 | 81.622 | -2500.076 | 33.35368
3.66667 | 62.151 | 22.05 | 81.637 | -2500.076 | 33.35368
3.67 | 62.12 | 22.05 | 81.637 | -2500.076 | 33.35612
3.67333 | 62.136 | 22.05 | 81.668 | -2500.076 | 33.35917
3.67667 | 62.166 | 22.05 | 81.698 | -2500.076 | 33.36222
3.68 | 62.181 | 22.05 | 81.698 | -2500.076 | 33.36528
3.68333 | 62.181 | 22.05 | 81.683 | -2500.076 | 33.36833
3.68667 | 62.181 | 22.05 | 81.683 | -2500.076 | 33.36894
3.69 | 62.197 | 22.05 | 81.668 | -2500.076 | 33.36894
3.69333 | 62.181 | 22.05 | 81.683 | -2500.076 | 33.36772
3.69667 | 62.166 | 22.05 | 81.668 | -2500.076 | 33.36711
3.7 | 62.166 | 22.05 | 81.683 | -2500.076 | 33.36711
3.70333 | 62.181 | 22.05 | 81.713 | -2500.076 | 33.36711
3.70667 | 62.212 | 22.05 | 81.729 | -2500.076 | 33.36711
3.71 | 62.227 | 22.05 | 81.683 | -2500.076 | 33.36833
3.71333 | 62.212 | 22.05 | 81.683 | -2500.076 | 33.36894
3.71667 | 62.212 | 22.05 | 81.683 | -2500.076 | 33.36894
3.72 | 62.197 | 22.05 | 81.683 | -2500.076 | 33.36894
3.72333 | 62.197 | 22.05 | 81.668 | -2500.076 | 33.36894
3.72667 | 62.181 | 22.05 | 81.713 | -2500.076 | 33.36894
3.73 | 62.197 | 22.05 | 81.729 | -2500.076 | 33.36894
3.73333 | 62.212 | 22.05 | 81.729 | -2500.076 | 33.36894
3.73667 | 62.212 | 22.05 | 81.744 | -2500.076 | 33.36894
3.74 | 62.197 | 22.05 | 81.744 | -2500.076 | 33.36894
3.74333 | 62.227 | 22.05 | 81.729 | -2500.076 | 33.37016
3.74667 | 62.227 | 22.05 | 81.729 | -2500.076 | 33.37016
3.75 | 62.197 | 22.05 | 81.759 | -2500.076 | 33.36894
3.75333 | 62.197 | 22.05 | 81.744 | -2500.076 | 33.36528
3.75667 | 62.166 | 22.05 | 81.729 | -2500.076 | 33.36039
3.76 | 62.136 | 22.05 | 81.713 | -2500.076 | 33.35307
3.76333 | 62.09 | 22.05 | 81.698 | -2500.076 | 33.34575
3.76667 | 62.044 | 22.05 | 81.668 | -2500.076 | 33.33842
3.77 | 62.014 | 22.05 | 81.622 | -2500.076 | 33.33353
3.77333 | 62.029 | 22.05 | 81.637 | -2500.076 | 33.32987
3.77667 | 61.983 | 22.05 | 81.652 | -2500.076 | 33.32743
3.78 | 61.968 | 22.05 | 81.683 | -2500.076 | 33.32621
3.78333 | 61.998 | 22.05 | 81.713 | -2500.076 | 33.32621
3.78667 | 62.029 | 22.05 | 81.774 | -2500.076 | 33.32682
3.79 | 62.014 | 22.05 | 81.79 | -2500.076 | 33.32804
3.79333 | 62.029 | 22.05 | 81.79 | -2500.076 | 33.32927
3.79667 | 62.029 | 22.05 | 81.744 | -2500.076 | 33.33049
3.8 | 62.044 | 22.05 | 81.683 | -2500.076 | 33.33293
3.80333 | 61.983 | 22.05 | 81.637 | -2500.076 | 33.33537
3.80667 | 61.968 | 22.05 | 81.606 | -2500.076 | 33.3372
3.81 | 61.998 | 22.05 | 81.591 | -2500.076 | 33.33903
3.81333 | 62.014 | 22.05 | 81.622 | -2500.076 | 33.34086
3.81667 | 61.998 | 22.05 | 81.652 | -2500.076 | 33.34208
3.82 | 62.044 | 22.05 | 81.698 | -2500.076 | 33.34208
3.82333 | 62.09 | 22.05 | 81.683 | -2500.076 | 33.34208
3.82667 | 62.044 | 22.05 | 81.683 | -2500.076 | 33.34147
3.83 | 62.014 | 22.05 | 81.668 | -2500.076 | 33.34025
3.83333 | 61.998 | 22.05 | 81.668 | -2500.076 | 33.33781
3.83667 | 61.983 | 22.05 | 81.637 | -2500.076 | 33.33537
3.84 | 61.968 | 22.05 | 81.652 | -2500.076 | 33.33232
3.84333 | 61.983 | 22.05 | 81.683 | -2500.076 | 33.32987
3.84667 | 61.983 | 22.05 | 81.713 | -2500.076 | 33.32804
3.85 | 61.968 | 22.05 | 81.713 | -2500.076 | 33.32682
3.85333 | 61.983 | 22.05 | 81.698 | -2500.076 | 33.32621
3.85667 | 61.983 | 22.05 | 81.698 | -2500.076 | 33.32621
3.86 | 61.968 | 22.05 | 81.668 | -2500.076 | 33.32621
3.86333 | 61.968 | 22.05 | 81.668 | -2500.076 | 33.32621
3.86667 | 61.983 | 22.05 | 81.652 | -2500.076 | 33.32621
3.87 | 61.968 | 22.05 | 81.683 | -2500.076 | 33.32621
3.87333 | 61.968 | 22.05 | 81.683 | -2500.076 | 33.32804
3.87667 | 62.014 | 22.05 | 81.683 | -2500.076 | 33.33109
3.88 | 62.059 | 22.05 | 81.668 | -2500.076 | 33.33537
3.88333 | 62.059 | 22.05 | 81.668 | -2500.076 | 33.34086
3.88667 | 62.09 | 22.05 | 81.683 | -2500.076 | 33.34758
3.89 | 62.136 | 22.05 | 81.668 | -2500.076 | 33.35429
3.89333 | 62.166 | 22.05 | 81.652 | -2500.076 | 33.35978
3.89667 | 62.151 | 22.05 | 81.622 | -2500.076 | 33.36406
3.9 | 62.166 | 22.05 | 81.652 | -2500.076 | 33.36772
3.90333 | 62.212 | 22.05 | 81.637 | -2500.076 | 33.37077
3.90667 | 62.212 | 22.05 | 81.637 | -2500.076 | 33.37199
3.91 | 62.166 | 22.05 | 81.622 | -2500.076 | 33.3726
3.91333 | 62.181 | 22.05 | 81.622 | -2500.076 | 33.3726
3.91667 | 62.212 | 22.05 | 81.591 | -2500.076 | 33.37199
3.92 | 62.197 | 22.05 | 81.561 | -2500.076 | 33.37138
3.92333 | 62.181 | 22.05 | 81.561 | -2500.076 | 33.37016
3.92667 | 62.212 | 22.05 | 81.576 | -2500.076 | 33.36955
3.93 | 62.212 | 22.05 | 81.622 | -2500.076 | 33.36894
3.93333 | 62.197 | 22.05 | 81.622 | -2500.076 | 33.36833
3.93667 | 62.181 | 22.05 | 81.637 | -2500.076 | 33.36772
3.94 | 62.151 | 22.05 | 81.652 | -2500.076 | 33.3671
3.94333 | 62.12 | 22.05 | 81.652 | -2500.076 | 33.36649
3.94667 | 62.136 | 22.05 | 81.591 | -2500.076 | 33.36649
3.95 | 62.136 | 22.05 | 81.591 | -2500.076 | 33.36649
3.95333 | 62.136 | 22.05 | 81.606 | -2500.076 | 33.36588
3.95667 | 62.166 | 22.05 | 81.606 | -2500.076 | 33.36527
3.96 | 62.166 | 22.05 | 81.622 | -2500.076 | 33.36527
3.96333 | 62.12 | 22.05 | 81.637 | -2500.076 | 33.36588
3.96667 | 62.136 | 22.05 | 81.637 | -2500.076 | 33.3665
3.97 | 62.181 | 22.05 | 81.652 | -2500.076 | 33.36833
3.97333 | 62.197 | 22.05 | 81.683 | -2500.076 | 33.37138
3.97667 | 62.227 | 22.05 | 81.683 | -2500.076 | 33.37443
3.98 | 62.273 | 22.05 | 81.698 | -2500.076 | 33.37687
3.98333 | 62.288 | 22.05 | 81.698 | -2500.076 | 33.37931
3.98667 | 62.288 | 22.05 | 81.668 | -2500.076 | 33.38054
3.99 | 62.273 | 22.05 | 81.637 | -2500.076 | 33.38115
3.99333 | 62.273 | 22.05 | 81.652 | -2500.076 | 33.38115
3.99667 | 62.304 | 22.05 | 81.668 | -2500.076 | 33.38176
4 | 62.319 | 22.05 | 81.698 | -2500.076 | 33.38237
4.00333 | 62.304 | 22.05 | 81.698 | -2500.076 | 33.38237
4.00667 | 62.304 | 22.05 | 81.698 | -2500.076 | 33.38237
4.01 | 62.304 | 22.05 | 81.683 | -2500.076 | 33.38237
4.01333 | 62.273 | 22.05 | 81.668 | -2500.076 | 33.38176
4.01667 | 62.288 | 22.05 | 81.652 | -2500.076 | 33.38176
4.02 | 62.288 | 22.05 | 81.668 | -2500.076 | 33.38298
4.02333 | 62.304 | 22.05 | 81.698 | -2500.076 | 33.38481
4.02667 | 62.304 | 22.05 | 81.759 | -2500.076 | 33.38603
4.03 | 62.304 | 22.05 | 81.759 | -2500.076 | 33.38725
4.03333 | 62.304 | 22.05 | 81.759 | -2500.076 | 33.38664
4.03667 | 62.319 | 22.05 | 81.729 | -2500.076 | 33.38542
4.04 | 62.288 | 22.05 | 81.683 | -2500.076 | 33.38298
4.04333 | 62.258 | 22.05 | 81.606 | -2500.076 | 33.38054
4.04667 | 62.243 | 22.05 | 81.591 | -2500.076 | 33.37687
4.05 | 62.212 | 22.05 | 81.576 | -2500.076 | 33.37443
4.05333 | 62.181 | 22.05 | 81.606 | -2500.076 | 33.37199
4.05667 | 62.181 | 22.05 | 81.637 | -2500.076 | 33.36955
4.06 | 62.181 | 22.05 | 81.637 | -2500.076 | 33.36772
4.06333 | 62.227 | 22.05 | 81.683 | -2500.076 | 33.3665
4.06667 | 62.227 | 22.05 | 81.698 | -2500.076 | 33.36528
4.07 | 62.212 | 22.05 | 81.698 | -2500.076 | 33.36466
4.07333 | 62.197 | 22.05 | 81.668 | -2500.076 | 33.36406
4.07667 | 62.212 | 22.05 | 81.698 | -2500.076 | 33.36283
4.08 | 62.181 | 22.05 | 81.637 | -2500.076 | 33.36222
4.08333 | 62.181 | 22.05 | 81.652 | -2500.076 | 33.36222
4.08667 | 62.197 | 22.05 | 81.622 | -2500.076 | 33.36161
4.09 | 62.212 | 22.05 | 81.591 | -2500.076 | 33.361
4.09333 | 62.227 | 22.05 | 81.576 | -2500.076 | 33.36039
4.09667 | 62.212 | 22.05 | 81.606 | -2500.076 | 33.36039
4.1 | 62.197 | 22.05 | 81.545 | -2500.076 | 33.35978
4.10333 | 62.197 | 22.05 | 81.576 | -2500.076 | 33.35917
4.10667 | 62.197 | 22.05 | 81.622 | -2500.076 | 33.35978
4.11 | 62.166 | 22.05 | 81.622 | -2500.076 | 33.36161
4.11333 | 62.166 | 22.05 | 81.622 | -2500.076 | 33.36345
4.11667 | 62.197 | 22.05 | 81.637 | -2500.076 | 33.36528
4.12 | 62.197 | 22.05 | 81.622 | -2500.076 | 33.3665
4.12333 | 62.181 | 22.05 | 81.637 | -2500.076 | 33.3665
4.12667 | 62.197 | 22.05 | 81.622 | -2500.076 | 33.3665
4.13 | 62.227 | 22.05 | 81.606 | -2500.076 | 33.36588
4.13333 | 62.243 | 22.05 | 81.622 | -2500.076 | 33.36527
4.13667 | 62.212 | 22.05 | 81.606 | -2500.076 | 33.36527
4.14 | 62.212 | 22.05 | 81.545 | -2500.076 | 33.36649
4.14333 | 62.227 | 22.05 | 81.53 | -2500.076 | 33.36771
4.14667 | 62.243 | 22.05 | 81.484 | -2500.076 | 33.37077
4.15 | 62.227 | 22.05 | 81.484 | -2500.076 | 33.37504
4.15333 | 62.258 | 22.05 | 81.484 | -2500.076 | 33.37992
4.15667 | 62.304 | 22.05 | 81.515 | -2500.076 | 33.38542
4.16 | 62.319 | 22.05 | 81.515 | -2500.076 | 33.3903
4.16333 | 62.349 | 22.05 | 81.561 | -2500.076 | 33.39274
4.16667 | 62.349 | 22.05 | 81.515 | -2500.076 | 33.39335
4.17 | 62.38 | 22.05 | 81.5 | -2500.076 | 33.39457
4.17333 | 62.38 | 22.05 | 81.484 | -2500.076 | 33.39457
4.17667 | 62.349 | 22.05 | 81.5 | -2500.076 | 33.39457
4.18 | 62.319 | 22.05 | 81.469 | -2500.076 | 33.39518
4.18333 | 62.334 | 22.05 | 81.439 | -2500.076 | 33.3964
4.18667 | 62.349 | 22.05 | 81.423 | -2500.076 | 33.3964
4.19 | 62.334 | 22.05 | 81.454 | -2500.076 | 33.3964
4.19333 | 62.349 | 22.05 | 81.454 | -2500.076 | 33.39579
4.19667 | 62.365 | 22.05 | 81.454 | -2500.076 | 33.39457
4.2 | 62.395 | 22.05 | 81.484 | -2500.076 | 33.39335
4.20333 | 62.365 | 22.05 | 81.5 | -2500.076 | 33.39213
4.20667 | 62.349 | 22.05 | 81.484 | -2500.076 | 33.3903
4.21 | 62.365 | 22.05 | 81.484 | -2500.076 | 33.38786
4.21333 | 62.349 | 22.05 | 81.5 | -2500.076 | 33.38481
4.21667 | 62.304 | 22.05 | 81.515 | -2500.076 | 33.38054
4.22 | 62.288 | 22.05 | 81.545 | -2500.076 | 33.37565
4.22333 | 62.273 | 22.05 | 81.515 | -2500.076 | 33.37016
4.22667 | 62.258 | 22.05 | 81.484 | -2500.076 | 33.36528
4.23 | 62.273 | 22.05 | 81.5 | -2500.076 | 33.36283
4.23333 | 62.258 | 22.05 | 81.5 | -2500.076 | 33.36161
4.23667 | 62.227 | 22.05 | 81.439 | -2500.076 | 33.361
4.24 | 62.243 | 22.05 | 81.469 | -2500.076 | 33.36161
4.24333 | 62.227 | 22.05 | 81.515 | -2500.076 | 33.36222
4.24667 | 62.181 | 22.05 | 81.515 | -2500.076 | 33.36161
4.25 | 62.181 | 22.05 | 81.515 | -2500.076 | 33.361
4.25333 | 62.197 | 22.05 | 81.545 | -2500.076 | 33.35917
4.25667 | 62.181 | 22.05 | 81.545 | -2500.076 | 33.35734
4.26 | 62.166 | 22.05 | 81.53 | -2500.076 | 33.35612
4.26333 | 62.166 | 22.05 | 81.515 | -2500.076 | 33.3549
4.26667 | 62.151 | 22.05 | 81.515 | -2500.076 | 33.35246
4.27 | 62.136 | 22.05 | 81.545 | -2500.076 | 33.35063
4.27333 | 62.105 | 22.05 | 81.561 | -2500.076 | 33.3488
4.27667 | 62.105 | 22.05 | 81.576 | -2500.076 | 33.34696
4.28 | 62.105 | 22.05 | 81.606 | -2500.076 | 33.34513
4.28333 | 62.105 | 22.05 | 81.637 | -2500.076 | 33.34574
4.28667 | 62.105 | 22.05 | 81.637 | -2500.076 | 33.34757
4.29 | 62.151 | 22.05 | 81.606 | -2500.076 | 33.35001
4.29333 | 62.197 | 22.05 | 81.591 | -2500.076 | 33.35368
4.29667 | 62.243 | 22.05 | 81.591 | -2500.076 | 33.35795
4.3 | 62.258 | 22.05 | 81.576 | -2500.076 | 33.36161
4.30333 | 62.273 | 22.05 | 81.561 | -2500.076 | 33.36467
4.30667 | 62.273 | 22.05 | 81.561 | -2500.076 | 33.36711
4.31 | 62.288 | 22.05 | 81.53 | -2500.076 | 33.36955
4.31333 | 62.258 | 22.05 | 81.5 | -2500.076 | 33.37077
4.31667 | 62.243 | 22.05 | 81.515 | -2500.076 | 33.37077
4.32 | 62.273 | 22.05 | 81.53 | -2500.076 | 33.37077
4.32333 | 62.304 | 22.05 | 81.576 | -2500.076 | 33.37016
4.32667 | 62.258 | 22.05 | 81.622 | -2500.076 | 33.36772
4.33 | 62.243 | 22.05 | 81.637 | -2500.076 | 33.36528
4.33333 | 62.243 | 22.05 | 81.622 | -2500.076 | 33.36406
4.33667 | 62.212 | 22.05 | 81.637 | -2500.076 | 33.36222
4.34 | 62.181 | 22.05 | 81.606 | -2500.076 | 33.36039
4.34333 | 62.197 | 22.05 | 81.591 | -2500.076 | 33.35856
4.34667 | 62.227 | 22.05 | 81.591 | -2500.076 | 33.35795
4.35 | 62.227 | 22.05 | 81.591 | -2500.076 | 33.35612
4.35333 | 62.197 | 22.05 | 81.561 | -2500.076 | 33.35307
4.35667 | 62.166 | 22.05 | 81.561 | -2500.076 | 33.35002
4.36 | 62.136 | 22.05 | 81.561 | -2500.076 | 33.34697
4.36333 | 62.09 | 22.05 | 81.576 | -2500.076 | 33.34391
4.36667 | 62.059 | 22.05 | 81.545 | -2500.076 | 33.34086
4.37 | 62.044 | 22.05 | 81.545 | -2500.076 | 33.33842
4.37333 | 62.044 | 22.05 | 81.53 | -2500.076 | 33.33537
4.37667 | 62.044 | 22.05 | 81.545 | -2500.076 | 33.33171
4.38 | 62.029 | 22.05 | 81.576 | -2500.076 | 33.32621
4.38333 | 61.983 | 22.05 | 81.606 | -2500.076 | 33.32011
4.38667 | 61.968 | 22.05 | 81.591 | -2500.076 | 33.31461
4.39 | 61.953 | 22.05 | 81.576 | -2500.076 | 33.30912
4.39333 | 61.907 | 22.05 | 81.561 | -2500.076 | 33.30485
4.39667 | 61.861 | 22.05 | 81.515 | -2500.076 | 33.30119
4.4 | 61.876 | 22.05 | 81.515 | -2500.076 | 33.29752
4.40333 | 61.861 | 22.05 | 81.545 | -2500.076 | 33.29447
4.40667 | 61.815 | 22.05 | 81.561 | -2500.076 | 33.29325
4.41 | 61.8 | 22.05 | 81.561 | -2500.076 | 33.29203
4.41333 | 61.8 | 22.05 | 81.591 | -2500.076 | 33.29203
4.41667 | 61.815 | 22.05 | 81.622 | -2500.076 | 33.29386
4.42 | 61.8 | 22.05 | 81.606 | -2500.076 | 33.29508
4.42333 | 61.815 | 22.05 | 81.622 | -2500.076 | 33.2963
4.42667 | 61.846 | 22.05 | 81.652 | -2500.076 | 33.29752
4.43 | 61.907 | 22.05 | 81.637 | -2500.076 | 33.29813
4.43333 | 61.907 | 22.05 | 81.637 | -2500.076 | 33.29813
4.43667 | 61.922 | 22.05 | 81.668 | -2500.076 | 33.29996
4.44 | 61.937 | 22.05 | 81.668 | -2500.076 | 33.30241
4.44333 | 61.937 | 22.05 | 81.622 | -2500.076 | 33.30546
4.44667 | 61.937 | 22.05 | 81.622 | -2500.076 | 33.30851
4.45 | 61.937 | 22.05 | 81.591 | -2500.076 | 33.31278
4.45333 | 61.983 | 22.05 | 81.561 | -2500.076 | 33.31705
4.45667 | 62.014 | 22.05 | 81.576 | -2500.076 | 33.32011
4.46 | 62.014 | 22.05 | 81.591 | -2500.076 | 33.32255
4.46333 | 61.983 | 22.05 | 81.576 | -2500.076 | 33.32438
4.46667 | 61.983 | 22.05 | 81.591 | -2500.076 | 33.32438
4.47 | 61.968 | 22.05 | 81.591 | -2500.076 | 33.32194
4.47333 | 61.968 | 22.05 | 81.591 | -2500.076 | 33.31828
4.47667 | 61.922 | 22.05 | 81.606 | -2500.076 | 33.314
4.48 | 61.907 | 22.05 | 81.652 | -2500.076 | 33.31095
4.48333 | 61.907 | 22.05 | 81.637 | -2500.076 | 33.30912
4.48667 | 61.922 | 22.05 | 81.622 | -2500.076 | 33.30912
4.49 | 61.892 | 22.05 | 81.591 | -2500.076 | 33.31034
4.49333 | 61.907 | 22.05 | 81.576 | -2500.076 | 33.31156
4.49667 | 61.937 | 22.05 | 81.53 | -2500.076 | 33.31278
4.5 | 61.953 | 22.05 | 81.561 | -2500.076 | 33.31278
4.50333 | 61.922 | 22.05 | 81.576 | -2500.076 | 33.31217
4.50667 | 61.892 | 22.05 | 81.591 | -2500.076 | 33.31156
4.51 | 61.922 | 22.05 | 81.591 | -2500.076 | 33.31156
4.51333 | 61.922 | 22.05 | 81.576 | -2500.076 | 33.31095
4.51667 | 61.876 | 22.05 | 81.545 | -2500.076 | 33.31034
4.52 | 61.861 | 22.05 | 81.561 | -2500.076 | 33.30912
4.52333 | 61.892 | 22.05 | 81.591 | -2500.076 | 33.3079
4.52667 | 61.907 | 22.05 | 81.606 | -2500.076 | 33.30546
4.53 | 61.876 | 22.05 | 81.652 | -2500.076 | 33.3018
4.53333 | 61.876 | 22.05 | 81.683 | -2500.076 | 33.29691
4.53667 | 61.846 | 22.05 | 81.683 | -2500.076 | 33.29142
4.54 | 61.815 | 22.05 | 81.652 | -2500.076 | 33.28532
4.54333 | 61.754 | 22.05 | 81.652 | -2500.076 | 33.27982
4.54667 | 61.693 | 22.05 | 81.652 | -2500.076 | 33.27494
4.55 | 61.663 | 22.05 | 81.652 | -2500.076 | 33.27128
4.55333 | 61.663 | 22.05 | 81.637 | -2500.076 | 33.26762
4.55667 | 61.632 | 22.05 | 81.637 | -2500.076 | 33.26456
4.56 | 61.602 | 22.05 | 81.622 | -2500.076 | 33.2609
4.56333 | 61.602 | 22.05 | 81.606 | -2500.076 | 33.25541
4.56667 | 61.586 | 22.05 | 81.576 | -2500.076 | 33.24809
4.57 | 61.571 | 22.05 | 81.561 | -2500.076 | 33.24015
4.57333 | 61.525 | 22.05 | 81.561 | -2500.076 | 33.23038
4.57667 | 61.464 | 22.05 | 81.545 | -2500.076 | 33.22062
4.58 | 61.434 | 22.05 | 81.515 | -2500.076 | 33.21268
4.58333 | 61.388 | 22.05 | 81.484 | -2500.076 | 33.20719
4.58667 | 61.312 | 22.05 | 81.5 | -2500.076 | 33.20353
4.59 | 61.281 | 22.05 | 81.5 | -2500.076 | 33.2017
4.59333 | 61.312 | 22.05 | 81.515 | -2500.076 | 33.20048
4.59667 | 61.312 | 22.05 | 81.53 | -2500.076 | 33.19987
4.6 | 61.296 | 22.05 | 81.576 | -2500.076 | 33.20047
4.60333 | 61.312 | 22.05 | 81.576 | -2500.076 | 33.20108
4.60667 | 61.357 | 22.05 | 81.515 | -2500.076 | 33.20169
4.61 | 61.373 | 22.05 | 81.484 | -2500.076 | 33.20292
4.61333 | 61.357 | 22.05 | 81.454 | -2500.076 | 33.20414
4.61667 | 61.373 | 22.05 | 81.423 | -2500.076 | 33.20475
4.62 | 61.388 | 22.05 | 81.393 | -2500.076 | 33.20536
4.62333 | 61.388 | 22.05 | 81.408 | -2500.076 | 33.20536
4.62667 | 61.357 | 22.05 | 81.408 | -2500.076 | 33.20475
4.63 | 61.357 | 22.05 | 81.439 | -2500.076 | 33.20414
4.63333 | 61.373 | 22.05 | 81.439 | -2500.076 | 33.20292
4.63667 | 61.342 | 22.05 | 81.469 | -2500.076 | 33.20109
4.64 | 61.312 | 22.05 | 81.484 | -2500.076 | 33.19987
4.64333 | 61.342 | 22.05 | 81.515 | -2500.076 | 33.19987
4.64667 | 61.357 | 22.05 | 81.5 | -2500.076 | 33.20047
4.65 | 61.327 | 22.05 | 81.454 | -2500.076 | 33.20108
4.65333 | 61.342 | 22.05 | 81.423 | -2500.076 | 33.20292
4.65667 | 61.373 | 22.05 | 81.408 | -2500.076 | 33.20536
4.66 | 61.373 | 22.05 | 81.362 | -2500.076 | 33.20841
4.66333 | 61.357 | 22.05 | 81.347 | -2500.076 | 33.21207
4.66667 | 61.373 | 22.05 | 81.378 | -2500.076 | 33.21513
4.67 | 61.418 | 22.05 | 81.378 | -2500.076 | 33.21818
4.67333 | 61.464 | 22.05 | 81.362 | -2500.076 | 33.22123
4.67667 | 61.48 | 22.05 | 81.362 | -2500.076 | 33.22367
4.68 | 61.51 | 22.05 | 81.393 | -2500.076 | 33.22489
4.68333 | 61.556 | 22.05 | 81.408 | -2500.076 | 33.22672
4.68667 | 61.571 | 22.05 | 81.393 | -2500.076 | 33.22855
4.69 | 61.556 | 22.05 | 81.393 | -2500.076 | 33.23038
4.69333 | 61.571 | 22.05 | 81.408 | -2500.076 | 33.23222
4.69667 | 61.602 | 22.05 | 81.393 | -2500.076 | 33.23405
4.7 | 61.602 | 22.05 | 81.378 | -2500.076 | 33.23588
4.70333 | 61.586 | 22.05 | 81.378 | -2500.076 | 33.2371
4.70667 | 61.602 | 22.05 | 81.378 | -2500.076 | 33.23832
4.71 | 61.617 | 22.05 | 81.378 | -2500.076 | 33.23893
4.71333 | 61.632 | 22.05 | 81.347 | -2500.076 | 33.23954
4.71667 | 61.632 | 22.05 | 81.347 | -2500.076 | 33.24076
4.72 | 61.663 | 22.05 | 81.362 | -2500.076 | 33.24259
4.72333 | 61.693 | 22.05 | 81.393 | -2500.076 | 33.24442
4.72667 | 61.708 | 22.05 | 81.378 | -2500.076 | 33.24564
4.73 | 61.693 | 22.05 | 81.393 | -2500.076 | 33.24686
4.73333 | 61.693 | 22.05 | 81.408 | -2500.076 | 33.24809
4.73667 | 61.724 | 22.05 | 81.439 | -2500.076 | 33.24931
4.74 | 61.724 | 22.05 | 81.439 | -2500.076 | 33.25053
4.74333 | 61.708 | 22.05 | 81.454 | -2500.076 | 33.25175
4.74667 | 61.724 | 22.05 | 81.454 | -2500.076 | 33.25358
4.75 | 61.769 | 22.05 | 81.484 | -2500.076 | 33.25541
4.75333 | 61.785 | 22.05 | 81.484 | -2500.076 | 33.25602
4.75667 | 61.769 | 22.05 | 81.515 | -2500.076 | 33.25541
4.76 | 61.769 | 22.05 | 81.53 | -2500.076 | 33.25541
4.76333 | 61.754 | 22.05 | 81.561 | -2500.076 | 33.2548
4.76667 | 61.739 | 22.05 | 81.561 | -2500.076 | 33.25297
4.77 | 61.708 | 22.05 | 81.561 | -2500.076 | 33.25114
4.77333 | 61.708 | 22.05 | 81.545 | -2500.076 | 33.2487
4.77667 | 61.678 | 22.05 | 81.561 | -2500.076 | 33.24625
4.78 | 61.663 | 22.05 | 81.561 | -2500.076 | 33.24381
4.78333 | 61.632 | 22.05 | 81.576 | -2500.076 | 33.24198
4.78667 | 61.617 | 22.05 | 81.622 | -2500.076 | 33.24015
4.79 | 61.617 | 22.05 | 81.622 | -2500.076 | 33.23954
4.79333 | 61.602 | 22.05 | 81.622 | -2500.076 | 33.23954
4.79667 | 61.571 | 22.05 | 81.652 | -2500.076 | 33.23954
4.8 | 61.571 | 22.05 | 81.637 | -2500.076 | 33.23893
4.80333 | 61.602 | 22.05 | 81.561 | -2500.076 | 33.23893
4.80667 | 61.571 | 22.05 | 81.576 | -2500.076 | 33.23893
4.81 | 61.586 | 22.05 | 81.576 | -2500.076 | 33.23832
4.81333 | 61.617 | 22.05 | 81.545 | -2500.076 | 33.23771
4.81667 | 61.617 | 22.05 | 81.53 | -2500.076 | 33.23771
4.82 | 61.586 | 22.05 | 81.53 | -2500.076 | 33.23771
4.82333 | 61.556 | 22.05 | 81.5 | -2500.076 | 33.23771
4.82667 | 61.556 | 22.05 | 81.439 | -2500.076 | 33.23771
4.83 | 61.556 | 22.05 | 81.408 | -2500.076 | 33.23771
4.83333 | 61.571 | 22.05 | 81.408 | -2500.076 | 33.2371
4.83667 | 61.541 | 22.05 | 81.408 | -2500.076 | 33.23649
4.84 | 61.571 | 22.05 | 81.408 | -2500.076 | 33.23649
4.84333 | 61.586 | 22.05 | 81.439 | -2500.076 | 33.23649
4.84667 | 61.571 | 22.05 | 81.469 | -2500.076 | 33.23587
4.85 | 61.541 | 22.05 | 81.484 | -2500.076 | 33.23587
4.85333 | 61.556 | 22.05 | 81.484 | -2500.076 | 33.23649
4.85667 | 61.571 | 22.05 | 81.53 | -2500.076 | 33.23587
4.86 | 61.556 | 22.05 | 81.545 | -2500.076 | 33.23526
4.86333 | 61.556 | 22.05 | 81.53 | -2500.076 | 33.23526
4.86667 | 61.571 | 22.05 | 81.5 | -2500.076 | 33.23587
4.87 | 61.602 | 22.05 | 81.545 | -2500.076 | 33.23587
4.87333 | 61.602 | 22.05 | 81.545 | -2500.076 | 33.23649
4.87667 | 61.586 | 22.05 | 81.561 | -2500.076 | 33.23771
4.88 | 61.617 | 22.05 | 81.561 | -2500.076 | 33.23893
4.88333 | 61.663 | 22.05 | 81.545 | -2500.076 | 33.24015
4.88667 | 61.632 | 22.05 | 81.53 | -2500.076 | 33.24198
4.89 | 61.602 | 22.05 | 81.545 | -2500.076 | 33.2432
4.89333 | 61.632 | 22.05 | 81.515 | -2500.076 | 33.2432
4.89667 | 61.663 | 22.05 | 81.53 | -2500.076 | 33.2432
4.9 | 61.647 | 22.05 | 81.545 | -2500.076 | 33.24259
4.90333 | 61.617 | 22.05 | 81.545 | -2500.076 | 33.24076
4.90667 | 61.586 | 22.05 | 81.515 | -2500.076 | 33.23771
4.91 | 61.495 | 22.05 | 81.545 | -2500.076 | 33.2255
4.91333 | 61.357 | 22.05 | 81.53 | -2500.076 | 33.19682
4.91667 | 61.098 | 22.05 | 81.576 | -2500.076 | 33.15104
4.92 | 60.823 | 22.05 | 81.591 | -2500.076 | 33.09183
4.92333 | 60.503 | 22.05 | 81.561 | -2500.076 | 33.02347
4.92667 | 60.152 | 22.05 | 81.561 | -2500.076 | 32.95877
4.93 | 59.801 | 22.05 | 81.53 | -2500.076 | 32.90567
4.93333 | 59.587 | 22.05 | 81.469 | -2500.076 | 32.86721
4.93667 | 59.435 | 22.05 | 81.423 | -2500.076 | 32.84219
4.94 | 59.343 | 22.05 | 81.469 | -2500.076 | 32.82815
4.94333 | 59.313 | 22.05 | 81.484 | -2500.076 | 32.82143
4.94667 | 59.313 | 22.05 | 81.484 | -2500.076 | 32.82143
4.95 | 59.374 | 22.05 | 81.454 | -2500.076 | 32.8251
4.95333 | 59.435 | 22.05 | 81.469 | -2500.076 | 32.83059
4.95667 | 59.45 | 22.05 | 81.423 | -2500.076 | 32.83852
4.96 | 59.496 | 22.05 | 81.362 | -2500.076 | 32.84585
4.96333 | 59.557 | 22.05 | 81.362 | -2500.076 | 32.85257
4.96667 | 59.572 | 22.05 | 81.378 | -2500.076 | 32.85928
4.97 | 59.572 | 22.05 | 81.362 | -2500.076 | 32.86599
4.97333 | 59.618 | 22.05 | 81.362 | -2500.076 | 32.87149
4.97667 | 59.679 | 22.05 | 81.378 | -2500.076 | 32.87759
4.98 | 59.709 | 22.05 | 81.378 | -2500.076 | 32.8843
4.98333 | 59.709 | 22.05 | 81.423 | -2500.076 | 32.89224
4.98667 | 59.771 | 22.05 | 81.469 | -2500.076 | 32.902
4.99 | 59.862 | 22.05 | 81.469 | -2500.076 | 32.91299
4.99333 | 59.923 | 22.05 | 81.439 | -2500.076 | 32.92459
4.99667 | 59.984 | 22.05 | 81.454 | -2500.076 | 32.93618
5 | 60.091 | 22.05 | 81.408 | -2500.076 | 32.94778
5.00333 | 60.167 | 22.05 | 81.347 | -2500.076 | 32.95755
5.00667 | 60.228 | 22.05 | 81.332 | -2500.076 | 32.96732
5.01 | 60.244 | 22.05 | 81.362 | -2500.076 | 32.97708
5.01333 | 60.335 | 22.05 | 81.332 | -2500.076 | 32.98685
5.01667 | 60.381 | 22.05 | 81.301 | -2500.076 | 32.996
5.02 | 60.427 | 22.05 | 81.286 | -2500.076 | 33.00638
5.02333 | 60.427 | 22.05 | 81.286 | -2500.076 | 33.01553
5.02667 | 60.518 | 22.05 | 81.271 | -2500.076 | 33.02347
5.03 | 60.564 | 22.05 | 81.24 | -2500.076 | 33.03079
5.03333 | 60.579 | 22.05 | 81.271 | -2500.076 | 33.03751
5.03667 | 60.595 | 22.05 | 81.301 | -2500.076 | 33.04239
5.04 | 60.671 | 22.05 | 81.317 | -2500.076 | 33.04727
5.04333 | 60.732 | 22.05 | 81.347 | -2500.076 | 33.05399
5.04667 | 60.762 | 22.05 | 81.362 | -2500.076 | 33.06253
5.05 | 60.808 | 22.05 | 81.332 | -2500.076 | 33.0723
5.05333 | 60.854 | 22.05 | 81.286 | -2500.076 | 33.08268
5.05667 | 60.9 | 22.05 | 81.225 | -2500.076 | 33.09427
5.06 | 60.945 | 22.05 | 81.194 | -2500.076 | 33.10587
5.06333 | 61.007 | 22.05 | 81.21 | -2500.076 | 33.11625
5.06667 | 61.083 | 22.05 | 81.21 | -2500.076 | 33.12479
5.07 | 61.144 | 22.05 | 81.256 | -2500.076 | 33.13272
5.07333 | 61.19 | 22.05 | 81.317 | -2500.076 | 33.13822
5.07667 | 61.19 | 22.05 | 81.347 | -2500.076 | 33.14188
5.08 | 61.19 | 22.05 | 81.393 | -2500.076 | 33.14371
5.08333 | 61.22 | 22.05 | 81.423 | -2500.076 | 33.14432
5.08667 | 61.235 | 22.05 | 81.393 | -2500.076 | 33.14493
5.09 | 61.22 | 22.05 | 81.393 | -2500.076 | 33.14615
5.09333 | 61.22 | 22.05 | 81.393 | -2500.076 | 33.14737
5.09667 | 61.22 | 22.05 | 81.362 | -2500.076 | 33.14859
5.1 | 61.174 | 22.05 | 81.301 | -2500.076 | 33.15042
5.10333 | 61.159 | 22.05 | 81.317 | -2500.076 | 33.15226
5.10667 | 61.19 | 22.05 | 81.317 | -2500.076 | 33.15409
5.11 | 61.19 | 22.05 | 81.332 | -2500.076 | 33.15653
5.11333 | 61.19 | 22.05 | 81.317 | -2500.076 | 33.15958
5.11667 | 61.19 | 22.05 | 81.347 | -2500.076 | 33.16507
5.12 | 61.235 | 22.05 | 81.332 | -2500.076 | 33.1724
5.12333 | 61.281 | 22.05 | 81.317 | -2500.076 | 33.18094
5.12667 | 61.342 | 22.05 | 81.256 | -2500.076 | 33.18888
5.13 | 61.357 | 22.05 | 81.286 | -2500.076 | 33.19681
5.13333 | 61.434 | 22.05 | 81.332 | -2500.076 | 33.20475
5.13667 | 61.495 | 22.05 | 81.393 | -2500.076 | 33.21207
5.14 | 61.525 | 22.05 | 81.423 | -2500.076 | 33.22001
5.14333 | 61.556 | 22.05 | 81.469 | -2500.076 | 33.23038
5.14667 | 61.647 | 22.05 | 81.515 | -2500.076 | 33.24259
5.15 | 61.678 | 22.05 | 81.561 | -2500.076 | 33.2548
5.15333 | 61.754 | 22.05 | 81.53 | -2500.076 | 33.26762
5.15667 | 61.785 | 22.05 | 81.545 | -2500.076 | 33.27982
5.16 | 61.846 | 22.05 | 81.53 | -2500.076 | 33.28959
5.16333 | 61.892 | 22.05 | 81.5 | -2500.076 | 33.29874
5.16667 | 61.937 | 22.05 | 81.454 | -2500.076 | 33.30546
5.17 | 61.922 | 22.05 | 81.439 | -2500.076 | 33.31095
5.17333 | 61.983 | 22.05 | 81.423 | -2500.076 | 33.31461
5.17667 | 61.998 | 22.05 | 81.408 | -2500.076 | 33.31828
5.18 | 61.998 | 22.05 | 81.408 | -2500.076 | 33.32072
5.18333 | 62.014 | 22.05 | 81.408 | -2500.076 | 33.32377
5.18667 | 62.044 | 22.05 | 81.408 | -2500.076 | 33.32621
5.19 | 62.059 | 22.05 | 81.393 | -2500.076 | 33.32988
5.19333 | 62.075 | 22.05 | 81.423 | -2500.076 | 33.33354
5.19667 | 62.09 | 22.05 | 81.378 | -2500.076 | 33.33781
5.2 | 62.105 | 22.05 | 81.362 | -2500.076 | 33.34208
5.20333 | 62.12 | 22.05 | 81.362 | -2500.076 | 33.34697
5.20667 | 62.151 | 22.05 | 81.378 | -2500.076 | 33.35246
5.21 | 62.181 | 22.05 | 81.378 | -2500.076 | 33.35978
5.21333 | 62.227 | 22.05 | 81.408 | -2500.076 | 33.36772
5.21667 | 62.258 | 22.05 | 81.423 | -2500.076 | 33.37504
5.22 | 62.319 | 22.05 | 81.423 | -2500.076 | 33.38115
5.22333 | 62.349 | 22.05 | 81.362 | -2500.076 | 33.38603
5.22667 | 62.38 | 22.05 | 81.332 | -2500.076 | 33.38847
5.23 | 62.395 | 22.05 | 81.347 | -2500.076 | 33.38908
5.23333 | 62.441 | 22.05 | 81.332 | -2500.076 | 33.38969
5.23667 | 62.426 | 22.05 | 81.317 | -2500.076 | 33.39091
5.24 | 62.395 | 22.05 | 81.347 | -2500.076 | 33.39091
5.24333 | 62.38 | 22.05 | 81.362 | -2500.076 | 33.3903
5.24667 | 62.38 | 22.05 | 81.362 | -2500.076 | 33.38847
5.25 | 62.334 | 22.05 | 81.378 | -2500.076 | 33.38603
5.25333 | 62.288 | 22.05 | 81.423 | -2500.076 | 33.38298
5.25667 | 62.304 | 22.05 | 81.423 | -2500.076 | 33.3787
5.26 | 62.288 | 22.05 | 81.439 | -2500.076 | 33.37504
5.26333 | 62.243 | 22.05 | 81.408 | -2500.076 | 33.3726
5.26667 | 62.197 | 22.05 | 81.362 | -2500.076 | 33.37077
5.27 | 62.227 | 22.05 | 81.317 | -2500.076 | 33.36894
5.27333 | 62.212 | 22.05 | 81.317 | -2500.076 | 33.36894
5.27667 | 62.212 | 22.05 | 81.271 | -2500.076 | 33.36894
5.28 | 62.197 | 22.05 | 81.286 | -2500.076 | 33.36894
5.28333 | 62.243 | 22.05 | 81.317 | -2500.076 | 33.36894
5.28667 | 62.227 | 22.05 | 81.317 | -2500.076 | 33.36894
5.29 | 62.212 | 22.05 | 81.347 | -2500.076 | 33.36894
5.29333 | 62.181 | 22.05 | 81.362 | -2500.076 | 33.36894
5.29667 | 62.181 | 22.05 | 81.378 | -2500.076 | 33.36894
5.3 | 62.197 | 22.05 | 81.393 | -2500.076 | 33.36894
5.30333 | 62.197 | 22.05 | 81.454 | -2500.076 | 33.36894
5.30667 | 62.181 | 22.05 | 81.423 | -2500.076 | 33.36894
5.31 | 62.197 | 22.05 | 81.454 | -2500.076 | 33.36894
5.31333 | 62.212 | 22.05 | 81.423 | -2500.076 | 33.36894
5.31667 | 62.166 | 22.05 | 81.454 | -2500.076 | 33.36894
5.32 | 62.151 | 22.05 | 81.378 | -2500.076 | 33.36894
5.32333 | 62.181 | 22.05 | 81.362 | -2500.076 | 33.36894
5.32667 | 62.197 | 22.05 | 81.317 | -2500.076 | 33.36894
5.33 | 62.197 | 22.05 | 81.317 | -2500.076 | 33.37016
5.33333 | 62.227 | 22.05 | 81.256 | -2500.076 | 33.37138
5.33667 | 62.243 | 22.05 | 81.24 | -2500.076 | 33.3726
5.34 | 62.227 | 22.05 | 81.286 | -2500.076 | 33.37504
5.34333 | 62.197 | 22.05 | 81.347 | -2500.076 | 33.37748
5.34667 | 62.197 | 22.05 | 81.378 | -2500.076 | 33.37931
5.35 | 62.181 | 22.05 | 81.408 | -2500.076 | 33.38176
5.35333 | 62.212 | 22.05 | 81.469 | -2500.076 | 33.38542
5.35667 | 62.243 | 22.05 | 81.469 | -2500.076 | 33.38908
5.36 | 62.304 | 22.05 | 81.454 | -2500.076 | 33.39396
5.36333 | 62.334 | 22.05 | 81.454 | -2500.076 | 33.39946
5.36667 | 62.395 | 22.05 | 81.439 | -2500.076 | 33.40556
5.37 | 62.41 | 22.05 | 81.378 | -2500.076 | 33.41166
5.37333 | 62.426 | 22.05 | 81.332 | -2500.076 | 33.41655
5.37667 | 62.426 | 22.05 | 81.271 | -2500.076 | 33.41899
5.38 | 62.41 | 22.05 | 81.21 | -2500.076 | 33.41838
5.38333 | 62.395 | 22.05 | 81.225 | -2500.076 | 33.41655
5.38667 | 62.395 | 22.05 | 81.286 | -2500.076 | 33.41349
5.39 | 62.38 | 22.05 | 81.317 | -2500.076 | 33.40983
5.39333 | 62.365 | 22.05 | 81.332 | -2500.076 | 33.40556
5.39667 | 62.365 | 22.05 | 81.378 | -2500.076 | 33.40312
5.4 | 62.38 | 22.05 | 81.362 | -2500.076 | 33.40007
5.40333 | 62.365 | 22.05 | 81.317 | -2500.076 | 33.3964
5.40667 | 62.349 | 22.05 | 81.286 | -2500.076 | 33.39335
5.41 | 62.304 | 22.05 | 81.286 | -2500.076 | 33.39152
5.41333 | 62.273 | 22.05 | 81.256 | -2500.076 | 33.38969
5.41667 | 62.243 | 22.05 | 81.256 | -2500.076 | 33.38847
5.42 | 62.258 | 22.05 | 81.271 | -2500.076 | 33.38786
5.42333 | 62.243 | 22.05 | 81.271 | -2500.076 | 33.38786
5.42667 | 62.273 | 22.05 | 81.286 | -2500.076 | 33.38847
5.43 | 62.319 | 22.05 | 81.286 | -2500.076 | 33.3903
5.43333 | 62.334 | 22.05 | 81.286 | -2500.076 | 33.39274
5.43667 | 62.304 | 22.05 | 81.286 | -2500.076 | 33.3964
5.44 | 62.319 | 22.05 | 81.286 | -2500.076 | 33.40007
5.44333 | 62.349 | 22.05 | 81.256 | -2500.076 | 33.40373
5.44667 | 62.38 | 22.05 | 81.24 | -2500.076 | 33.40617
5.45 | 62.395 | 22.05 | 81.225 | -2500.076 | 33.40739
5.45333 | 62.41 | 22.05 | 81.225 | -2500.076 | 33.40739
5.45667 | 62.426 | 22.05 | 81.225 | -2500.076 | 33.40617
5.46 | 62.395 | 22.05 | 81.225 | -2500.076 | 33.40373
5.46333 | 62.349 | 22.05 | 81.24 | -2500.076 | 33.40007
5.46667 | 62.334 | 22.05 | 81.256 | -2500.076 | 33.39518
5.47 | 62.319 | 22.05 | 81.271 | -2500.076 | 33.38847
5.47333 | 62.304 | 22.05 | 81.271 | -2500.076 | 33.38176
5.47667 | 62.273 | 22.05 | 81.286 | -2500.076 | 33.37565
5.48 | 62.243 | 22.05 | 81.286 | -2500.076 | 33.36833
5.48333 | 62.197 | 22.05 | 81.301 | -2500.076 | 33.36222
5.48667 | 62.166 | 22.05 | 81.286 | -2500.076 | 33.35734
5.49 | 62.151 | 22.05 | 81.317 | -2500.076 | 33.35246
5.49333 | 62.12 | 22.05 | 81.347 | -2500.076 | 33.34758
5.49667 | 62.075 | 22.05 | 81.393 | -2500.076 | 33.34452
5.5 | 62.059 | 22.05 | 81.393 | -2500.076 | 33.34025
5.50333 | 62.059 | 22.05 | 81.423 | -2500.076 | 33.33537
5.50667 | 61.983 | 22.05 | 81.423 | -2500.076 | 33.32988
5.51 | 61.953 | 22.05 | 81.439 | -2500.076 | 33.32377
5.51333 | 61.953 | 22.05 | 81.439 | -2500.076 | 33.31705
5.51667 | 61.937 | 22.05 | 81.439 | -2500.076 | 33.31095
5.52 | 61.876 | 22.05 | 81.454 | -2500.076 | 33.30546
5.52333 | 61.861 | 22.05 | 81.454 | -2500.076 | 33.29996
5.52667 | 61.846 | 22.05 | 81.423 | -2500.076 | 33.29447
5.53 | 61.831 | 22.05 | 81.378 | -2500.076 | 33.28959
5.53333 | 61.815 | 22.05 | 81.378 | -2500.076 | 33.28715
5.53667 | 61.8 | 22.05 | 81.378 | -2500.076 | 33.28593
5.54 | 61.815 | 22.05 | 81.362 | -2500.076 | 33.28654
5.54333 | 61.815 | 22.05 | 81.378 | -2500.076 | 33.28898
5.54667 | 61.8 | 22.05 | 81.408 | -2500.076 | 33.29264
5.55 | 61.785 | 22.05 | 81.423 | -2500.076 | 33.29569
5.55333 | 61.815 | 22.05 | 81.393 | -2500.076 | 33.29752
5.55667 | 61.8 | 22.05 | 81.362 | -2500.076 | 33.29874
5.56 | 61.8 | 22.05 | 81.378 | -2500.076 | 33.29935
5.56333 | 61.815 | 22.05 | 81.393 | -2500.076 | 33.29996
5.56667 | 61.846 | 22.05 | 81.393 | -2500.076 | 33.30058
5.57 | 61.846 | 22.05 | 81.408 | -2500.076 | 33.3018
5.57333 | 61.861 | 22.05 | 81.454 | -2500.076 | 33.30302
5.57667 | 61.892 | 22.05 | 81.439 | -2500.076 | 33.30424
5.58 | 61.922 | 22.05 | 81.439 | -2500.076 | 33.30424
5.58333 | 61.922 | 22.05 | 81.454 | -2500.076 | 33.30241
5.58667 | 61.892 | 22.05 | 81.469 | -2500.076 | 33.29935
5.59 | 61.876 | 22.05 | 81.5 | -2500.076 | 33.2963
5.59333 | 61.861 | 22.05 | 81.53 | -2500.076 | 33.29386
5.59667 | 61.83 | 22.05 | 81.545 | -2500.076 | 33.29264
5.6 | 61.8 | 22.05 | 81.561 | -2500.076 | 33.29386
5.60333 | 61.815 | 22.05 | 81.561 | -2500.076 | 33.29691
5.60667 | 61.846 | 22.05 | 81.545 | -2500.076 | 33.3018
5.61 | 61.861 | 22.05 | 81.515 | -2500.076 | 33.30668
5.61333 | 61.861 | 22.05 | 81.53 | -2500.076 | 33.31217
5.61667 | 61.922 | 22.05 | 81.484 | -2500.076 | 33.31705
5.62 | 61.953 | 22.05 | 81.5 | -2500.076 | 33.32194
5.62333 | 61.953 | 22.05 | 81.515 | -2500.076 | 33.3256
5.62667 | 61.968 | 22.05 | 81.515 | -2500.076 | 33.32866
5.63 | 62.029 | 22.05 | 81.515 | -2500.076 | 33.32988
5.63333 | 62.014 | 22.05 | 81.53 | -2500.076 | 33.3311
5.63667 | 62.014 | 22.05 | 81.53 | -2500.076 | 33.33232
5.64 | 62.014 | 22.05 | 81.545 | -2500.076 | 33.33293
5.64333 | 62.029 | 22.05 | 81.545 | -2500.076 | 33.33353
5.64667 | 62.029 | 22.05 | 81.515 | -2500.076 | 33.33537
5.65 | 62.014 | 22.05 | 81.515 | -2500.076 | 33.3372
5.65333 | 62.029 | 22.05 | 81.5 | -2500.076 | 33.33903
5.65667 | 62.059 | 22.05 | 81.484 | -2500.076 | 33.34208
5.66 | 62.075 | 22.05 | 81.545 | -2500.076 | 33.34575
5.66333 | 62.075 | 22.05 | 81.561 | -2500.076 | 33.3488
5.66667 | 62.151 | 22.05 | 81.591 | -2500.076 | 33.35246
5.67 | 62.166 | 22.05 | 81.622 | -2500.076 | 33.35612
5.67333 | 62.151 | 22.05 | 81.637 | -2500.076 | 33.35795
5.67667 | 62.151 | 22.05 | 81.606 | -2500.076 | 33.35917
5.68 | 62.181 | 22.05 | 81.637 | -2500.076 | 33.36039
5.68333 | 62.136 | 22.05 | 81.637 | -2500.076 | 33.35978
5.68667 | 62.09 | 22.05 | 81.637 | -2500.076 | 33.35795
5.69 | 62.075 | 22.05 | 81.606 | -2500.076 | 33.35551
5.69333 | 62.09 | 22.05 | 81.591 | -2500.076 | 33.35246
5.69667 | 62.059 | 22.05 | 81.561 | -2500.076 | 33.3488
5.7 | 62.029 | 22.05 | 81.545 | -2500.076 | 33.34575
5.70333 | 62.014 | 22.05 | 81.545 | -2500.076 | 33.34269
5.70667 | 62.044 | 22.05 | 81.545 | -2500.076 | 33.34025
5.71 | 62.029 | 22.05 | 81.545 | -2500.076 | 33.33964
5.71333 | 62.029 | 22.05 | 81.545 | -2500.076 | 33.33964
5.71667 | 62.029 | 22.05 | 81.515 | -2500.076 | 33.33964
5.72 | 62.059 | 22.05 | 81.515 | -2500.076 | 33.33964
5.72333 | 62.044 | 22.05 | 81.53 | -2500.076 | 33.34025
5.72667 | 62.014 | 22.05 | 81.53 | -2500.076 | 33.33964
5.73 | 61.998 | 22.05 | 81.515 | -2500.076 | 33.33903
5.73333 | 62.029 | 22.05 | 81.561 | -2500.076 | 33.33842
5.73667 | 62.029 | 22.05 | 81.591 | -2500.076 | 33.33903
5.74 | 62.014 | 22.05 | 81.622 | -2500.076 | 33.33964
5.74333 | 62.044 | 22.05 | 81.622 | -2500.076 | 33.34025
5.74667 | 62.059 | 22.05 | 81.637 | -2500.076 | 33.34025
5.75 | 62.029 | 22.05 | 81.637 | -2500.076 | 33.34025
5.75333 | 61.998 | 22.05 | 81.606 | -2500.076 | 33.34025
5.75667 | 62.014 | 22.05 | 81.591 | -2500.076 | 33.34086
5.76 | 62.014 | 22.05 | 81.576 | -2500.076 | 33.34147
5.76333 | 62.014 | 22.05 | 81.545 | -2500.076 | 33.34208
5.76667 | 62.029 | 22.05 | 81.515 | -2500.076 | 33.3433
5.77 | 62.075 | 22.05 | 81.5 | -2500.076 | 33.34513
5.77333 | 62.12 | 22.05 | 81.515 | -2500.076 | 33.34636
5.77667 | 62.12 | 22.05 | 81.545 | -2500.076 | 33.34758
5.78 | 62.136 | 22.05 | 81.561 | -2500.076 | 33.34941
5.78333 | 62.136 | 22.05 | 81.576 | -2500.076 | 33.35124
5.78667 | 62.151 | 22.05 | 81.576 | -2500.076 | 33.35124
5.79 | 62.12 | 22.05 | 81.561 | -2500.076 | 33.35124
5.79333 | 62.136 | 22.05 | 81.515 | -2500.076 | 33.35124
5.79667 | 62.105 | 22.05 | 81.545 | -2500.076 | 33.35185
5.8 | 62.12 | 22.05 | 81.515 | -2500.076 | 33.35185
5.80333 | 62.105 | 22.05 | 81.5 | -2500.076 | 33.35246
5.80667 | 62.09 | 22.05 | 81.484 | -2500.076 | 33.35185
5.81 | 62.075 | 22.05 | 81.515 | -2500.076 | 33.35063
5.81333 | 62.09 | 22.05 | 81.454 | -2500.076 | 33.3488
5.81667 | 62.075 | 22.05 | 81.439 | -2500.076 | 33.34636
5.82 | 62.044 | 22.05 | 81.454 | -2500.076 | 33.3433
5.82333 | 62.044 | 22.05 | 81.469 | -2500.076 | 33.34086
5.82667 | 62.044 | 22.05 | 81.484 | -2500.076 | 33.33842
5.83 | 62.029 | 22.05 | 81.5 | -2500.076 | 33.33659
5.83333 | 62.014 | 22.05 | 81.515 | -2500.076 | 33.33537
5.83667 | 62.029 | 22.05 | 81.484 | -2500.076 | 33.33414
5.84 | 62.075 | 22.05 | 81.439 | -2500.076 | 33.33414
5.84333 | 62.09 | 22.05 | 81.439 | -2500.076 | 33.33537
5.84667 | 62.105 | 22.05 | 81.469 | -2500.076 | 33.33659
5.85 | 62.09 | 22.05 | 81.454 | -2500.076 | 33.33781
5.85333 | 62.075 | 22.05 | 81.454 | -2500.076 | 33.33964
5.85667 | 62.044 | 22.05 | 81.484 | -2500.076 | 33.34086
5.86 | 62.029 | 22.05 | 81.469 | -2500.076 | 33.34208
5.86333 | 62.014 | 22.05 | 81.454 | -2500.076 | 33.34269
5.86667 | 62.059 | 22.05 | 81.454 | -2500.076 | 33.34391
5.87 | 62.105 | 22.05 | 81.469 | -2500.076 | 33.34636
5.87333 | 62.105 | 22.05 | 81.454 | -2500.076 | 33.3494
5.87667 | 62.105 | 22.05 | 81.469 | -2500.076 | 33.35246
5.88 | 62.105 | 22.05 | 81.454 | -2500.076 | 33.35551
5.88333 | 62.136 | 22.05 | 81.469 | -2500.076 | 33.35856
5.88667 | 62.136 | 22.05 | 81.454 | -2500.076 | 33.36161
5.89 | 62.181 | 22.05 | 81.454 | -2500.076 | 33.36406
5.89333 | 62.212 | 22.05 | 81.423 | -2500.076 | 33.36589
5.89667 | 62.227 | 22.05 | 81.423 | -2500.076 | 33.36772
5.9 | 62.212 | 22.05 | 81.393 | -2500.076 | 33.36894
5.90333 | 62.243 | 22.05 | 81.408 | -2500.076 | 33.36894
5.90667 | 62.212 | 22.05 | 81.423 | -2500.076 | 33.36894
5.91 | 62.181 | 22.05 | 81.469 | -2500.076 | 33.36894
5.91333 | 62.166 | 22.05 | 81.484 | -2500.076 | 33.36894
5.91667 | 62.181 | 22.05 | 81.53 | -2500.076 | 33.36894
5.92 | 62.181 | 22.05 | 81.561 | -2500.076 | 33.36894
5.92333 | 62.166 | 22.05 | 81.545 | -2500.076 | 33.36833
5.92667 | 62.151 | 22.05 | 81.515 | -2500.076 | 33.36711
5.93 | 62.166 | 22.05 | 81.53 | -2500.076 | 33.36528
5.93333 | 62.166 | 22.05 | 81.5 | -2500.076 | 33.36406
5.93667 | 62.136 | 22.05 | 81.469 | -2500.076 | 33.36283
5.94 | 62.136 | 22.05 | 81.469 | -2500.076 | 33.36161
5.94333 | 62.136 | 22.05 | 81.469 | -2500.076 | 33.36039
5.94667 | 62.151 | 22.05 | 81.439 | -2500.076 | 33.36039
5.95 | 62.12 | 22.05 | 81.423 | -2500.076 | 33.35917
5.95333 | 62.12 | 22.05 | 81.393 | -2500.076 | 33.35795
5.95667 | 62.136 | 22.05 | 81.393 | -2500.076 | 33.35795
5.96 | 62.151 | 22.05 | 81.408 | -2500.076 | 33.35978
5.96333 | 62.136 | 22.05 | 81.393 | -2500.076 | 33.36161
5.96667 | 62.166 | 22.05 | 81.393 | -2500.076 | 33.36406
5.97 | 62.197 | 22.05 | 81.393 | -2500.076 | 33.36711
5.97333 | 62.212 | 22.05 | 81.378 | -2500.076 | 33.37077
5.97667 | 62.212 | 22.05 | 81.332 | -2500.076 | 33.37443
5.98 | 62.227 | 22.05 | 81.317 | -2500.076 | 33.37809
5.98333 | 62.258 | 22.05 | 81.332 | -2500.076 | 33.38176
5.98667 | 62.258 | 22.05 | 81.317 | -2500.076 | 33.3842
5.99 | 62.227 | 22.05 | 81.271 | -2500.076 | 33.38603
5.99333 | 62.227 | 22.05 | 81.24 | -2500.076 | 33.38664
5.99667 | 62.227 | 22.05 | 81.256 | -2500.076 | 33.38603
6 | 62.197 | 22.05 | 81.256 | -2500.076 | 33.38481
6.00333 | 62.151 | 22.05 | 81.256 | -2500.076 | 33.38359
6.00667 | 62.151 | 22.05 | 81.256 | -2500.076 | 33.38054
6.01 | 62.151 | 22.05 | 81.271 | -2500.076 | 33.37626
6.01333 | 62.136 | 22.05 | 81.286 | -2500.076 | 33.37077
6.01667 | 62.09 | 22.05 | 81.301 | -2500.076 | 33.36467
6.02 | 62.105 | 22.05 | 81.301 | -2500.076 | 33.35856
6.02333 | 62.105 | 22.05 | 81.347 | -2500.076 | 33.35246
6.02667 | 62.075 | 22.05 | 81.378 | -2500.076 | 33.34697
6.03 | 62.014 | 22.05 | 81.362 | -2500.076 | 33.34269
6.03333 | 62.014 | 22.05 | 81.301 | -2500.076 | 33.33964
6.03667 | 62.014 | 22.05 | 81.286 | -2500.076 | 33.33781
6.04 | 62.014 | 22.05 | 81.271 | -2500.076 | 33.3372
6.04333 | 61.998 | 22.05 | 81.256 | -2500.076 | 33.33781
6.04667 | 62.029 | 22.05 | 81.225 | -2500.076 | 33.33903
6.05 | 62.029 | 22.05 | 81.271 | -2500.076 | 33.34086
6.05333 | 62.014 | 22.05 | 81.286 | -2500.076 | 33.34269
6.05667 | 61.998 | 22.05 | 81.286 | -2500.076 | 33.34513
6.06 | 62.014 | 22.05 | 81.317 | -2500.076 | 33.34697
6.06333 | 62.044 | 22.05 | 81.378 | -2500.076 | 33.34941
6.06667 | 62.059 | 22.05 | 81.362 | -2500.076 | 33.35124
6.07 | 62.075 | 22.05 | 81.362 | -2500.076 | 33.35185
6.07333 | 62.059 | 22.05 | 81.362 | -2500.076 | 33.35063
6.07667 | 62.075 | 22.05 | 81.347 | -2500.076 | 33.34941
6.08 | 62.075 | 22.05 | 81.362 | -2500.076 | 33.34697
6.08333 | 62.059 | 22.05 | 81.393 | -2500.076 | 33.34391
6.08667 | 62.029 | 22.05 | 81.393 | -2500.076 | 33.34025
6.09 | 62.029 | 22.05 | 81.393 | -2500.076 | 33.3372
6.09333 | 61.998 | 22.05 | 81.378 | -2500.076 | 33.33415
6.09667 | 61.953 | 22.05 | 81.347 | -2500.076 | 33.33232
6.1 | 61.892 | 22.05 | 81.317 | -2500.076 | 33.3311
6.10333 | 61.861 | 22.05 | 81.317 | -2500.076 | 33.3311
6.10667 | 61.892 | 22.05 | 81.301 | -2500.076 | 33.33171
6.11 | 61.922 | 22.05 | 81.317 | -2500.076 | 33.33232
6.11333 | 61.907 | 22.05 | 81.301 | -2500.076 | 33.33232
6.11667 | 61.937 | 22.05 | 81.271 | -2500.076 | 33.33354
6.12 | 61.968 | 22.05 | 81.256 | -2500.076 | 33.33598
6.12333 | 61.968 | 22.05 | 81.24 | -2500.076 | 33.34025
6.12667 | 61.953 | 22.05 | 81.225 | -2500.076 | 33.34513
6.13 | 61.998 | 22.05 | 81.194 | -2500.076 | 33.35063
6.13333 | 62.044 | 22.05 | 81.24 | -2500.076 | 33.35612
6.13667 | 62.09 | 22.05 | 81.225 | -2500.076 | 33.361
6.14 | 62.105 | 22.05 | 81.24 | -2500.076 | 33.36406
6.14333 | 62.136 | 22.05 | 81.21 | -2500.076 | 33.3665
6.14667 | 62.136 | 22.05 | 81.225 | -2500.076 | 33.36833
6.15 | 62.136 | 22.05 | 81.225 | -2500.076 | 33.36894
6.15333 | 62.09 | 22.05 | 81.286 | -2500.076 | 33.36894
6.15667 | 62.09 | 22.05 | 81.286 | -2500.076 | 33.36894
6.16 | 62.105 | 22.05 | 81.317 | -2500.076 | 33.36894
6.16333 | 62.105 | 22.05 | 81.347 | -2500.076 | 33.36894
6.16667 | 62.105 | 22.05 | 81.347 | -2500.076 | 33.36894
6.17 | 62.136 | 22.05 | 81.301 | -2500.076 | 33.36955
6.17333 | 62.151 | 22.05 | 81.271 | -2500.076 | 33.36955
6.17667 | 62.12 | 22.05 | 81.24 | -2500.076 | 33.36955
6.18 | 62.12 | 22.05 | 81.21 | -2500.076 | 33.36955
6.18333 | 62.136 | 22.05 | 81.179 | -2500.076 | 33.36955
6.18667 | 62.151 | 22.05 | 81.164 | -2500.076 | 33.36894
6.19 | 62.12 | 22.05 | 81.179 | -2500.076 | 33.36894
6.19333 | 62.12 | 22.05 | 81.194 | -2500.076 | 33.36894
6.19667 | 62.151 | 22.05 | 81.179 | -2500.076 | 33.36894
6.2 | 62.151 | 22.05 | 81.21 | -2500.076 | 33.36894
6.20333 | 62.136 | 22.05 | 81.24 | -2500.076 | 33.36894
6.20667 | 62.151 | 22.05 | 81.24 | -2500.076 | 33.36894
6.21 | 62.197 | 22.05 | 81.24 | -2500.076 | 33.36955
6.21333 | 62.212 | 22.05 | 81.225 | -2500.076 | 33.37077
6.21667 | 62.227 | 22.05 | 81.225 | -2500.076 | 33.37138
6.22 | 62.243 | 22.05 | 81.21 | -2500.076 | 33.37138
6.22333 | 62.258 | 22.05 | 81.21 | -2500.076 | 33.37138
6.22667 | 62.243 | 22.05 | 81.194 | -2500.076 | 33.37138
6.23 | 62.212 | 22.05 | 81.256 | -2500.076 | 33.37138
6.23333 | 62.197 | 22.05 | 81.21 | -2500.076 | 33.37199
6.23667 | 62.197 | 22.05 | 81.225 | -2500.076 | 33.37199
6.24 | 62.181 | 22.05 | 81.21 | -2500.076 | 33.37199
6.24333 | 62.136 | 22.05 | 81.225 | -2500.076 | 33.37138
6.24667 | 62.12 | 22.05 | 81.179 | -2500.076 | 33.37016
6.25 | 62.151 | 22.05 | 81.194 | -2500.076 | 33.36894
6.25333 | 62.136 | 22.05 | 81.133 | -2500.076 | 33.36894
6.25667 | 62.105 | 22.05 | 81.149 | -2500.076 | 33.36894
6.26 | 62.12 | 22.05 | 81.149 | -2500.076 | 33.36833
6.26333 | 62.136 | 22.05 | 81.149 | -2500.076 | 33.36772
6.26667 | 62.12 | 22.05 | 81.164 | -2500.076 | 33.36589
6.27 | 62.09 | 22.05 | 81.225 | -2500.076 | 33.36406
6.27333 | 62.075 | 22.05 | 81.225 | -2500.076 | 33.36222
6.27667 | 62.059 | 22.05 | 81.21 | -2500.076 | 33.35978
6.28 | 62.044 | 22.05 | 81.21 | -2500.076 | 33.35734
6.28333 | 61.983 | 22.05 | 81.194 | -2500.076 | 33.35612
6.28667 | 61.998 | 22.05 | 81.194 | -2500.076 | 33.3549
6.29 | 62.014 | 22.05 | 81.179 | -2500.076 | 33.35368
6.29333 | 62.029 | 22.05 | 81.149 | -2500.076 | 33.35307
6.29667 | 62.014 | 22.05 | 81.133 | -2500.076 | 33.35246
6.3 | 62.044 | 22.05 | 81.118 | -2500.076 | 33.35246
6.30333 | 62.059 | 22.05 | 81.103 | -2500.076 | 33.35246
6.30667 | 62.059 | 22.05 | 81.088 | -2500.076 | 33.35185
6.31 | 62.044 | 22.05 | 81.133 | -2500.076 | 33.35185
6.31333 | 62.059 | 22.05 | 81.194 | -2500.076 | 33.35185
6.31667 | 62.044 | 22.05 | 81.21 | -2500.076 | 33.35124
6.32 | 62.029 | 22.05 | 81.225 | -2500.076 | 33.35063
6.32333 | 61.983 | 22.05 | 81.24 | -2500.076 | 33.35063
6.32667 | 61.968 | 22.05 | 81.256 | -2500.076 | 33.35063
6.33 | 61.983 | 22.05 | 81.21 | -2500.076 | 33.35124
6.33333 | 62.014 | 22.05 | 81.194 | -2500.076 | 33.35185
6.33667 | 61.983 | 22.05 | 81.133 | -2500.076 | 33.35307
6.34 | 61.998 | 22.05 | 81.164 | -2500.076 | 33.35429
6.34333 | 62.029 | 22.05 | 81.118 | -2500.076 | 33.35612
6.34667 | 62.044 | 22.05 | 81.103 | -2500.076 | 33.35795
6.35 | 62.029 | 22.05 | 81.103 | -2500.076 | 33.35978
6.35333 | 62.044 | 22.05 | 81.133 | -2500.076 | 33.35978
6.35667 | 62.075 | 22.05 | 81.088 | -2500.076 | 33.35978
6.36 | 62.075 | 22.05 | 81.088 | -2500.076 | 33.35917
6.36333 | 62.029 | 22.05 | 81.072 | -2500.076 | 33.35795
6.36667 | 61.998 | 22.05 | 81.072 | -2500.076 | 33.35612
6.37 | 62.014 | 22.05 | 81.088 | -2500.076 | 33.35551
6.37333 | 61.998 | 22.05 | 81.072 | -2500.076 | 33.35551
6.37667 | 61.983 | 22.05 | 81.042 | -2500.076 | 33.35673
6.38 | 62.029 | 22.05 | 81.057 | -2500.076 | 33.35795
6.38333 | 62.059 | 22.05 | 81.057 | -2500.076 | 33.35978
6.38667 | 62.044 | 22.05 | 81.027 | -2500.076 | 33.36161
6.39 | 62.059 | 22.05 | 81.011 | -2500.076 | 33.36345
6.39333 | 62.105 | 22.05 | 81.011 | -2500.076 | 33.36467
6.39667 | 62.12 | 22.05 | 80.981 | -2500.076 | 33.36589
6.4 | 62.12 | 22.05 | 80.996 | -2500.076 | 33.36833
6.40333 | 62.12 | 22.05 | 81.011 | -2500.076 | 33.37199
6.40667 | 62.12 | 22.05 | 81.072 | -2500.076 | 33.37626
6.41 | 62.12 | 22.05 | 81.072 | -2500.076 | 33.38054
6.41333 | 62.09 | 22.05 | 81.103 | -2500.076 | 33.3842
6.41667 | 62.105 | 22.05 | 81.103 | -2500.076 | 33.38664
6.42 | 62.12 | 22.05 | 81.088 | -2500.076 | 33.38847
6.42333 | 62.105 | 22.05 | 81.088 | -2500.076 | 33.38908
6.42667 | 62.105 | 22.05 | 81.103 | -2500.076 | 33.38847
6.43 | 62.151 | 22.05 | 81.088 | -2500.076 | 33.38908
6.43333 | 62.181 | 22.05 | 81.057 | -2500.076 | 33.3903
6.43667 | 62.212 | 22.05 | 81.072 | -2500.076 | 33.39091
6.44 | 62.258 | 22.05 | 81.088 | -2500.076 | 33.39091
6.44333 | 62.273 | 22.05 | 81.103 | -2500.076 | 33.39152
6.44667 | 62.288 | 22.05 | 81.118 | -2500.076 | 33.39274
6.45 | 62.258 | 22.05 | 81.133 | -2500.076 | 33.39335
6.45333 | 62.243 | 22.05 | 81.133 | -2500.076 | 33.39457
6.45667 | 62.258 | 22.05 | 81.088 | -2500.076 | 33.39701
6.46 | 62.273 | 22.05 | 81.057 | -2500.076 | 33.40007
6.46333 | 62.243 | 22.05 | 81.042 | -2500.076 | 33.40251
6.46667 | 62.243 | 22.05 | 81.027 | -2500.076 | 33.40556
6.47 | 62.258 | 22.05 | 81.057 | -2500.076 | 33.40861
6.47333 | 62.288 | 22.05 | 81.072 | -2500.076 | 33.41227
6.47667 | 62.304 | 22.05 | 81.088 | -2500.076 | 33.41594
6.48 | 62.334 | 22.05 | 81.103 | -2500.076 | 33.42143
6.48333 | 62.365 | 22.05 | 81.133 | -2500.076 | 33.42692
6.48667 | 62.395 | 22.05 | 81.088 | -2500.076 | 33.43242
6.49 | 62.395 | 22.05 | 81.103 | -2500.076 | 33.4373
6.49333 | 62.395 | 22.05 | 81.133 | -2500.076 | 33.44218
6.49667 | 62.41 | 22.05 | 81.103 | -2500.076 | 33.44401
6.5 | 62.41 | 22.05 | 81.072 | -2500.076 | 33.44523
6.50333 | 62.41 | 22.05 | 81.118 | -2500.076 | 33.44523
6.50667 | 62.426 | 22.05 | 81.103 | -2500.076 | 33.44462
6.51 | 62.456 | 22.05 | 81.057 | -2500.076 | 33.44279
6.51333 | 62.456 | 22.05 | 81.072 | -2500.076 | 33.43974
6.51667 | 62.426 | 22.05 | 81.072 | -2500.076 | 33.43608
6.52 | 62.38 | 22.05 | 81.042 | -2500.076 | 33.43242
6.52333 | 62.349 | 22.05 | 81.088 | -2500.076 | 33.42875
6.52667 | 62.319 | 22.05 | 81.103 | -2500.076 | 33.42509
6.53 | 62.273 | 22.05 | 81.088 | -2500.076 | 33.42326
6.53333 | 62.288 | 22.05 | 81.103 | -2500.076 | 33.42143
6.53667 | 62.319 | 22.05 | 81.149 | -2500.076 | 33.42021
6.54 | 62.334 | 22.05 | 81.103 | -2500.076 | 33.41777
6.54333 | 62.319 | 22.05 | 81.133 | -2500.076 | 33.41533
6.54667 | 62.288 | 22.05 | 81.179 | -2500.076 | 33.41227
6.55 | 62.288 | 22.05 | 81.194 | -2500.076 | 33.40983
6.55333 | 62.258 | 22.05 | 81.164 | -2500.076 | 33.40678
6.55667 | 62.227 | 22.05 | 81.164 | -2500.076 | 33.40312
6.56 | 62.197 | 22.05 | 81.149 | -2500.076 | 33.39824
6.56333 | 62.197 | 22.05 | 81.133 | -2500.076 | 33.39213
6.56667 | 62.181 | 22.05 | 81.118 | -2500.076 | 33.38481
6.57 | 62.151 | 22.05 | 81.103 | -2500.076 | 33.37748
6.57333 | 62.12 | 22.05 | 81.133 | -2500.076 | 33.37077
6.57667 | 62.105 | 22.05 | 81.164 | -2500.076 | 33.36528
6.58 | 62.105 | 22.05 | 81.179 | -2500.076 | 33.36222
6.58333 | 62.059 | 22.05 | 81.194 | -2500.076 | 33.36039
6.58667 | 62.075 | 22.05 | 81.21 | -2500.076 | 33.35978
6.59 | 62.105 | 22.05 | 81.194 | -2500.076 | 33.361
6.59333 | 62.136 | 22.05 | 81.164 | -2500.076 | 33.36345
6.59667 | 62.12 | 22.05 | 81.133 | -2500.076 | 33.36589
6.6 | 62.105 | 22.05 | 81.133 | -2500.076 | 33.36894
6.60333 | 62.136 | 22.05 | 81.118 | -2500.076 | 33.37199
6.60667 | 62.136 | 22.05 | 81.118 | -2500.076 | 33.37443
6.61 | 62.12 | 22.05 | 81.133 | -2500.076 | 33.37687
6.61333 | 62.12 | 22.05 | 81.194 | -2500.076 | 33.37992
6.61667 | 62.166 | 22.05 | 81.225 | -2500.076 | 33.38237
6.62 | 62.151 | 22.05 | 81.256 | -2500.076 | 33.3842
6.62333 | 62.136 | 22.05 | 81.271 | -2500.076 | 33.38603
6.62667 | 62.136 | 22.05 | 81.286 | -2500.076 | 33.38725
6.63 | 62.166 | 22.05 | 81.301 | -2500.076 | 33.38664
6.63333 | 62.181 | 22.05 | 81.271 | -2500.076 | 33.38542
6.63667 | 62.181 | 22.05 | 81.24 | -2500.076 | 33.38359
6.64 | 62.166 | 22.05 | 81.225 | -2500.076 | 33.38176
6.64333 | 62.166 | 22.05 | 81.21 | -2500.076 | 33.3787
6.64667 | 62.136 | 22.05 | 81.164 | -2500.076 | 33.37504
6.65 | 62.09 | 22.05 | 81.164 | -2500.076 | 33.37138
6.65333 | 62.075 | 22.05 | 81.164 | -2500.076 | 33.36711
6.65667 | 62.105 | 22.05 | 81.179 | -2500.076 | 33.36283
6.66 | 62.09 | 22.05 | 81.164 | -2500.076 | 33.35917
6.66333 | 62.059 | 22.05 | 81.133 | -2500.076 | 33.35673
6.66667 | 62.029 | 22.05 | 81.118 | -2500.076 | 33.35429
6.67 | 61.983 | 22.05 | 81.118 | -2500.076 | 33.35307
6.67333 | 61.937 | 22.05 | 81.118 | -2500.076 | 33.35185
6.67667 | 61.907 | 22.05 | 81.133 | -2500.076 | 33.35124
6.68 | 61.907 | 22.05 | 81.164 | -2500.076 | 33.35002
6.68333 | 61.937 | 22.05 | 81.179 | -2500.076 | 33.35002
6.68667 | 61.968 | 22.05 | 81.225 | -2500.076 | 33.35002
6.69 | 61.937 | 22.05 | 81.194 | -2500.076 | 33.34941
6.69333 | 61.922 | 22.05 | 81.21 | -2500.076 | 33.34819
6.69667 | 61.953 | 22.05 | 81.225 | -2500.076 | 33.34697
6.7 | 61.953 | 22.05 | 81.225 | -2500.076 | 33.34513
6.70333 | 61.922 | 22.05 | 81.225 | -2500.076 | 33.34269
6.70667 | 61.937 | 22.05 | 81.24 | -2500.076 | 33.33964
6.71 | 61.968 | 22.05 | 81.225 | -2500.076 | 33.33598
6.71333 | 61.953 | 22.05 | 81.225 | -2500.076 | 33.33293
6.71667 | 61.922 | 22.05 | 81.271 | -2500.076 | 33.32987
6.72 | 61.937 | 22.05 | 81.225 | -2500.076 | 33.32682
6.72333 | 61.922 | 22.05 | 81.256 | -2500.076 | 33.32316
6.72667 | 61.876 | 22.05 | 81.271 | -2500.076 | 33.32072
6.73 | 61.831 | 22.05 | 81.271 | -2500.076 | 33.31767
6.73333 | 61.815 | 22.05 | 81.225 | -2500.076 | 33.314
6.73667 | 61.785 | 22.05 | 81.271 | -2500.076 | 33.31034
6.74 | 61.769 | 22.05 | 81.286 | -2500.076 | 33.30729
6.74333 | 61.754 | 22.05 | 81.332 | -2500.076 | 33.30424
6.74667 | 61.754 | 22.05 | 81.362 | -2500.076 | 33.3018
6.75 | 61.754 | 22.05 | 81.378 | -2500.076 | 33.29874
6.75333 | 61.724 | 22.05 | 81.362 | -2500.076 | 33.29508
6.75667 | 61.678 | 22.05 | 81.332 | -2500.076 | 33.29203
6.76 | 61.678 | 22.05 | 81.301 | -2500.076 | 33.28898
6.76333 | 61.663 | 22.05 | 81.271 | -2500.076 | 33.28471
6.76667 | 61.632 | 22.05 | 81.271 | -2500.076 | 33.28104
6.77 | 61.632 | 22.05 | 81.301 | -2500.076 | 33.2786
6.77333 | 61.678 | 22.05 | 81.271 | -2500.076 | 33.27738
6.77667 | 61.678 | 22.05 | 81.225 | -2500.076 | 33.27555
6.78 | 61.647 | 22.05 | 81.21 | -2500.076 | 33.27494
6.78333 | 61.663 | 22.05 | 81.194 | -2500.076 | 33.27494
6.78667 | 61.693 | 22.05 | 81.164 | -2500.076 | 33.27555
6.79 | 61.678 | 22.05 | 81.164 | -2500.076 | 33.27555
6.79333 | 61.632 | 22.05 | 81.194 | -2500.076 | 33.27555
6.79667 | 61.647 | 22.05 | 81.179 | -2500.076 | 33.27555
6.8 | 61.632 | 22.05 | 81.179 | -2500.076 | 33.27616
6.80333 | 61.586 | 22.05 | 81.179 | -2500.076 | 33.27555
6.80667 | 61.541 | 22.05 | 81.179 | -2500.076 | 33.27433
6.81 | 61.541 | 22.05 | 81.149 | -2500.076 | 33.27311
6.81333 | 61.541 | 22.05 | 81.133 | -2500.076 | 33.27128
6.81667 | 61.541 | 22.05 | 81.072 | -2500.076 | 33.26884
6.82 | 61.51 | 22.05 | 80.996 | -2500.076 | 33.26701
6.82333 | 61.525 | 22.05 | 80.981 | -2500.076 | 33.26579
6.82667 | 61.556 | 22.05 | 80.95 | -2500.076 | 33.26517
6.83 | 61.541 | 22.05 | 80.935 | -2500.076 | 33.26517
6.83333 | 61.525 | 22.05 | 80.95 | -2500.076 | 33.26579
6.83667 | 61.556 | 22.05 | 81.011 | -2500.076 | 33.2664
6.84 | 61.571 | 22.05 | 81.027 | -2500.076 | 33.26701
6.84333 | 61.556 | 22.05 | 81.057 | -2500.076 | 33.26762
6.84667 | 61.541 | 22.05 | 81.103 | -2500.076 | 33.26884
6.85 | 61.571 | 22.05 | 81.149 | -2500.076 | 33.26945
6.85333 | 61.602 | 22.05 | 81.133 | -2500.076 | 33.26945
6.85667 | 61.586 | 22.05 | 81.149 | -2500.076 | 33.27006
6.86 | 61.541 | 22.05 | 81.149 | -2500.076 | 33.27006
6.86333 | 61.556 | 22.05 | 81.164 | -2500.076 | 33.26945
6.86667 | 61.556 | 22.05 | 81.179 | -2500.076 | 33.26823
6.87 | 61.525 | 22.05 | 81.194 | -2500.076 | 33.26701
6.87333 | 61.495 | 22.05 | 81.225 | -2500.076 | 33.26456
6.87667 | 61.525 | 22.05 | 81.256 | -2500.076 | 33.26273
6.88 | 61.51 | 22.05 | 81.256 | -2500.076 | 33.2609
6.88333 | 61.449 | 22.05 | 81.225 | -2500.076 | 33.25846
6.88667 | 61.418 | 22.05 | 81.179 | -2500.076 | 33.25602
6.89 | 61.418 | 22.05 | 81.149 | -2500.076 | 33.25358
6.89333 | 61.403 | 22.05 | 81.103 | -2500.076 | 33.25175
6.89667 | 61.388 | 22.05 | 81.057 | -2500.076 | 33.24992
6.9 | 61.403 | 22.05 | 81.042 | -2500.076 | 33.2487
6.90333 | 61.418 | 22.05 | 81.103 | -2500.076 | 33.24809
6.90667 | 61.418 | 22.05 | 81.103 | -2500.076 | 33.2487
6.91 | 61.373 | 22.05 | 81.149 | -2500.076 | 33.2487
6.91333 | 61.342 | 22.05 | 81.164 | -2500.076 | 33.24809
6.91667 | 61.312 | 22.05 | 81.194 | -2500.076 | 33.24686
6.92 | 61.296 | 22.05 | 81.164 | -2500.076 | 33.24564
6.92333 | 61.281 | 22.05 | 81.179 | -2500.076 | 33.24381
6.92667 | 61.281 | 22.05 | 81.149 | -2500.076 | 33.24137
6.93 | 61.296 | 22.05 | 81.179 | -2500.076 | 33.23893
6.93333 | 61.312 | 22.05 | 81.164 | -2500.076 | 33.23649
6.93667 | 61.281 | 22.05 | 81.179 | -2500.076 | 33.23405
6.94 | 61.281 | 22.05 | 81.149 | -2500.076 | 33.23222
6.94333 | 61.281 | 22.05 | 81.194 | -2500.076 | 33.23038
6.94667 | 61.296 | 22.05 | 81.179 | -2500.076 | 33.22916
6.95 | 61.281 | 22.05 | 81.194 | -2500.076 | 33.22916
6.95333 | 61.296 | 22.05 | 81.194 | -2500.076 | 33.22977
6.95667 | 61.296 | 22.05 | 81.225 | -2500.076 | 33.22977
6.96 | 61.296 | 22.05 | 81.225 | -2500.076 | 33.231
6.96333 | 61.266 | 22.05 | 81.256 | -2500.076 | 33.23283
6.96667 | 61.281 | 22.05 | 81.271 | -2500.076 | 33.23649
6.97 | 61.296 | 22.05 | 81.286 | -2500.076 | 33.24137
6.97333 | 61.281 | 22.05 | 81.271 | -2500.076 | 33.24747
6.97667 | 61.281 | 22.05 | 81.256 | -2500.076 | 33.25358
6.98 | 61.312 | 22.05 | 81.256 | -2500.076 | 33.26029
6.98333 | 61.342 | 22.05 | 81.256 | -2500.076 | 33.2664
6.98667 | 61.357 | 22.05 | 81.24 | -2500.076 | 33.27189
6.99 | 61.388 | 22.05 | 81.24 | -2500.076 | 33.27677
6.99333 | 61.48 | 22.05 | 81.24 | -2500.076 | 33.28226
6.99667 | 61.556 | 22.05 | 81.256 | -2500.076 | 33.28776
7 | 61.617 | 22.05 | 81.256 | -2500.076 | 33.29325
7.00333 | 61.663 | 22.05 | 81.271 | -2500.076 | 33.29752
7.00667 | 61.708 | 22.05 | 81.271 | -2500.076 | 33.30119
7.01 | 61.724 | 22.05 | 81.271 | -2500.076 | 33.30363
7.01333 | 61.708 | 22.05 | 81.225 | -2500.076 | 33.30485
7.01667 | 61.693 | 22.05 | 81.21 | -2500.076 | 33.30485
7.02 | 61.708 | 22.05 | 81.194 | -2500.076 | 33.30485
7.02333 | 61.693 | 22.05 | 81.179 | -2500.076 | 33.30485
7.02667 | 61.678 | 22.05 | 81.149 | -2500.076 | 33.30485
7.03 | 61.693 | 22.05 | 81.149 | -2500.076 | 33.30363
7.03333 | 61.693 | 22.05 | 81.133 | -2500.076 | 33.3018
7.03667 | 61.647 | 22.05 | 81.118 | -2500.076 | 33.29874
7.04 | 61.617 | 22.05 | 81.118 | -2500.076 | 33.29569
7.04333 | 61.602 | 22.05 | 81.118 | -2500.076 | 33.29264
7.04667 | 61.602 | 22.05 | 81.088 | -2500.076 | 33.2902
7.05 | 61.586 | 22.05 | 81.057 | -2500.076 | 33.28776
7.05333 | 61.525 | 22.05 | 81.027 | -2500.076 | 33.28593
7.05667 | 61.541 | 22.05 | 80.996 | -2500.076 | 33.2841
7.06 | 61.541 | 22.05 | 80.966 | -2500.076 | 33.28226
7.06333 | 61.495 | 22.05 | 80.95 | -2500.076 | 33.28104
7.06667 | 61.418 | 22.05 | 80.981 | -2500.076 | 33.28165
7.07 | 61.449 | 22.05 | 80.996 | -2500.076 | 33.28349
7.07333 | 61.464 | 22.05 | 81.011 | -2500.076 | 33.28532
7.07667 | 61.48 | 22.05 | 81.027 | -2500.076 | 33.28654
7.08 | 61.464 | 22.05 | 81.042 | -2500.076 | 33.28593
7.08333 | 61.51 | 22.05 | 81.057 | -2500.076 | 33.28349
7.08667 | 61.495 | 22.05 | 81.042 | -2500.076 | 33.27982
7.09 | 61.434 | 22.05 | 81.027 | -2500.076 | 33.27555
7.09333 | 61.357 | 22.05 | 81.027 | -2500.076 | 33.27128
7.09667 | 61.342 | 22.05 | 81.027 | -2500.076 | 33.26762
7.1 | 61.327 | 22.05 | 81.011 | -2500.076 | 33.26456
7.10333 | 61.296 | 22.05 | 81.027 | -2500.076 | 33.26151
7.10667 | 61.281 | 22.05 | 81.027 | -2500.076 | 33.25846
7.11 | 61.296 | 22.05 | 81.057 | -2500.076 | 33.25541
7.11333 | 61.312 | 22.05 | 81.072 | -2500.076 | 33.25297
7.11667 | 61.296 | 22.05 | 81.088 | -2500.076 | 33.25053
7.12 | 61.296 | 22.05 | 81.118 | -2500.076 | 33.24747
7.12333 | 61.327 | 22.05 | 81.133 | -2500.076 | 33.24442
7.12667 | 61.312 | 22.05 | 81.133 | -2500.076 | 33.24198
7.13 | 61.281 | 22.05 | 81.133 | -2500.076 | 33.24015
7.13333 | 61.281 | 22.05 | 81.118 | -2500.076 | 33.23832
7.13667 | 61.281 | 22.05 | 81.103 | -2500.076 | 33.23771
7.14 | 61.235 | 22.05 | 81.103 | -2500.076 | 33.23771
7.14333 | 61.235 | 22.05 | 81.072 | -2500.076 | 33.23832
7.14667 | 61.235 | 22.05 | 81.088 | -2500.076 | 33.24015
7.15 | 61.235 | 22.05 | 81.118 | -2500.076 | 33.24137
7.15333 | 61.235 | 22.05 | 81.118 | -2500.076 | 33.24198
7.15667 | 61.235 | 22.05 | 81.118 | -2500.076 | 33.24198
7.16 | 61.205 | 22.05 | 81.133 | -2500.076 | 33.24076
7.16333 | 61.22 | 22.05 | 81.118 | -2500.076 | 33.2371
7.16667 | 61.22 | 22.05 | 81.103 | -2500.076 | 33.23344
7.17 | 61.19 | 22.05 | 81.118 | -2500.076 | 33.22977
7.17333 | 61.129 | 22.05 | 81.133 | -2500.076 | 33.22672
7.17667 | 61.113 | 22.05 | 81.133 | -2500.076 | 33.22428
7.18 | 61.068 | 22.05 | 81.164 | -2500.076 | 33.22184
7.18333 | 61.022 | 22.05 | 81.164 | -2500.076 | 33.2194
7.18667 | 61.022 | 22.05 | 81.149 | -2500.076 | 33.21756
7.19 | 61.083 | 22.05 | 81.149 | -2500.076 | 33.21634
7.19333 | 61.098 | 22.05 | 81.164 | -2500.076 | 33.21512
7.19667 | 61.083 | 22.05 | 81.149 | -2500.076 | 33.21451
7.2 | 61.068 | 22.05 | 81.149 | -2500.076 | 33.2139
7.20333 | 61.098 | 22.05 | 81.164 | -2500.076 | 33.21451
7.20667 | 61.113 | 22.05 | 81.21 | -2500.076 | 33.21512
7.21 | 61.083 | 22.05 | 81.225 | -2500.076 | 33.21635
7.21333 | 61.098 | 22.05 | 81.21 | -2500.076 | 33.21818
7.21667 | 61.159 | 22.05 | 81.225 | -2500.076 | 33.22062
7.22 | 61.174 | 22.05 | 81.225 | -2500.076 | 33.22245
7.22333 | 61.159 | 22.05 | 81.194 | -2500.076 | 33.22367
7.22667 | 61.19 | 22.05 | 81.164 | -2500.076 | 33.22367
7.23 | 61.22 | 22.05 | 81.194 | -2500.076 | 33.22428
7.23333 | 61.22 | 22.05 | 81.179 | -2500.076 | 33.22489
7.23667 | 61.205 | 22.05 | 81.179 | -2500.076 | 33.22489
7.24 | 61.19 | 22.05 | 81.149 | -2500.076 | 33.22489
7.24333 | 61.205 | 22.05 | 81.179 | -2500.076 | 33.2255
7.24667 | 61.205 | 22.05 | 81.194 | -2500.076 | 33.22611
7.25 | 61.174 | 22.05 | 81.194 | -2500.076 | 33.22611
7.25333 | 61.159 | 22.05 | 81.225 | -2500.076 | 33.2255
7.25667 | 61.174 | 22.05 | 81.256 | -2500.076 | 33.22367
7.26 | 61.174 | 22.05 | 81.225 | -2500.076 | 33.22062
7.26333 | 61.174 | 22.05 | 81.21 | -2500.076 | 33.21696
7.26667 | 61.159 | 22.05 | 81.21 | -2500.076 | 33.21391
7.27 | 61.159 | 22.05 | 81.179 | -2500.076 | 33.21085
7.27333 | 61.144 | 22.05 | 81.225 | -2500.076 | 33.20902
7.27667 | 61.113 | 22.05 | 81.271 | -2500.076 | 33.20841
7.28 | 61.052 | 22.05 | 81.301 | -2500.076 | 33.2078
7.28333 | 61.068 | 22.05 | 81.347 | -2500.076 | 33.20658
7.28667 | 61.083 | 22.05 | 81.408 | -2500.076 | 33.20597
7.29 | 61.098 | 22.05 | 81.408 | -2500.076 | 33.20536
7.29333 | 61.083 | 22.05 | 81.423 | -2500.076 | 33.20536
7.29667 | 61.113 | 22.05 | 81.423 | -2500.076 | 33.20536
7.3 | 61.098 | 22.05 | 81.423 | -2500.076 | 33.20536
7.30333 | 61.083 | 22.05 | 81.393 | -2500.076 | 33.20536
7.30667 | 61.052 | 22.05 | 81.378 | -2500.076 | 33.20536
7.31 | 61.068 | 22.05 | 81.332 | -2500.076 | 33.20475
7.31333 | 61.083 | 22.05 | 81.317 | -2500.076 | 33.20414
7.31667 | 61.098 | 22.05 | 81.317 | -2500.076 | 33.20414
7.32 | 61.068 | 22.05 | 81.301 | -2500.076 | 33.20414
7.32333 | 61.037 | 22.05 | 81.271 | -2500.076 | 33.20414
7.32667 | 61.037 | 22.05 | 81.271 | -2500.076 | 33.20414
7.33 | 61.007 | 22.05 | 81.271 | -2500.076 | 33.20353
7.33333 | 60.976 | 22.05 | 81.24 | -2500.076 | 33.2023
7.33667 | 60.976 | 22.05 | 81.194 | -2500.076 | 33.20047
7.34 | 61.022 | 22.05 | 81.194 | -2500.076 | 33.19742
7.34333 | 60.976 | 22.05 | 81.179 | -2500.076 | 33.19376
7.34667 | 60.961 | 22.05 | 81.149 | -2500.076 | 33.1901
7.35 | 60.945 | 22.05 | 81.103 | -2500.076 | 33.18705
7.35333 | 60.945 | 22.05 | 81.149 | -2500.076 | 33.18521
7.35667 | 60.9 | 22.05 | 81.164 | -2500.076 | 33.18399
7.36 | 60.884 | 22.05 | 81.164 | -2500.076 | 33.18338
7.36333 | 60.854 | 22.05 | 81.149 | -2500.076 | 33.18338
7.36667 | 60.854 | 22.05 | 81.179 | -2500.076 | 33.18338
7.37 | 60.823 | 22.05 | 81.164 | -2500.076 | 33.18277
7.37333 | 60.808 | 22.05 | 81.149 | -2500.076 | 33.18277
7.37667 | 60.869 | 22.05 | 81.149 | -2500.076 | 33.18277
7.38 | 60.915 | 22.05 | 81.149 | -2500.076 | 33.18277
7.38333 | 60.884 | 22.05 | 81.149 | -2500.076 | 33.18338
7.38667 | 60.884 | 22.05 | 81.194 | -2500.076 | 33.18399
7.39 | 60.93 | 22.05 | 81.21 | -2500.076 | 33.1846
7.39333 | 60.945 | 22.05 | 81.225 | -2500.076 | 33.18521
7.39667 | 60.945 | 22.05 | 81.24 | -2500.076 | 33.18827
7.4 | 60.945 | 22.05 | 81.271 | -2500.076 | 33.19071
7.40333 | 60.945 | 22.05 | 81.24 | -2500.076 | 33.19376
7.40667 | 60.976 | 22.05 | 81.21 | -2500.076 | 33.19742
7.41 | 60.915 | 22.05 | 81.225 | -2500.076 | 33.20169
7.41333 | 60.9 | 22.05 | 81.24 | -2500.076 | 33.20475
7.41667 | 60.976 | 22.05 | 81.24 | -2500.076 | 33.20841
7.42 | 61.022 | 22.05 | 81.21 | -2500.076 | 33.21146
7.42333 | 61.022 | 22.05 | 81.24 | -2500.076 | 33.2139
7.42667 | 61.083 | 22.05 | 81.225 | -2500.076 | 33.21573
7.43 | 61.113 | 22.05 | 81.194 | -2500.076 | 33.21512
7.43333 | 61.068 | 22.05 | 81.133 | -2500.076 | 33.21329
7.43667 | 61.022 | 22.05 | 81.118 | -2500.076 | 33.21085
7.44 | 61.007 | 22.05 | 81.088 | -2500.076 | 33.20841
7.44333 | 61.007 | 22.05 | 81.042 | -2500.076 | 33.20597
7.44667 | 61.007 | 22.05 | 81.011 | -2500.076 | 33.20475
7.45 | 61.007 | 22.05 | 81.011 | -2500.076 | 33.20353
7.45333 | 61.052 | 22.05 | 81.011 | -2500.076 | 33.20292
7.45667 | 61.083 | 22.05 | 81.011 | -2500.076 | 33.20292
7.46 | 61.068 | 22.05 | 81.042 | -2500.076 | 33.20353
7.46333 | 60.991 | 22.05 | 81.072 | -2500.076 | 33.20475
7.46667 | 60.991 | 22.05 | 81.103 | -2500.076 | 33.20719
7.47 | 60.991 | 22.05 | 81.164 | -2500.076 | 33.21146
7.47333 | 61.007 | 22.05 | 81.21 | -2500.076 | 33.21635
7.47667 | 61.022 | 22.05 | 81.21 | -2500.076 | 33.22245
7.48 | 61.144 | 22.05 | 81.21 | -2500.076 | 33.22855
7.48333 | 61.205 | 22.05 | 81.225 | -2500.076 | 33.23527
7.48667 | 61.235 | 22.05 | 81.179 | -2500.076 | 33.24137
7.49 | 61.235 | 22.05 | 81.149 | -2500.076 | 33.24747
7.49333 | 61.296 | 22.05 | 81.179 | -2500.076 | 33.25175
7.49667 | 61.281 | 22.05 | 81.194 | -2500.076 | 33.25602
7.5 | 61.266 | 22.05 | 81.179 | -2500.076 | 33.25968
7.50333 | 61.281 | 22.05 | 81.179 | -2500.076 | 33.26212
7.50667 | 61.296 | 22.05 | 81.194 | -2500.076 | 33.26334
7.51 | 61.266 | 22.05 | 81.21 | -2500.076 | 33.26395
7.51333 | 61.22 | 22.05 | 81.225 | -2500.076 | 33.26395
7.51667 | 61.22 | 22.05 | 81.24 | -2500.076 | 33.26395
7.52 | 61.235 | 22.05 | 81.286 | -2500.076 | 33.26334
7.52333 | 61.22 | 22.05 | 81.301 | -2500.076 | 33.26212
7.52667 | 61.205 | 22.05 | 81.271 | -2500.076 | 33.26029
7.53 | 61.205 | 22.05 | 81.225 | -2500.076 | 33.25785
7.53333 | 61.19 | 22.05 | 81.225 | -2500.076 | 33.2548
7.53667 | 61.144 | 22.05 | 81.21 | -2500.076 | 33.25236
7.54 | 61.113 | 22.05 | 81.194 | -2500.076 | 33.25053
7.54333 | 61.083 | 22.05 | 81.179 | -2500.076 | 33.25053
7.54667 | 61.129 | 22.05 | 81.194 | -2500.076 | 33.25175
7.55 | 61.113 | 22.05 | 81.133 | -2500.076 | 33.25358
7.55333 | 61.113 | 22.05 | 81.118 | -2500.076 | 33.25541
7.55667 | 61.113 | 22.05 | 81.072 | -2500.076 | 33.25724
7.56 | 61.159 | 22.05 | 81.088 | -2500.076 | 33.25907
7.56333 | 61.144 | 22.05 | 81.072 | -2500.076 | 33.26029
7.56667 | 61.144 | 22.05 | 81.133 | -2500.076 | 33.26029
7.57 | 61.19 | 22.05 | 81.149 | -2500.076 | 33.26029
7.57333 | 61.22 | 22.05 | 81.118 | -2500.076 | 33.26029
7.57667 | 61.22 | 22.05 | 81.103 | -2500.076 | 33.26029
7.58 | 61.22 | 22.05 | 81.103 | -2500.076 | 33.2609
7.58333 | 61.235 | 22.05 | 81.072 | -2500.076 | 33.26212
7.58667 | 61.235 | 22.05 | 81.027 | -2500.076 | 33.26334
7.59 | 61.235 | 22.05 | 81.057 | -2500.076 | 33.26456
7.59333 | 61.205 | 22.05 | 81.042 | -2500.076 | 33.26517
7.59667 | 61.22 | 22.05 | 81.027 | -2500.076 | 33.26517
7.6 | 61.251 | 22.05 | 81.027 | -2500.076 | 33.26517
7.60333 | 61.235 | 22.05 | 81.042 | -2500.076 | 33.26517
7.60667 | 61.235 | 22.05 | 81.057 | -2500.076 | 33.26517
7.61 | 61.266 | 22.05 | 81.027 | -2500.076 | 33.26517
7.61333 | 61.251 | 22.05 | 81.072 | -2500.076 | 33.26517
7.61667 | 61.251 | 22.05 | 81.057 | -2500.076 | 33.26517
7.62 | 61.251 | 22.05 | 81.042 | -2500.076 | 33.26579
7.62333 | 61.266 | 22.05 | 81.057 | -2500.076 | 33.2664
7.62667 | 61.266 | 22.05 | 81.118 | -2500.076 | 33.2664
7.63 | 61.251 | 22.05 | 81.103 | -2500.076 | 33.2664
7.63333 | 61.22 | 22.05 | 81.118 | -2500.076 | 33.2664
7.63667 | 61.22 | 22.05 | 81.149 | -2500.076 | 33.2664
7.64 | 61.22 | 22.05 | 81.133 | -2500.076 | 33.26579
7.64333 | 61.205 | 22.05 | 81.149 | -2500.076 | 33.26579
7.64667 | 61.174 | 22.05 | 81.164 | -2500.076 | 33.26579
7.65 | 61.205 | 22.05 | 81.164 | -2500.076 | 33.2664
7.65333 | 61.205 | 22.05 | 81.149 | -2500.076 | 33.2664
7.65667 | 61.174 | 22.05 | 81.164 | -2500.076 | 33.2664
7.66 | 61.159 | 22.05 | 81.149 | -2500.076 | 33.2664
7.66333 | 61.174 | 22.05 | 81.179 | -2500.076 | 33.26701
7.66667 | 61.144 | 22.05 | 81.225 | -2500.076 | 33.26701
7.67 | 61.129 | 22.05 | 81.24 | -2500.076 | 33.2664
7.67333 | 61.129 | 22.05 | 81.225 | -2500.076 | 33.2664
7.67667 | 61.159 | 22.05 | 81.225 | -2500.076 | 33.26701
7.68 | 61.19 | 22.05 | 81.194 | -2500.076 | 33.26762
7.68333 | 61.19 | 22.05 | 81.225 | -2500.076 | 33.26762
7.68667 | 61.19 | 22.05 | 81.271 | -2500.076 | 33.26762
7.69 | 61.19 | 22.05 | 81.332 | -2500.076 | 33.26762
7.69333 | 61.159 | 22.05 | 81.347 | -2500.076 | 33.2664
7.69667 | 61.129 | 22.05 | 81.393 | -2500.076 | 33.26395
7.7 | 61.129 | 22.05 | 81.347 | -2500.076 | 33.26151
7.70333 | 61.129 | 22.05 | 81.362 | -2500.076 | 33.25907
7.70667 | 61.144 | 22.05 | 81.347 | -2500.076 | 33.25663
7.71 | 61.144 | 22.05 | 81.332 | -2500.076 | 33.25541
7.71333 | 61.129 | 22.05 | 81.362 | -2500.076 | 33.2548
7.71667 | 61.144 | 22.05 | 81.408 | -2500.076 | 33.2548
7.72 | 61.144 | 22.05 | 81.378 | -2500.076 | 33.25602
7.72333 | 61.098 | 22.05 | 81.362 | -2500.076 | 33.25724
7.72667 | 61.068 | 22.05 | 81.408 | -2500.076 | 33.25785
7.73 | 61.083 | 22.05 | 81.362 | -2500.076 | 33.25785
7.73333 | 61.068 | 22.05 | 81.332 | -2500.076 | 33.25724
7.73667 | 61.052 | 22.05 | 81.362 | -2500.076 | 33.25541
7.74 | 61.068 | 22.05 | 81.408 | -2500.076 | 33.25297
7.74333 | 61.098 | 22.05 | 81.439 | -2500.076 | 33.24992
7.74667 | 61.113 | 22.05 | 81.484 | -2500.076 | 33.24625
7.75 | 61.083 | 22.05 | 81.484 | -2500.076 | 33.24259
7.75333 | 61.022 | 22.05 | 81.454 | -2500.076 | 33.23893
7.75667 | 61.022 | 22.05 | 81.439 | -2500.076 | 33.23527
7.76 | 60.991 | 22.05 | 81.378 | -2500.076 | 33.23161
7.76333 | 60.915 | 22.05 | 81.301 | -2500.076 | 33.22855
7.76667 | 60.869 | 22.05 | 81.286 | -2500.076 | 33.22611
7.77 | 60.9 | 22.05 | 81.256 | -2500.076 | 33.22428
7.77333 | 60.869 | 22.05 | 81.225 | -2500.076 | 33.22245
7.77667 | 60.839 | 22.05 | 81.225 | -2500.076 | 33.22123
7.78 | 60.839 | 22.05 | 81.225 | -2500.076 | 33.22062
7.78333 | 60.839 | 22.05 | 81.225 | -2500.076 | 33.22062
7.78667 | 60.839 | 22.05 | 81.24 | -2500.076 | 33.22062
7.79 | 60.793 | 22.05 | 81.256 | -2500.076 | 33.22123
7.79333 | 60.778 | 22.05 | 81.271 | -2500.076 | 33.22245
7.79667 | 60.823 | 22.05 | 81.286 | -2500.076 | 33.2255
7.8 | 60.869 | 22.05 | 81.271 | -2500.076 | 33.22977
7.80333 | 60.869 | 22.05 | 81.225 | -2500.076 | 33.23527
7.80667 | 60.93 | 22.05 | 81.179 | -2500.076 | 33.24198
7.81 | 61.022 | 22.05 | 81.118 | -2500.076 | 33.24931
7.81333 | 61.037 | 22.05 | 81.103 | -2500.076 | 33.25602
7.81667 | 61.052 | 22.05 | 81.072 | -2500.076 | 33.26151
7.82 | 61.098 | 22.05 | 81.072 | -2500.076 | 33.2664
7.82333 | 61.144 | 22.05 | 81.088 | -2500.076 | 33.27006
7.82667 | 61.144 | 22.05 | 81.118 | -2500.076 | 33.27372
7.83 | 61.144 | 22.05 | 81.103 | -2500.076 | 33.27677
7.83333 | 61.159 | 22.05 | 81.133 | -2500.076 | 33.27799
7.83667 | 61.159 | 22.05 | 81.149 | -2500.076 | 33.2786
7.84 | 61.144 | 22.05 | 81.133 | -2500.076 | 33.27982
7.84333 | 61.113 | 22.05 | 81.103 | -2500.076 | 33.28043
7.84667 | 61.129 | 22.05 | 81.118 | -2500.076 | 33.27982
7.85 | 61.129 | 22.05 | 81.149 | -2500.076 | 33.28043
7.85333 | 61.129 | 22.05 | 81.164 | -2500.076 | 33.28043
7.85667 | 61.129 | 22.05 | 81.149 | -2500.076 | 33.28043
7.86 | 61.174 | 22.05 | 81.149 | -2500.076 | 33.27982
7.86333 | 61.159 | 22.05 | 81.133 | -2500.076 | 33.27982
7.86667 | 61.174 | 22.05 | 81.103 | -2500.076 | 33.27921
7.87 | 61.19 | 22.05 | 81.057 | -2500.076 | 33.27921
7.87333 | 61.19 | 22.05 | 81.057 | -2500.076 | 33.27799
7.87667 | 61.129 | 22.05 | 81.042 | -2500.076 | 33.27677
7.88 | 61.113 | 22.05 | 81.057 | -2500.076 | 33.27494
7.88333 | 61.098 | 22.05 | 81.042 | -2500.076 | 33.27311
7.88667 | 61.083 | 22.05 | 81.042 | -2500.076 | 33.2725
7.89 | 61.052 | 22.05 | 81.042 | -2500.076 | 33.2725
7.89333 | 61.022 | 22.05 | 81.057 | -2500.076 | 33.2725
7.89667 | 61.037 | 22.05 | 81.057 | -2500.076 | 33.27372
7.9 | 61.037 | 22.05 | 81.057 | -2500.076 | 33.27494
7.90333 | 61.052 | 22.05 | 81.057 | -2500.076 | 33.27494
7.90667 | 61.052 | 22.05 | 81.042 | -2500.076 | 33.27494
7.91 | 61.098 | 22.05 | 81.042 | -2500.076 | 33.27494
7.91333 | 61.113 | 22.05 | 81.027 | -2500.076 | 33.27494
7.91667 | 61.129 | 22.05 | 80.996 | -2500.076 | 33.27555
7.92 | 61.098 | 22.05 | 81.011 | -2500.076 | 33.27555
7.92333 | 61.098 | 22.05 | 81.042 | -2500.076 | 33.27494
7.92667 | 61.098 | 22.05 | 81.027 | -2500.076 | 33.27372
7.93 | 61.083 | 22.05 | 81.027 | -2500.076 | 33.27128
7.93333 | 61.052 | 22.05 | 81.072 | -2500.076 | 33.26884
7.93667 | 61.037 | 22.05 | 81.072 | -2500.076 | 33.2664
7.94 | 61.037 | 22.05 | 81.011 | -2500.076 | 33.26395
7.94333 | 61.022 | 22.05 | 81.057 | -2500.076 | 33.26212
7.94667 | 60.976 | 22.05 | 81.057 | -2500.076 | 33.2609
7.95 | 60.976 | 22.05 | 81.042 | -2500.076 | 33.25846
7.95333 | 61.007 | 22.05 | 81.027 | -2500.076 | 33.25541
7.95667 | 60.991 | 22.05 | 81.103 | -2500.076 | 33.25175
7.96 | 60.945 | 22.05 | 81.118 | -2500.076 | 33.24747
7.96333 | 60.915 | 22.05 | 81.133 | -2500.076 | 33.2432
7.96667 | 60.854 | 22.05 | 81.164 | -2500.076 | 33.24015
7.97 | 60.808 | 22.05 | 81.225 | -2500.076 | 33.23771
7.97333 | 60.778 | 22.05 | 81.225 | -2500.076 | 33.23588
7.97667 | 60.747 | 22.05 | 81.225 | -2500.076 | 33.23405
7.98 | 60.747 | 22.05 | 81.24 | -2500.076 | 33.23161
7.98333 | 60.762 | 22.05 | 81.24 | -2500.076 | 33.22977
7.98667 | 60.701 | 22.05 | 81.21 | -2500.076 | 33.22855
7.99 | 60.671 | 22.05 | 81.194 | -2500.076 | 33.22794
7.99333 | 60.701 | 22.05 | 81.164 | -2500.076 | 33.22794
7.99667 | 60.717 | 22.05 | 81.133 | -2500.076 | 33.22794
8 | 60.701 | 22.05 | 81.118 | -2500.076 | 33.22672
8.00333 | 60.717 | 22.05 | 81.149 | -2500.076 | 33.22611
8.00667 | 60.717 | 22.05 | 81.164 | -2500.076 | 33.2255
8.01 | 60.717 | 22.05 | 81.164 | -2500.076 | 33.22489
8.01333 | 60.701 | 22.05 | 81.179 | -2500.076 | 33.22428
8.01667 | 60.686 | 22.05 | 81.194 | -2500.076 | 33.22367
8.02 | 60.671 | 22.05 | 81.194 | -2500.076 | 33.22306
8.02333 | 60.686 | 22.05 | 81.164 | -2500.076 | 33.22245
8.02667 | 60.656 | 22.05 | 81.179 | -2500.076 | 33.22123
8.03 | 60.656 | 22.05 | 81.179 | -2500.076 | 33.22001
8.03333 | 60.671 | 22.05 | 81.179 | -2500.076 | 33.2194
8.03667 | 60.701 | 22.05 | 81.164 | -2500.076 | 33.21817
8.04 | 60.671 | 22.05 | 81.179 | -2500.076 | 33.21695
8.04333 | 60.671 | 22.05 | 81.179 | -2500.076 | 33.21634
8.04667 | 60.656 | 22.05 | 81.194 | -2500.076 | 33.21634
8.05 | 60.671 | 22.05 | 81.179 | -2500.076 | 33.21634
8.05333 | 60.656 | 22.05 | 81.164 | -2500.076 | 33.21695
8.05667 | 60.671 | 22.05 | 81.179 | -2500.076 | 33.21695
8.06 | 60.686 | 22.05 | 81.194 | -2500.076 | 33.21695
8.06333 | 60.732 | 22.05 | 81.164 | -2500.076 | 33.21756
8.06667 | 60.701 | 22.05 | 81.179 | -2500.076 | 33.21879
8.07 | 60.686 | 22.05 | 81.21 | -2500.076 | 33.2194
8.07333 | 60.686 | 22.05 | 81.225 | -2500.076 | 33.22001
8.07667 | 60.701 | 22.05 | 81.225 | -2500.076 | 33.22062
8.08 | 60.656 | 22.05 | 81.24 | -2500.076 | 33.22062
8.08333 | 60.656 | 22.05 | 81.225 | -2500.076 | 33.22062
8.08667 | 60.686 | 22.05 | 81.21 | -2500.076 | 33.22001
8.09 | 60.671 | 22.05 | 81.164 | -2500.076 | 33.22001
8.09333 | 60.61 | 22.05 | 81.118 | -2500.076 | 33.22062
8.09667 | 60.61 | 22.05 | 81.072 | -2500.076 | 33.22123
8.1 | 60.64 | 22.05 | 81.088 | -2500.076 | 33.22062
8.10333 | 60.64 | 22.05 | 81.103 | -2500.076 | 33.22001
8.10667 | 60.64 | 22.05 | 81.088 | -2500.076 | 33.22001
8.11 | 60.671 | 22.05 | 81.103 | -2500.076 | 33.2194
8.11333 | 60.671 | 22.05 | 81.133 | -2500.076 | 33.21879
8.11667 | 60.656 | 22.05 | 81.103 | -2500.076 | 33.21879
8.12 | 60.625 | 22.05 | 81.088 | -2500.076 | 33.21879
8.12333 | 60.61 | 22.05 | 81.133 | -2500.076 | 33.21879
8.12667 | 60.625 | 22.05 | 81.164 | -2500.076 | 33.21879
8.13 | 60.64 | 22.05 | 81.149 | -2500.076 | 33.2194
8.13333 | 60.61 | 22.05 | 81.164 | -2500.076 | 33.22001
8.13667 | 60.595 | 22.05 | 81.149 | -2500.076 | 33.22123
8.14 | 60.61 | 22.05 | 81.149 | -2500.076 | 33.22306
8.14333 | 60.579 | 22.05 | 81.118 | -2500.076 | 33.22428
8.14667 | 60.533 | 22.05 | 81.149 | -2500.076 | 33.2255
8.15 | 60.549 | 22.05 | 81.149 | -2500.076 | 33.22611
8.15333 | 60.595 | 22.05 | 81.164 | -2500.076 | 33.22733
8.15667 | 60.625 | 22.05 | 81.149 | -2500.076 | 33.22855
8.16 | 60.64 | 22.05 | 81.118 | -2500.076 | 33.23038
8.16333 | 60.686 | 22.05 | 81.088 | -2500.076 | 33.2316
8.16667 | 60.717 | 22.05 | 81.057 | -2500.076 | 33.23343
8.17 | 60.717 | 22.05 | 81.057 | -2500.076 | 33.23465
8.17333 | 60.701 | 22.05 | 81.042 | -2500.076 | 33.23465
8.17667 | 60.717 | 22.05 | 81.072 | -2500.076 | 33.23404
8.18 | 60.732 | 22.05 | 81.103 | -2500.076 | 33.23282
8.18333 | 60.717 | 22.05 | 81.164 | -2500.076 | 33.23161
8.18667 | 60.671 | 22.05 | 81.149 | -2500.076 | 33.23038
8.19 | 60.64 | 22.05 | 81.164 | -2500.076 | 33.22855
8.19333 | 60.625 | 22.05 | 81.194 | -2500.076 | 33.22794
8.19667 | 60.61 | 22.05 | 81.225 | -2500.076 | 33.22794
8.2 | 60.595 | 22.05 | 81.179 | -2500.076 | 33.22794
8.20333 | 60.61 | 22.05 | 81.149 | -2500.076 | 33.22794
8.20667 | 60.625 | 22.05 | 81.133 | -2500.076 | 33.22855
8.21 | 60.61 | 22.05 | 81.103 | -2500.076 | 33.22794
8.21333 | 60.595 | 22.05 | 81.072 | -2500.076 | 33.22794
8.21667 | 60.61 | 22.05 | 81.057 | -2500.076 | 33.22794
8.22 | 60.625 | 22.05 | 81.072 | -2500.076 | 33.22794
8.22333 | 60.595 | 22.05 | 81.057 | -2500.076 | 33.22794
8.22667 | 60.579 | 22.05 | 81.057 | -2500.076 | 33.22855
8.23 | 60.61 | 22.05 | 81.042 | -2500.076 | 33.22855
8.23333 | 60.625 | 22.05 | 81.072 | -2500.076 | 33.22855
8.23667 | 60.61 | 22.05 | 81.072 | -2500.076 | 33.22855
8.24 | 60.625 | 22.05 | 81.103 | -2500.076 | 33.22855
8.24333 | 60.656 | 22.05 | 81.072 | -2500.076 | 33.22855
8.24667 | 60.64 | 22.05 | 81.057 | -2500.076 | 33.22855
8.25 | 60.579 | 22.05 | 81.027 | -2500.076 | 33.22794
8.25333 | 60.549 | 22.05 | 81.027 | -2500.076 | 33.22672
8.25667 | 60.549 | 22.05 | 81.011 | -2500.076 | 33.2255
8.26 | 60.533 | 22.05 | 80.996 | -2500.076 | 33.22428
8.26333 | 60.503 | 22.05 | 80.981 | -2500.076 | 33.22306
8.26667 | 60.488 | 22.05 | 81.027 | -2500.076 | 33.22184
8.27 | 60.488 | 22.05 | 81.042 | -2500.076 | 33.22123
8.27333 | 60.488 | 22.05 | 81.057 | -2500.076 | 33.22123
8.27667 | 60.472 | 22.05 | 81.118 | -2500.076 | 33.22123
8.28 | 60.488 | 22.05 | 81.149 | -2500.076 | 33.22123
8.28333 | 60.533 | 22.05 | 81.103 | -2500.076 | 33.22184
8.28667 | 60.549 | 22.05 | 81.118 | -2500.076 | 33.22306
8.29 | 60.533 | 22.05 | 81.118 | -2500.076 | 33.22367
8.29333 | 60.549 | 22.05 | 81.118 | -2500.076 | 33.22428
8.29667 | 60.579 | 22.05 | 81.133 | -2500.076 | 33.2255
8.3 | 60.564 | 22.05 | 81.164 | -2500.076 | 33.22611
8.30333 | 60.549 | 22.05 | 81.194 | -2500.076 | 33.22672
8.30667 | 60.564 | 22.05 | 81.225 | -2500.076 | 33.22733
8.31 | 60.564 | 22.05 | 81.21 | -2500.076 | 33.22794
8.31333 | 60.549 | 22.05 | 81.179 | -2500.076 | 33.22733
8.31667 | 60.564 | 22.05 | 81.21 | -2500.076 | 33.22794
8.32 | 60.579 | 22.05 | 81.21 | -2500.076 | 33.22916
8.32333 | 60.595 | 22.05 | 81.194 | -2500.076 | 33.23038
8.32667 | 60.625 | 22.05 | 81.194 | -2500.076 | 33.23099
8.33 | 60.61 | 22.05 | 81.225 | -2500.076 | 33.23282
8.33333 | 60.61 | 22.05 | 81.194 | -2500.076 | 33.23465
8.33667 | 60.656 | 22.05 | 81.164 | -2500.076 | 33.23527
8.34 | 60.671 | 22.05 | 81.194 | -2500.076 | 33.23649
8.34333 | 60.656 | 22.05 | 81.21 | -2500.076 | 33.23893
8.34667 | 60.671 | 22.05 | 81.179 | -2500.076 | 33.2432
8.35 | 60.701 | 22.05 | 81.164 | -2500.076 | 33.2487
8.35333 | 60.732 | 22.05 | 81.133 | -2500.076 | 33.25541
8.35667 | 60.732 | 22.05 | 81.118 | -2500.076 | 33.26273
8.36 | 60.808 | 22.05 | 81.118 | -2500.076 | 33.27067
8.36333 | 60.884 | 22.05 | 81.149 | -2500.076 | 33.27738
8.36667 | 60.915 | 22.05 | 81.149 | -2500.076 | 33.28288
8.37 | 60.884 | 22.05 | 81.194 | -2500.076 | 33.28654
8.37333 | 60.945 | 22.05 | 81.194 | -2500.076 | 33.28959
8.37667 | 60.976 | 22.05 | 81.225 | -2500.076 | 33.29203
8.38 | 60.976 | 22.05 | 81.21 | -2500.076 | 33.29386
8.38333 | 60.93 | 22.05 | 81.21 | -2500.076 | 33.29447
8.38667 | 60.93 | 22.05 | 81.21 | -2500.076 | 33.29508
8.39 | 60.9 | 22.05 | 81.179 | -2500.076 | 33.29508
8.39333 | 60.869 | 22.05 | 81.118 | -2500.076 | 33.29447
8.39667 | 60.854 | 22.05 | 81.088 | -2500.076 | 33.29264
8.4 | 60.9 | 22.05 | 81.133 | -2500.076 | 33.29142
8.40333 | 60.93 | 22.05 | 81.149 | -2500.076 | 33.29081
8.40667 | 60.93 | 22.05 | 81.149 | -2500.076 | 33.2902
8.41 | 60.945 | 22.05 | 81.194 | -2500.076 | 33.28959
8.41333 | 60.976 | 22.05 | 81.21 | -2500.076 | 33.28898
8.41667 | 60.976 | 22.05 | 81.149 | -2500.076 | 33.28837
8.42 | 60.915 | 22.05 | 81.088 | -2500.076 | 33.28776
8.42333 | 60.915 | 22.05 | 81.103 | -2500.076 | 33.28715
8.42667 | 60.915 | 22.05 | 81.072 | -2500.076 | 33.28654
8.43 | 60.854 | 22.05 | 81.103 | -2500.076 | 33.28593
8.43333 | 60.793 | 22.05 | 81.088 | -2500.076 | 33.28593
8.43667 | 60.854 | 22.05 | 81.057 | -2500.076 | 33.28593
8.44 | 60.884 | 22.05 | 81.042 | -2500.076 | 33.28593
8.44333 | 60.869 | 22.05 | 81.011 | -2500.076 | 33.28593
8.44667 | 60.854 | 22.05 | 80.95 | -2500.076 | 33.28593
8.45 | 60.869 | 22.05 | 80.95 | -2500.076 | 33.28532
8.45333 | 60.839 | 22.05 | 80.996 | -2500.076 | 33.28471
8.45667 | 60.839 | 22.05 | 81.011 | -2500.076 | 33.2841
8.46 | 60.854 | 22.05 | 81.057 | -2500.076 | 33.28288
8.46333 | 60.915 | 22.05 | 81.103 | -2500.076 | 33.28165
8.46667 | 60.961 | 22.05 | 81.118 | -2500.076 | 33.28043
8.47 | 60.961 | 22.05 | 81.118 | -2500.076 | 33.2786
8.47333 | 60.93 | 22.05 | 81.164 | -2500.076 | 33.27677
8.47667 | 60.884 | 22.05 | 81.133 | -2500.076 | 33.27555
8.48 | 60.869 | 22.05 | 81.164 | -2500.076 | 33.27494
8.48333 | 60.839 | 22.05 | 81.21 | -2500.076 | 33.27433
8.48667 | 60.823 | 22.05 | 81.225 | -2500.076 | 33.27433
8.49 | 60.823 | 22.05 | 81.149 | -2500.076 | 33.27433
8.49333 | 60.854 | 22.05 | 81.194 | -2500.076 | 33.27433
8.49667 | 60.823 | 22.05 | 81.164 | -2500.076 | 33.27494
8.5 | 60.808 | 22.05 | 81.133 | -2500.076 | 33.27555
8.50333 | 60.808 | 22.05 | 81.103 | -2500.076 | 33.27555
8.50667 | 60.839 | 22.05 | 81.118 | -2500.076 | 33.27555
8.51 | 60.808 | 22.05 | 81.118 | -2500.076 | 33.27555
8.51333 | 60.778 | 22.05 | 81.118 | -2500.076 | 33.27433
8.51667 | 60.762 | 22.05 | 81.118 | -2500.076 | 33.2725
8.52 | 60.778 | 22.05 | 81.164 | -2500.076 | 33.27128
8.52333 | 60.747 | 22.05 | 81.21 | -2500.076 | 33.27006
8.52667 | 60.747 | 22.05 | 81.21 | -2500.076 | 33.26945
8.53 | 60.808 | 22.05 | 81.24 | -2500.076 | 33.26945
8.53333 | 60.823 | 22.05 | 81.225 | -2500.076 | 33.26945
8.53667 | 60.808 | 22.05 | 81.21 | -2500.076 | 33.27006
8.54 | 60.793 | 22.05 | 81.164 | -2500.076 | 33.27128
8.54333 | 60.793 | 22.05 | 81.149 | -2500.076 | 33.27128
8.54667 | 60.762 | 22.05 | 81.149 | -2500.076 | 33.27067
8.55 | 60.747 | 22.05 | 81.194 | -2500.076 | 33.27067
8.55333 | 60.732 | 22.05 | 81.21 | -2500.076 | 33.27006
8.55667 | 60.732 | 22.05 | 81.24 | -2500.076 | 33.26945
8.56 | 60.762 | 22.05 | 81.301 | -2500.076 | 33.26945
8.56333 | 60.747 | 22.05 | 81.301 | -2500.076 | 33.26945
8.56667 | 60.747 | 22.05 | 81.317 | -2500.076 | 33.26945
8.57 | 60.762 | 22.05 | 81.286 | -2500.076 | 33.27006
8.57333 | 60.778 | 22.05 | 81.286 | -2500.076 | 33.27006
8.57667 | 60.717 | 22.05 | 81.225 | -2500.076 | 33.26945
8.58 | 60.686 | 22.05 | 81.256 | -2500.076 | 33.26945
8.58333 | 60.686 | 22.05 | 81.225 | -2500.076 | 33.26945
8.58667 | 60.732 | 22.05 | 81.24 | -2500.076 | 33.26945
8.59 | 60.762 | 22.05 | 81.256 | -2500.076 | 33.26884
8.59333 | 60.778 | 22.05 | 81.286 | -2500.076 | 33.26884
8.59667 | 60.823 | 22.05 | 81.271 | -2500.076 | 33.26823
8.6 | 60.854 | 22.05 | 81.271 | -2500.076 | 33.26701
8.60333 | 60.808 | 22.05 | 81.256 | -2500.076 | 33.26456
8.60667 | 60.747 | 22.05 | 81.225 | -2500.076 | 33.26151
8.61 | 60.747 | 22.05 | 81.179 | -2500.076 | 33.25846
8.61333 | 60.717 | 22.05 | 81.149 | -2500.076 | 33.25663
8.61667 | 60.671 | 22.05 | 81.118 | -2500.076 | 33.25663
8.62 | 60.656 | 22.05 | 81.103 | -2500.076 | 33.25785
8.62333 | 60.686 | 22.05 | 81.118 | -2500.076 | 33.2609
8.62667 | 60.732 | 22.05 | 81.149 | -2500.076 | 33.26395
8.63 | 60.747 | 22.05 | 81.164 | -2500.076 | 33.26701
8.63333 | 60.762 | 22.05 | 81.21 | -2500.076 | 33.26884
8.63667 | 60.793 | 22.05 | 81.225 | -2500.076 | 33.26945
8.64 | 60.823 | 22.05 | 81.21 | -2500.076 | 33.27006
8.64333 | 60.793 | 22.05 | 81.225 | -2500.076 | 33.27128
8.64667 | 60.778 | 22.05 | 81.21 | -2500.076 | 33.27189
8.65 | 60.778 | 22.05 | 81.164 | -2500.076 | 33.27128
8.65333 | 60.778 | 22.05 | 81.164 | -2500.076 | 33.27128
8.65667 | 60.747 | 22.05 | 81.164 | -2500.076 | 33.27067
8.66 | 60.747 | 22.05 | 81.149 | -2500.076 | 33.26945
8.66333 | 60.762 | 22.05 | 81.149 | -2500.076 | 33.26884
8.66667 | 60.762 | 22.05 | 81.133 | -2500.076 | 33.26884
8.67 | 60.732 | 22.05 | 81.103 | -2500.076 | 33.26884
8.67333 | 60.717 | 22.05 | 81.088 | -2500.076 | 33.27006
8.67667 | 60.701 | 22.05 | 81.103 | -2500.076 | 33.27067
8.68 | 60.717 | 22.05 | 81.103 | -2500.076 | 33.27006
8.68333 | 60.747 | 22.05 | 81.133 | -2500.076 | 33.27006
8.68667 | 60.762 | 22.05 | 81.149 | -2500.076 | 33.27006
8.69 | 60.778 | 22.05 | 81.149 | -2500.076 | 33.26884
8.69333 | 60.823 | 22.05 | 81.072 | -2500.076 | 33.26884
8.69667 | 60.808 | 22.05 | 81.072 | -2500.076 | 33.26884
8.7 | 60.778 | 22.05 | 81.088 | -2500.076 | 33.26823
8.70333 | 60.778 | 22.05 | 81.118 | -2500.076 | 33.26762
8.70667 | 60.778 | 22.05 | 81.133 | -2500.076 | 33.2664
8.71 | 60.747 | 22.05 | 81.149 | -2500.076 | 33.26395
8.71333 | 60.762 | 22.05 | 81.149 | -2500.076 | 33.26151
8.71667 | 60.762 | 22.05 | 81.133 | -2500.076 | 33.25907
8.72 | 60.762 | 22.05 | 81.103 | -2500.076 | 33.25663
8.72333 | 60.793 | 22.05 | 81.088 | -2500.076 | 33.25419
8.72667 | 60.793 | 22.05 | 81.149 | -2500.076 | 33.25114
8.73 | 60.762 | 22.05 | 81.149 | -2500.076 | 33.24809
8.73333 | 60.762 | 22.05 | 81.164 | -2500.076 | 33.24564
8.73667 | 60.747 | 22.05 | 81.164 | -2500.076 | 33.24259
8.74 | 60.686 | 22.05 | 81.164 | -2500.076 | 33.24015
8.74333 | 60.64 | 22.05 | 81.133 | -2500.076 | 33.23832
8.74667 | 60.625 | 22.05 | 81.133 | -2500.076 | 33.23771
8.75 | 60.61 | 22.05 | 81.164 | -2500.076 | 33.2371
8.75333 | 60.579 | 22.05 | 81.194 | -2500.076 | 33.23649
8.75667 | 60.564 | 22.05 | 81.194 | -2500.076 | 33.23527
8.76 | 60.579 | 22.05 | 81.21 | -2500.076 | 33.23527
8.76333 | 60.61 | 22.05 | 81.179 | -2500.076 | 33.23465
8.76667 | 60.625 | 22.05 | 81.133 | -2500.076 | 33.23404
8.77 | 60.625 | 22.05 | 81.164 | -2500.076 | 33.23343
8.77333 | 60.625 | 22.05 | 81.194 | -2500.076 | 33.23282
8.77667 | 60.64 | 22.05 | 81.194 | -2500.076 | 33.23222
8.78 | 60.61 | 22.05 | 81.225 | -2500.076 | 33.23222
8.78333 | 60.564 | 22.05 | 81.271 | -2500.076 | 33.23222
8.78667 | 60.549 | 22.05 | 81.225 | -2500.076 | 33.23282
8.79 | 60.564 | 22.05 | 81.179 | -2500.076 | 33.23465
8.79333 | 60.549 | 22.05 | 81.164 | -2500.076 | 33.23587
8.79667 | 60.549 | 22.05 | 81.164 | -2500.076 | 33.23587
8.8 | 60.579 | 22.05 | 81.118 | -2500.076 | 33.23466
8.80333 | 60.61 | 22.05 | 81.118 | -2500.076 | 33.23344
8.80667 | 60.61 | 22.05 | 81.088 | -2500.076 | 33.23283
8.81 | 60.595 | 22.05 | 81.072 | -2500.076 | 33.23283
8.81333 | 60.61 | 22.05 | 81.057 | -2500.076 | 33.23344
8.81667 | 60.625 | 22.05 | 81.042 | -2500.076 | 33.23527
8.82 | 60.64 | 22.05 | 81.027 | -2500.076 | 33.23771
8.82333 | 60.64 | 22.05 | 81.042 | -2500.076 | 33.23954
8.82667 | 60.656 | 22.05 | 81.057 | -2500.076 | 33.24137
8.83 | 60.671 | 22.05 | 81.042 | -2500.076 | 33.2432
8.83333 | 60.64 | 22.05 | 81.057 | -2500.076 | 33.24503
8.83667 | 60.625 | 22.05 | 81.088 | -2500.076 | 33.24625
8.84 | 60.656 | 22.05 | 81.133 | -2500.076 | 33.24686
8.84333 | 60.671 | 22.05 | 81.118 | -2500.076 | 33.24686
8.84667 | 60.64 | 22.05 | 81.164 | -2500.076 | 33.24686
8.85 | 60.671 | 22.05 | 81.194 | -2500.076 | 33.24686
8.85333 | 60.717 | 22.05 | 81.194 | -2500.076 | 33.24747
8.85667 | 60.717 | 22.05 | 81.179 | -2500.076 | 33.24809
8.86 | 60.686 | 22.05 | 81.164 | -2500.076 | 33.2487
8.86333 | 60.701 | 22.05 | 81.149 | -2500.076 | 33.24931
8.86667 | 60.717 | 22.05 | 81.118 | -2500.076 | 33.25053
8.87 | 60.717 | 22.05 | 81.103 | -2500.076 | 33.25175
8.87333 | 60.701 | 22.05 | 81.088 | -2500.076 | 33.25236
8.87667 | 60.717 | 22.05 | 81.103 | -2500.076 | 33.25358
8.88 | 60.717 | 22.05 | 81.103 | -2500.076 | 33.2548
8.88333 | 60.717 | 22.05 | 81.118 | -2500.076 | 33.25602
8.88667 | 60.717 | 22.05 | 81.149 | -2500.076 | 33.25663
8.89 | 60.717 | 22.05 | 81.164 | -2500.076 | 33.25785
8.89333 | 60.732 | 22.05 | 81.194 | -2500.076 | 33.25846
8.89667 | 60.732 | 22.05 | 81.21 | -2500.076 | 33.25968
8.9 | 60.732 | 22.05 | 81.21 | -2500.076 | 33.26029
8.90333 | 60.717 | 22.05 | 81.194 | -2500.076 | 33.26151
8.90667 | 60.717 | 22.05 | 81.225 | -2500.076 | 33.26273
8.91 | 60.732 | 22.05 | 81.225 | -2500.076 | 33.26456
8.91333 | 60.762 | 22.05 | 81.21 | -2500.076 | 33.26579
8.91667 | 60.747 | 22.05 | 81.194 | -2500.076 | 33.26701
8.92 | 60.747 | 22.05 | 81.225 | -2500.076 | 33.26701
8.92333 | 60.762 | 22.05 | 81.194 | -2500.076 | 33.26701
8.92667 | 60.762 | 22.05 | 81.179 | -2500.076 | 33.2664
8.93 | 60.717 | 22.05 | 81.164 | -2500.076 | 33.26579
8.93333 | 60.701 | 22.05 | 81.194 | -2500.076 | 33.26395
8.93667 | 60.717 | 22.05 | 81.133 | -2500.076 | 33.26273
8.94 | 60.701 | 22.05 | 81.118 | -2500.076 | 33.2609
8.94333 | 60.656 | 22.05 | 81.088 | -2500.076 | 33.25907
8.94667 | 60.671 | 22.05 | 81.103 | -2500.076 | 33.25663
8.95 | 60.671 | 22.05 | 81.088 | -2500.076 | 33.25541
8.95333 | 60.64 | 22.05 | 81.118 | -2500.076 | 33.2548
8.95667 | 60.64 | 22.05 | 81.103 | -2500.076 | 33.25663
8.96 | 60.686 | 22.05 | 81.103 | -2500.076 | 33.26029
8.96333 | 60.717 | 22.05 | 81.088 | -2500.076 | 33.26579
8.96667 | 60.762 | 22.05 | 81.057 | -2500.076 | 33.27372
8.97 | 60.823 | 22.05 | 81.042 | -2500.076 | 33.2841
8.97333 | 60.9 | 22.05 | 81.057 | -2500.076 | 33.29508
8.97667 | 60.976 | 22.05 | 81.072 | -2500.076 | 33.30546
8.98 | 61.022 | 22.05 | 81.088 | -2500.076 | 33.31644
8.98333 | 61.052 | 22.05 | 81.103 | -2500.076 | 33.32621
8.98667 | 61.113 | 22.05 | 81.103 | -2500.076 | 33.33293
8.99 | 61.159 | 22.05 | 81.103 | -2500.076 | 33.33781
8.99333 | 61.174 | 22.05 | 81.118 | -2500.076 | 33.34086
8.99667 | 61.19 | 22.05 | 81.133 | -2500.076 | 33.34269
9 | 61.281 | 22.05 | 81.164 | -2500.076 | 33.3433
9.00333 | 61.296 | 22.05 | 81.164 | -2500.076 | 33.3433
9.00667 | 61.281 | 22.05 | 81.179 | -2500.076 | 33.34269
9.01 | 61.281 | 22.05 | 81.149 | -2500.076 | 33.34269
9.01333 | 61.296 | 22.05 | 81.149 | -2500.076 | 33.34208
9.01667 | 61.251 | 22.05 | 81.179 | -2500.076 | 33.34147
9.02 | 61.22 | 22.05 | 81.225 | -2500.076 | 33.34147
9.02333 | 61.22 | 22.05 | 81.225 | -2500.076 | 33.34025
9.02667 | 61.22 | 22.05 | 81.225 | -2500.076 | 33.33842
9.03 | 61.205 | 22.05 | 81.194 | -2500.076 | 33.33598
9.03333 | 61.19 | 22.05 | 81.179 | -2500.076 | 33.33293
9.03667 | 61.174 | 22.05 | 81.133 | -2500.076 | 33.32804
9.04 | 61.159 | 22.05 | 81.133 | -2500.076 | 33.32377
9.04333 | 61.113 | 22.05 | 81.149 | -2500.076 | 33.3195
9.04667 | 61.052 | 22.05 | 81.164 | -2500.076 | 33.31583
9.05 | 61.022 | 22.05 | 81.103 | -2500.076 | 33.31217
9.05333 | 61.022 | 22.05 | 81.088 | -2500.076 | 33.30973
9.05667 | 61.007 | 22.05 | 81.118 | -2500.076 | 33.3079
9.06 | 60.991 | 22.05 | 81.118 | -2500.076 | 33.30668
9.06333 | 61.022 | 22.05 | 81.103 | -2500.076 | 33.30485
9.06667 | 61.037 | 22.05 | 81.149 | -2500.076 | 33.30302
9.07 | 61.022 | 22.05 | 81.179 | -2500.076 | 33.30119
9.07333 | 60.991 | 22.05 | 81.179 | -2500.076 | 33.29935
9.07667 | 60.945 | 22.05 | 81.194 | -2500.076 | 33.29691
9.08 | 60.961 | 22.05 | 81.179 | -2500.076 | 33.29508
9.08333 | 60.961 | 22.05 | 81.164 | -2500.076 | 33.29386
9.08667 | 60.945 | 22.05 | 81.194 | -2500.076 | 33.29386
9.09 | 60.961 | 22.05 | 81.194 | -2500.076 | 33.29508
9.09333 | 61.022 | 22.05 | 81.164 | -2500.076 | 33.29752
9.09667 | 60.976 | 22.05 | 81.179 | -2500.076 | 33.29996
9.1 | 60.976 | 22.05 | 81.194 | -2500.076 | 33.30241
9.10333 | 61.007 | 22.05 | 81.21 | -2500.076 | 33.30424
9.10667 | 61.022 | 22.05 | 81.179 | -2500.076 | 33.30485
9.11 | 61.022 | 22.05 | 81.194 | -2500.076 | 33.30485
9.11333 | 61.068 | 22.05 | 81.179 | -2500.076 | 33.30485
9.11667 | 61.083 | 22.05 | 81.149 | -2500.076 | 33.30424
9.12 | 61.113 | 22.05 | 81.118 | -2500.076 | 33.30424
9.12333 | 61.113 | 22.05 | 81.118 | -2500.076 | 33.30363
9.12667 | 61.068 | 22.05 | 81.118 | -2500.076 | 33.30241
9.13 | 61.052 | 22.05 | 81.118 | -2500.076 | 33.30119
9.13333 | 61.052 | 22.05 | 81.103 | -2500.076 | 33.30058
9.13667 | 61.022 | 22.05 | 81.042 | -2500.076 | 33.29935
9.14 | 61.007 | 22.05 | 81.057 | -2500.076 | 33.29752
9.14333 | 60.976 | 22.05 | 81.042 | -2500.076 | 33.29569
9.14667 | 60.945 | 22.05 | 81.057 | -2500.076 | 33.29386
9.15 | 60.93 | 22.05 | 81.103 | -2500.076 | 33.29264
9.15333 | 60.9 | 22.05 | 81.164 | -2500.076 | 33.29081
9.15667 | 60.839 | 22.05 | 81.149 | -2500.076 | 33.28959
9.16 | 60.9 | 22.05 | 81.149 | -2500.076 | 33.28837
9.16333 | 60.93 | 22.05 | 81.103 | -2500.076 | 33.28715
9.16667 | 60.884 | 22.05 | 81.042 | -2500.076 | 33.28471
9.17 | 60.854 | 22.05 | 81.011 | -2500.076 | 33.28288
9.17333 | 60.869 | 22.05 | 80.996 | -2500.076 | 33.28165
9.17667 | 60.869 | 22.05 | 80.981 | -2500.076 | 33.28165
9.18 | 60.839 | 22.05 | 80.996 | -2500.076 | 33.28165
9.18333 | 60.823 | 22.05 | 80.981 | -2500.076 | 33.28226
9.18667 | 60.854 | 22.05 | 80.935 | -2500.076 | 33.28226
9.19 | 60.9 | 22.05 | 80.905 | -2500.076 | 33.28226
9.19333 | 60.9 | 22.05 | 80.905 | -2500.076 | 33.28165
9.19667 | 60.884 | 22.05 | 80.889 | -2500.076 | 33.28104
9.2 | 60.93 | 22.05 | 80.905 | -2500.076 | 33.27982
9.20333 | 60.93 | 22.05 | 80.92 | -2500.076 | 33.2786
9.20667 | 60.915 | 22.05 | 80.935 | -2500.076 | 33.27738
9.21 | 60.854 | 22.05 | 80.935 | -2500.076 | 33.27616
9.21333 | 60.869 | 22.05 | 80.935 | -2500.076 | 33.27494
9.21667 | 60.884 | 22.05 | 80.92 | -2500.076 | 33.27433
9.22 | 60.884 | 22.05 | 80.92 | -2500.076 | 33.27433
9.22333 | 60.884 | 22.05 | 80.935 | -2500.076 | 33.27372
9.22667 | 60.915 | 22.05 | 80.92 | -2500.076 | 33.2725
9.23 | 60.915 | 22.05 | 80.92 | -2500.076 | 33.27189
9.23333 | 60.839 | 22.05 | 80.935 | -2500.076 | 33.27067
9.23667 | 60.793 | 22.05 | 80.935 | -2500.076 | 33.27006
9.24 | 60.762 | 22.05 | 80.92 | -2500.076 | 33.26945
9.24333 | 60.747 | 22.05 | 80.935 | -2500.076 | 33.26884
9.24667 | 60.717 | 22.05 | 80.95 | -2500.076 | 33.2664
9.25 | 60.717 | 22.05 | 80.95 | -2500.076 | 33.26456
9.25333 | 60.762 | 22.05 | 80.966 | -2500.076 | 33.26212
9.25667 | 60.793 | 22.05 | 80.966 | -2500.076 | 33.25907
9.26 | 60.778 | 22.05 | 80.981 | -2500.076 | 33.25602
9.26333 | 60.747 | 22.05 | 80.996 | -2500.076 | 33.25419
9.26667 | 60.747 | 22.05 | 81.027 | -2500.076 | 33.25236
9.27 | 60.701 | 22.05 | 81.011 | -2500.076 | 33.25053
9.27333 | 60.656 | 22.05 | 81.011 | -2500.076 | 33.24992
9.27667 | 60.656 | 22.05 | 81.027 | -2500.076 | 33.24992
9.28 | 60.686 | 22.05 | 81.042 | -2500.076 | 33.24992
9.28333 | 60.717 | 22.05 | 80.996 | -2500.076 | 33.25053
9.28667 | 60.717 | 22.05 | 81.011 | -2500.076 | 33.25114
9.29 | 60.701 | 22.05 | 81.057 | -2500.076 | 33.25175
9.29333 | 60.701 | 22.05 | 81.057 | -2500.076 | 33.25236
9.29667 | 60.701 | 22.05 | 81.057 | -2500.076 | 33.25297
9.3 | 60.686 | 22.05 | 81.088 | -2500.076 | 33.25297
9.30333 | 60.671 | 22.05 | 81.103 | -2500.076 | 33.25236
9.30667 | 60.671 | 22.05 | 81.118 | -2500.076 | 33.25114
9.31 | 60.671 | 22.05 | 81.118 | -2500.076 | 33.24992
9.31333 | 60.686 | 22.05 | 81.072 | -2500.076 | 33.24931
9.31667 | 60.686 | 22.05 | 81.072 | -2500.076 | 33.2487
9.32 | 60.671 | 22.05 | 81.057 | -2500.076 | 33.24809
9.32333 | 60.686 | 22.05 | 81.027 | -2500.076 | 33.24809
9.32667 | 60.747 | 22.05 | 81.027 | -2500.076 | 33.2487
9.33 | 60.762 | 22.05 | 81.072 | -2500.076 | 33.24931
9.33333 | 60.762 | 22.05 | 81.118 | -2500.076 | 33.24992
9.33667 | 60.793 | 22.05 | 81.103 | -2500.076 | 33.25114
9.34 | 60.854 | 22.05 | 81.118 | -2500.076 | 33.25297
9.34333 | 60.808 | 22.05 | 81.133 | -2500.076 | 33.2548
9.34667 | 60.793 | 22.05 | 81.149 | -2500.076 | 33.25541
9.35 | 60.778 | 22.05 | 81.118 | -2500.076 | 33.25602
9.35333 | 60.823 | 22.05 | 81.149 | -2500.076 | 33.25663
9.35667 | 60.823 | 22.05 | 81.164 | -2500.076 | 33.25724
9.36 | 60.823 | 22.05 | 81.179 | -2500.076 | 33.25785
9.36333 | 60.808 | 22.05 | 81.179 | -2500.076 | 33.25907
9.36667 | 60.869 | 22.05 | 81.149 | -2500.076 | 33.2609
9.37 | 60.839 | 22.05 | 81.149 | -2500.076 | 33.26273
9.37333 | 60.823 | 22.05 | 81.133 | -2500.076 | 33.26517
9.37667 | 60.823 | 22.05 | 81.088 | -2500.076 | 33.2664
9.38 | 60.839 | 22.05 | 81.057 | -2500.076 | 33.26701
9.38333 | 60.808 | 22.05 | 81.057 | -2500.076 | 33.26762
9.38667 | 60.839 | 22.05 | 81.042 | -2500.076 | 33.26884
9.39 | 60.839 | 22.05 | 81.011 | -2500.076 | 33.26884
9.39333 | 60.854 | 22.05 | 81.011 | -2500.076 | 33.26945
9.39667 | 60.854 | 22.05 | 80.996 | -2500.076 | 33.27067
9.4 | 60.884 | 22.05 | 80.996 | -2500.076 | 33.27067
9.40333 | 60.915 | 22.05 | 80.996 | -2500.076 | 33.27006
9.40667 | 60.915 | 22.05 | 81.027 | -2500.076 | 33.26945
9.41 | 60.915 | 22.05 | 81.042 | -2500.076 | 33.26945
9.41333 | 60.915 | 22.05 | 81.042 | -2500.076 | 33.26884
9.41667 | 60.915 | 22.05 | 81.042 | -2500.076 | 33.26884
9.42 | 60.884 | 22.05 | 81.042 | -2500.076 | 33.26884
9.42333 | 60.854 | 22.05 | 81.027 | -2500.076 | 33.26823
9.42667 | 60.839 | 22.05 | 81.011 | -2500.076 | 33.26701
9.43 | 60.854 | 22.05 | 81.027 | -2500.076 | 33.26701
9.43333 | 60.854 | 22.05 | 81.011 | -2500.076 | 33.26701
9.43667 | 60.823 | 22.05 | 81.011 | -2500.076 | 33.26701
9.44 | 60.793 | 22.05 | 81.011 | -2500.076 | 33.26762
9.44333 | 60.793 | 22.05 | 81.027 | -2500.076 | 33.26823
9.44667 | 60.778 | 22.05 | 81.057 | -2500.076 | 33.26884
9.45 | 60.732 | 22.05 | 81.103 | -2500.076 | 33.26884
9.45333 | 60.717 | 22.05 | 81.118 | -2500.076 | 33.26884
9.45667 | 60.747 | 22.05 | 81.103 | -2500.076 | 33.26823
9.46 | 60.793 | 22.05 | 81.088 | -2500.076 | 33.26823
9.46333 | 60.793 | 22.05 | 81.042 | -2500.076 | 33.26762
9.46667 | 60.778 | 22.05 | 80.996 | -2500.076 | 33.26701
9.47 | 60.778 | 22.05 | 80.981 | -2500.076 | 33.2664
9.47333 | 60.823 | 22.05 | 80.966 | -2500.076 | 33.2664
9.47667 | 60.793 | 22.05 | 80.95 | -2500.076 | 33.26579
9.48 | 60.778 | 22.05 | 80.981 | -2500.076 | 33.26517
9.48333 | 60.808 | 22.05 | 80.981 | -2500.076 | 33.26456
9.48667 | 60.854 | 22.05 | 80.966 | -2500.076 | 33.26395
9.49 | 60.808 | 22.05 | 80.996 | -2500.076 | 33.26395
9.49333 | 60.778 | 22.05 | 80.981 | -2500.076 | 33.26334
9.49667 | 60.778 | 22.05 | 80.966 | -2500.076 | 33.26273
9.5 | 60.762 | 22.05 | 80.996 | -2500.076 | 33.26212
9.50333 | 60.717 | 22.05 | 80.966 | -2500.076 | 33.26212
9.50667 | 60.686 | 22.05 | 80.92 | -2500.076 | 33.26151
9.51 | 60.686 | 22.05 | 80.935 | -2500.076 | 33.2609
9.51333 | 60.686 | 22.05 | 80.935 | -2500.076 | 33.26029
9.51667 | 60.686 | 22.05 | 80.92 | -2500.076 | 33.2609
9.52 | 60.686 | 22.05 | 80.935 | -2500.076 | 33.26151
9.52333 | 60.701 | 22.05 | 80.966 | -2500.076 | 33.26212
9.52667 | 60.717 | 22.05 | 80.996 | -2500.076 | 33.26273
9.53 | 60.717 | 22.05 | 80.981 | -2500.076 | 33.26334
9.53333 | 60.701 | 22.05 | 80.981 | -2500.076 | 33.26395
9.53667 | 60.701 | 22.05 | 80.981 | -2500.076 | 33.26395
9.54 | 60.701 | 22.05 | 80.966 | -2500.076 | 33.26395
9.54333 | 60.717 | 22.05 | 80.95 | -2500.076 | 33.26456
9.54667 | 60.717 | 22.05 | 80.935 | -2500.076 | 33.26579
9.55 | 60.732 | 22.05 | 80.935 | -2500.076 | 33.26701
9.55333 | 60.778 | 22.05 | 80.95 | -2500.076 | 33.26884
9.55667 | 60.823 | 22.05 | 80.966 | -2500.076 | 33.27067
9.56 | 60.808 | 22.05 | 80.95 | -2500.076 | 33.27372
9.56333 | 60.839 | 22.05 | 80.966 | -2500.076 | 33.27738
9.56667 | 60.9 | 22.05 | 80.981 | -2500.076 | 33.28104
9.57 | 60.9 | 22.05 | 80.996 | -2500.076 | 33.28532
9.57333 | 60.9 | 22.05 | 80.981 | -2500.076 | 33.28959
9.57667 | 60.945 | 22.05 | 80.996 | -2500.076 | 33.29325
9.58 | 60.991 | 22.05 | 80.996 | -2500.076 | 33.29569
9.58333 | 60.976 | 22.05 | 81.011 | -2500.076 | 33.2963
9.58667 | 60.976 | 22.05 | 80.996 | -2500.076 | 33.29447
9.59 | 60.976 | 22.05 | 80.996 | -2500.076 | 33.29142
9.59333 | 60.976 | 22.05 | 80.996 | -2500.076 | 33.28715
9.59667 | 60.93 | 22.05 | 81.011 | -2500.076 | 33.28226
9.6 | 60.884 | 22.05 | 81.011 | -2500.076 | 33.2786
9.60333 | 60.854 | 22.05 | 80.996 | -2500.076 | 33.27555
9.60667 | 60.854 | 22.05 | 81.011 | -2500.076 | 33.27311
9.61 | 60.793 | 22.05 | 81.057 | -2500.076 | 33.27128
9.61333 | 60.762 | 22.05 | 81.042 | -2500.076 | 33.26945
9.61667 | 60.762 | 22.05 | 81.011 | -2500.076 | 33.26762
9.62 | 60.747 | 22.05 | 81.027 | -2500.076 | 33.26579
9.62333 | 60.686 | 22.05 | 80.996 | -2500.076 | 33.26456
9.62667 | 60.671 | 22.05 | 80.935 | -2500.076 | 33.26273
9.63 | 60.686 | 22.05 | 80.92 | -2500.076 | 33.2609
9.63333 | 60.686 | 22.05 | 80.92 | -2500.076 | 33.25907
9.63667 | 60.656 | 22.05 | 80.92 | -2500.076 | 33.25785
9.64 | 60.656 | 22.05 | 80.92 | -2500.076 | 33.25663
9.64333 | 60.671 | 22.05 | 80.905 | -2500.076 | 33.25602
9.64667 | 60.656 | 22.05 | 80.905 | -2500.076 | 33.25541
9.65 | 60.64 | 22.05 | 80.889 | -2500.076 | 33.25419
9.65333 | 60.625 | 22.05 | 80.859 | -2500.076 | 33.25358
9.65667 | 60.61 | 22.05 | 80.828 | -2500.076 | 33.25297
9.66 | 60.595 | 22.05 | 80.813 | -2500.076 | 33.25297
9.66333 | 60.549 | 22.05 | 80.782 | -2500.076 | 33.25297
9.66667 | 60.518 | 22.05 | 80.782 | -2500.076 | 33.25358
9.67 | 60.564 | 22.05 | 80.767 | -2500.076 | 33.25358
9.67333 | 60.579 | 22.05 | 80.798 | -2500.076 | 33.25358
9.67667 | 60.579 | 22.05 | 80.798 | -2500.076 | 33.25297
9.68 | 60.625 | 22.05 | 80.828 | -2500.076 | 33.25297
9.68333 | 60.671 | 22.05 | 80.782 | -2500.076 | 33.25358
9.68667 | 60.686 | 22.05 | 80.813 | -2500.076 | 33.25419
9.69 | 60.656 | 22.05 | 80.813 | -2500.076 | 33.25419
9.69333 | 60.61 | 22.05 | 80.844 | -2500.076 | 33.25419
9.69667 | 60.595 | 22.05 | 80.828 | -2500.076 | 33.2548
9.7 | 60.579 | 22.05 | 80.905 | -2500.076 | 33.2548
9.70333 | 60.549 | 22.05 | 80.92 | -2500.076 | 33.25419
9.70667 | 60.549 | 22.05 | 80.935 | -2500.076 | 33.25419
9.71 | 60.564 | 22.05 | 80.905 | -2500.076 | 33.2548
9.71333 | 60.579 | 22.05 | 80.935 | -2500.076 | 33.25541
9.71667 | 60.579 | 22.05 | 80.935 | -2500.076 | 33.25602
9.72 | 60.564 | 22.05 | 80.95 | -2500.076 | 33.25724
9.72333 | 60.564 | 22.05 | 80.92 | -2500.076 | 33.25846
9.72667 | 60.595 | 22.05 | 80.935 | -2500.076 | 33.25907
9.73 | 60.595 | 22.05 | 80.905 | -2500.076 | 33.25907
9.73333 | 60.595 | 22.05 | 80.859 | -2500.076 | 33.25907
9.73667 | 60.625 | 22.05 | 80.798 | -2500.076 | 33.25907
9.74 | 60.64 | 22.05 | 80.798 | -2500.076 | 33.25907
9.74333 | 60.64 | 22.05 | 80.798 | -2500.076 | 33.25968
9.74667 | 60.61 | 22.05 | 80.844 | -2500.076 | 33.26029
9.75 | 60.61 | 22.05 | 80.859 | -2500.076 | 33.26029
9.75333 | 60.595 | 22.05 | 80.905 | -2500.076 | 33.25846
9.75667 | 60.595 | 22.05 | 80.92 | -2500.076 | 33.25541
9.76 | 60.549 | 22.05 | 80.92 | -2500.076 | 33.24992
9.76333 | 60.518 | 22.05 | 80.889 | -2500.076 | 33.24259
9.76667 | 60.488 | 22.05 | 80.889 | -2500.076 | 33.23404
9.77 | 60.427 | 22.05 | 80.92 | -2500.076 | 33.2255
9.77333 | 60.35 | 22.05 | 80.905 | -2500.076 | 33.21756
9.77667 | 60.32 | 22.05 | 80.889 | -2500.076 | 33.21085
9.78 | 60.289 | 22.05 | 80.889 | -2500.076 | 33.20536
9.78333 | 60.244 | 22.05 | 80.905 | -2500.076 | 33.20169
9.78667 | 60.228 | 22.05 | 80.889 | -2500.076 | 33.19986
9.79 | 60.228 | 22.05 | 80.889 | -2500.076 | 33.19925
9.79333 | 60.259 | 22.05 | 80.905 | -2500.076 | 33.19864
9.79667 | 60.259 | 22.05 | 80.905 | -2500.076 | 33.19925
9.8 | 60.244 | 22.05 | 80.889 | -2500.076 | 33.19987
9.80333 | 60.228 | 22.05 | 80.889 | -2500.076 | 33.20109
9.80667 | 60.228 | 22.05 | 80.889 | -2500.076 | 33.20169
9.81 | 60.183 | 22.05 | 80.889 | -2500.076 | 33.20231
9.81333 | 60.167 | 22.05 | 80.889 | -2500.076 | 33.20231
9.81667 | 60.167 | 22.05 | 80.905 | -2500.076 | 33.20231
9.82 | 60.213 | 22.05 | 80.889 | -2500.076 | 33.20231
9.82333 | 60.228 | 22.05 | 80.92 | -2500.076 | 33.20231
9.82667 | 60.228 | 22.05 | 80.92 | -2500.076 | 33.20353
9.83 | 60.228 | 22.05 | 80.966 | -2500.076 | 33.20536
9.83333 | 60.274 | 22.05 | 80.95 | -2500.076 | 33.20841
9.83667 | 60.274 | 22.05 | 80.935 | -2500.076 | 33.21146
9.84 | 60.274 | 22.05 | 80.935 | -2500.076 | 33.21513
9.84333 | 60.305 | 22.05 | 80.92 | -2500.076 | 33.21879
9.84667 | 60.366 | 22.05 | 80.859 | -2500.076 | 33.22367
9.85 | 60.396 | 22.05 | 80.859 | -2500.076 | 33.22855
9.85333 | 60.396 | 22.05 | 80.859 | -2500.076 | 33.23405
9.85667 | 60.427 | 22.05 | 80.844 | -2500.076 | 33.23954
9.86 | 60.472 | 22.05 | 80.844 | -2500.076 | 33.24564
9.86333 | 60.503 | 22.05 | 80.859 | -2500.076 | 33.25114
9.86667 | 60.503 | 22.05 | 80.889 | -2500.076 | 33.25602
9.87 | 60.518 | 22.05 | 80.905 | -2500.076 | 33.25968
9.87333 | 60.549 | 22.05 | 80.92 | -2500.076 | 33.26273
9.87667 | 60.533 | 22.05 | 80.92 | -2500.076 | 33.26579
9.88 | 60.518 | 22.05 | 80.92 | -2500.076 | 33.26701
9.88333 | 60.518 | 22.05 | 80.874 | -2500.076 | 33.26762
9.88667 | 60.533 | 22.05 | 80.859 | -2500.076 | 33.26762
9.89 | 60.503 | 22.05 | 80.828 | -2500.076 | 33.26823
9.89333 | 60.488 | 22.05 | 80.844 | -2500.076 | 33.26762
9.89667 | 60.518 | 22.05 | 80.844 | -2500.076 | 33.26701
9.9 | 60.533 | 22.05 | 80.859 | -2500.076 | 33.2664
9.90333 | 60.518 | 22.05 | 80.828 | -2500.076 | 33.2664
9.90667 | 60.518 | 22.05 | 80.813 | -2500.076 | 33.2664
9.91 | 60.549 | 22.05 | 80.798 | -2500.076 | 33.26701
9.91333 | 60.564 | 22.05 | 80.782 | -2500.076 | 33.26762
9.91667 | 60.564 | 22.05 | 80.782 | -2500.076 | 33.26823
9.92 | 60.564 | 22.05 | 80.828 | -2500.076 | 33.26945
9.92333 | 60.579 | 22.05 | 80.889 | -2500.076 | 33.27006
9.92667 | 60.595 | 22.05 | 80.905 | -2500.076 | 33.27006
9.93 | 60.549 | 22.05 | 80.905 | -2500.076 | 33.27006
9.93333 | 60.518 | 22.05 | 80.905 | -2500.076 | 33.27067
9.93667 | 60.533 | 22.05 | 80.874 | -2500.076 | 33.27006
9.94 | 60.549 | 22.05 | 80.844 | -2500.076 | 33.26884
9.94333 | 60.549 | 22.05 | 80.782 | -2500.076 | 33.26762
9.94667 | 60.533 | 22.05 | 80.782 | -2500.076 | 33.2664
9.95 | 60.533 | 22.05 | 80.782 | -2500.076 | 33.26456
9.95333 | 60.518 | 22.05 | 80.813 | -2500.076 | 33.26273
9.95667 | 60.472 | 22.05 | 80.813 | -2500.076 | 33.26151
9.96 | 60.427 | 22.05 | 80.859 | -2500.076 | 33.26029
9.96333 | 60.427 | 22.05 | 80.874 | -2500.076 | 33.25968
9.96667 | 60.442 | 22.05 | 80.889 | -2500.076 | 33.25968
9.97 | 60.457 | 22.05 | 80.874 | -2500.076 | 33.26029
9.97333 | 60.457 | 22.05 | 80.874 | -2500.076 | 33.2609
9.97667 | 60.488 | 22.05 | 80.874 | -2500.076 | 33.26151
9.98 | 60.518 | 22.05 | 80.859 | -2500.076 | 33.26273
9.98333 | 60.518 | 22.05 | 80.844 | -2500.076 | 33.26334
9.98667 | 60.503 | 22.05 | 80.844 | -2500.076 | 33.26395
9.99 | 60.533 | 22.05 | 80.859 | -2500.076 | 33.26456
9.99333 | 60.564 | 22.05 | 80.859 | -2500.076 | 33.26517
9.99667 | 60.564 | 22.05 | 80.844 | -2500.076 | 33.26517
10 | 60.549 | 22.05 | 80.828 | -2500.076 | 33.26517
10.00333 | 60.533 | 22.05 | 80.859 | -2500.076 | 33.26456
10.00667 | 60.533 | 22.05 | 80.874 | -2500.076 | 33.26395
10.01 | 60.518 | 22.05 | 80.889 | -2500.076 | 33.26395
10.01333 | 60.488 | 22.05 | 80.905 | -2500.076 | 33.26395
10.01667 | 60.457 | 22.05 | 80.935 | -2500.076 | 33.26334
10.02 | 60.457 | 22.05 | 80.905 | -2500.076 | 33.26334
10.02333 | 60.457 | 22.05 | 80.874 | -2500.076 | 33.26395
10.02667 | 60.472 | 22.05 | 80.859 | -2500.076 | 33.26395
10.03 | 60.533 | 22.05 | 80.874 | -2500.076 | 33.26395
10.03333 | 60.579 | 22.05 | 80.859 | -2500.076 | 33.26456
10.03667 | 60.595 | 22.05 | 80.874 | -2500.076 | 33.26517
10.04 | 60.579 | 22.05 | 80.859 | -2500.076 | 33.26517
10.04333 | 60.564 | 22.05 | 80.844 | -2500.076 | 33.26517
10.04667 | 60.533 | 22.05 | 80.828 | -2500.076 | 33.26517
10.05 | 60.503 | 22.05 | 80.844 | -2500.076 | 33.26517
10.05333 | 60.472 | 22.05 | 80.844 | -2500.076 | 33.26517
10.05667 | 60.488 | 22.05 | 80.859 | -2500.076 | 33.26517
10.06 | 60.488 | 22.05 | 80.889 | -2500.076 | 33.26456
10.06333 | 60.488 | 22.05 | 80.92 | -2500.076 | 33.26334
10.06667 | 60.488 | 22.05 | 80.889 | -2500.076 | 33.26273
10.07 | 60.503 | 22.05 | 80.889 | -2500.076 | 33.26273
10.07333 | 60.503 | 22.05 | 80.905 | -2500.076 | 33.26273
10.07667 | 60.503 | 22.05 | 80.92 | -2500.076 | 33.26334
10.08 | 60.457 | 22.05 | 80.889 | -2500.076 | 33.26456
10.08333 | 60.457 | 22.05 | 80.889 | -2500.076 | 33.26517
10.08667 | 60.457 | 22.05 | 80.874 | -2500.076 | 33.26579
10.09 | 60.457 | 22.05 | 80.874 | -2500.076 | 33.2664
10.09333 | 60.442 | 22.05 | 80.844 | -2500.076 | 33.2664
10.09667 | 60.488 | 22.05 | 80.828 | -2500.076 | 33.26701
10.1 | 60.518 | 22.05 | 80.844 | -2500.076 | 33.26823
10.10333 | 60.549 | 22.05 | 80.859 | -2500.076 | 33.26823
10.10667 | 60.549 | 22.05 | 80.844 | -2500.076 | 33.26823
10.11 | 60.549 | 22.05 | 80.889 | -2500.076 | 33.26884
10.11333 | 60.564 | 22.05 | 80.905 | -2500.076 | 33.26945
10.11667 | 60.564 | 22.05 | 80.874 | -2500.076 | 33.26945
10.12 | 60.533 | 22.05 | 80.844 | -2500.076 | 33.27006
10.12333 | 60.549 | 22.05 | 80.828 | -2500.076 | 33.27006
10.12667 | 60.579 | 22.05 | 80.813 | -2500.076 | 33.27006
10.13 | 60.564 | 22.05 | 80.813 | -2500.076 | 33.26945
10.13333 | 60.549 | 22.05 | 80.813 | -2500.076 | 33.26823
10.13667 | 60.579 | 22.05 | 80.844 | -2500.076 | 33.26701
10.14 | 60.595 | 22.05 | 80.889 | -2500.076 | 33.2664
10.14333 | 60.564 | 22.05 | 80.889 | -2500.076 | 33.26579
10.14667 | 60.518 | 22.05 | 80.889 | -2500.076 | 33.26517
10.15 | 60.503 | 22.05 | 80.92 | -2500.076 | 33.26456
10.15333 | 60.488 | 22.05 | 80.889 | -2500.076 | 33.26395
10.15667 | 60.457 | 22.05 | 80.859 | -2500.076 | 33.26334
10.16 | 60.442 | 22.05 | 80.844 | -2500.076 | 33.26212
10.16333 | 60.457 | 22.05 | 80.844 | -2500.076 | 33.2609
10.16667 | 60.488 | 22.05 | 80.859 | -2500.076 | 33.25968
10.17 | 60.488 | 22.05 | 80.889 | -2500.076 | 33.25846
10.17333 | 60.472 | 22.05 | 80.905 | -2500.076 | 33.25663
10.17667 | 60.488 | 22.05 | 80.92 | -2500.076 | 33.25541
10.18 | 60.488 | 22.05 | 80.935 | -2500.076 | 33.25358
10.18333 | 60.442 | 22.05 | 80.905 | -2500.076 | 33.25175
10.18667 | 60.411 | 22.05 | 80.874 | -2500.076 | 33.24992
10.19 | 60.442 | 22.05 | 80.844 | -2500.076 | 33.24809
10.19333 | 60.442 | 22.05 | 80.844 | -2500.076 | 33.24564
10.19667 | 60.427 | 22.05 | 80.844 | -2500.076 | 33.2432
10.2 | 60.442 | 22.05 | 80.859 | -2500.076 | 33.24198
10.20333 | 60.442 | 22.05 | 80.874 | -2500.076 | 33.24076
10.20667 | 60.427 | 22.05 | 80.874 | -2500.076 | 33.24015
10.21 | 60.411 | 22.05 | 80.874 | -2500.076 | 33.24137
10.21333 | 60.411 | 22.05 | 80.859 | -2500.076 | 33.24503
10.21667 | 60.427 | 22.05 | 80.844 | -2500.076 | 33.24931
10.22 | 60.472 | 22.05 | 80.813 | -2500.076 | 33.25358
10.22333 | 60.472 | 22.05 | 80.813 | -2500.076 | 33.25724
10.22667 | 60.503 | 22.05 | 80.782 | -2500.076 | 33.25907
10.23 | 60.533 | 22.05 | 80.782 | -2500.076 | 33.25907
10.23333 | 60.549 | 22.05 | 80.767 | -2500.076 | 33.25846
10.23667 | 60.533 | 22.05 | 80.782 | -2500.076 | 33.25663
10.24 | 60.518 | 22.05 | 80.798 | -2500.076 | 33.25419
10.24333 | 60.503 | 22.05 | 80.782 | -2500.076 | 33.25114
10.24667 | 60.503 | 22.05 | 80.782 | -2500.076 | 33.24809
10.25 | 60.457 | 22.05 | 80.798 | -2500.076 | 33.24442
10.25333 | 60.442 | 22.05 | 80.798 | -2500.076 | 33.24198
10.25667 | 60.457 | 22.05 | 80.782 | -2500.076 | 33.24076
10.26 | 60.457 | 22.05 | 80.813 | -2500.076 | 33.24076
10.26333 | 60.457 | 22.05 | 80.798 | -2500.076 | 33.24137
10.26667 | 60.427 | 22.05 | 80.767 | -2500.076 | 33.24259
10.27 | 60.427 | 22.05 | 80.767 | -2500.076 | 33.24381
10.27333 | 60.457 | 22.05 | 80.737 | -2500.076 | 33.24503
10.27667 | 60.457 | 22.05 | 80.721 | -2500.076 | 33.24686
10.28 | 60.442 | 22.05 | 80.721 | -2500.076 | 33.24809
10.28333 | 60.488 | 22.05 | 80.721 | -2500.076 | 33.2487
10.28667 | 60.503 | 22.05 | 80.721 | -2500.076 | 33.24931
10.29 | 60.472 | 22.05 | 80.752 | -2500.076 | 33.24992
10.29333 | 60.488 | 22.05 | 80.752 | -2500.076 | 33.24931
10.29667 | 60.488 | 22.05 | 80.767 | -2500.076 | 33.24747
10.3 | 60.503 | 22.05 | 80.767 | -2500.076 | 33.24503
10.30333 | 60.472 | 22.05 | 80.752 | -2500.076 | 33.24198
10.30667 | 60.442 | 22.05 | 80.752 | -2500.076 | 33.23954
10.31 | 60.396 | 22.05 | 80.767 | -2500.076 | 33.23771
10.31333 | 60.411 | 22.05 | 80.782 | -2500.076 | 33.2371
10.31667 | 60.396 | 22.05 | 80.798 | -2500.076 | 33.2371
10.32 | 60.411 | 22.05 | 80.798 | -2500.076 | 33.23832
10.32333 | 60.427 | 22.05 | 80.813 | -2500.076 | 33.23893
10.32667 | 60.472 | 22.05 | 80.798 | -2500.076 | 33.23954
10.33 | 60.472 | 22.05 | 80.767 | -2500.076 | 33.23954
10.33333 | 60.457 | 22.05 | 80.782 | -2500.076 | 33.23954
10.33667 | 60.427 | 22.05 | 80.813 | -2500.076 | 33.23771
10.34 | 60.411 | 22.05 | 80.813 | -2500.076 | 33.23466
10.34333 | 60.411 | 22.05 | 80.828 | -2500.076 | 33.231
10.34667 | 60.35 | 22.05 | 80.859 | -2500.076 | 33.22672
10.35 | 60.305 | 22.05 | 80.844 | -2500.076 | 33.22123
10.35333 | 60.32 | 22.05 | 80.828 | -2500.076 | 33.21634
10.35667 | 60.305 | 22.05 | 80.813 | -2500.076 | 33.21207
10.36 | 60.228 | 22.05 | 80.782 | -2500.076 | 33.20841
10.36333 | 60.228 | 22.05 | 80.782 | -2500.076 | 33.20597
10.36667 | 60.228 | 22.05 | 80.782 | -2500.076 | 33.20414
10.37 | 60.213 | 22.05 | 80.767 | -2500.076 | 33.2023
10.37333 | 60.183 | 22.05 | 80.767 | -2500.076 | 33.20108
10.37667 | 60.183 | 22.05 | 80.798 | -2500.076 | 33.19986
10.38 | 60.198 | 22.05 | 80.782 | -2500.076 | 33.19864
10.38333 | 60.198 | 22.05 | 80.798 | -2500.076 | 33.19864
10.38667 | 60.152 | 22.05 | 80.813 | -2500.076 | 33.19925
10.39 | 60.182 | 22.05 | 80.828 | -2500.076 | 33.19925
10.39333 | 60.213 | 22.05 | 80.813 | -2500.076 | 33.19987
10.39667 | 60.198 | 22.05 | 80.798 | -2500.076 | 33.20109
10.4 | 60.182 | 22.05 | 80.782 | -2500.076 | 33.20169
10.40333 | 60.198 | 22.05 | 80.798 | -2500.076 | 33.2023
10.40667 | 60.213 | 22.05 | 80.767 | -2500.076 | 33.20353
10.41 | 60.198 | 22.05 | 80.752 | -2500.076 | 33.20475
10.41333 | 60.167 | 22.05 | 80.767 | -2500.076 | 33.20536
10.41667 | 60.182 | 22.05 | 80.798 | -2500.076 | 33.20597
10.42 | 60.213 | 22.05 | 80.767 | -2500.076 | 33.20658
10.42333 | 60.198 | 22.05 | 80.752 | -2500.076 | 33.20719
10.42667 | 60.182 | 22.05 | 80.752 | -2500.076 | 33.20719
10.43 | 60.198 | 22.05 | 80.767 | -2500.076 | 33.20719
10.43333 | 60.213 | 22.05 | 80.767 | -2500.076 | 33.20658
10.43667 | 60.198 | 22.05 | 80.767 | -2500.076 | 33.20658
10.44 | 60.213 | 22.05 | 80.782 | -2500.076 | 33.20658
10.44333 | 60.228 | 22.05 | 80.813 | -2500.076 | 33.20658
10.44667 | 60.244 | 22.05 | 80.798 | -2500.076 | 33.20658
10.45 | 60.259 | 22.05 | 80.752 | -2500.076 | 33.20719
10.45333 | 60.259 | 22.05 | 80.767 | -2500.076 | 33.2078
10.45667 | 60.228 | 22.05 | 80.782 | -2500.076 | 33.20963
10.46 | 60.228 | 22.05 | 80.782 | -2500.076 | 33.21146
10.46333 | 60.228 | 22.05 | 80.767 | -2500.076 | 33.21329
10.46667 | 60.198 | 22.05 | 80.798 | -2500.076 | 33.21573
10.47 | 60.198 | 22.05 | 80.767 | -2500.076 | 33.21817
10.47333 | 60.228 | 22.05 | 80.752 | -2500.076 | 33.22001
10.47667 | 60.244 | 22.05 | 80.691 | -2500.076 | 33.22245
10.48 | 60.244 | 22.05 | 80.691 | -2500.076 | 33.22428
10.48333 | 60.259 | 22.05 | 80.691 | -2500.076 | 33.22611
10.48667 | 60.32 | 22.05 | 80.706 | -2500.076 | 33.22733
10.49 | 60.335 | 22.05 | 80.706 | -2500.076 | 33.22794
10.49333 | 60.32 | 22.05 | 80.737 | -2500.076 | 33.22733
10.49667 | 60.32 | 22.05 | 80.737 | -2500.076 | 33.22733
10.5 | 60.35 | 22.05 | 80.737 | -2500.076 | 33.22733
10.50333 | 60.335 | 22.05 | 80.737 | -2500.076 | 33.22733
10.50667 | 60.32 | 22.05 | 80.721 | -2500.076 | 33.22672
10.51 | 60.32 | 22.05 | 80.721 | -2500.076 | 33.22733
10.51333 | 60.366 | 22.05 | 80.706 | -2500.076 | 33.22794
10.51667 | 60.35 | 22.05 | 80.706 | -2500.076 | 33.22794
10.52 | 60.335 | 22.05 | 80.706 | -2500.076 | 33.22794
10.52333 | 60.35 | 22.05 | 80.737 | -2500.076 | 33.22855
10.52667 | 60.381 | 22.05 | 80.737 | -2500.076 | 33.22977
10.53 | 60.381 | 22.05 | 80.767 | -2500.076 | 33.23161
10.53333 | 60.381 | 22.05 | 80.767 | -2500.076 | 33.23283
10.53667 | 60.35 | 22.05 | 80.767 | -2500.076 | 33.23466
10.54 | 60.335 | 22.05 | 80.737 | -2500.076 | 33.23649
10.54333 | 60.335 | 22.05 | 80.752 | -2500.076 | 33.2371
10.54667 | 60.305 | 22.05 | 80.737 | -2500.076 | 33.23771
10.55 | 60.32 | 22.05 | 80.706 | -2500.076 | 33.23893
10.55333 | 60.366 | 22.05 | 80.737 | -2500.076 | 33.23954
10.55667 | 60.396 | 22.05 | 80.767 | -2500.076 | 33.24015
10.56 | 60.396 | 22.05 | 80.767 | -2500.076 | 33.24137
10.56333 | 60.396 | 22.05 | 80.798 | -2500.076 | 33.24198
10.56667 | 60.396 | 22.05 | 80.828 | -2500.076 | 33.24259
10.57 | 60.411 | 22.05 | 80.844 | -2500.076 | 33.2432
10.57333 | 60.396 | 22.05 | 80.844 | -2500.076 | 33.24442
10.57667 | 60.381 | 22.05 | 80.844 | -2500.076 | 33.24503
10.58 | 60.411 | 22.05 | 80.859 | -2500.076 | 33.24503
10.58333 | 60.427 | 22.05 | 80.874 | -2500.076 | 33.24442
10.58667 | 60.411 | 22.05 | 80.844 | -2500.076 | 33.24381
10.59 | 60.411 | 22.05 | 80.844 | -2500.076 | 33.24259
10.59333 | 60.427 | 22.05 | 80.844 | -2500.076 | 33.24137
10.59667 | 60.411 | 22.05 | 80.828 | -2500.076 | 33.24015
10.6 | 60.396 | 22.05 | 80.828 | -2500.076 | 33.23954
10.60333 | 60.381 | 22.05 | 80.828 | -2500.076 | 33.23954
10.60667 | 60.396 | 22.05 | 80.813 | -2500.076 | 33.23893
10.61 | 60.396 | 22.05 | 80.813 | -2500.076 | 33.23832
10.61333 | 60.366 | 22.05 | 80.813 | -2500.076 | 33.23832
10.61667 | 60.35 | 22.05 | 80.813 | -2500.076 | 33.23832
10.62 | 60.381 | 22.05 | 80.828 | -2500.076 | 33.23771
10.62333 | 60.381 | 22.05 | 80.828 | -2500.076 | 33.2371
10.62667 | 60.381 | 22.05 | 80.828 | -2500.076 | 33.23649
10.63 | 60.396 | 22.05 | 80.828 | -2500.076 | 33.23587
10.63333 | 60.381 | 22.05 | 80.828 | -2500.076 | 33.23526
10.63667 | 60.381 | 22.05 | 80.828 | -2500.076 | 33.23526
10.64 | 60.396 | 22.05 | 80.844 | -2500.076 | 33.23587
10.64333 | 60.396 | 22.05 | 80.859 | -2500.076 | 33.2371
10.64667 | 60.427 | 22.05 | 80.859 | -2500.076 | 33.23893
10.65 | 60.488 | 22.05 | 80.844 | -2500.076 | 33.24137
10.65333 | 60.472 | 22.05 | 80.844 | -2500.076 | 33.24259
10.65667 | 60.457 | 22.05 | 80.813 | -2500.076 | 33.24381
10.66 | 60.457 | 22.05 | 80.798 | -2500.076 | 33.24503
10.66333 | 60.472 | 22.05 | 80.767 | -2500.076 | 33.24625
10.66667 | 60.472 | 22.05 | 80.767 | -2500.076 | 33.24686
10.67 | 60.472 | 22.05 | 80.737 | -2500.076 | 33.24809
10.67333 | 60.488 | 22.05 | 80.752 | -2500.076 | 33.24931
10.67667 | 60.518 | 22.05 | 80.721 | -2500.076 | 33.24992
10.68 | 60.518 | 22.05 | 80.737 | -2500.076 | 33.24992
10.68333 | 60.488 | 22.05 | 80.721 | -2500.076 | 33.24992
10.68667 | 60.488 | 22.05 | 80.721 | -2500.076 | 33.24931
10.69 | 60.488 | 22.05 | 80.691 | -2500.076 | 33.2487
10.69333 | 60.472 | 22.05 | 80.691 | -2500.076 | 33.24809
10.69667 | 60.442 | 22.05 | 80.66 | -2500.076 | 33.24747
10.7 | 60.457 | 22.05 | 80.66 | -2500.076 | 33.24686
10.70333 | 60.472 | 22.05 | 80.676 | -2500.076 | 33.24686
10.70667 | 60.472 | 22.05 | 80.721 | -2500.076 | 33.24747
10.71 | 60.442 | 22.05 | 80.737 | -2500.076 | 33.24809
10.71333 | 60.442 | 22.05 | 80.737 | -2500.076 | 33.2487
10.71667 | 60.457 | 22.05 | 80.752 | -2500.076 | 33.24931
10.72 | 60.457 | 22.05 | 80.752 | -2500.076 | 33.25114
10.72333 | 60.457 | 22.05 | 80.752 | -2500.076 | 33.25297
10.72667 | 60.488 | 22.05 | 80.767 | -2500.076 | 33.2548
10.73 | 60.518 | 22.05 | 80.767 | -2500.076 | 33.25602
10.73333 | 60.533 | 22.05 | 80.767 | -2500.076 | 33.25785
10.73667 | 60.518 | 22.05 | 80.767 | -2500.076 | 33.25846
10.74 | 60.503 | 22.05 | 80.752 | -2500.076 | 33.25846
10.74333 | 60.518 | 22.05 | 80.752 | -2500.076 | 33.25846
10.74667 | 60.503 | 22.05 | 80.767 | -2500.076 | 33.25907
10.75 | 60.472 | 22.05 | 80.752 | -2500.076 | 33.25907
10.75333 | 60.503 | 22.05 | 80.737 | -2500.076 | 33.25907
10.75667 | 60.533 | 22.05 | 80.752 | -2500.076 | 33.25907
10.76 | 60.518 | 22.05 | 80.752 | -2500.076 | 33.25907
10.76333 | 60.518 | 22.05 | 80.782 | -2500.076 | 33.25968
10.76667 | 60.564 | 22.05 | 80.798 | -2500.076 | 33.2609
10.77 | 60.595 | 22.05 | 80.813 | -2500.076 | 33.26212
10.77333 | 60.579 | 22.05 | 80.813 | -2500.076 | 33.26273
10.77667 | 60.579 | 22.05 | 80.798 | -2500.076 | 33.26334
10.78 | 60.595 | 22.05 | 80.767 | -2500.076 | 33.26334
10.78333 | 60.579 | 22.05 | 80.798 | -2500.076 | 33.26334
10.78667 | 60.564 | 22.05 | 80.813 | -2500.076 | 33.26273
10.79 | 60.549 | 22.05 | 80.844 | -2500.076 | 33.26212
10.79333 | 60.533 | 22.05 | 80.828 | -2500.076 | 33.26151
10.79667 | 60.579 | 22.05 | 80.828 | -2500.076 | 33.2609
10.8 | 60.564 | 22.05 | 80.798 | -2500.076 | 33.25968
10.80333 | 60.533 | 22.05 | 80.813 | -2500.076 | 33.25907
10.80667 | 60.549 | 22.05 | 80.798 | -2500.076 | 33.25846
10.81 | 60.564 | 22.05 | 80.828 | -2500.076 | 33.25846
10.81333 | 60.518 | 22.05 | 80.859 | -2500.076 | 33.25846
10.81667 | 60.503 | 22.05 | 80.859 | -2500.076 | 33.25724
10.82 | 60.518 | 22.05 | 80.828 | -2500.076 | 33.25602
10.82333 | 60.518 | 22.05 | 80.828 | -2500.076 | 33.25602
10.82667 | 60.533 | 22.05 | 80.828 | -2500.076 | 33.25541
10.83 | 60.518 | 22.05 | 80.798 | -2500.076 | 33.25419
10.83333 | 60.533 | 22.05 | 80.767 | -2500.076 | 33.25419
10.83667 | 60.533 | 22.05 | 80.767 | -2500.076 | 33.25419
10.84 | 60.533 | 22.05 | 80.782 | -2500.076 | 33.25358
10.84333 | 60.488 | 22.05 | 80.798 | -2500.076 | 33.25297
10.84667 | 60.472 | 22.05 | 80.828 | -2500.076 | 33.25297
10.85 | 60.472 | 22.05 | 80.859 | -2500.076 | 33.25297
10.85333 | 60.472 | 22.05 | 80.874 | -2500.076 | 33.25358
10.85667 | 60.457 | 22.05 | 80.844 | -2500.076 | 33.2548
10.86 | 60.457 | 22.05 | 80.828 | -2500.076 | 33.25541
10.86333 | 60.488 | 22.05 | 80.798 | -2500.076 | 33.25541
10.86667 | 60.503 | 22.05 | 80.798 | -2500.076 | 33.25541
10.87 | 60.472 | 22.05 | 80.767 | -2500.076 | 33.2548
10.87333 | 60.472 | 22.05 | 80.782 | -2500.076 | 33.25358
10.87667 | 60.503 | 22.05 | 80.782 | -2500.076 | 33.25358
10.88 | 60.488 | 22.05 | 80.798 | -2500.076 | 33.25419
10.88333 | 60.488 | 22.05 | 80.798 | -2500.076 | 33.25541
10.88667 | 60.533 | 22.05 | 80.798 | -2500.076 | 33.25663
10.89 | 60.564 | 22.05 | 80.767 | -2500.076 | 33.25785
10.89333 | 60.564 | 22.05 | 80.752 | -2500.076 | 33.25846
10.89667 | 60.533 | 22.05 | 80.721 | -2500.076 | 33.25968
10.9 | 60.518 | 22.05 | 80.721 | -2500.076 | 33.2609
10.90333 | 60.533 | 22.05 | 80.721 | -2500.076 | 33.26212
10.90667 | 60.503 | 22.05 | 80.737 | -2500.076 | 33.26334
10.91 | 60.488 | 22.05 | 80.737 | -2500.076 | 33.26456
10.91333 | 60.533 | 22.05 | 80.767 | -2500.076 | 33.26579
10.91667 | 60.579 | 22.05 | 80.752 | -2500.076 | 33.2664
10.92 | 60.549 | 22.05 | 80.767 | -2500.076 | 33.26762
10.92333 | 60.549 | 22.05 | 80.767 | -2500.076 | 33.26823
10.92667 | 60.564 | 22.05 | 80.782 | -2500.076 | 33.26884
10.93 | 60.595 | 22.05 | 80.767 | -2500.076 | 33.26884
10.93333 | 60.564 | 22.05 | 80.752 | -2500.076 | 33.26884
10.93667 | 60.549 | 22.05 | 80.782 | -2500.076 | 33.26884
10.94 | 60.564 | 22.05 | 80.798 | -2500.076 | 33.26945
10.94333 | 60.564 | 22.05 | 80.813 | -2500.076 | 33.27006
10.94667 | 60.533 | 22.05 | 80.859 | -2500.076 | 33.27006
10.95 | 60.533 | 22.05 | 80.889 | -2500.076 | 33.26945
10.95333 | 60.549 | 22.05 | 80.889 | -2500.076 | 33.26823
10.95667 | 60.564 | 22.05 | 80.874 | -2500.076 | 33.26701
10.96 | 60.564 | 22.05 | 80.889 | -2500.076 | 33.2664
10.96333 | 60.564 | 22.05 | 80.874 | -2500.076 | 33.2664
10.96667 | 60.579 | 22.05 | 80.859 | -2500.076 | 33.26701
10.97 | 60.61 | 22.05 | 80.844 | -2500.076 | 33.26823
10.97333 | 60.579 | 22.05 | 80.844 | -2500.076 | 33.26945
10.97667 | 60.564 | 22.05 | 80.813 | -2500.076 | 33.27006
10.98 | 60.564 | 22.05 | 80.782 | -2500.076 | 33.27128
10.98333 | 60.579 | 22.05 | 80.782 | -2500.076 | 33.27311
10.98667 | 60.564 | 22.05 | 80.752 | -2500.076 | 33.27372
10.99 | 60.579 | 22.05 | 80.752 | -2500.076 | 33.27555
10.99333 | 60.61 | 22.05 | 80.752 | -2500.076 | 33.27677
10.99667 | 60.656 | 22.05 | 80.721 | -2500.076 | 33.27738
11 | 60.671 | 22.05 | 80.706 | -2500.076 | 33.27738
11.00333 | 60.656 | 22.05 | 80.706 | -2500.076 | 33.2786
11.00667 | 60.656 | 22.05 | 80.691 | -2500.076 | 33.27921
11.01 | 60.671 | 22.05 | 80.691 | -2500.076 | 33.28165
11.01333 | 60.671 | 22.05 | 80.737 | -2500.076 | 33.28593
11.01667 | 60.64 | 22.05 | 80.752 | -2500.076 | 33.29203
11.02 | 60.686 | 22.05 | 80.782 | -2500.076 | 33.29874
11.02333 | 60.762 | 22.05 | 80.798 | -2500.076 | 33.30546
11.02667 | 60.823 | 22.05 | 80.782 | -2500.076 | 33.31095
11.03 | 60.839 | 22.05 | 80.798 | -2500.076 | 33.31522
11.03333 | 60.869 | 22.05 | 80.798 | -2500.076 | 33.31767
11.03667 | 60.9 | 22.05 | 80.782 | -2500.076 | 33.31889
11.04 | 60.9 | 22.05 | 80.798 | -2500.076 | 33.3195
11.04333 | 60.869 | 22.05 | 80.813 | -2500.076 | 33.32011
11.04667 | 60.869 | 22.05 | 80.767 | -2500.076 | 33.32011
11.05 | 60.9 | 22.05 | 80.767 | -2500.076 | 33.3195
11.05333 | 60.93 | 22.05 | 80.767 | -2500.076 | 33.31828
11.05667 | 60.9 | 22.05 | 80.767 | -2500.076 | 33.31644
11.06 | 60.869 | 22.05 | 80.752 | -2500.076 | 33.31461
11.06333 | 60.9 | 22.05 | 80.767 | -2500.076 | 33.31278
11.06667 | 60.869 | 22.05 | 80.767 | -2500.076 | 33.31034
11.07 | 60.778 | 22.05 | 80.752 | -2500.076 | 33.3079
11.07333 | 60.747 | 22.05 | 80.752 | -2500.076 | 33.30546
11.07667 | 60.747 | 22.05 | 80.767 | -2500.076 | 33.30302
11.08 | 60.701 | 22.05 | 80.782 | -2500.076 | 33.29996
11.08333 | 60.671 | 22.05 | 80.782 | -2500.076 | 33.29691
11.08667 | 60.656 | 22.05 | 80.813 | -2500.076 | 33.29264
11.09 | 60.656 | 22.05 | 80.813 | -2500.076 | 33.28776
11.09333 | 60.64 | 22.05 | 80.828 | -2500.076 | 33.28288
11.09667 | 60.625 | 22.05 | 80.828 | -2500.076 | 33.27738
11.1 | 60.625 | 22.05 | 80.844 | -2500.076 | 33.2725
11.10333 | 60.625 | 22.05 | 80.828 | -2500.076 | 33.26823
11.10667 | 60.595 | 22.05 | 80.813 | -2500.076 | 33.26456
11.11 | 60.595 | 22.05 | 80.798 | -2500.076 | 33.25968
11.11333 | 60.549 | 22.05 | 80.782 | -2500.076 | 33.25602
11.11667 | 60.533 | 22.05 | 80.782 | -2500.076 | 33.25236
11.12 | 60.549 | 22.05 | 80.767 | -2500.076 | 33.24992
11.12333 | 60.533 | 22.05 | 80.752 | -2500.076 | 33.24809
11.12667 | 60.488 | 22.05 | 80.737 | -2500.076 | 33.24686
11.13 | 60.503 | 22.05 | 80.767 | -2500.076 | 33.24625
11.13333 | 60.503 | 22.05 | 80.782 | -2500.076 | 33.24625
11.13667 | 60.488 | 22.05 | 80.798 | -2500.076 | 33.24747
11.14 | 60.488 | 22.05 | 80.828 | -2500.076 | 33.2487
11.14333 | 60.518 | 22.05 | 80.844 | -2500.076 | 33.25053
11.14667 | 60.533 | 22.05 | 80.859 | -2500.076 | 33.25114
11.15 | 60.549 | 22.05 | 80.813 | -2500.076 | 33.25236
11.15333 | 60.533 | 22.05 | 80.813 | -2500.076 | 33.25236
11.15667 | 60.549 | 22.05 | 80.813 | -2500.076 | 33.25236
11.16 | 60.595 | 22.05 | 80.828 | -2500.076 | 33.25175
11.16333 | 60.61 | 22.05 | 80.798 | -2500.076 | 33.25114
11.16667 | 60.595 | 22.05 | 80.828 | -2500.076 | 33.24992
11.17 | 60.595 | 22.05 | 80.844 | -2500.076 | 33.24809
11.17333 | 60.595 | 22.05 | 80.828 | -2500.076 | 33.24564
11.17667 | 60.549 | 22.05 | 80.828 | -2500.076 | 33.2432
11.18 | 60.503 | 22.05 | 80.828 | -2500.076 | 33.24137
11.18333 | 60.488 | 22.05 | 80.859 | -2500.076 | 33.23954
11.18667 | 60.503 | 22.05 | 80.874 | -2500.076 | 33.23832
11.19 | 60.503 | 22.05 | 80.92 | -2500.076 | 33.2371
11.19333 | 60.488 | 22.05 | 80.92 | -2500.076 | 33.23649
11.19667 | 60.488 | 22.05 | 80.95 | -2500.076 | 33.23587
11.2 | 60.503 | 22.05 | 80.95 | -2500.076 | 33.23526
11.20333 | 60.488 | 22.05 | 80.92 | -2500.076 | 33.23404
11.20667 | 60.472 | 22.05 | 80.874 | -2500.076 | 33.23282
11.21 | 60.457 | 22.05 | 80.889 | -2500.076 | 33.23161
11.21333 | 60.457 | 22.05 | 80.874 | -2500.076 | 33.22977
11.21667 | 60.472 | 22.05 | 80.859 | -2500.076 | 33.22855
11.22 | 60.472 | 22.05 | 80.844 | -2500.076 | 33.22733
11.22333 | 60.472 | 22.05 | 80.874 | -2500.076 | 33.22733
11.22667 | 60.503 | 22.05 | 80.859 | -2500.076 | 33.22733
11.23 | 60.518 | 22.05 | 80.859 | -2500.076 | 33.22855
11.23333 | 60.457 | 22.05 | 80.844 | -2500.076 | 33.22916
11.23667 | 60.427 | 22.05 | 80.859 | -2500.076 | 33.22977
11.24 | 60.427 | 22.05 | 80.859 | -2500.076 | 33.22916
11.24333 | 60.396 | 22.05 | 80.859 | -2500.076 | 33.22794
11.24667 | 60.381 | 22.05 | 80.828 | -2500.076 | 33.22489
11.25 | 60.427 | 22.05 | 80.844 | -2500.076 | 33.22062
11.25333 | 60.457 | 22.05 | 80.859 | -2500.076 | 33.21696
11.25667 | 60.442 | 22.05 | 80.828 | -2500.076 | 33.21452
11.26 | 60.427 | 22.05 | 80.813 | -2500.076 | 33.21207
11.26333 | 60.396 | 22.05 | 80.844 | -2500.076 | 33.21085
11.26667 | 60.35 | 22.05 | 80.874 | -2500.076 | 33.21085
11.27 | 60.335 | 22.05 | 80.874 | -2500.076 | 33.21207
11.27333 | 60.335 | 22.05 | 80.844 | -2500.076 | 33.21391
11.27667 | 60.35 | 22.05 | 80.828 | -2500.076 | 33.21635
11.28 | 60.396 | 22.05 | 80.844 | -2500.076 | 33.2194
11.28333 | 60.427 | 22.05 | 80.813 | -2500.076 | 33.22306
11.28667 | 60.442 | 22.05 | 80.782 | -2500.076 | 33.2255
11.29 | 60.442 | 22.05 | 80.798 | -2500.076 | 33.22672
11.29333 | 60.457 | 22.05 | 80.798 | -2500.076 | 33.22794
11.29667 | 60.503 | 22.05 | 80.767 | -2500.076 | 33.22916
11.3 | 60.518 | 22.05 | 80.737 | -2500.076 | 33.23038
11.30333 | 60.503 | 22.05 | 80.767 | -2500.076 | 33.23161
11.30667 | 60.518 | 22.05 | 80.798 | -2500.076 | 33.23282
11.31 | 60.533 | 22.05 | 80.813 | -2500.076 | 33.23404
11.31333 | 60.518 | 22.05 | 80.813 | -2500.076 | 33.23465
11.31667 | 60.503 | 22.05 | 80.828 | -2500.076 | 33.23465
11.32 | 60.533 | 22.05 | 80.813 | -2500.076 | 33.23465
11.32333 | 60.579 | 22.05 | 80.813 | -2500.076 | 33.23404
11.32667 | 60.595 | 22.05 | 80.828 | -2500.076 | 33.23282
11.33 | 60.595 | 22.05 | 80.828 | -2500.076 | 33.23222
11.33333 | 60.61 | 22.05 | 80.844 | -2500.076 | 33.23161
11.33667 | 60.61 | 22.05 | 80.844 | -2500.076 | 33.23038
11.34 | 60.579 | 22.05 | 80.828 | -2500.076 | 33.23038
11.34333 | 60.564 | 22.05 | 80.813 | -2500.076 | 33.23161
11.34667 | 60.564 | 22.05 | 80.828 | -2500.076 | 33.23283
11.35 | 60.595 | 22.05 | 80.828 | -2500.076 | 33.23405
11.35333 | 60.579 | 22.05 | 80.844 | -2500.076 | 33.23527
11.35667 | 60.564 | 22.05 | 80.859 | -2500.076 | 33.23649
11.36 | 60.579 | 22.05 | 80.889 | -2500.076 | 33.23771
11.36333 | 60.61 | 22.05 | 80.92 | -2500.076 | 33.23832
11.36667 | 60.595 | 22.05 | 80.95 | -2500.076 | 33.23893
11.37 | 60.595 | 22.05 | 80.95 | -2500.076 | 33.24076
11.37333 | 60.61 | 22.05 | 80.95 | -2500.076 | 33.24259
11.37667 | 60.64 | 22.05 | 80.905 | -2500.076 | 33.24381
11.38 | 60.61 | 22.05 | 80.874 | -2500.076 | 33.24503
11.38333 | 60.595 | 22.05 | 80.828 | -2500.076 | 33.24686
11.38667 | 60.625 | 22.05 | 80.813 | -2500.076 | 33.2487
11.39 | 60.64 | 22.05 | 80.798 | -2500.076 | 33.25053
11.39333 | 60.64 | 22.05 | 80.813 | -2500.076 | 33.25236
11.39667 | 60.656 | 22.05 | 80.828 | -2500.076 | 33.25419
11.4 | 60.656 | 22.05 | 80.859 | -2500.076 | 33.25541
11.40333 | 60.671 | 22.05 | 80.859 | -2500.076 | 33.25663
11.40667 | 60.717 | 22.05 | 80.859 | -2500.076 | 33.25846
11.41 | 60.717 | 22.05 | 80.859 | -2500.076 | 33.26029
11.41333 | 60.701 | 22.05 | 80.813 | -2500.076 | 33.26212
11.41667 | 60.732 | 22.05 | 80.798 | -2500.076 | 33.26456
11.42 | 60.747 | 22.05 | 80.828 | -2500.076 | 33.26762
11.42333 | 60.717 | 22.05 | 80.828 | -2500.076 | 33.26884
11.42667 | 60.701 | 22.05 | 80.828 | -2500.076 | 33.27006
11.43 | 60.732 | 22.05 | 80.844 | -2500.076 | 33.27128
11.43333 | 60.778 | 22.05 | 80.828 | -2500.076 | 33.2725
11.43667 | 60.778 | 22.05 | 80.798 | -2500.076 | 33.2725
11.44 | 60.778 | 22.05 | 80.782 | -2500.076 | 33.27311
11.44333 | 60.793 | 22.05 | 80.782 | -2500.076 | 33.27372
11.44667 | 60.823 | 22.05 | 80.752 | -2500.076 | 33.27433
11.45 | 60.823 | 22.05 | 80.752 | -2500.076 | 33.27433
11.45333 | 60.793 | 22.05 | 80.737 | -2500.076 | 33.27372
11.45667 | 60.793 | 22.05 | 80.752 | -2500.076 | 33.27311
11.46 | 60.808 | 22.05 | 80.752 | -2500.076 | 33.2725
11.46333 | 60.778 | 22.05 | 80.813 | -2500.076 | 33.27128
11.46667 | 60.747 | 22.05 | 80.813 | -2500.076 | 33.27006
11.47 | 60.747 | 22.05 | 80.859 | -2500.076 | 33.26945
11.47333 | 60.778 | 22.05 | 80.844 | -2500.076 | 33.26884
11.47667 | 60.762 | 22.05 | 80.844 | -2500.076 | 33.26823
11.48 | 60.747 | 22.05 | 80.813 | -2500.076 | 33.26823
11.48333 | 60.717 | 22.05 | 80.844 | -2500.076 | 33.26823
11.48667 | 60.717 | 22.05 | 80.844 | -2500.076 | 33.26823
11.49 | 60.701 | 22.05 | 80.844 | -2500.076 | 33.26823
11.49333 | 60.701 | 22.05 | 80.859 | -2500.076 | 33.26884
11.49667 | 60.747 | 22.05 | 80.859 | -2500.076 | 33.26945
11.5 | 60.808 | 22.05 | 80.844 | -2500.076 | 33.26945
11.50333 | 60.839 | 22.05 | 80.844 | -2500.076 | 33.26945
11.50667 | 60.839 | 22.05 | 80.844 | -2500.076 | 33.26945
11.51 | 60.839 | 22.05 | 80.813 | -2500.076 | 33.26884
11.51333 | 60.793 | 22.05 | 80.813 | -2500.076 | 33.26762
11.51667 | 60.762 | 22.05 | 80.798 | -2500.076 | 33.26701
11.52 | 60.732 | 22.05 | 80.782 | -2500.076 | 33.2664
11.52333 | 60.717 | 22.05 | 80.767 | -2500.076 | 33.26579
11.52667 | 60.717 | 22.05 | 80.782 | -2500.076 | 33.26517
11.53 | 60.762 | 22.05 | 80.798 | -2500.076 | 33.26517
11.53333 | 60.747 | 22.05 | 80.813 | -2500.076 | 33.26456
11.53667 | 60.747 | 22.05 | 80.782 | -2500.076 | 33.26395
11.54 | 60.732 | 22.05 | 80.798 | -2500.076 | 33.26334
11.54333 | 60.732 | 22.05 | 80.798 | -2500.076 | 33.26212
11.54667 | 60.701 | 22.05 | 80.798 | -2500.076 | 33.2609
11.55 | 60.686 | 22.05 | 80.767 | -2500.076 | 33.25968
11.55333 | 60.671 | 22.05 | 80.798 | -2500.076 | 33.25846
11.55667 | 60.686 | 22.05 | 80.798 | -2500.076 | 33.25602
11.56 | 60.686 | 22.05 | 80.767 | -2500.076 | 33.25358
11.56333 | 60.686 | 22.05 | 80.737 | -2500.076 | 33.25114
11.56667 | 60.701 | 22.05 | 80.737 | -2500.076 | 33.24992
11.57 | 60.701 | 22.05 | 80.721 | -2500.076 | 33.2487
11.57333 | 60.701 | 22.05 | 80.721 | -2500.076 | 33.2487
11.57667 | 60.671 | 22.05 | 80.721 | -2500.076 | 33.24931
11.58 | 60.671 | 22.05 | 80.706 | -2500.076 | 33.25114
11.58333 | 60.671 | 22.05 | 80.737 | -2500.076 | 33.25297
11.58667 | 60.686 | 22.05 | 80.706 | -2500.076 | 33.2548
11.59 | 60.701 | 22.05 | 80.706 | -2500.076 | 33.25663
11.59333 | 60.686 | 22.05 | 80.706 | -2500.076 | 33.25846
11.59667 | 60.656 | 22.05 | 80.691 | -2500.076 | 33.25907
11.6 | 60.671 | 22.05 | 80.676 | -2500.076 | 33.25907
11.60333 | 60.701 | 22.05 | 80.691 | -2500.076 | 33.25907
11.60667 | 60.671 | 22.05 | 80.676 | -2500.076 | 33.25907
11.61 | 60.686 | 22.05 | 80.676 | -2500.076 | 33.25907
11.61333 | 60.717 | 22.05 | 80.706 | -2500.076 | 33.25968
11.61667 | 60.717 | 22.05 | 80.691 | -2500.076 | 33.26029
11.62 | 60.701 | 22.05 | 80.676 | -2500.076 | 33.2609
11.62333 | 60.717 | 22.05 | 80.691 | -2500.076 | 33.26151
11.62667 | 60.747 | 22.05 | 80.691 | -2500.076 | 33.26273
11.63 | 60.778 | 22.05 | 80.691 | -2500.076 | 33.26334
11.63333 | 60.762 | 22.05 | 80.706 | -2500.076 | 33.26395
11.63667 | 60.747 | 22.05 | 80.721 | -2500.076 | 33.26395
11.64 | 60.762 | 22.05 | 80.752 | -2500.076 | 33.26456
11.64333 | 60.808 | 22.05 | 80.752 | -2500.076 | 33.26395
11.64667 | 60.808 | 22.05 | 80.752 | -2500.076 | 33.26334
11.65 | 60.793 | 22.05 | 80.767 | -2500.076 | 33.26212
11.65333 | 60.823 | 22.05 | 80.798 | -2500.076 | 33.26151
11.65667 | 60.823 | 22.05 | 80.767 | -2500.076 | 33.26029
11.66 | 60.778 | 22.05 | 80.798 | -2500.076 | 33.25968
11.66333 | 60.717 | 22.05 | 80.828 | -2500.076 | 33.25907
11.66667 | 60.732 | 22.05 | 80.828 | -2500.076 | 33.25846
11.67 | 60.732 | 22.05 | 80.844 | -2500.076 | 33.25785
11.67333 | 60.717 | 22.05 | 80.859 | -2500.076 | 33.25724
11.67667 | 60.686 | 22.05 | 80.844 | -2500.076 | 33.25541
11.68 | 60.701 | 22.05 | 80.828 | -2500.076 | 33.25297
11.68333 | 60.701 | 22.05 | 80.798 | -2500.076 | 33.25175
11.68667 | 60.686 | 22.05 | 80.752 | -2500.076 | 33.25114
11.69 | 60.686 | 22.05 | 80.737 | -2500.076 | 33.25053
11.69333 | 60.717 | 22.05 | 80.737 | -2500.076 | 33.25114
11.69667 | 60.732 | 22.05 | 80.752 | -2500.076 | 33.25236
11.7 | 60.747 | 22.05 | 80.767 | -2500.076 | 33.25297
11.70333 | 60.732 | 22.05 | 80.813 | -2500.076 | 33.25297
11.70667 | 60.717 | 22.05 | 80.844 | -2500.076 | 33.25297
11.71 | 60.732 | 22.05 | 80.859 | -2500.076 | 33.25358
11.71333 | 60.732 | 22.05 | 80.828 | -2500.076 | 33.2548
11.71667 | 60.701 | 22.05 | 80.844 | -2500.076 | 33.25602
11.72 | 60.701 | 22.05 | 80.828 | -2500.076 | 33.25724
11.72333 | 60.778 | 22.05 | 80.813 | -2500.076 | 33.25785
11.72667 | 60.778 | 22.05 | 80.813 | -2500.076 | 33.25846
11.73 | 60.762 | 22.05 | 80.828 | -2500.076 | 33.25907
11.73333 | 60.778 | 22.05 | 80.844 | -2500.076 | 33.25968
11.73667 | 60.793 | 22.05 | 80.828 | -2500.076 | 33.25968
11.74 | 60.747 | 22.05 | 80.813 | -2500.076 | 33.26029
11.74333 | 60.747 | 22.05 | 80.782 | -2500.076 | 33.26029
11.74667 | 60.762 | 22.05 | 80.767 | -2500.076 | 33.25968
11.75 | 60.762 | 22.05 | 80.752 | -2500.076 | 33.25907
11.75333 | 60.747 | 22.05 | 80.737 | -2500.076 | 33.25846
11.75667 | 60.747 | 22.05 | 80.752 | -2500.076 | 33.25724
11.76 | 60.747 | 22.05 | 80.798 | -2500.076 | 33.25541
11.76333 | 60.732 | 22.05 | 80.813 | -2500.076 | 33.25358
11.76667 | 60.778 | 22.05 | 80.798 | -2500.076 | 33.25114
11.77 | 60.793 | 22.05 | 80.828 | -2500.076 | 33.2487
11.77333 | 60.778 | 22.05 | 80.844 | -2500.076 | 33.24686
11.77667 | 60.747 | 22.05 | 80.844 | -2500.076 | 33.24503
11.78 | 60.747 | 22.05 | 80.844 | -2500.076 | 33.24259
11.78333 | 60.701 | 22.05 | 80.844 | -2500.076 | 33.24076
11.78667 | 60.686 | 22.05 | 80.828 | -2500.076 | 33.23893
11.79 | 60.686 | 22.05 | 80.813 | -2500.076 | 33.23771
11.79333 | 60.686 | 22.05 | 80.798 | -2500.076 | 33.2371
11.79667 | 60.701 | 22.05 | 80.798 | -2500.076 | 33.23649
11.8 | 60.701 | 22.05 | 80.798 | -2500.076 | 33.23587
11.80333 | 60.671 | 22.05 | 80.798 | -2500.076 | 33.23649
11.80667 | 60.671 | 22.05 | 80.798 | -2500.076 | 33.2371
11.81 | 60.701 | 22.05 | 80.798 | -2500.076 | 33.23771
11.81333 | 60.732 | 22.05 | 80.782 | -2500.076 | 33.23893
11.81667 | 60.732 | 22.05 | 80.782 | -2500.076 | 33.24015
11.82 | 60.778 | 22.05 | 80.782 | -2500.076 | 33.24137
11.82333 | 60.808 | 22.05 | 80.767 | -2500.076 | 33.24198
11.82667 | 60.808 | 22.05 | 80.752 | -2500.076 | 33.24198
11.83 | 60.808 | 22.05 | 80.767 | -2500.076 | 33.24259
11.83333 | 60.808 | 22.05 | 80.782 | -2500.076 | 33.24381
11.83667 | 60.823 | 22.05 | 80.798 | -2500.076 | 33.24442
11.84 | 60.854 | 22.05 | 80.828 | -2500.076 | 33.24503
11.84333 | 60.854 | 22.05 | 80.859 | -2500.076 | 33.24625
11.84667 | 60.823 | 22.05 | 80.844 | -2500.076 | 33.24686
11.85 | 60.823 | 22.05 | 80.813 | -2500.076 | 33.24747
11.85333 | 60.793 | 22.05 | 80.782 | -2500.076 | 33.24747
11.85667 | 60.747 | 22.05 | 80.782 | -2500.076 | 33.24747
11.86 | 60.747 | 22.05 | 80.767 | -2500.076 | 33.24747
11.86333 | 60.747 | 22.05 | 80.798 | -2500.076 | 33.24747
11.86667 | 60.747 | 22.05 | 80.813 | -2500.076 | 33.24625
11.87 | 60.732 | 22.05 | 80.844 | -2500.076 | 33.24503
11.87333 | 60.732 | 22.05 | 80.828 | -2500.076 | 33.24381
11.87667 | 60.732 | 22.05 | 80.813 | -2500.076 | 33.24259
11.88 | 60.701 | 22.05 | 80.782 | -2500.076 | 33.24137
11.88333 | 60.671 | 22.05 | 80.767 | -2500.076 | 33.24076
11.88667 | 60.701 | 22.05 | 80.752 | -2500.076 | 33.24076
11.89 | 60.717 | 22.05 | 80.767 | -2500.076 | 33.24076
11.89333 | 60.747 | 22.05 | 80.798 | -2500.076 | 33.24076
11.89667 | 60.747 | 22.05 | 80.798 | -2500.076 | 33.24076
11.9 | 60.762 | 22.05 | 80.828 | -2500.076 | 33.24076
11.90333 | 60.778 | 22.05 | 80.859 | -2500.076 | 33.24076
11.90667 | 60.762 | 22.05 | 80.859 | -2500.076 | 33.24137
11.91 | 60.732 | 22.05 | 80.844 | -2500.076 | 33.24198
11.91333 | 60.747 | 22.05 | 80.874 | -2500.076 | 33.24198
11.91667 | 60.778 | 22.05 | 80.859 | -2500.076 | 33.24198
11.92 | 60.823 | 22.05 | 80.844 | -2500.076 | 33.24137
11.92333 | 60.839 | 22.05 | 80.828 | -2500.076 | 33.23954
11.92667 | 60.808 | 22.05 | 80.844 | -2500.076 | 33.23832
11.93 | 60.793 | 22.05 | 80.844 | -2500.076 | 33.2371
11.93333 | 60.762 | 22.05 | 80.844 | -2500.076 | 33.23587
11.93667 | 60.701 | 22.05 | 80.844 | -2500.076 | 33.23526
11.94 | 60.671 | 22.05 | 80.874 | -2500.076 | 33.23526
11.94333 | 60.686 | 22.05 | 80.874 | -2500.076 | 33.23404
11.94667 | 60.701 | 22.05 | 80.859 | -2500.076 | 33.23282
11.95 | 60.701 | 22.05 | 80.844 | -2500.076 | 33.23161
11.95333 | 60.671 | 22.05 | 80.813 | -2500.076 | 33.23161
11.95667 | 60.686 | 22.05 | 80.798 | -2500.076 | 33.23161
11.96 | 60.701 | 22.05 | 80.782 | -2500.076 | 33.23221
11.96333 | 60.701 | 22.05 | 80.782 | -2500.076 | 33.23343
11.96667 | 60.701 | 22.05 | 80.828 | -2500.076 | 33.23526
11.97 | 60.747 | 22.05 | 80.874 | -2500.076 | 33.23648
11.97333 | 60.793 | 22.05 | 80.874 | -2500.076 | 33.23771
11.97667 | 60.762 | 22.05 | 80.905 | -2500.076 | 33.23893
11.98 | 60.747 | 22.05 | 80.935 | -2500.076 | 33.24076
11.98333 | 60.778 | 22.05 | 80.905 | -2500.076 | 33.24198
11.98667 | 60.808 | 22.05 | 80.874 | -2500.076 | 33.24259
11.99 | 60.778 | 22.05 | 80.889 | -2500.076 | 33.24259
11.99333 | 60.778 | 22.05 | 80.874 | -2500.076 | 33.24259
11.99667 | 60.778 | 22.05 | 80.889 | -2500.076 | 33.24259
12 | 60.778 | 22.05 | 80.905 | -2500.076 | 33.24259
12.00333 | 60.732 | 22.05 | 80.92 | -2500.076 | 33.24198
12.00667 | 60.717 | 22.05 | 80.889 | -2500.076 | 33.24198
12.01 | 60.732 | 22.05 | 80.889 | -2500.076 | 33.24198
12.01333 | 60.732 | 22.05 | 80.874 | -2500.076 | 33.24198
12.01667 | 60.717 | 22.05 | 80.844 | -2500.076 | 33.24198
12.02 | 60.717 | 22.05 | 80.844 | -2500.076 | 33.24198
12.02333 | 60.717 | 22.05 | 80.844 | -2500.076 | 33.24198
12.02667 | 60.717 | 22.05 | 80.844 | -2500.076 | 33.24198
12.03 | 60.732 | 22.05 | 80.798 | -2500.076 | 33.24137
12.03333 | 60.732 | 22.05 | 80.813 | -2500.076 | 33.24076
12.03667 | 60.701 | 22.05 | 80.782 | -2500.076 | 33.24076
12.04 | 60.717 | 22.05 | 80.782 | -2500.076 | 33.24076
12.04333 | 60.732 | 22.05 | 80.752 | -2500.076 | 33.24137
12.04667 | 60.732 | 22.05 | 80.752 | -2500.076 | 33.24198
12.05 | 60.732 | 22.05 | 80.737 | -2500.076 | 33.24259
12.05333 | 60.808 | 22.05 | 80.767 | -2500.076 | 33.24381
12.05667 | 60.869 | 22.05 | 80.767 | -2500.076 | 33.24625
12.06 | 60.854 | 22.05 | 80.767 | -2500.076 | 33.24809
12.06333 | 60.869 | 22.05 | 80.798 | -2500.076 | 33.24931
12.06667 | 60.884 | 22.05 | 80.813 | -2500.076 | 33.25053
12.07 | 60.854 | 22.05 | 80.782 | -2500.076 | 33.25175
12.07333 | 60.823 | 22.05 | 80.767 | -2500.076 | 33.25236
12.07667 | 60.839 | 22.05 | 80.782 | -2500.076 | 33.25358
12.08 | 60.839 | 22.05 | 80.752 | -2500.076 | 33.2548
12.08333 | 60.869 | 22.05 | 80.721 | -2500.076 | 33.25602
12.08667 | 60.9 | 22.05 | 80.737 | -2500.076 | 33.25724
12.09 | 60.869 | 22.05 | 80.752 | -2500.076 | 33.25785
12.09333 | 60.869 | 22.05 | 80.752 | -2500.076 | 33.25785
12.09667 | 60.869 | 22.05 | 80.767 | -2500.076 | 33.25846
12.1 | 60.869 | 22.05 | 80.782 | -2500.076 | 33.25907
12.10333 | 60.869 | 22.05 | 80.782 | -2500.076 | 33.25907
12.10667 | 60.854 | 22.05 | 80.782 | -2500.076 | 33.25846
12.11 | 60.854 | 22.05 | 80.798 | -2500.076 | 33.25724
12.11333 | 60.854 | 22.05 | 80.782 | -2500.076 | 33.25541
12.11667 | 60.793 | 22.05 | 80.782 | -2500.076 | 33.25419
12.12 | 60.793 | 22.05 | 80.782 | -2500.076 | 33.25297
12.12333 | 60.839 | 22.05 | 80.767 | -2500.076 | 33.25175
12.12667 | 60.869 | 22.05 | 80.752 | -2500.076 | 33.25175
12.13 | 60.869 | 22.05 | 80.767 | -2500.076 | 33.25236
12.13333 | 60.9 | 22.05 | 80.782 | -2500.076 | 33.25297
12.13667 | 60.915 | 22.05 | 80.782 | -2500.076 | 33.25419
12.14 | 60.884 | 22.05 | 80.782 | -2500.076 | 33.25602
12.14333 | 60.823 | 22.05 | 80.798 | -2500.076 | 33.25724
12.14667 | 60.823 | 22.05 | 80.813 | -2500.076 | 33.25846
12.15 | 60.869 | 22.05 | 80.844 | -2500.076 | 33.25907
12.15333 | 60.869 | 22.05 | 80.828 | -2500.076 | 33.25907
12.15667 | 60.869 | 22.05 | 80.828 | -2500.076 | 33.25907
12.16 | 60.884 | 22.05 | 80.828 | -2500.076 | 33.25968
12.16333 | 60.915 | 22.05 | 80.813 | -2500.076 | 33.26029
12.16667 | 60.869 | 22.05 | 80.782 | -2500.076 | 33.2609
12.17 | 60.823 | 22.05 | 80.798 | -2500.076 | 33.2609
12.17333 | 60.793 | 22.05 | 80.798 | -2500.076 | 33.2609
12.17667 | 60.778 | 22.05 | 80.782 | -2500.076 | 33.2609
12.18 | 60.747 | 22.05 | 80.752 | -2500.076 | 33.2609
12.18333 | 60.747 | 22.05 | 80.737 | -2500.076 | 33.26029
12.18667 | 60.778 | 22.05 | 80.721 | -2500.076 | 33.2609
12.19 | 60.808 | 22.05 | 80.706 | -2500.076 | 33.26151
12.19333 | 60.839 | 22.05 | 80.691 | -2500.076 | 33.26151
12.19667 | 60.839 | 22.05 | 80.691 | -2500.076 | 33.26151
12.2 | 60.839 | 22.05 | 80.721 | -2500.076 | 33.26151
12.20333 | 60.808 | 22.05 | 80.706 | -2500.076 | 33.2609
12.20667 | 60.839 | 22.05 | 80.706 | -2500.076 | 33.2609
12.21 | 60.808 | 22.05 | 80.676 | -2500.076 | 33.2609
12.21333 | 60.793 | 22.05 | 80.66 | -2500.076 | 33.2609
12.21667 | 60.839 | 22.05 | 80.645 | -2500.076 | 33.26212
12.22 | 60.869 | 22.05 | 80.645 | -2500.076 | 33.26334
12.22333 | 60.823 | 22.05 | 80.645 | -2500.076 | 33.26395
12.22667 | 60.823 | 22.05 | 80.66 | -2500.076 | 33.26456
12.23 | 60.839 | 22.05 | 80.706 | -2500.076 | 33.26517
12.23333 | 60.793 | 22.05 | 80.691 | -2500.076 | 33.26456
12.23667 | 60.747 | 22.05 | 80.721 | -2500.076 | 33.26395
12.24 | 60.747 | 22.05 | 80.721 | -2500.076 | 33.26273
12.24333 | 60.747 | 22.05 | 80.737 | -2500.076 | 33.2609
12.24667 | 60.732 | 22.05 | 80.737 | -2500.076 | 33.25907
12.25 | 60.732 | 22.05 | 80.737 | -2500.076 | 33.25846
12.25333 | 60.732 | 22.05 | 80.737 | -2500.076 | 33.25724
12.25667 | 60.732 | 22.05 | 80.752 | -2500.076 | 33.25663
12.26 | 60.762 | 22.05 | 80.767 | -2500.076 | 33.25663
12.26333 | 60.808 | 22.05 | 80.752 | -2500.076 | 33.25724
12.26667 | 60.793 | 22.05 | 80.767 | -2500.076 | 33.25846
12.27 | 60.808 | 22.05 | 80.752 | -2500.076 | 33.25968
12.27333 | 60.823 | 22.05 | 80.737 | -2500.076 | 33.2609
12.27667 | 60.854 | 22.05 | 80.706 | -2500.076 | 33.26212
12.28 | 60.808 | 22.05 | 80.721 | -2500.076 | 33.26334
12.28333 | 60.808 | 22.05 | 80.706 | -2500.076 | 33.26334
12.28667 | 60.839 | 22.05 | 80.706 | -2500.076 | 33.26395
12.29 | 60.839 | 22.05 | 80.706 | -2500.076 | 33.26456
12.29333 | 60.793 | 22.05 | 80.721 | -2500.076 | 33.26517
12.29667 | 60.778 | 22.05 | 80.706 | -2500.076 | 33.26517
12.3 | 60.823 | 22.05 | 80.721 | -2500.076 | 33.26456
12.30333 | 60.793 | 22.05 | 80.721 | -2500.076 | 33.26395
12.30667 | 60.762 | 22.05 | 80.721 | -2500.076 | 33.26334
12.31 | 60.762 | 22.05 | 80.721 | -2500.076 | 33.26273
12.31333 | 60.778 | 22.05 | 80.721 | -2500.076 | 33.26151
12.31667 | 60.793 | 22.05 | 80.676 | -2500.076 | 33.2609
12.32 | 60.823 | 22.05 | 80.676 | -2500.076 | 33.26151
12.32333 | 60.854 | 22.05 | 80.691 | -2500.076 | 33.26334
12.32667 | 60.869 | 22.05 | 80.721 | -2500.076 | 33.2664
12.33 | 60.915 | 22.05 | 80.691 | -2500.076 | 33.27067
12.33333 | 60.93 | 22.05 | 80.721 | -2500.076 | 33.27616
12.33667 | 60.93 | 22.05 | 80.752 | -2500.076 | 33.28043
12.34 | 60.976 | 22.05 | 80.737 | -2500.076 | 33.28349
12.34333 | 60.976 | 22.05 | 80.691 | -2500.076 | 33.28532
12.34667 | 60.976 | 22.05 | 80.706 | -2500.076 | 33.28593
12.35 | 60.915 | 22.05 | 80.691 | -2500.076 | 33.28471
12.35333 | 60.915 | 22.05 | 80.645 | -2500.076 | 33.2841
12.35667 | 60.915 | 22.05 | 80.66 | -2500.076 | 33.2841
12.36 | 60.915 | 22.05 | 80.66 | -2500.076 | 33.2841
12.36333 | 60.915 | 22.05 | 80.691 | -2500.076 | 33.28471
12.36667 | 60.945 | 22.05 | 80.706 | -2500.076 | 33.28654
12.37 | 60.976 | 22.05 | 80.752 | -2500.076 | 33.28837
12.37333 | 60.991 | 22.05 | 80.737 | -2500.076 | 33.28898
12.37667 | 60.991 | 22.05 | 80.752 | -2500.076 | 33.28898
12.38 | 60.945 | 22.05 | 80.752 | -2500.076 | 33.28837
12.38333 | 60.945 | 22.05 | 80.782 | -2500.076 | 33.28715
12.38667 | 60.945 | 22.05 | 80.752 | -2500.076 | 33.28532
12.39 | 60.93 | 22.05 | 80.782 | -2500.076 | 33.28288
12.39333 | 60.961 | 22.05 | 80.782 | -2500.076 | 33.28104
12.39667 | 61.007 | 22.05 | 80.798 | -2500.076 | 33.27982
12.4 | 61.037 | 22.05 | 80.767 | -2500.076 | 33.27921
12.40333 | 61.052 | 22.05 | 80.798 | -2500.076 | 33.27799
12.40667 | 61.037 | 22.05 | 80.813 | -2500.076 | 33.27738
12.41 | 61.007 | 22.05 | 80.859 | -2500.076 | 33.27677
12.41333 | 61.022 | 22.05 | 80.828 | -2500.076 | 33.27616
12.41667 | 61.022 | 22.05 | 80.859 | -2500.076 | 33.27494
12.42 | 60.976 | 22.05 | 80.874 | -2500.076 | 33.27372
12.42333 | 60.976 | 22.05 | 80.874 | -2500.076 | 33.2725
12.42667 | 60.976 | 22.05 | 80.828 | -2500.076 | 33.27189
12.43 | 60.976 | 22.05 | 80.844 | -2500.076 | 33.27067
12.43333 | 60.915 | 22.05 | 80.844 | -2500.076 | 33.26945
12.43667 | 60.915 | 22.05 | 80.813 | -2500.076 | 33.26823
12.44 | 60.884 | 22.05 | 80.782 | -2500.076 | 33.26762
12.44333 | 60.869 | 22.05 | 80.782 | -2500.076 | 33.2664
12.44667 | 60.823 | 22.05 | 80.782 | -2500.076 | 33.26456
12.45 | 60.808 | 22.05 | 80.782 | -2500.076 | 33.26212
12.45333 | 60.778 | 22.05 | 80.767 | -2500.076 | 33.25968
12.45667 | 60.778 | 22.05 | 80.752 | -2500.076 | 33.25663
12.46 | 60.778 | 22.05 | 80.752 | -2500.076 | 33.25358
12.46333 | 60.732 | 22.05 | 80.752 | -2500.076 | 33.25175
12.46667 | 60.732 | 22.05 | 80.737 | -2500.076 | 33.24992
12.47 | 60.762 | 22.05 | 80.767 | -2500.076 | 33.2487
12.47333 | 60.747 | 22.05 | 80.813 | -2500.076 | 33.24809
12.47667 | 60.717 | 22.05 | 80.828 | -2500.076 | 33.24686
12.48 | 60.732 | 22.05 | 80.828 | -2500.076 | 33.24503
12.48333 | 60.747 | 22.05 | 80.828 | -2500.076 | 33.24381
12.48667 | 60.717 | 22.05 | 80.813 | -2500.076 | 33.2432
12.49 | 60.671 | 22.05 | 80.813 | -2500.076 | 33.24198
12.49333 | 60.656 | 22.05 | 80.798 | -2500.076 | 33.24137
12.49667 | 60.656 | 22.05 | 80.813 | -2500.076 | 33.24137
12.5 | 60.64 | 22.05 | 80.813 | -2500.076 | 33.24137
12.50333 | 60.595 | 22.05 | 80.813 | -2500.076 | 33.24137
12.50667 | 60.64 | 22.05 | 80.813 | -2500.076 | 33.24137
12.51 | 60.686 | 22.05 | 80.813 | -2500.076 | 33.24137
12.51333 | 60.701 | 22.05 | 80.798 | -2500.076 | 33.24198
12.51667 | 60.701 | 22.05 | 80.782 | -2500.076 | 33.2432
12.52 | 60.701 | 22.05 | 80.798 | -2500.076 | 33.24259
12.52333 | 60.701 | 22.05 | 80.767 | -2500.076 | 33.24137
12.52667 | 60.686 | 22.05 | 80.767 | -2500.076 | 33.23832
12.53 | 60.64 | 22.05 | 80.752 | -2500.076 | 33.23344
12.53333 | 60.61 | 22.05 | 80.782 | -2500.076 | 33.22672
12.53667 | 60.61 | 22.05 | 80.752 | -2500.076 | 33.22001
12.54 | 60.564 | 22.05 | 80.767 | -2500.076 | 33.2139
12.54333 | 60.518 | 22.05 | 80.767 | -2500.076 | 33.20902
12.54667 | 60.488 | 22.05 | 80.798 | -2500.076 | 33.20536
12.55 | 60.472 | 22.05 | 80.798 | -2500.076 | 33.20292
12.55333 | 60.457 | 22.05 | 80.828 | -2500.076 | 33.2017
12.55667 | 60.427 | 22.05 | 80.828 | -2500.076 | 33.20048
12.56 | 60.411 | 22.05 | 80.813 | -2500.076 | 33.20048
12.56333 | 60.442 | 22.05 | 80.767 | -2500.076 | 33.19987
12.56667 | 60.457 | 22.05 | 80.721 | -2500.076 | 33.19925
12.57 | 60.457 | 22.05 | 80.706 | -2500.076 | 33.19864
12.57333 | 60.457 | 22.05 | 80.721 | -2500.076 | 33.19864
12.57667 | 60.472 | 22.05 | 80.752 | -2500.076 | 33.19803
12.58 | 60.503 | 22.05 | 80.767 | -2500.076 | 33.19864
12.58333 | 60.488 | 22.05 | 80.798 | -2500.076 | 33.19864
12.58667 | 60.472 | 22.05 | 80.828 | -2500.076 | 33.19925
12.59 | 60.472 | 22.05 | 80.813 | -2500.076 | 33.20047
12.59333 | 60.503 | 22.05 | 80.798 | -2500.076 | 33.2023
12.59667 | 60.488 | 22.05 | 80.813 | -2500.076 | 33.20353
12.6 | 60.488 | 22.05 | 80.813 | -2500.076 | 33.20536
12.60333 | 60.503 | 22.05 | 80.798 | -2500.076 | 33.20658
12.60667 | 60.518 | 22.05 | 80.782 | -2500.076 | 33.2078
12.61 | 60.503 | 22.05 | 80.782 | -2500.076 | 33.20841
12.61333 | 60.488 | 22.05 | 80.782 | -2500.076 | 33.20902
12.61667 | 60.503 | 22.05 | 80.813 | -2500.076 | 33.21024
12.62 | 60.518 | 22.05 | 80.767 | -2500.076 | 33.21207
12.62333 | 60.518 | 22.05 | 80.767 | -2500.076 | 33.21391
12.62667 | 60.488 | 22.05 | 80.767 | -2500.076 | 33.21635
12.63 | 60.503 | 22.05 | 80.752 | -2500.076 | 33.21879
12.63333 | 60.533 | 22.05 | 80.691 | -2500.076 | 33.22184
12.63667 | 60.549 | 22.05 | 80.721 | -2500.076 | 33.22489
12.64 | 60.564 | 22.05 | 80.737 | -2500.076 | 33.22794
12.64333 | 60.595 | 22.05 | 80.752 | -2500.076 | 33.231
12.64667 | 60.625 | 22.05 | 80.737 | -2500.076 | 33.23405
12.65 | 60.61 | 22.05 | 80.737 | -2500.076 | 33.23649
12.65333 | 60.579 | 22.05 | 80.721 | -2500.076 | 33.23893
12.65667 | 60.61 | 22.05 | 80.706 | -2500.076 | 33.24015
12.66 | 60.656 | 22.05 | 80.691 | -2500.076 | 33.24076
12.66333 | 60.656 | 22.05 | 80.706 | -2500.076 | 33.24137
12.66667 | 60.64 | 22.05 | 80.737 | -2500.076 | 33.24137
12.67 | 60.64 | 22.05 | 80.767 | -2500.076 | 33.24015
12.67333 | 60.625 | 22.05 | 80.752 | -2500.076 | 33.23893
12.67667 | 60.61 | 22.05 | 80.767 | -2500.076 | 33.2371
12.68 | 60.61 | 22.05 | 80.767 | -2500.076 | 33.23588
12.68333 | 60.595 | 22.05 | 80.752 | -2500.076 | 33.23405
12.68667 | 60.61 | 22.05 | 80.721 | -2500.076 | 33.23222
12.69 | 60.595 | 22.05 | 80.767 | -2500.076 | 33.231
12.69333 | 60.564 | 22.05 | 80.767 | -2500.076 | 33.23038
12.69667 | 60.533 | 22.05 | 80.798 | -2500.076 | 33.22977
12.7 | 60.564 | 22.05 | 80.798 | -2500.076 | 33.22916
12.70333 | 60.549 | 22.05 | 80.798 | -2500.076 | 33.22916
12.70667 | 60.533 | 22.05 | 80.798 | -2500.076 | 33.22977
12.71 | 60.533 | 22.05 | 80.782 | -2500.076 | 33.23161
12.71333 | 60.549 | 22.05 | 80.767 | -2500.076 | 33.23222
12.71667 | 60.533 | 22.05 | 80.737 | -2500.076 | 33.23344
12.72 | 60.533 | 22.05 | 80.752 | -2500.076 | 33.23527
12.72333 | 60.595 | 22.05 | 80.737 | -2500.076 | 33.2371
12.72667 | 60.656 | 22.05 | 80.767 | -2500.076 | 33.2371
12.73 | 60.656 | 22.05 | 80.737 | -2500.076 | 33.23771
12.73333 | 60.64 | 22.05 | 80.782 | -2500.076 | 33.23832
12.73667 | 60.625 | 22.05 | 80.767 | -2500.076 | 33.23832
12.74 | 60.61 | 22.05 | 80.752 | -2500.076 | 33.23832
12.74333 | 60.595 | 22.05 | 80.721 | -2500.076 | 33.23893
12.74667 | 60.595 | 22.05 | 80.737 | -2500.076 | 33.23954
12.75 | 60.625 | 22.05 | 80.752 | -2500.076 | 33.24015
12.75333 | 60.686 | 22.05 | 80.767 | -2500.076 | 33.24198
12.75667 | 60.717 | 22.05 | 80.782 | -2500.076 | 33.2432
12.76 | 60.686 | 22.05 | 80.782 | -2500.076 | 33.24442
12.76333 | 60.686 | 22.05 | 80.798 | -2500.076 | 33.24564
12.76667 | 60.717 | 22.05 | 80.767 | -2500.076 | 33.24686
12.77 | 60.732 | 22.05 | 80.767 | -2500.076 | 33.24809
12.77333 | 60.717 | 22.05 | 80.767 | -2500.076 | 33.24931
12.77667 | 60.762 | 22.05 | 80.782 | -2500.076 | 33.25053
12.78 | 60.793 | 22.05 | 80.798 | -2500.076 | 33.25175
12.78333 | 60.778 | 22.05 | 80.798 | -2500.076 | 33.25358
12.78667 | 60.747 | 22.05 | 80.782 | -2500.076 | 33.25419
12.79 | 60.717 | 22.05 | 80.767 | -2500.076 | 33.25419
12.79333 | 60.747 | 22.05 | 80.767 | -2500.076 | 33.25358
12.79667 | 60.747 | 22.05 | 80.737 | -2500.076 | 33.25297
12.8 | 60.732 | 22.05 | 80.752 | -2500.076 | 33.25175
12.80333 | 60.732 | 22.05 | 80.767 | -2500.076 | 33.24992
12.80667 | 60.747 | 22.05 | 80.782 | -2500.076 | 33.24747
12.81 | 60.717 | 22.05 | 80.767 | -2500.076 | 33.24503
12.81333 | 60.747 | 22.05 | 80.767 | -2500.076 | 33.24259
12.81667 | 60.732 | 22.05 | 80.752 | -2500.076 | 33.24015
12.82 | 60.717 | 22.05 | 80.721 | -2500.076 | 33.23771
12.82333 | 60.717 | 22.05 | 80.706 | -2500.076 | 33.23527
12.82667 | 60.701 | 22.05 | 80.706 | -2500.076 | 33.23283
12.83 | 60.64 | 22.05 | 80.721 | -2500.076 | 33.23038
12.83333 | 60.64 | 22.05 | 80.721 | -2500.076 | 33.22794
12.83667 | 60.625 | 22.05 | 80.721 | -2500.076 | 33.2255
12.84 | 60.625 | 22.05 | 80.737 | -2500.076 | 33.22428
12.84333 | 60.579 | 22.05 | 80.782 | -2500.076 | 33.22428
12.84667 | 60.579 | 22.05 | 80.782 | -2500.076 | 33.22428
12.85 | 60.564 | 22.05 | 80.782 | -2500.076 | 33.22489
12.85333 | 60.564 | 22.05 | 80.798 | -2500.076 | 33.22611
12.85667 | 60.564 | 22.05 | 80.798 | -2500.076 | 33.22794
12.86 | 60.595 | 22.05 | 80.767 | -2500.076 | 33.23038
12.86333 | 60.61 | 22.05 | 80.798 | -2500.076 | 33.23283
12.86667 | 60.625 | 22.05 | 80.798 | -2500.076 | 33.23527
12.87 | 60.671 | 22.05 | 80.798 | -2500.076 | 33.23893
12.87333 | 60.747 | 22.05 | 80.798 | -2500.076 | 33.24442
12.87667 | 60.823 | 22.05 | 80.813 | -2500.076 | 33.24992
12.88 | 60.839 | 22.05 | 80.782 | -2500.076 | 33.25663
12.88333 | 60.869 | 22.05 | 80.782 | -2500.076 | 33.26334
12.88667 | 60.915 | 22.05 | 80.782 | -2500.076 | 33.27006
12.89 | 60.945 | 22.05 | 80.767 | -2500.076 | 33.27494
12.89333 | 60.945 | 22.05 | 80.737 | -2500.076 | 33.2786
12.89667 | 60.945 | 22.05 | 80.721 | -2500.076 | 33.28165
12.9 | 60.961 | 22.05 | 80.706 | -2500.076 | 33.2841
12.90333 | 60.991 | 22.05 | 80.706 | -2500.076 | 33.28532
12.90667 | 60.976 | 22.05 | 80.706 | -2500.076 | 33.28593
12.91 | 60.976 | 22.05 | 80.721 | -2500.076 | 33.28593
12.91333 | 60.961 | 22.05 | 80.737 | -2500.076 | 33.28532
12.91667 | 61.007 | 22.05 | 80.752 | -2500.076 | 33.28532
12.92 | 61.022 | 22.05 | 80.737 | -2500.076 | 33.28532
12.92333 | 60.991 | 22.05 | 80.706 | -2500.076 | 33.28532
12.92667 | 60.976 | 22.05 | 80.676 | -2500.076 | 33.28532
12.93 | 61.037 | 22.05 | 80.645 | -2500.076 | 33.28532
12.93333 | 61.037 | 22.05 | 80.63 | -2500.076 | 33.28532
12.93667 | 61.007 | 22.05 | 80.63 | -2500.076 | 33.28471
12.94 | 61.022 | 22.05 | 80.676 | -2500.076 | 33.2841
12.94333 | 61.022 | 22.05 | 80.691 | -2500.076 | 33.2841
12.94667 | 61.007 | 22.05 | 80.691 | -2500.076 | 33.2841
12.95 | 60.991 | 22.05 | 80.706 | -2500.076 | 33.28349
12.95333 | 60.976 | 22.05 | 80.721 | -2500.076 | 33.28288
12.95667 | 60.961 | 22.05 | 80.691 | -2500.076 | 33.28165
12.96 | 60.961 | 22.05 | 80.691 | -2500.076 | 33.28104
12.96333 | 60.93 | 22.05 | 80.721 | -2500.076 | 33.28043
12.96667 | 60.869 | 22.05 | 80.737 | -2500.076 | 33.27921
12.97 | 60.884 | 22.05 | 80.752 | -2500.076 | 33.27799
12.97333 | 60.9 | 22.05 | 80.782 | -2500.076 | 33.27738
12.97667 | 60.854 | 22.05 | 80.782 | -2500.076 | 33.27738
12.98 | 60.854 | 22.05 | 80.782 | -2500.076 | 33.27799
12.98333 | 60.915 | 22.05 | 80.798 | -2500.076 | 33.27921
12.98667 | 60.93 | 22.05 | 80.813 | -2500.076 | 33.28104
12.99 | 60.915 | 22.05 | 80.782 | -2500.076 | 33.28288
12.99333 | 60.93 | 22.05 | 80.782 | -2500.076 | 33.28349
12.99667 | 60.961 | 22.05 | 80.767 | -2500.076 | 33.28288
13 | 60.976 | 22.05 | 80.737 | -2500.076 | 33.28104
13.00333 | 60.961 | 22.05 | 80.676 | -2500.076 | 33.27921
13.00667 | 60.961 | 22.05 | 80.676 | -2500.076 | 33.27738
13.01 | 60.945 | 22.05 | 80.691 | -2500.076 | 33.27555
13.01333 | 60.915 | 22.05 | 80.706 | -2500.076 | 33.27372
13.01667 | 60.915 | 22.05 | 80.706 | -2500.076 | 33.2725
13.02 | 60.915 | 22.05 | 80.737 | -2500.076 | 33.2725
13.02333 | 60.884 | 22.05 | 80.752 | -2500.076 | 33.2725
13.02667 | 60.884 | 22.05 | 80.752 | -2500.076 | 33.2725
13.03 | 60.915 | 22.05 | 80.721 | -2500.076 | 33.27189
13.03333 | 60.869 | 22.05 | 80.721 | -2500.076 | 33.27189
13.03667 | 60.823 | 22.05 | 80.737 | -2500.076 | 33.27189
13.04 | 60.854 | 22.05 | 80.737 | -2500.076 | 33.27189
13.04333 | 60.915 | 22.05 | 80.706 | -2500.076 | 33.27189
13.04667 | 60.915 | 22.05 | 80.737 | -2500.076 | 33.27311
13.05 | 60.961 | 22.05 | 80.752 | -2500.076 | 33.27433
13.05333 | 61.007 | 22.05 | 80.737 | -2500.076 | 33.27494
13.05667 | 61.052 | 22.05 | 80.737 | -2500.076 | 33.27555
13.06 | 61.052 | 22.05 | 80.752 | -2500.076 | 33.27616
13.06333 | 61.052 | 22.05 | 80.752 | -2500.076 | 33.27677
13.06667 | 61.037 | 22.05 | 80.752 | -2500.076 | 33.27799
13.07 | 61.068 | 22.05 | 80.737 | -2500.076 | 33.27799
13.07333 | 61.037 | 22.05 | 80.721 | -2500.076 | 33.27738
13.07667 | 61.022 | 22.05 | 80.721 | -2500.076 | 33.27677
13.08 | 61.037 | 22.05 | 80.721 | -2500.076 | 33.27677
13.08333 | 61.083 | 22.05 | 80.721 | -2500.076 | 33.27616
13.08667 | 61.068 | 22.05 | 80.721 | -2500.076 | 33.27616
13.09 | 61.052 | 22.05 | 80.721 | -2500.076 | 33.27616
13.09333 | 61.022 | 22.05 | 80.721 | -2500.076 | 33.27616
13.09667 | 61.037 | 22.05 | 80.721 | -2500.076 | 33.27555
13.1 | 61.007 | 22.05 | 80.706 | -2500.076 | 33.27555
13.10333 | 60.991 | 22.05 | 80.706 | -2500.076 | 33.27494
13.10667 | 60.991 | 22.05 | 80.721 | -2500.076 | 33.27494
13.11 | 61.022 | 22.05 | 80.706 | -2500.076 | 33.27616
13.11333 | 60.991 | 22.05 | 80.66 | -2500.076 | 33.27738
13.11667 | 61.007 | 22.05 | 80.645 | -2500.076 | 33.27738
13.12 | 61.022 | 22.05 | 80.66 | -2500.076 | 33.2786
13.12333 | 61.022 | 22.05 | 80.66 | -2500.076 | 33.28104
13.12667 | 61.052 | 22.05 | 80.66 | -2500.076 | 33.28288
13.13 | 61.068 | 22.05 | 80.691 | -2500.076 | 33.28471
13.13333 | 61.052 | 22.05 | 80.721 | -2500.076 | 33.28654
13.13667 | 61.052 | 22.05 | 80.721 | -2500.076 | 33.28837
13.14 | 61.083 | 22.05 | 80.737 | -2500.076 | 33.28959
13.14333 | 61.083 | 22.05 | 80.752 | -2500.076 | 33.2902
13.14667 | 61.083 | 22.05 | 80.752 | -2500.076 | 33.2902
13.15 | 61.113 | 22.05 | 80.752 | -2500.076 | 33.28959
13.15333 | 61.129 | 22.05 | 80.752 | -2500.076 | 33.28837
13.15667 | 61.129 | 22.05 | 80.706 | -2500.076 | 33.28654
13.16 | 61.098 | 22.05 | 80.691 | -2500.076 | 33.28471
13.16333 | 61.083 | 22.05 | 80.691 | -2500.076 | 33.28349
13.16667 | 61.083 | 22.05 | 80.676 | -2500.076 | 33.28349
13.17 | 61.068 | 22.05 | 80.691 | -2500.076 | 33.2841
13.17333 | 61.068 | 22.05 | 80.706 | -2500.076 | 33.2841
13.17667 | 61.068 | 22.05 | 80.706 | -2500.076 | 33.2841
13.18 | 61.083 | 22.05 | 80.706 | -2500.076 | 33.2841
13.18333 | 61.068 | 22.05 | 80.721 | -2500.076 | 33.2841
13.18667 | 61.052 | 22.05 | 80.721 | -2500.076 | 33.28349
13.19 | 60.991 | 22.05 | 80.752 | -2500.076 | 33.28288
13.19333 | 60.961 | 22.05 | 80.798 | -2500.076 | 33.28104
13.19667 | 60.945 | 22.05 | 80.813 | -2500.076 | 33.27921
13.2 | 60.915 | 22.05 | 80.813 | -2500.076 | 33.27738
13.20333 | 60.9 | 22.05 | 80.798 | -2500.076 | 33.27555
13.20667 | 60.9 | 22.05 | 80.798 | -2500.076 | 33.27372
13.21 | 60.884 | 22.05 | 80.767 | -2500.076 | 33.2725
13.21333 | 60.839 | 22.05 | 80.752 | -2500.076 | 33.27128
13.21667 | 60.793 | 22.05 | 80.737 | -2500.076 | 33.26945
13.22 | 60.793 | 22.05 | 80.752 | -2500.076 | 33.26701
13.22333 | 60.778 | 22.05 | 80.721 | -2500.076 | 33.26517
13.22667 | 60.778 | 22.05 | 80.706 | -2500.076 | 33.26456
13.23 | 60.823 | 22.05 | 80.721 | -2500.076 | 33.26395
13.23333 | 60.869 | 22.05 | 80.752 | -2500.076 | 33.26395
13.23667 | 60.839 | 22.05 | 80.752 | -2500.076 | 33.26517
13.24 | 60.854 | 22.05 | 80.782 | -2500.076 | 33.2664
13.24333 | 60.854 | 22.05 | 80.813 | -2500.076 | 33.26701
13.24667 | 60.854 | 22.05 | 80.798 | -2500.076 | 33.26762
13.25 | 60.869 | 22.05 | 80.782 | -2500.076 | 33.26884
13.25333 | 60.869 | 22.05 | 80.767 | -2500.076 | 33.26945
13.25667 | 60.869 | 22.05 | 80.782 | -2500.076 | 33.26945
13.26 | 60.884 | 22.05 | 80.767 | -2500.076 | 33.27006
13.26333 | 60.884 | 22.05 | 80.767 | -2500.076 | 33.27067
13.26667 | 60.884 | 22.05 | 80.752 | -2500.076 | 33.27006
13.27 | 60.915 | 22.05 | 80.752 | -2500.076 | 33.27006
13.27333 | 60.915 | 22.05 | 80.752 | -2500.076 | 33.27128
13.27667 | 60.945 | 22.05 | 80.721 | -2500.076 | 33.27189
13.28 | 60.961 | 22.05 | 80.691 | -2500.076 | 33.27189
13.28333 | 60.945 | 22.05 | 80.676 | -2500.076 | 33.27189
13.28667 | 60.961 | 22.05 | 80.66 | -2500.076 | 33.27189
13.29 | 61.022 | 22.05 | 80.599 | -2500.076 | 33.27189
13.29333 | 61.037 | 22.05 | 80.615 | -2500.076 | 33.27189
13.29667 | 61.068 | 22.05 | 80.645 | -2500.076 | 33.27311
13.3 | 61.098 | 22.05 | 80.66 | -2500.076 | 33.27494
13.30333 | 61.113 | 22.05 | 80.676 | -2500.076 | 33.27738
13.30667 | 61.098 | 22.05 | 80.721 | -2500.076 | 33.27921
13.31 | 61.052 | 22.05 | 80.721 | -2500.076 | 33.27982
13.31333 | 61.037 | 22.05 | 80.721 | -2500.076 | 33.27982
13.31667 | 61.068 | 22.05 | 80.721 | -2500.076 | 33.28043
13.32 | 61.083 | 22.05 | 80.721 | -2500.076 | 33.28104
13.32333 | 61.083 | 22.05 | 80.706 | -2500.076 | 33.28165
13.32667 | 61.129 | 22.05 | 80.737 | -2500.076 | 33.2841
13.33 | 61.144 | 22.05 | 80.737 | -2500.076 | 33.28715
13.33333 | 61.113 | 22.05 | 80.706 | -2500.076 | 33.2902
13.33667 | 61.098 | 22.05 | 80.691 | -2500.076 | 33.29264
13.34 | 61.113 | 22.05 | 80.691 | -2500.076 | 33.29508
13.34333 | 61.144 | 22.05 | 80.66 | -2500.076 | 33.29691
13.34667 | 61.159 | 22.05 | 80.645 | -2500.076 | 33.29813
13.35 | 61.159 | 22.05 | 80.676 | -2500.076 | 33.29813
13.35333 | 61.144 | 22.05 | 80.691 | -2500.076 | 33.29691
13.35667 | 61.144 | 22.05 | 80.706 | -2500.076 | 33.29569
13.36 | 61.129 | 22.05 | 80.706 | -2500.076 | 33.29325
13.36333 | 61.083 | 22.05 | 80.721 | -2500.076 | 33.2902
13.36667 | 61.068 | 22.05 | 80.737 | -2500.076 | 33.28654
13.37 | 61.052 | 22.05 | 80.737 | -2500.076 | 33.28226
13.37333 | 61.022 | 22.05 | 80.721 | -2500.076 | 33.27738
13.37667 | 60.991 | 22.05 | 80.737 | -2500.076 | 33.27372
13.38 | 61.007 | 22.05 | 80.721 | -2500.076 | 33.27067
13.38333 | 61.022 | 22.05 | 80.706 | -2500.076 | 33.26884
13.38667 | 60.991 | 22.05 | 80.706 | -2500.076 | 33.26884
13.39 | 60.945 | 22.05 | 80.691 | -2500.076 | 33.26945
13.39333 | 60.961 | 22.05 | 80.691 | -2500.076 | 33.27067
13.39667 | 60.991 | 22.05 | 80.676 | -2500.076 | 33.2725
13.4 | 60.991 | 22.05 | 80.645 | -2500.076 | 33.27433
13.40333 | 61.037 | 22.05 | 80.615 | -2500.076 | 33.27616
13.40667 | 61.113 | 22.05 | 80.63 | -2500.076 | 33.2786
13.41 | 61.159 | 22.05 | 80.645 | -2500.076 | 33.28043
13.41333 | 61.129 | 22.05 | 80.66 | -2500.076 | 33.28043
13.41667 | 61.068 | 22.05 | 80.676 | -2500.076 | 33.27982
13.42 | 61.007 | 22.05 | 80.691 | -2500.076 | 33.27738
13.42333 | 60.991 | 22.05 | 80.691 | -2500.076 | 33.27494
13.42667 | 60.961 | 22.05 | 80.676 | -2500.076 | 33.27189
13.43 | 60.93 | 22.05 | 80.676 | -2500.076 | 33.26945
13.43333 | 60.961 | 22.05 | 80.691 | -2500.076 | 33.26823
13.43667 | 61.007 | 22.05 | 80.706 | -2500.076 | 33.26884
13.44 | 60.991 | 22.05 | 80.706 | -2500.076 | 33.26884
13.44333 | 60.976 | 22.05 | 80.691 | -2500.076 | 33.26823
13.44667 | 60.945 | 22.05 | 80.706 | -2500.076 | 33.26823
13.45 | 60.915 | 22.05 | 80.706 | -2500.076 | 33.26762
13.45333 | 60.93 | 22.05 | 80.691 | -2500.076 | 33.2664
13.45667 | 60.9 | 22.05 | 80.691 | -2500.076 | 33.26517
13.46 | 60.884 | 22.05 | 80.721 | -2500.076 | 33.26517
13.46333 | 60.93 | 22.05 | 80.721 | -2500.076 | 33.26517
13.46667 | 60.991 | 22.05 | 80.721 | -2500.076 | 33.26517
13.47 | 60.93 | 22.05 | 80.721 | -2500.076 | 33.26517
13.47333 | 60.976 | 22.05 | 80.706 | -2500.076 | 33.26517
13.47667 | 61.007 | 22.05 | 80.691 | -2500.076 | 33.26517
13.48 | 61.007 | 22.05 | 80.706 | -2500.076 | 33.26579
13.48333 | 60.93 | 22.05 | 80.737 | -2500.076 | 33.2664
13.48667 | 60.976 | 22.05 | 80.767 | -2500.076 | 33.2664
13.49 | 61.007 | 22.05 | 80.813 | -2500.076 | 33.26579
13.49333 | 60.976 | 22.05 | 80.844 | -2500.076 | 33.26456
13.49667 | 60.915 | 22.05 | 80.844 | -2500.076 | 33.26273
13.5 | 60.915 | 22.05 | 80.813 | -2500.076 | 33.2609 | -0.389 | 0 | 0.104 | 0 | 33.26273 | 5.507 | 0 | 0 | 0 | 1.6784e-05 | 1.6784e-05 | 2.29308e-05
13.50333 | 60.915 | 22.05 | 80.828 | -2500.076 | 33.25907 | -0.391 | 0 | 0.073 | 0 | 33.2609 | 5.5103 | 0 | 0 | 0 | 1.7614e-05 | 1.7614e-05 | 2.185e-05
13.50667 | 60.9 | 22.05 | 80.813 | -2500.076 | 33.25724 | -0.394 | 0 | 0.088 | 0 | 33.25907 | 5.5075 | 0 | 0 | 0 | 1.8484e-05 | 1.8484e-05 | 2.185e-05
13.51 | 60.869 | 22.05 | 80.798 | -2500.076 | 33.25663 | -0.411 | 0 | 0.073 | 0 | 33.25724 | 5.5048 | 0 | 0 | 0 | 1.9398e-05 | 1.9398e-05 | 2.40654e-05
13.51333 | 60.915 | 22.05 | 80.782 | -2500.076 | 33.25663 | -0.444 | 0 | 0.058 | 0 | 33.25663 | 5.5021 | 0 | 0 | 0 | 2.0356e-05 | 2.0356e-05 | 2.40654e-05
13.51667 | 60.976 | 22.05 | 80.798 | -2500.076 | 33.25602 | -0.4 | 0 | 0.042 | 0 | 33.25663 | 5.4993 | 0 | 0 | 0 | 2.1362e-05 | 2.1362e-05 | 2.65065e-05
13.52 | 60.976 | 22.05 | 80.798 | -2500.076 | 33.25663 | -0.341 | 0 | 0.057 | 0 | 33.25602 | 5.4966 | 0 | 0 | 0 | 2.2418e-05 | 2.2418e-05 | 2.65065e-05
13.52333 | 60.915 | 22.05 | 80.782 | -2500.076 | 33.25846 | -0.344 | 0 | 0.057 | 0 | 33.25663 | 5.4939 | 0 | 0 | 0 | 2.3526e-05 | 2.3526e-05 | 2.91965e-05
13.52667 | 60.961 | 22.05 | 80.782 | -2500.076 | 33.26029 | -0.407 | 0 | 0.042 | 0 | 33.25846 | 5.4912 | 0 | 0 | 0 | 2.4689e-05 | 2.4689e-05 | 2.91965e-05
13.53 | 60.961 | 22.05 | 80.782 | -2500.076 | 33.2609 | -0.363 | 0 | 0.042 | 0 | 33.26029 | 5.4884 | 0 | 0 | 0 | 2.5909e-05 | 2.5909e-05 | 3.21607e-05
13.53333 | 60.945 | 22.05 | 80.798 | -2500.076 | 33.26151 | -0.366 | 0 | 0.042 | 0 | 33.2609 | 5.4857 | 0 | 0 | 0 | 2.7189e-05 | 2.7189e-05 | 3.37544e-05
13.53667 | 60.961 | 22.05 | 80.767 | -2500.076 | 33.26151 | -0.383 | 0 | 0.057 | 0 | 33.26151 | 5.483 | 0 | 0 | 0 | 2.8533e-05 | 2.8533e-05 | 3.54274e-05
13.54 | 60.991 | 22.05 | 80.752 | -2500.076 | 33.26212 | -0.37 | 0 | 0.026 | 0 | 33.26151 | 5.4803 | 0 | 0 | 0 | 2.9943e-05 | 2.9943e-05 | 3.71837e-05
13.54333 | 61.022 | 22.05 | 80.767 | -2500.076 | 33.26212 | -0.342 | 0 | 0.011 | 0 | 33.26212 | 5.4776 | 0 | 0 | 0 | 3.1423e-05 | 3.1423e-05 | 3.90274e-05
13.54667 | 61.037 | 22.05 | 80.767 | -2500.076 | 33.26273 | -0.313 | 0 | 0.026 | 0 | 33.26212 | 5.4748 | 0 | 0 | 0 | 3.2975e-05 | 3.2975e-05 | 4.09629e-05
13.55 | 61.068 | 22.05 | 80.752 | -2500.076 | 33.26395 | -0.3 | 0 | 0.026 | 0 | 33.26273 | 5.4721 | 0 | 0 | 0 | 3.4605e-05 | 3.4605e-05 | 4.09629e-05
13.55333 | 61.068 | 22.05 | 80.767 | -2500.076 | 33.26517 | -0.272 | 0 | 0.011 | 0 | 33.26395 | 5.4694 | 0 | 0 | 0 | 3.6315e-05 | 3.6315e-05 | 4.51278e-05
13.55667 | 61.098 | 22.05 | 80.798 | -2500.076 | 33.26517 | -0.274 | 0 | 0.026 | 0 | 33.26517 | 5.4667 | 0 | 0 | 0 | 3.811e-05 | 3.811e-05 | 4.51278e-05
13.56 | 61.113 | 22.05 | 80.767 | -2500.076 | 33.26517 | -0.246 | 0 | 0.057 | 0 | 33.26517 | 5.464 | 0 | 0 | 0 | 3.9993e-05 | 3.9993e-05 | 4.9718e-05
13.56333 | 61.098 | 22.05 | 80.767 | -2500.076 | 33.26517 | -0.233 | 0 | 0.026 | 0 | 33.26517 | 5.4613 | 0 | 0 | 0 | 4.197e-05 | 4.197e-05 | 5.21859e-05
13.56667 | 61.037 | 22.05 | 80.737 | -2500.076 | 33.26517 | -0.25 | 0 | 0.026 | 0 | 33.26517 | 5.4586 | 0 | 0 | 0 | 4.4044e-05 | 4.4044e-05 | 5.47769e-05
13.57 | 61.037 | 22.05 | 80.767 | -2500.076 | 33.26517 | -0.314 | 0 | -0.005 | 0 | 33.26517 | 5.4559 | 0 | 0 | 0 | 4.622e-05 | 4.622e-05 | 5.74969e-05
13.57333 | 61.037 | 22.05 | 80.782 | -2500.076 | 33.26517 | -0.316 | 0 | 0.026 | 0 | 33.26517 | 5.4532 | 0 | 0 | 0 | 4.8505e-05 | 4.8505e-05 | 6.03525e-05
13.57667 | 60.991 | 22.05 | 80.813 | -2500.076 | 33.26517 | -0.318 | 0 | 0.041 | 0 | 33.26517 | 5.4505 | 0 | 0.0001 | 0 | 5.0902e-05 | 5.0902e-05 | 6.33504e-05
13.58 | 60.961 | 22.05 | 80.828 | -2500.076 | 33.26456 | -0.366 | 0 | 0.071 | 0 | 33.26517 | 5.4478 | 0 | 0.0001 | 0 | 5.3417e-05 | 5.3417e-05 | 6.64978e-05
13.58333 | 61.022 | 22.05 | 80.859 | -2500.076 | 33.26395 | -0.399 | 0 | 0.087 | 0 | 33.26456 | 5.4451 | 0 | 0.0001 | 0 | 5.6057e-05 | 5.6057e-05 | 6.98021e-05
13.58667 | 61.037 | 22.05 | 80.813 | -2500.076 | 33.26334 | -0.34 | 0 | 0.117 | 0 | 33.26395 | 5.4424 | 0 | 0.0001 | 0 | 5.8827e-05 | 5.8827e-05 | 6.98021e-05
13.59 | 61.037 | 22.05 | 80.813 | -2500.076 | 33.26212 | -0.327 | 0 | 0.071 | 0 | 33.26334 | 5.4397 | 0 | 0.0001 | 0 | 6.1734e-05 | 6.1734e-05 | 7.6913e-05
13.59333 | 61.022 | 22.05 | 80.828 | -2500.076 | 33.2609 | -0.329 | 0 | 0.071 | 0 | 33.26212 | 5.437 | 0 | 0.0001 | 0 | 6.4785e-05 | 6.4785e-05 | 8.07366e-05
13.59667 | 61.068 | 22.05 | 80.828 | -2500.076 | 33.26029 | -0.346 | 0 | 0.086 | 0 | 33.2609 | 5.4343 | 0 | 0.0001 | 0 | 6.7987e-05 | 6.7987e-05 | 8.47508e-05
13.6 | 61.068 | 22.05 | 80.828 | -2500.076 | 33.25968 | -0.303 | 0 | 0.086 | 0 | 33.26029 | 5.4316 | 0 | 0.0001 | 0 | 7.1347e-05 | 7.1347e-05 | 8.89653e-05
13.60333 | 61.068 | 22.05 | 80.859 | -2500.076 | 33.25968 | -0.305 | 0 | 0.086 | 0 | 33.25968 | 5.4289 | 0 | 0.0001 | 0 | 7.4873e-05 | 7.4873e-05 | 9.339e-05
13.60667 | 61.068 | 22.05 | 80.844 | -2500.076 | 33.25968 | -0.307 | 0 | 0.117 | 0 | 33.25968 | 5.4262 | 0 | 0.0001 | 0 | 7.8573e-05 | 7.8573e-05 | 9.80354e-05
13.61 | 61.098 | 22.05 | 80.844 | -2500.076 | 33.26029 | -0.309 | 0 | 0.101 | 0 | 33.25968 | 5.4236 | 0 | 0.0001 | 0 | 8.2456e-05 | 8.2456e-05 | 0.000102913
13.61333 | 61.113 | 22.05 | 80.844 | -2500.076 | 33.26151 | -0.281 | 0 | 0.101 | 0 | 33.26029 | 5.4209 | 0 | 0.0001 | 0 | 8.6531e-05 | 8.6531e-05 | 0.000108033
13.61667 | 61.113 | 22.05 | 80.859 | -2500.076 | 33.26273 | -0.268 | 0 | 0.101 | 0 | 33.26151 | 5.4182 | 0 | 0.0001 | 0 | 9.0807e-05 | 9.0807e-05 | 0.000113409
13.62 | 61.098 | 22.05 | 80.844 | -2500.076 | 33.26334 | -0.27 | 0 | 0.116 | 0 | 33.26273 | 5.4155 | 0 | 0.0001 | 0 | 9.5295e-05 | 9.5295e-05 | 0.000119053
13.62333 | 61.113 | 22.05 | 80.859 | -2500.076 | 33.26456 | -0.288 | 0 | 0.101 | 0 | 33.26334 | 5.4128 | 0 | 0.0001 | 0 | 0.0001 | 0.0001 | 0.000124979
13.62667 | 61.144 | 22.05 | 80.844 | -2500.076 | 33.26517 | -0.275 | 0 | 0.116 | 0 | 33.26456 | 5.4101 | 0 | 0.0001 | 0 | 0.00010495 | 0.00010495 | 0.000131201
13.63 | 61.159 | 22.05 | 80.859 | -2500.076 | 33.2664 | -0.246 | 0 | 0.101 | 0 | 33.26517 | 5.4075 | 0 | 0.0001 | 0 | 0.00011013 | 0.00011013 | 0.000137733
13.63333 | 61.144 | 22.05 | 80.859 | -2500.076 | 33.26701 | -0.233 | 0 | 0.116 | 0 | 33.2664 | 5.4048 | 0 | 0.0001 | 0 | 0.00011558 | 0.00011558 | 0.000144591
13.63667 | 61.174 | 22.05 | 80.874 | -2500.076 | 33.26823 | -0.251 | 0 | 0.116 | 0 | 33.26701 | 5.4021 | 0 | 0.0001 | 0 | 0.00012129 | 0.00012129 | 0.000151792
13.64 | 61.22 | 22.05 | 80.889 | -2500.076 | 33.26945 | -0.223 | 0 | 0.131 | 0 | 33.26823 | 5.3994 | 0 | 0.0001 | 0 | 0.00012728 | 0.00012728 | 0.000159352
13.64333 | 61.22 | 22.05 | 80.905 | -2500.076 | 33.27006 | -0.179 | 0 | 0.146 | 0 | 33.26945 | 5.3968 | 0 | 0.0001 | 0 | 0.00013357 | 0.00013357 | 0.000167289
13.64667 | 61.205 | 22.05 | 80.95 | -2500.076 | 33.26945 | -0.181 | 0 | 0.161 | 0 | 33.27006 | 5.3941 | 0 | 0.0001 | 0 | 0.00014017 | 0.00014017 | 0.000175623
13.65 | 61.205 | 22.05 | 80.95 | -2500.076 | 33.26884 | -0.199 | 0 | 0.207 | 0 | 33.26945 | 5.3914 | 0 | 0.0001 | 0 | 0.0001471 | 0.0001471 | 0.000184373
13.65333 | 61.251 | 22.05 | 80.966 | -2500.076 | 33.26701 | -0.201 | 0 | 0.207 | 0 | 33.26884 | 5.3888 | 0 | 0.0002 | 0 | 0.00015437 | 0.00015437 | 0.00019356
13.65667 | 61.235 | 22.05 | 80.981 | -2500.076 | 33.26456 | -0.157 | 0 | 0.222 | 0 | 33.26701 | 5.3861 | 0 | 0.0002 | 0 | 0.000162 | 0.000162 | 0.000203206
13.66 | 61.235 | 22.05 | 80.981 | -2500.076 | 33.26273 | -0.175 | 0 | 0.237 | 0 | 33.26456 | 5.3834 | 0 | 0.0002 | 0 | 0.00017 | 0.00017 | 0.000213333
13.66333 | 61.251 | 22.05 | 80.95 | -2500.076 | 33.26029 | -0.177 | 0 | 0.237 | 0 | 33.26273 | 5.3808 | 0 | 0.0002 | 0 | 0.0001784 | 0.0001784 | 0.000223966
13.66667 | 61.266 | 22.05 | 80.981 | -2500.076 | 33.25724 | -0.164 | 0 | 0.207 | 0 | 33.26029 | 5.3781 | 0 | 0.0002 | 0 | 0.00018722 | 0.00018722 | 0.000235131
13.67 | 61.251 | 22.05 | 80.996 | -2500.076 | 33.2548 | -0.151 | 0 | 0.237 | 0 | 33.25724 | 5.3755 | 0 | 0.0002 | 0 | 0.00019647 | 0.00019647 | 0.000246853
13.67333 | 61.251 | 22.05 | 81.011 | -2500.076 | 33.25297 | -0.168 | 0 | 0.252 | 0 | 33.2548 | 5.3728 | 0 | 0.0002 | 0 | 0.00020618 | 0.00020618 | 0.00025916
13.67667 | 61.251 | 22.05 | 81.027 | -2500.076 | 33.25053 | -0.171 | 0 | 0.268 | 0 | 33.25297 | 5.3701 | 0 | 0.0002 | 0 | 0.00021637 | 0.00021637 | 0.000272083
13.68 | 61.266 | 22.05 | 81.042 | -2500.076 | 33.24809 | -0.173 | 0 | 0.283 | 0 | 33.25053 | 5.3675 | 0 | 0.0002 | 0 | 0.00022707 | 0.00022707 | 0.000285651
13.68333 | 61.327 | 22.05 | 81.011 | -2500.076 | 33.24564 | -0.16 | 0 | 0.298 | 0 | 33.24809 | 5.3648 | 0 | 0.0002 | 0 | 0.00023829 | 0.00023829 | 0.000299897
13.68667 | 61.342 | 22.05 | 81.027 | -2500.076 | 33.2432 | -0.101 | 0 | 0.267 | 0 | 33.24564 | 5.3622 | 0 | 0.0003 | 0 | 0.00025006 | 0.00025006 | 0.000314854
13.69 | 61.357 | 22.05 | 81.011 | -2500.076 | 33.24076 | -0.088 | 0 | 0.283 | 0 | 33.2432 | 5.3595 | 0 | 0.0003 | 0 | 0.00026242 | 0.00026242 | 0.000330559
13.69333 | 61.373 | 22.05 | 81.027 | -2500.076 | 33.23832 | -0.075 | 0 | 0.267 | 0 | 33.24076 | 5.3569 | 0 | 0.0003 | 0 | 0.00027539 | 0.00027539 | 0.000347049
13.69667 | 61.403 | 22.05 | 81.072 | -2500.076 | 33.23649 | -0.062 | 0 | 0.282 | 0 | 33.23832 | 5.3542 | 0 | 0.0003 | 0 | 0.000289 | 0.000289 | 0.000364363
13.7 | 61.403 | 22.05 | 81.133 | -2500.076 | 33.23587 | -0.033 | 0 | 0.328 | 0 | 33.23649 | 5.3516 | 0 | 0.0003 | 0 | 0.00030328 | 0.00030328 | 0.000382542
13.70333 | 61.388 | 22.05 | 81.149 | -2500.076 | 33.23587 | -0.036 | 0 | 0.389 | 0 | 33.23587 | 5.3489 | 0 | 0.0003 | 0 | 0.00031827 | 0.00031827 | 0.00040163
13.70667 | 61.403 | 22.05 | 81.164 | -2500.076 | 33.23526 | -0.053 | 0 | 0.404 | 0 | 33.23587 | 5.3463 | 0 | 0.0003 | 0 | 0.000334 | 0.000334 | 0.000421672
13.71 | 61.449 | 22.05 | 81.21 | -2500.076 | 33.23526 | -0.04 | 0 | 0.419 | 0 | 33.23526 | 5.3437 | 0 | 0.0004 | 0 | 0.0003505 | 0.0003505 | 0.000442715
13.71333 | 61.48 | 22.05 | 81.24 | -2500.076 | 33.23526 | 0.004 | 0 | 0.465 | 0 | 33.23526 | 5.341 | 0 | 0.0004 | 0 | 0.00036782 | 0.00036782 | 0.00046481
13.71667 | 61.51 | 22.05 | 81.24 | -2500.076 | 33.23587 | 0.032 | 0 | 0.496 | 0 | 33.23526 | 5.3384 | 0 | 0.0004 | 0 | 0.000386 | 0.000386 | 0.00048801
13.72 | 61.617 | 22.05 | 81.256 | -2500.076 | 33.23587 | 0.06 | 0 | 0.495 | 0 | 33.23587 | 5.3357 | 0 | 0.0004 | 0 | 0.00040508 | 0.00040508 | 0.000512369
13.72333 | 61.693 | 22.05 | 81.301 | -2500.076 | 33.23649 | 0.165 | 0 | 0.511 | 0 | 33.23587 | 5.3331 | 0 | 0.0004 | 0 | 0.0004251 | 0.0004251 | 0.000537946
13.72667 | 61.724 | 22.05 | 81.332 | -2500.076 | 33.23649 | 0.239 | 0 | 0.556 | 0 | 33.23649 | 5.3305 | 0 | 0.0004 | 0 | 0.0004461 | 0.0004461 | 0.000564802
13.73 | 61.739 | 22.05 | 81.317 | -2500.076 | 33.2371 | 0.267 | 0 | 0.587 | 0 | 33.23649 | 5.3278 | 0 | 0.0005 | 0 | 0.00046815 | 0.00046815 | 0.000593
13.73333 | 61.815 | 22.05 | 81.317 | -2500.076 | 33.2371 | 0.28 | 0 | 0.571 | 0 | 33.2371 | 5.3252 | 0 | 0.0005 | 0 | 0.00049129 | 0.00049129 | 0.000622608
13.73667 | 61.861 | 22.05 | 81.347 | -2500.076 | 33.23771 | 0.354 | 0 | 0.571 | 0 | 33.2371 | 5.3226 | 0 | 0.0003 | 0 | 0.0003325 | 0.0003325 | 0.000421588
13.74 | 61.907 | 22.05 | 81.393 | -2500.076 | 33.23832 | 0.398 | 0 | 0.602 | 0 | 33.23771 | 5.3199 | 0 | 0.0004 | 0 | 0.00037339 | 0.00037339 | 0.00047366
13.74333 | 61.953 | 22.05 | 81.408 | -2500.076 | 33.23954 | 0.441 | 0 | 0.648 | 0 | 33.23832 | 5.3173 | 0 | 0.0004 | 0 | 0.00041427 | 0.00041427 | 0.00052578
13.74667 | 62.029 | 22.05 | 81.439 | -2500.076 | 33.24015 | 0.485 | 0 | 0.663 | 0 | 33.23954 | 5.3147 | 0 | 0.0005 | 0 | 0.00045516 | 0.00045516 | 0.000577962
13.75 | 62.075 | 22.05 | 81.515 | -2500.076 | 33.24076 | 0.559 | 0 | 0.693 | 0 | 33.24015 | 5.3121 | 0 | 0.0005 | 0 | 0.00052468 | 0.00052468 | 0.000666569
13.75333 | 62.105 | 22.05 | 81.545 | -2500.076 | 33.24076 | 0.603 | 0 | 0.769 | 0 | 33.24076 | 5.3094 | 0 | 0.0006 | 0 | 0.00056556 | 0.00056556 | 0.000718877
13.75667 | 62.151 | 22.05 | 81.545 | -2500.076 | 33.24076 | 0.631 | 0 | 0.8 | 0 | 33.24076 | 5.3068 | 0 | 0.0006 | 0 | 0.00059213 | 0.00059213 | 0.000753022
13.76 | 62.212 | 22.05 | 81.561 | -2500.076 | 33.24076 | 0.675 | 0 | 0.8 | 0 | 33.24076 | 5.3042 | 0 | 0.0006 | 0 | 0.00063301 | 0.00063301 | 0.000805426
13.76333 | 62.258 | 22.05 | 81.576 | -2500.076 | 33.24137 | 0.733 | 0 | 0.815 | 0 | 33.24076 | 5.3016 | 0 | 0.0007 | 0 | 0.00068822 | 0.00068822 | 0.000876112
13.76667 | 62.334 | 22.05 | 81.561 | -2500.076 | 33.24198 | 0.777 | 0 | 0.83 | 0 | 33.24137 | 5.299 | 0.0001 | 0.0007 | 0 | 0.0007291 | 0.0007291 | 0.000928635
13.77 | 62.395 | 22.05 | 81.561 | -2500.076 | 33.24198 | 0.851 | 0 | 0.815 | 0 | 33.24198 | 5.2964 | 0.0001 | 0.0008 | 0.0001 | 0.00079862 | 0.00079862 | 0.00101771
13.77333 | 62.441 | 22.05 | 81.545 | -2500.076 | 33.24259 | 0.91 | 0 | 0.815 | 0 | 33.24198 | 5.2937 | 0.0001 | 0.0009 | 0.0001 | 0.00085382 | 0.00085382 | 0.00108861
13.77667 | 62.548 | 22.05 | 81.545 | -2500.076 | 33.24381 | 0.953 | 0 | 0.799 | 0 | 33.24259 | 5.2911 | 0.0001 | 0.0009 | 0.0001 | 0.00089471 | 0.00089471 | 0.00114133
13.78 | 62.67 | 22.05 | 81.591 | -2500.076 | 33.24442 | 1.058 | 0 | 0.799 | 0 | 33.24381 | 5.2885 | 0.0001 | 0.001 | 0.0001 | 0.00099286 | 0.00099286 | 0.00126721
13.78333 | 62.746 | 22.05 | 81.606 | -2500.076 | 33.24503 | 1.178 | 0 | 0.845 | 0 | 33.24442 | 5.2859 | 0.0001 | 0.0011 | 0.0001 | 0.0011053 | 0.0011053 | 0.00141151
13.78667 | 62.822 | 22.05 | 81.622 | -2500.076 | 33.24625 | 1.252 | 0 | 0.86 | 0 | 33.24503 | 5.2833 | 0.0001 | 0.0012 | 0.0001 | 0.0011749 | 0.0011749 | 0.00150108
13.79 | 62.929 | 22.05 | 81.668 | -2500.076 | 33.24686 | 1.326 | 0 | 0.875 | 0 | 33.24625 | 5.2807 | 0.0001 | 0.0012 | 0.0001 | 0.0012444 | 0.0012444 | 0.00159075
13.79333 | 63.005 | 22.05 | 81.713 | -2500.076 | 33.24747 | 1.431 | 0 | 0.921 | 0 | 33.24686 | 5.2781 | 0.0001 | 0.0013 | 0.0001 | 0.0013425 | 0.0013425 | 0.00171714
13.79667 | 63.067 | 22.05 | 81.729 | -2500.076 | 33.24809 | 1.505 | 0 | 0.967 | 0 | 33.24747 | 5.2755 | 0.0001 | 0.0014 | 0.0001 | 0.0014121 | 0.0014121 | 0.00180702
13.8 | 63.112 | 22.05 | 81.79 | -2500.076 | 33.24809 | 1.564 | 0 | 0.982 | 0 | 33.24809 | 5.2729 | 0.0001 | 0.0015 | 0.0001 | 0.0014673 | 0.0014673 | 0.00187866
13.80333 | 63.204 | 22.05 | 81.835 | -2500.076 | 33.24809 | 1.607 | 0 | 1.043 | 0 | 33.24809 | 5.2703 | 0.0001 | 0.0015 | 0.0001 | 0.0015082 | 0.0015082 | 0.00193205
13.80667 | 63.311 | 22.05 | 81.866 | -2500.076 | 33.2487 | 1.697 | 0 | 1.089 | 0 | 33.24809 | 5.2677 | 0.0001 | 0.0016 | 0.0001 | 0.001592 | 0.001592 | 0.00204054
13.81 | 63.402 | 22.05 | 81.912 | -2500.076 | 33.24931 | 1.801 | 0 | 1.119 | 0 | 33.2487 | 5.2651 | 0.0001 | 0.0017 | 0.0001 | 0.0016902 | 0.0016902 | 0.00216753
13.81333 | 63.494 | 22.05 | 81.927 | -2500.076 | 33.24992 | 1.891 | 0 | 1.165 | 0 | 33.24931 | 5.2625 | 0.0001 | 0.0018 | 0.0001 | 0.001774 | 0.001774 | 0.00227629
13.81667 | 63.601 | 22.05 | 81.957 | -2500.076 | 33.25114 | 1.98 | 0 | 1.18 | 0 | 33.24992 | 5.2599 | 0.0001 | 0.0019 | 0.0001 | 0.0018578 | 0.0018578 | 0.00238516
13.82 | 63.723 | 22.05 | 81.973 | -2500.076 | 33.25297 | 2.085 | 0 | 1.21 | 0 | 33.25114 | 5.2573 | 0.0001 | 0.002 | 0.0001 | 0.001956 | 0.001956 | 0.00251255
13.82333 | 63.845 | 22.05 | 81.988 | -2500.076 | 33.2548 | 2.204 | 0 | 1.226 | 0 | 33.25297 | 5.2547 | 0.0001 | 0.0021 | 0.0001 | 0.0020685 | 0.0020685 | 0.00265848
13.82667 | 63.936 | 22.05 | 81.988 | -2500.076 | 33.25602 | 2.324 | 0 | 1.241 | 0 | 33.2548 | 5.2521 | 0.0001 | 0.0022 | 0.0002 | 0.0021809 | 0.0021809 | 0.00280458
13.83 | 64.058 | 22.05 | 82.018 | -2500.076 | 33.25663 | 2.414 | 0 | 1.241 | 0 | 33.25602 | 5.2495 | 0.0001 | 0.0023 | 0.0002 | 0.0022648 | 0.0022648 | 0.00291399
13.83333 | 64.226 | 22.05 | 82.049 | -2500.076 | 33.25724 | 2.533 | 0 | 1.271 | 0 | 33.25663 | 5.2469 | 0.0002 | 0.0024 | 0.0002 | 0.0023773 | 0.0023773 | 0.0030604
13.83667 | 64.379 | 22.05 | 82.064 | -2500.076 | 33.25785 | 2.699 | 0 | 1.302 | 0 | 33.25724 | 5.2444 | 0.0002 | 0.0025 | 0.0002 | 0.0025327 | 0.0025327 | 0.0032623
13.84 | 64.486 | 22.05 | 82.125 | -2500.076 | 33.25846 | 2.849 | 0 | 1.317 | 0 | 33.25785 | 5.2418 | 0.0002 | 0.0027 | 0.0002 | 0.0026738 | 0.0026738 | 0.00344597
13.84333 | 64.638 | 22.05 | 82.186 | -2500.076 | 33.25907 | 2.954 | 0 | 1.378 | 0 | 33.25846 | 5.2392 | 0.0002 | 0.0028 | 0.0002 | 0.002772 | 0.002772 | 0.00357446
13.84667 | 64.791 | 22.05 | 82.263 | -2500.076 | 33.26029 | 3.104 | 0 | 1.439 | 0 | 33.25907 | 5.2366 | 0.0002 | 0.0029 | 0.0002 | 0.0029131 | 0.0029131 | 0.00375851
13.85 | 64.913 | 22.05 | 82.339 | -2500.076 | 33.26151 | 3.255 | 0 | 1.515 | 0 | 33.26029 | 5.234 | 0.0002 | 0.0031 | 0.0002 | 0.0030542 | 0.0030542 | 0.00394278
13.85333 | 65.05 | 22.05 | 82.43 | -2500.076 | 33.26273 | 3.375 | 0 | 1.591 | 0 | 33.26151 | 5.2314 | 0.0002 | 0.0032 | 0.0002 | 0.0031667 | 0.0031667 | 0.00409028
13.85667 | 65.218 | 22.05 | 82.446 | -2500.076 | 33.26334 | 3.51 | 0 | 1.683 | 0 | 33.26273 | 5.2289 | 0.0002 | 0.0033 | 0.0003 | 0.0032935 | 0.0032935 | 0.00425643
13.86 | 65.386 | 22.05 | 82.476 | -2500.076 | 33.26395 | 3.676 | 0 | 1.698 | 0 | 33.26334 | 5.2263 | 0.0002 | 0.0034 | 0.0003 | 0.0034489 | 0.0034489 | 0.00445981
13.86333 | 65.554 | 22.05 | 82.522 | -2500.076 | 33.26456 | 3.841 | 0 | 1.728 | 0 | 33.26395 | 5.2237 | 0.0002 | 0.0036 | 0.0003 | 0.0036043 | 0.0036043 | 0.00466343
13.86667 | 65.737 | 22.05 | 82.553 | -2500.076 | 33.26579 | 4.007 | 0 | 1.774 | 0 | 33.26456 | 5.2211 | 0.0003 | 0.0038 | 0.0003 | 0.0037598 | 0.0037598 | 0.00486727
13.87 | 65.92 | 22.05 | 82.598 | -2500.076 | 33.2664 | 4.188 | 0 | 1.804 | 0 | 33.26579 | 5.2186 | 0.0003 | 0.0039 | 0.0003 | 0.0039295 | 0.0039295 | 0.0050899
13.87333 | 66.103 | 22.05 | 82.69 | -2500.076 | 33.26701 | 4.369 | 0 | 1.85 | 0 | 33.2664 | 5.216 | 0.0003 | 0.0041 | 0.0003 | 0.0040993 | 0.0040993 | 0.00531278
13.87667 | 66.286 | 22.05 | 82.766 | -2500.076 | 33.26762 | 4.55 | 0 | 1.942 | 0 | 33.26701 | 5.2134 | 0.0003 | 0.0043 | 0.0003 | 0.004269 | 0.004269 | 0.00553591
13.88 | 66.485 | 22.05 | 82.812 | -2500.076 | 33.26884 | 4.73 | 0 | 2.018 | 0 | 33.26762 | 5.2109 | 0.0003 | 0.0044 | 0.0004 | 0.0044388 | 0.0044388 | 0.0057593
13.88333 | 66.683 | 22.05 | 82.858 | -2500.076 | 33.26884 | 4.927 | 0 | 2.064 | 0 | 33.26884 | 5.2083 | 0.0003 | 0.0046 | 0.0004 | 0.0046228 | 0.0046228 | 0.00600154
13.88667 | 66.897 | 22.05 | 82.919 | -2500.076 | 33.26945 | 5.123 | 0 | 2.109 | 0 | 33.26884 | 5.2057 | 0.0003 | 0.0048 | 0.0004 | 0.0048069 | 0.0048069 | 0.00624406
13.89 | 67.095 | 22.05 | 82.995 | -2500.076 | 33.27006 | 5.334 | 0 | 2.17 | 0 | 33.26945 | 5.2032 | 0.0004 | 0.005 | 0.0004 | 0.0050053 | 0.0050053 | 0.00650546
13.89333 | 67.324 | 22.05 | 83.056 | -2500.076 | 33.27128 | 5.53 | 0 | 2.246 | 0 | 33.27006 | 5.2006 | 0.0004 | 0.0052 | 0.0004 | 0.0051893 | 0.0051893 | 0.00674855
13.89667 | 67.583 | 22.05 | 83.117 | -2500.076 | 33.2725 | 5.757 | 0 | 2.307 | 0 | 33.27128 | 5.1981 | 0.0004 | 0.0054 | 0.0004 | 0.0054021 | 0.0054021 | 0.00702918
13.9 | 67.873 | 22.05 | 83.193 | -2500.076 | 33.27494 | 6.014 | 0 | 2.368 | 0 | 33.2725 | 5.1955 | 0.0004 | 0.0056 | 0.0005 | 0.0056434 | 0.0056434 | 0.00734742
13.90333 | 68.102 | 22.05 | 83.239 | -2500.076 | 33.27738 | 6.302 | 0 | 2.445 | 0 | 33.27494 | 5.1929 | 0.0004 | 0.0059 | 0.0005 | 0.0059134 | 0.0059134 | 0.00770333
13.90667 | 68.361 | 22.05 | 83.331 | -2500.076 | 33.27982 | 6.529 | 0 | 2.49 | 0 | 33.27738 | 5.1904 | 0.0005 | 0.0061 | 0.0005 | 0.0061261 | 0.0061261 | 0.007985
13.91 | 68.667 | 22.05 | 83.377 | -2500.076 | 33.28165 | 6.786 | 0 | 2.582 | 0 | 33.27982 | 5.1878 | 0.0005 | 0.0064 | 0.0005 | 0.0063674 | 0.0063674 | 0.00830434
13.91333 | 68.987 | 22.05 | 83.453 | -2500.076 | 33.28349 | 7.089 | 0 | 2.627 | 0 | 33.28165 | 5.1853 | 0.0005 | 0.0067 | 0.0006 | 0.0066517 | 0.0066517 | 0.00868011
13.91667 | 69.277 | 22.05 | 83.529 | -2500.076 | 33.28471 | 7.407 | 0 | 2.704 | 0 | 33.28349 | 5.1827 | 0.0005 | 0.0069 | 0.0006 | 0.0069503 | 0.0069503 | 0.009075
13.92 | 69.582 | 22.05 | 83.636 | -2500.076 | 33.28532 | 7.695 | 0 | 2.78 | 0 | 33.28471 | 5.1802 | 0.0005 | 0.0072 | 0.0006 | 0.0072203 | 0.0072203 | 0.00943295
13.92333 | 69.887 | 22.05 | 83.651 | -2500.076 | 33.28654 | 7.998 | 0 | 2.887 | 0 | 33.28532 | 5.1776 | 0.0006 | 0.0075 | 0.0006 | 0.0075046 | 0.0075046 | 0.00981001
13.92667 | 70.177 | 22.05 | 83.728 | -2500.076 | 33.28959 | 8.301 | 0 | 2.902 | 0 | 33.28654 | 5.1751 | 0.0006 | 0.0078 | 0.0007 | 0.0077889 | 0.0077889 | 0.0101875
13.93 | 70.452 | 22.05 | 83.804 | -2500.076 | 33.29325 | 8.588 | 0 | 2.978 | 0 | 33.28959 | 5.1725 | 0.0006 | 0.0081 | 0.0007 | 0.0080589 | 0.0080589 | 0.0105467
13.93333 | 70.772 | 22.05 | 83.88 | -2500.076 | 33.29691 | 8.861 | 0 | 3.054 | 0 | 33.29325 | 5.17 | 0.0007 | 0.0083 | 0.0007 | 0.0083146 | 0.0083146 | 0.0108876
13.93667 | 71.123 | 22.05 | 83.956 | -2500.076 | 33.30058 | 9.179 | 0 | 3.13 | 0 | 33.29691 | 5.1674 | 0.0007 | 0.0086 | 0.0008 | 0.0086132 | 0.0086132 | 0.0112852
13.94 | 71.49 | 22.05 | 84.078 | -2500.076 | 33.30424 | 9.528 | 0 | 3.207 | 0 | 33.30058 | 5.1649 | 0.0007 | 0.0089 | 0.0008 | 0.0089404 | 0.0089404 | 0.0117207
13.94333 | 71.856 | 22.05 | 84.201 | -2500.076 | 33.30729 | 9.892 | 0 | 3.329 | 0 | 33.30424 | 5.1624 | 0.0007 | 0.0093 | 0.0008 | 0.009282 | 0.009282 | 0.0121756
13.94667 | 72.222 | 22.05 | 84.292 | -2500.076 | 33.30973 | 10.256 | 0 | 3.451 | 0 | 33.30729 | 5.1598 | 0.0008 | 0.0096 | 0.0009 | 0.0096236 | 0.0096236 | 0.0126309
13.95 | 72.588 | 22.05 | 84.399 | -2500.076 | 33.314 | 10.62 | 0 | 3.542 | 0 | 33.30973 | 5.1573 | 0.0008 | 0.01 | 0.0009 | 0.0099651 | 0.0099651 | 0.0130868
13.95333 | 73 | 22.05 | 84.49 | -2500.076 | 33.32133 | 10.984 | 0 | 3.649 | 0 | 33.314 | 5.1548 | 0.0008 | 0.0103 | 0.0009 | 0.010307 | 0.010307 | 0.0135433
13.95667 | 73.428 | 22.05 | 84.567 | -2500.076 | 33.33109 | 11.394 | 0 | 3.74 | 0 | 33.32133 | 5.1522 | 0.0009 | 0.0107 | 0.001 | 0.010691 | 0.010691 | 0.0140567
13.96 | 73.87 | 22.05 | 84.643 | -2500.076 | 33.34208 | 11.819 | 0 | 3.817 | 0 | 33.33109 | 5.1497 | 0.0009 | 0.0111 | 0.001 | 0.01109 | 0.01109 | 0.0145896
13.96333 | 74.358 | 22.05 | 84.719 | -2500.076 | 33.35429 | 12.259 | 0 | 3.893 | 0 | 33.34208 | 5.1472 | 0.001 | 0.0115 | 0.0011 | 0.011503 | 0.011503 | 0.0151419
13.96667 | 74.862 | 22.05 | 84.826 | -2500.076 | 33.3665 | 12.745 | 0 | 3.969 | 0 | 33.35429 | 5.1446 | 0.001 | 0.012 | 0.0011 | 0.011959 | 0.011959 | 0.0157515
13.97 | 75.35 | 22.05 | 84.948 | -2500.076 | 33.37687 | 13.247 | 0 | 4.076 | 0 | 33.3665 | 5.1421 | 0.001 | 0.0124 | 0.0012 | 0.01243 | 0.01243 | 0.0163806
13.97333 | 75.793 | 22.05 | 85.07 | -2500.076 | 33.38481 | 13.733 | 0 | 4.198 | 0 | 33.37687 | 5.1396 | 0.0011 | 0.0129 | 0.0012 | 0.012886 | 0.012886 | 0.0169916
13.97667 | 76.296 | 22.05 | 85.147 | -2500.076 | 33.3903 | 14.173 | 0 | 4.32 | 0 | 33.38481 | 5.137 | 0.0011 | 0.0133 | 0.0013 | 0.013299 | 0.013299 | 0.0175466
13.98 | 76.815 | 22.05 | 85.253 | -2500.076 | 33.39396 | 14.674 | 0 | 4.396 | 0 | 33.3903 | 5.1345 | 0.0012 | 0.0138 | 0.0013 | 0.01377 | 0.01377 | 0.0181779
13.98333 | 77.303 | 22.05 | 85.345 | -2500.076 | 33.39579 | 15.191 | 0 | 4.503 | 0 | 33.39396 | 5.132 | 0.0012 | 0.0143 | 0.0014 | 0.014254 | 0.014254 | 0.0188288
13.98667 | 77.761 | 22.05 | 85.421 | -2500.076 | 33.39579 | 15.677 | 0 | 4.594 | 0 | 33.39579 | 5.1295 | 0.0013 | 0.0147 | 0.0014 | 0.01471 | 0.01471 | 0.0194426
13.99 | 78.295 | 22.05 | 85.543 | -2500.076 | 33.39457 | 16.133 | 0 | 4.67 | 0 | 33.39579 | 5.127 | 0.0013 | 0.0151 | 0.0015 | 0.015138 | 0.015138 | 0.0200193
13.99333 | 78.829 | 22.05 | 85.696 | -2500.076 | 33.39213 | 16.664 | 0 | 4.792 | 0 | 33.39457 | 5.1244 | 0.0014 | 0.0156 | 0.0015 | 0.015637 | 0.015637 | 0.0206913
13.99667 | 79.333 | 22.05 | 85.833 | -2500.076 | 33.38908 | 17.196 | 0 | 4.945 | 0 | 33.39213 | 5.1219 | 0.0014 | 0.0161 | 0.0016 | 0.016136 | 0.016136 | 0.0206913
14 | 79.836 | 22.05 | 85.94 | -2500.076 | 33.38603 | 17.698 | 0 | 5.082 | 0 | 33.38908 | 5.1194 | 0.0015 | 0.0166 | 0.0016 | 0.016606 | 0.016606 | 0.0219999
14.00333 | 80.416 | 22.05 | 86.093 | -2500.076 | 33.38298 | 18.199 | 0 | 5.189 | 0 | 33.38603 | 5.1169 | 0.0015 | 0.0171 | 0.0017 | 0.017077 | 0.017077 | 0.0226363
14.00667 | 80.996 | 22.05 | 86.2 | -2500.076 | 33.37992 | 18.777 | 0 | 5.342 | 0 | 33.38298 | 5.1144 | 0.0016 | 0.0176 | 0.0018 | 0.017619 | 0.017619 | 0.0233684
14.01 | 81.561 | 22.05 | 86.291 | -2500.076 | 33.37687 | 19.354 | 0 | 5.448 | 0 | 33.37992 | 5.1119 | 0.0017 | 0.0182 | 0.0018 | 0.018161 | 0.018161 | 0.0241014
14.01333 | 82.141 | 22.05 | 86.413 | -2500.076 | 33.37443 | 19.917 | 0 | 5.54 | 0 | 33.37687 | 5.1094 | 0.0017 | 0.0187 | 0.0019 | 0.018689 | 0.018689 | 0.0248162
14.01667 | 82.797 | 22.05 | 86.535 | -2500.076 | 33.37199 | 20.494 | 0 | 5.662 | 0 | 33.37443 | 5.1068 | 0.0018 | 0.0192 | 0.0019 | 0.019231 | 0.019231 | 0.0255508
14.02 | 83.422 | 22.05 | 86.657 | -2500.076 | 33.37016 | 21.148 | 0 | 5.784 | 0 | 33.37199 | 5.1043 | 0.0018 | 0.0198 | 0.002 | 0.019844 | 0.019844 | 0.0263815
14.02333 | 84.048 | 22.05 | 86.764 | -2500.076 | 33.36894 | 21.772 | 0 | 5.906 | 0 | 33.37016 | 5.1018 | 0.0019 | 0.0204 | 0.0021 | 0.020429 | 0.020429 | 0.027175
14.02667 | 84.689 | 22.05 | 86.886 | -2500.076 | 33.36833 | 22.395 | 0 | 6.012 | 0 | 33.36894 | 5.0993 | 0.002 | 0.021 | 0.0022 | 0.021014 | 0.021014 | 0.0279695
14.03 | 85.376 | 22.05 | 86.993 | -2500.076 | 33.36772 | 23.034 | 0 | 6.134 | 0 | 33.36833 | 5.0968 | 0.0021 | 0.0216 | 0.0022 | 0.021614 | 0.021614 | 0.0287839
14.03333 | 86.047 | 22.05 | 87.115 | -2500.076 | 33.3665 | 23.718 | 0 | 6.241 | 0 | 33.36772 | 5.0943 | 0.0021 | 0.0223 | 0.0023 | 0.022256 | 0.022256 | 0.0296566
14.03667 | 86.718 | 22.05 | 87.237 | -2500.076 | 33.36405 | 24.387 | 0 | 6.363 | 0 | 33.3665 | 5.0918 | 0.0022 | 0.0229 | 0.0024 | 0.022884 | 0.022884 | 0.0305111
14.04 | 87.436 | 22.05 | 87.374 | -2500.076 | 33.361 | 25.057 | 0 | 6.485 | 0 | 33.36405 | 5.0893 | 0.0023 | 0.0235 | 0.0025 | 0.023512 | 0.023512 | 0.0313666
14.04333 | 88.183 | 22.05 | 87.527 | -2500.076 | 33.35795 | 25.772 | 0 | 6.622 | 0 | 33.361 | 5.0868 | 0.0024 | 0.0242 | 0.0026 | 0.024183 | 0.024183 | 0.0322805
14.04667 | 88.961 | 22.05 | 87.68 | -2500.076 | 33.35429 | 26.517 | 0 | 6.775 | 0 | 33.35795 | 5.0843 | 0.0024 | 0.0249 | 0.0026 | 0.024882 | 0.024882 | 0.0332336
14.05 | 89.724 | 22.05 | 87.832 | -2500.076 | 33.35002 | 27.293 | 0 | 6.928 | 0 | 33.35429 | 5.0818 | 0.0025 | 0.0256 | 0.0027 | 0.02561 | 0.02561 | 0.0342261
14.05333 | 90.487 | 22.05 | 87.97 | -2500.076 | 33.34513 | 28.054 | 0 | 7.08 | 0 | 33.35002 | 5.0793 | 0.0026 | 0.0263 | 0.0028 | 0.026324 | 0.026324 | 0.0352007
14.05667 | 91.296 | 22.05 | 88.107 | -2500.076 | 33.33964 | 28.815 | 0 | 7.217 | 0 | 33.34513 | 5.0768 | 0.0027 | 0.027 | 0.0029 | 0.027038 | 0.027038 | 0.0361763
14.06 | 92.135 | 22.05 | 88.214 | -2500.076 | 33.33476 | 29.621 | 0 | 7.355 | 0 | 33.33964 | 5.0744 | 0.0028 | 0.0278 | 0.003 | 0.027795 | 0.027795 | 0.0372106
14.06333 | 92.929 | 22.05 | 88.351 | -2500.076 | 33.32927 | 30.458 | 0 | 7.461 | 0 | 33.33476 | 5.0719 | 0.0029 | 0.0286 | 0.0031 | 0.02858 | 0.02858 | 0.0382844
14.06667 | 93.753 | 22.05 | 88.504 | -2500.076 | 33.32377 | 31.249 | 0 | 7.599 | 0 | 33.32927 | 5.0694 | 0.003 | 0.0293 | 0.0032 | 0.029323 | 0.029323 | 0.0393019
14.07 | 94.653 | 22.05 | 88.626 | -2500.076 | 33.3195 | 32.071 | 0 | 7.751 | 0 | 33.32377 | 5.0669 | 0.0031 | 0.0301 | 0.0033 | 0.030094 | 0.030094 | 0.0403589
14.07333 | 95.584 | 22.05 | 88.763 | -2500.076 | 33.31644 | 32.969 | 0 | 7.873 | 0 | 33.3195 | 5.0644 | 0.0032 | 0.0309 | 0.0034 | 0.030937 | 0.030937 | 0.0415132
14.07667 | 96.53 | 22.05 | 88.946 | -2500.076 | 33.31278 | 33.898 | 0 | 8.01 | 0 | 33.31644 | 5.0619 | 0.0033 | 0.0318 | 0.0036 | 0.031808 | 0.031808 | 0.0427074
14.08 | 97.476 | 22.05 | 89.099 | -2500.076 | 33.30912 | 34.842 | 0 | 8.193 | 0 | 33.31278 | 5.0594 | 0.0034 | 0.0327 | 0.0037 | 0.032694 | 0.032694 | 0.0439221
14.08333 | 98.468 | 22.05 | 89.251 | -2500.076 | 33.30546 | 35.786 | 0 | 8.346 | 0 | 33.30912 | 5.057 | 0.0035 | 0.0336 | 0.0038 | 0.033579 | 0.033579 | 0.0451382
14.08667 | 99.49 | 22.05 | 89.419 | -2500.076 | 33.3018 | 36.775 | 0 | 8.498 | 0 | 33.30546 | 5.0545 | 0.0036 | 0.0345 | 0.0039 | 0.034508 | 0.034508 | 0.0464134
14.09 | 100.513 | 22.05 | 89.557 | -2500.076 | 33.29752 | 37.796 | 0 | 8.666 | 0 | 33.3018 | 5.052 | 0.0038 | 0.0355 | 0.0041 | 0.035465 | 0.035465 | 0.0477287
14.09333 | 101.535 | 22.05 | 89.724 | -2500.076 | 33.29325 | 38.816 | 0 | 8.803 | 0 | 33.29752 | 5.0495 | 0.0039 | 0.0364 | 0.0042 | 0.036422 | 0.036422 | 0.0490455
14.09667 | 102.603 | 22.05 | 89.862 | -2500.076 | 33.2902 | 39.836 | 0 | 8.971 | 0 | 33.29325 | 5.0471 | 0.004 | 0.0374 | 0.0043 | 0.03738 | 0.03738 | 0.0503638
14.1 | 103.687 | 22.05 | 89.999 | -2500.076 | 33.28776 | 40.902 | 0 | 9.108 | 0 | 33.2902 | 5.0446 | 0.0041 | 0.0384 | 0.0045 | 0.03838 | 0.03838 | 0.0517415
14.10333 | 104.801 | 22.05 | 90.167 | -2500.076 | 33.28593 | 41.983 | 0 | 9.246 | 0 | 33.28776 | 5.0421 | 0.0043 | 0.0394 | 0.0046 | 0.039395 | 0.039395 | 0.05314
14.10667 | 105.899 | 22.05 | 90.335 | -2500.076 | 33.28471 | 43.095 | 0 | 9.413 | 0 | 33.28593 | 5.0396 | 0.0044 | 0.0404 | 0.0048 | 0.040438 | 0.040438 | 0.0545789
14.11 | 107.013 | 22.05 | 90.457 | -2500.076 | 33.2841 | 44.191 | 0 | 9.581 | 0 | 33.28471 | 5.0372 | 0.0045 | 0.0415 | 0.0049 | 0.041467 | 0.041467 | 0.056
14.11333 | 108.188 | 22.05 | 90.625 | -2500.076 | 33.28226 | 45.303 | 0 | 9.703 | 0 | 33.2841 | 5.0347 | 0.0047 | 0.0425 | 0.0051 | 0.04251 | 0.04251 | 0.0574421
14.11667 | 109.424 | 22.05 | 90.793 | -2500.076 | 33.28165 | 46.476 | 0 | 9.871 | 0 | 33.28226 | 5.0322 | 0.0048 | 0.0436 | 0.0052 | 0.04361 | 0.04361 | 0.0589633
14.12 | 110.645 | 22.05 | 90.976 | -2500.076 | 33.28165 | 47.709 | 0 | 10.039 | 0 | 33.28165 | 5.0298 | 0.005 | 0.0448 | 0.0054 | 0.044768 | 0.044768 | 0.0605637
14.12333 | 111.927 | 22.05 | 91.205 | -2500.076 | 33.28104 | 48.928 | 0 | 10.222 | 0 | 33.28165 | 5.0273 | 0.0051 | 0.0459 | 0.0056 | 0.045911 | 0.045911 | 0.0621465
14.12667 | 113.254 | 22.05 | 91.403 | -2500.076 | 33.28043 | 50.208 | 0 | 10.451 | 0 | 33.28104 | 5.0248 | 0.0053 | 0.0471 | 0.0058 | 0.047112 | 0.047112 | 0.0638087
14.13 | 114.597 | 22.05 | 91.601 | -2500.076 | 33.28043 | 51.533 | 0 | 10.649 | 0 | 33.28043 | 5.0224 | 0.0054 | 0.0484 | 0.0059 | 0.048356 | 0.048356 | 0.065531
14.13333 | 115.909 | 22.05 | 91.8 | -2500.076 | 33.27982 | 52.873 | 0 | 10.847 | 0 | 33.28043 | 5.0199 | 0.0056 | 0.0496 | 0.0061 | 0.049614 | 0.049614 | 0.0672747
14.13667 | 117.267 | 22.05 | 91.968 | -2500.076 | 33.27921 | 54.184 | 0 | 11.046 | 0 | 33.27982 | 5.0175 | 0.0058 | 0.0508 | 0.0063 | 0.050843 | 0.050843 | 0.0689815
14.14 | 118.656 | 22.05 | 92.135 | -2500.076 | 33.2786 | 55.539 | 0 | 11.213 | 0 | 33.27921 | 5.015 | 0.006 | 0.0521 | 0.0065 | 0.052115 | 0.052115 | 0.0707486
14.14333 | 120.075 | 22.05 | 92.288 | -2500.076 | 33.27738 | 56.926 | 0 | 11.381 | 0 | 33.2786 | 5.0125 | 0.0061 | 0.0534 | 0.0067 | 0.053416 | 0.053416 | 0.0725565
14.14667 | 121.494 | 22.05 | 92.471 | -2500.076 | 33.27738 | 58.343 | 0 | 11.534 | 0 | 33.27738 | 5.0101 | 0.0063 | 0.0547 | 0.0069 | 0.054746 | 0.054746 | 0.0744055
14.15 | 122.944 | 22.05 | 92.639 | -2500.076 | 33.27738 | 59.76 | 0 | 11.717 | 0 | 33.27738 | 5.0076 | 0.0065 | 0.0561 | 0.0071 | 0.056075 | 0.056075 | 0.0762565
14.15333 | 124.485 | 22.05 | 92.822 | -2500.076 | 33.27677 | 61.207 | 0 | 11.884 | 0 | 33.27738 | 5.0052 | 0.0067 | 0.0574 | 0.0073 | 0.057433 | 0.057433 | 0.0781486
14.15667 | 126.072 | 22.05 | 92.959 | -2500.076 | 33.27677 | 62.746 | 0 | 12.067 | 0 | 33.27677 | 5.0027 | 0.0069 | 0.0589 | 0.0076 | 0.058877 | 0.058877 | 0.0781486
14.16 | 127.628 | 22.05 | 93.127 | -2500.076 | 33.27738 | 64.331 | 0 | 12.205 | 0 | 33.27677 | 5.0003 | 0.0071 | 0.0604 | 0.0078 | 0.060364 | 0.060364 | 0.0822317
14.16333 | 129.2 | 22.05 | 93.249 | -2500.076 | 33.2786 | 65.885 | 0 | 12.373 | 0 | 33.27738 | 4.9978 | 0.0073 | 0.0618 | 0.008 | 0.061823 | 0.061823 | 0.084267
14.16667 | 130.848 | 22.05 | 93.402 | -2500.076 | 33.27982 | 67.455 | 0 | 12.495 | 0 | 33.2786 | 4.9954 | 0.0075 | 0.0633 | 0.0083 | 0.063296 | 0.063296 | 0.0863241
14.17 | 132.481 | 22.05 | 93.57 | -2500.076 | 33.28104 | 69.1 | 0 | 12.647 | 0 | 33.27982 | 4.993 | 0.0077 | 0.0648 | 0.0085 | 0.06484 | 0.06484 | 0.0884812
14.17333 | 134.129 | 22.05 | 93.768 | -2500.076 | 33.28226 | 70.731 | 0 | 12.815 | 0 | 33.28104 | 4.9905 | 0.0079 | 0.0664 | 0.0088 | 0.06637 | 0.06637 | 0.0906212
14.17667 | 135.838 | 22.05 | 93.883 | -2500.076 | 33.2841 | 72.377 | 0 | 13.013 | 0 | 33.28226 | 4.9881 | 0.0082 | 0.0679 | 0.009 | 0.067914 | 0.067914 | 0.0927832
14.18 | 137.593 | 22.05 | 94.272 | -2500.076 | 33.28532 | 74.083 | 0 | 13.127 | 0 | 33.2841 | 4.9856 | 0.0084 | 0.0695 | 0.0093 | 0.069516 | 0.069516 | 0.0950259
14.18333 | 139.393 | 22.05 | 94.485 | -2500.076 | 33.28654 | 75.836 | 0 | 13.517 | 0 | 33.28532 | 4.9832 | 0.0086 | 0.0712 | 0.0096 | 0.07116 | 0.07116 | 0.0973299
14.18667 | 141.209 | 22.05 | 94.684 | -2500.076 | 33.28776 | 77.634 | 0 | 13.73 | 0 | 33.28654 | 4.9807 | 0.0089 | 0.0728 | 0.0098 | 0.072848 | 0.072848 | 0.0996952
14.19 | 143.04 | 22.05 | 94.882 | -2500.076 | 33.28959 | 79.448 | 0 | 13.928 | 0 | 33.28776 | 4.9783 | 0.0091 | 0.0745 | 0.0101 | 0.07455 | 0.07455 | 0.102083
14.19333 | 144.887 | 22.05 | 95.019 | -2500.076 | 33.29081 | 81.277 | 0 | 14.127 | 0 | 33.28959 | 4.9759 | 0.0094 | 0.0763 | 0.0104 | 0.076266 | 0.076266 | 0.104493
14.19667 | 146.825 | 22.05 | 95.187 | -2500.076 | 33.29203 | 83.121 | 0 | 14.264 | 0 | 33.29081 | 4.9734 | 0.0096 | 0.078 | 0.0107 | 0.077996 | 0.077996 | 0.106925
14.2 | 148.717 | 22.05 | 95.34 | -2500.076 | 33.29264 | 85.057 | 0 | 14.432 | 0 | 33.29203 | 4.971 | 0.0099 | 0.0798 | 0.011 | 0.079813 | 0.079813 | 0.109478
14.20333 | 150.655 | 22.05 | 95.492 | -2500.076 | 33.29325 | 86.947 | 0 | 14.584 | 0 | 33.29264 | 4.9686 | 0.0102 | 0.0816 | 0.0113 | 0.081586 | 0.081586 | 0.111975
14.20667 | 152.654 | 22.05 | 95.645 | -2500.076 | 33.29386 | 88.883 | 0 | 14.737 | 0 | 33.29325 | 4.9662 | 0.0105 | 0.0834 | 0.0117 | 0.083402 | 0.083402 | 0.114533
14.21 | 154.729 | 22.05 | 95.843 | -2500.076 | 33.29447 | 90.879 | 0 | 14.889 | 0 | 33.29386 | 4.9637 | 0.0107 | 0.0853 | 0.012 | 0.085276 | 0.085276 | 0.117173
14.21333 | 156.804 | 22.05 | 95.981 | -2500.076 | 33.29447 | 92.952 | 0 | 15.088 | 0 | 33.29447 | 4.9613 | 0.011 | 0.0872 | 0.0123 | 0.087221 | 0.087221 | 0.119915
14.21667 | 158.91 | 22.05 | 96.179 | -2500.076 | 33.29447 | 95.025 | 0 | 15.225 | 0 | 33.29447 | 4.9589 | 0.0113 | 0.0892 | 0.0127 | 0.089167 | 0.089167 | 0.122659
14.22 | 161.061 | 22.05 | 96.347 | -2500.076 | 33.29447 | 97.129 | 0 | 15.423 | 0 | 33.29447 | 4.9564 | 0.0116 | 0.0911 | 0.013 | 0.09114 | 0.09114 | 0.125446
14.22333 | 163.259 | 22.05 | 96.545 | -2500.076 | 33.29447 | 99.278 | 0 | 15.591 | 0 | 33.29447 | 4.954 | 0.0119 | 0.0931 | 0.0134 | 0.093157 | 0.093157 | 0.128295
14.22667 | 165.441 | 22.05 | 96.667 | -2500.076 | 33.29447 | 101.473 | 0 | 15.789 | 0 | 33.29447 | 4.9516 | 0.0123 | 0.0952 | 0.0138 | 0.095217 | 0.095217 | 0.131207
14.23 | 167.608 | 22.05 | 96.866 | -2500.076 | 33.29508 | 103.653 | 0 | 15.911 | 0 | 33.29447 | 4.9492 | 0.0126 | 0.0973 | 0.0141 | 0.097263 | 0.097263 | 0.134102
14.23333 | 169.836 | 22.05 | 97.034 | -2500.076 | 33.2963 | 105.818 | 0 | 16.109 | 0 | 33.29508 | 4.9468 | 0.0129 | 0.0993 | 0.0145 | 0.099294 | 0.099294 | 0.136981
14.23667 | 172.124 | 22.05 | 97.247 | -2500.076 | 33.29752 | 108.044 | 0 | 16.277 | 0 | 33.2963 | 4.9443 | 0.0133 | 0.1014 | 0.0149 | 0.10138 | 0.10138 | 0.139942
14.24 | 174.444 | 22.05 | 97.415 | -2500.076 | 33.29874 | 110.33 | 0 | 16.491 | 0 | 33.29752 | 4.9419 | 0.0136 | 0.1035 | 0.0153 | 0.10353 | 0.10353 | 0.142985
14.24333 | 176.809 | 22.05 | 97.629 | -2500.076 | 33.29996 | 112.647 | 0 | 16.659 | 0 | 33.29874 | 4.9395 | 0.014 | 0.1057 | 0.0157 | 0.1057 | 0.1057 | 0.146071
14.24667 | 179.189 | 22.05 | 97.827 | -2500.076 | 33.30058 | 115.01 | 0 | 16.872 | 0 | 33.29996 | 4.9371 | 0.0143 | 0.1079 | 0.0161 | 0.10792 | 0.10792 | 0.14922
14.25 | 181.661 | 22.05 | 97.964 | -2500.076 | 33.30119 | 117.389 | 0 | 17.07 | 0 | 33.30058 | 4.9347 | 0.0147 | 0.1101 | 0.0166 | 0.11015 | 0.11015 | 0.152393
14.25333 | 184.149 | 22.05 | 98.132 | -2500.076 | 33.30241 | 119.858 | 0 | 17.208 | 0 | 33.30119 | 4.9323 | 0.0151 | 0.1125 | 0.017 | 0.11247 | 0.11247 | 0.155688
14.25667 | 186.621 | 22.05 | 98.331 | -2500.076 | 33.30302 | 122.344 | 0 | 17.375 | 0 | 33.30241 | 4.9299 | 0.0154 | 0.1148 | 0.0174 | 0.1148 | 0.1148 | 0.159006
14.26 | 189.108 | 22.05 | 98.514 | -2500.076 | 33.30302 | 124.813 | 0 | 17.574 | 0 | 33.30302 | 4.9275 | 0.0158 | 0.1171 | 0.0179 | 0.11712 | 0.11712 | 0.162308
14.26333 | 191.702 | 22.05 | 98.666 | -2500.076 | 33.30302 | 127.298 | 0 | 17.757 | 0 | 33.30302 | 4.9251 | 0.0162 | 0.1194 | 0.0184 | 0.11945 | 0.11945 | 0.165634
14.26667 | 194.311 | 22.05 | 98.865 | -2500.076 | 33.30363 | 129.89 | 0 | 17.909 | 0 | 33.30302 | 4.9227 | 0.0166 | 0.1219 | 0.0188 | 0.12188 | 0.12188 | 0.165634
14.27 | 196.951 | 22.05 | 99.033 | -2500.076 | 33.30363 | 132.497 | 0 | 18.108 | 0 | 33.30363 | 4.9203 | 0.017 | 0.1243 | 0.0193 | 0.12433 | 0.12433 | 0.172595
14.27333 | 199.622 | 22.05 | 99.17 | -2500.076 | 33.30363 | 135.135 | 0 | 18.275 | 0 | 33.30363 | 4.9178 | 0.0175 | 0.1268 | 0.0198 | 0.1268 | 0.1268 | 0.17613
14.27667 | 202.368 | 22.05 | 99.322 | -2500.076 | 33.30363 | 137.803 | 0 | 18.413 | 0 | 33.30363 | 4.9154 | 0.0179 | 0.1293 | 0.0203 | 0.12931 | 0.12931 | 0.17971
14.28 | 205.145 | 22.05 | 99.506 | -2500.076 | 33.30424 | 140.548 | 0 | 18.565 | 0 | 33.30363 | 4.913 | 0.0183 | 0.1319 | 0.0208 | 0.13188 | 0.13188 | 0.183393
14.28333 | 207.938 | 22.05 | 99.673 | -2500.076 | 33.30424 | 143.323 | 0 | 18.748 | 0 | 33.30424 | 4.9107 | 0.0188 | 0.1345 | 0.0214 | 0.13449 | 0.13449 | 0.18712
14.28667 | 210.746 | 22.05 | 99.811 | -2500.076 | 33.30424 | 146.113 | 0 | 18.916 | 0 | 33.30424 | 4.9083 | 0.0192 | 0.1371 | 0.0219 | 0.1371 | 0.1371 | 0.190871
14.29 | 213.599 | 22.05 | 99.994 | -2500.076 | 33.30363 | 148.918 | 0 | 19.053 | 0 | 33.30424 | 4.9059 | 0.0197 | 0.1397 | 0.0224 | 0.13974 | 0.13974 | 0.194646
14.29333 | 216.483 | 22.05 | 100.146 | -2500.076 | 33.30424 | 151.77 | 0 | 19.236 | 0 | 33.30363 | 4.9035 | 0.0202 | 0.1424 | 0.023 | 0.14241 | 0.14241 | 0.198485
14.29667 | 219.398 | 22.05 | 100.284 | -2500.076 | 33.30424 | 154.651 | 0 | 19.389 | 0 | 33.30424 | 4.9011 | 0.0207 | 0.1451 | 0.0236 | 0.14512 | 0.14512 | 0.202369
14.3 | 222.358 | 22.05 | 100.436 | -2500.076 | 33.30424 | 157.564 | 0 | 19.526 | 0 | 33.30424 | 4.8987 | 0.0212 | 0.1478 | 0.0241 | 0.14785 | 0.14785 | 0.206296
14.30333 | 225.349 | 22.05 | 100.604 | -2500.076 | 33.30424 | 160.522 | 0 | 19.679 | 0 | 33.30424 | 4.8963 | 0.0217 | 0.1506 | 0.0247 | 0.15062 | 0.15062 | 0.210288
14.30667 | 228.416 | 22.05 | 100.757 | -2500.076 | 33.30485 | 163.51 | 0 | 19.846 | 0 | 33.30424 | 4.8939 | 0.0222 | 0.1534 | 0.0253 | 0.15343 | 0.15343 | 0.214324
14.31 | 231.498 | 22.05 | 100.925 | -2500.076 | 33.30485 | 166.575 | 0 | 19.999 | 0 | 33.30485 | 4.8915 | 0.0227 | 0.1563 | 0.026 | 0.15631 | 0.15631 | 0.218465
14.31333 | 234.626 | 22.05 | 101.077 | -2500.076 | 33.30485 | 169.655 | 0 | 20.167 | 0 | 33.30485 | 4.8891 | 0.0232 | 0.1592 | 0.0266 | 0.1592 | 0.1592 | 0.218465
14.31667 | 237.739 | 22.05 | 101.26 | -2500.076 | 33.30424 | 172.781 | 0 | 20.319 | 0 | 33.30485 | 4.8867 | 0.0238 | 0.1621 | 0.0272 | 0.16213 | 0.16213 | 0.226861
14.32 | 240.928 | 22.05 | 101.428 | -2500.076 | 33.30302 | 175.892 | 0 | 20.502 | 0 | 33.30424 | 4.8844 | 0.0243 | 0.165 | 0.0279 | 0.16505 | 0.16505 | 0.231075
14.32333 | 244.163 | 22.05 | 101.55 | -2500.076 | 33.3018 | 179.079 | 0 | 20.67 | 0 | 33.30302 | 4.882 | 0.0249 | 0.168 | 0.0285 | 0.16804 | 0.16804 | 0.235395
14.32667 | 247.444 | 22.05 | 101.718 | -2500.076 | 33.30119 | 182.312 | 0 | 20.792 | 0 | 33.3018 | 4.8796 | 0.0254 | 0.1711 | 0.0292 | 0.17107 | 0.17107 | 0.23978
14.33 | 250.725 | 22.05 | 101.886 | -2500.076 | 33.30058 | 185.59 | 0 | 20.96 | 0 | 33.30119 | 4.8772 | 0.026 | 0.1741 | 0.0299 | 0.17415 | 0.17415 | 0.244229
14.33333 | 254.112 | 22.05 | 102.039 | -2500.076 | 33.29996 | 188.869 | 0 | 21.128 | 0 | 33.30058 | 4.8748 | 0.0266 | 0.1772 | 0.0306 | 0.17722 | 0.17722 | 0.248684
14.33667 | 257.515 | 22.05 | 102.176 | -2500.076 | 33.29996 | 192.254 | 0 | 21.28 | 0 | 33.29996 | 4.8725 | 0.0272 | 0.1804 | 0.0313 | 0.1804 | 0.1804 | 0.253284
14.34 | 260.933 | 22.05 | 102.344 | -2500.076 | 33.30058 | 195.655 | 0 | 21.417 | 0 | 33.29996 | 4.8701 | 0.0278 | 0.1836 | 0.032 | 0.18359 | 0.18359 | 0.257909
14.34333 | 264.336 | 22.05 | 102.481 | -2500.076 | 33.30058 | 199.071 | 0 | 21.585 | 0 | 33.30058 | 4.8677 | 0.0285 | 0.1868 | 0.0328 | 0.1868 | 0.1868 | 0.26256
14.34667 | 267.815 | 22.05 | 102.603 | -2500.076 | 33.30119 | 202.471 | 0 | 21.722 | 0 | 33.30058 | 4.8653 | 0.0291 | 0.19 | 0.0335 | 0.18999 | 0.18999 | 0.267195
14.35 | 271.371 | 22.05 | 102.725 | -2500.076 | 33.3018 | 205.948 | 0 | 21.844 | 0 | 33.30119 | 4.863 | 0.0297 | 0.1932 | 0.0343 | 0.19325 | 0.19325 | 0.271937
14.35333 | 274.957 | 22.05 | 102.878 | -2500.076 | 33.30302 | 209.501 | 0 | 21.966 | 0 | 33.3018 | 4.8606 | 0.0304 | 0.1966 | 0.035 | 0.19658 | 0.19658 | 0.276784
14.35667 | 278.527 | 22.05 | 103.03 | -2500.076 | 33.30363 | 213.085 | 0 | 22.119 | 0 | 33.30302 | 4.8582 | 0.0311 | 0.1999 | 0.0358 | 0.19995 | 0.19995 | 0.281677
14.36 | 282.189 | 22.05 | 103.198 | -2500.076 | 33.30424 | 216.654 | 0 | 22.271 | 0 | 33.30363 | 4.8559 | 0.0317 | 0.2033 | 0.0366 | 0.2033 | 0.2033 | 0.286555
14.36333 | 285.897 | 22.05 | 103.351 | -2500.076 | 33.30485 | 220.314 | 0 | 22.439 | 0 | 33.30424 | 4.8535 | 0.0324 | 0.2067 | 0.0375 | 0.20673 | 0.20673 | 0.29156
14.36667 | 289.605 | 22.05 | 103.504 | -2500.076 | 33.30607 | 224.019 | 0 | 22.592 | 0 | 33.30485 | 4.8511 | 0.0331 | 0.2102 | 0.0383 | 0.21021 | 0.21021 | 0.296631
14.37 | 293.298 | 22.05 | 103.626 | -2500.076 | 33.30729 | 227.725 | 0 | 22.744 | 0 | 33.30607 | 4.8488 | 0.0338 | 0.2137 | 0.0391 | 0.21368 | 0.21368 | 0.301707
14.37333 | 297.067 | 22.05 | 103.748 | -2500.076 | 33.30851 | 231.416 | 0 | 22.866 | 0 | 33.30729 | 4.8464 | 0.0346 | 0.2171 | 0.04 | 0.21715 | 0.21715 | 0.306769
14.37667 | 300.897 | 22.05 | 103.87 | -2500.076 | 33.30973 | 235.183 | 0 | 22.988 | 0 | 33.30851 | 4.844 | 0.0353 | 0.2207 | 0.0409 | 0.22068 | 0.22068 | 0.311937
14.38 | 304.727 | 22.05 | 104.038 | -2500.076 | 33.31034 | 239.01 | 0 | 23.11 | 0 | 33.30973 | 4.8417 | 0.036 | 0.2243 | 0.0418 | 0.22427 | 0.22427 | 0.317192
14.38333 | 308.588 | 22.05 | 104.175 | -2500.076 | 33.31156 | 242.838 | 0 | 23.278 | 0 | 33.31034 | 4.8393 | 0.0368 | 0.2278 | 0.0427 | 0.22787 | 0.22787 | 0.322453
14.38667 | 312.54 | 22.05 | 104.358 | -2500.076 | 33.31217 | 246.697 | 0 | 23.415 | 0 | 33.31156 | 4.837 | 0.0376 | 0.2315 | 0.0436 | 0.23149 | 0.23149 | 0.32776
14.39 | 316.492 | 22.05 | 104.48 | -2500.076 | 33.31339 | 250.647 | 0 | 23.598 | 0 | 33.31217 | 4.8346 | 0.0384 | 0.2352 | 0.0445 | 0.23519 | 0.23519 | 0.333195
14.39333 | 320.505 | 22.05 | 104.663 | -2500.076 | 33.31461 | 254.597 | 0 | 23.72 | 0 | 33.31339 | 4.8323 | 0.0392 | 0.2389 | 0.0455 | 0.2389 | 0.2389 | 0.338635
14.39667 | 324.549 | 22.05 | 104.801 | -2500.076 | 33.31583 | 258.608 | 0 | 23.903 | 0 | 33.31461 | 4.8299 | 0.04 | 0.2426 | 0.0464 | 0.24266 | 0.24266 | 0.344163
14.4 | 328.578 | 22.05 | 104.953 | -2500.076 | 33.31644 | 262.649 | 0 | 24.041 | 0 | 33.31583 | 4.8276 | 0.0408 | 0.2464 | 0.0474 | 0.24646 | 0.24646 | 0.349738
14.40333 | 332.637 | 22.05 | 105.06 | -2500.076 | 33.31705 | 266.675 | 0 | 24.193 | 0 | 33.31644 | 4.8252 | 0.0416 | 0.2502 | 0.0484 | 0.25023 | 0.25023 | 0.355298
14.40667 | 336.802 | 22.05 | 105.289 | -2500.076 | 33.31644 | 270.732 | 0 | 24.3 | 0 | 33.31705 | 4.8229 | 0.0425 | 0.254 | 0.0494 | 0.25404 | 0.25404 | 0.360905
14.41 | 340.953 | 22.05 | 105.396 | -2500.076 | 33.31583 | 274.896 | 0 | 24.529 | 0 | 33.31644 | 4.8205 | 0.0433 | 0.2579 | 0.0504 | 0.25795 | 0.25795 | 0.36666
14.41333 | 345.103 | 22.05 | 105.533 | -2500.076 | 33.31522 | 279.044 | 0 | 24.635 | 0 | 33.31583 | 4.8182 | 0.0442 | 0.2618 | 0.0515 | 0.26184 | 0.26184 | 0.372402
14.41667 | 349.391 | 22.05 | 105.686 | -2500.076 | 33.31461 | 283.192 | 0 | 24.773 | 0 | 33.31522 | 4.8158 | 0.0451 | 0.2657 | 0.0525 | 0.26573 | 0.26573 | 0.37815
14.42 | 353.74 | 22.05 | 105.853 | -2500.076 | 33.314 | 287.478 | 0 | 24.925 | 0 | 33.31461 | 4.8135 | 0.046 | 0.2697 | 0.0536 | 0.26975 | 0.26975 | 0.384087
14.42333 | 358.013 | 22.05 | 105.976 | -2500.076 | 33.314 | 291.825 | 0 | 25.093 | 0 | 33.314 | 4.8111 | 0.0469 | 0.2738 | 0.0547 | 0.27383 | 0.27383 | 0.390113
14.42667 | 362.27 | 22.05 | 106.082 | -2500.076 | 33.314 | 296.095 | 0 | 25.215 | 0 | 33.314 | 4.8088 | 0.0478 | 0.2778 | 0.0558 | 0.27784 | 0.27784 | 0.396043
14.43 | 366.619 | 22.05 | 106.235 | -2500.076 | 33.314 | 300.35 | 0 | 25.322 | 0 | 33.314 | 4.8065 | 0.0488 | 0.2818 | 0.0569 | 0.28183 | 0.28183 | 0.401959
14.43333 | 370.983 | 22.05 | 106.357 | -2500.076 | 33.314 | 304.697 | 0 | 25.474 | 0 | 33.314 | 4.8041 | 0.0497 | 0.2859 | 0.058 | 0.28591 | 0.28591 | 0.408004
14.43667 | 375.317 | 22.05 | 106.479 | -2500.076 | 33.314 | 309.059 | 0 | 25.596 | 0 | 33.314 | 4.8018 | 0.0507 | 0.29 | 0.0592 | 0.29 | 0.29 | 0.414076
14.44 | 379.696 | 22.05 | 106.632 | -2500.076 | 33.31339 | 313.39 | 0 | 25.718 | 0 | 33.314 | 4.7995 | 0.0517 | 0.294 | 0.0604 | 0.29407 | 0.29407 | 0.420114
14.44333 | 384.167 | 22.05 | 106.861 | -2500.076 | 33.31278 | 317.767 | 0 | 25.871 | 0 | 33.31339 | 4.7971 | 0.0527 | 0.2982 | 0.0615 | 0.29818 | 0.29818 | 0.42622
14.44667 | 388.699 | 22.05 | 107.013 | -2500.076 | 33.31278 | 322.236 | 0 | 26.099 | 0 | 33.31278 | 4.7948 | 0.0537 | 0.3023 | 0.0627 | 0.30237 | 0.30237 | 0.432456
14.45 | 393.231 | 22.05 | 107.181 | -2500.076 | 33.31278 | 326.766 | 0 | 26.252 | 0 | 33.31278 | 4.7925 | 0.0547 | 0.3066 | 0.0639 | 0.30662 | 0.30662 | 0.43878
14.45333 | 397.839 | 22.05 | 107.334 | -2500.076 | 33.31217 | 331.296 | 0 | 26.42 | 0 | 33.31278 | 4.7901 | 0.0557 | 0.3108 | 0.0652 | 0.31087 | 0.31087 | 0.445111
14.45667 | 402.509 | 22.05 | 107.44 | -2500.076 | 33.31278 | 335.902 | 0 | 26.572 | 0 | 33.31217 | 4.7878 | 0.0568 | 0.3152 | 0.0664 | 0.31519 | 0.31519 | 0.451552
14.46 | 407.208 | 22.05 | 107.517 | -2500.076 | 33.314 | 340.569 | 0 | 26.679 | 0 | 33.31278 | 4.7855 | 0.0578 | 0.3195 | 0.0677 | 0.31957 | 0.31957 | 0.458081
14.46333 | 411.893 | 22.05 | 107.624 | -2500.076 | 33.31705 | 345.266 | 0 | 26.755 | 0 | 33.314 | 4.7831 | 0.0589 | 0.324 | 0.069 | 0.32398 | 0.32398 | 0.464659
14.46667 | 416.593 | 22.05 | 107.776 | -2500.076 | 33.32316 | 349.949 | 0 | 26.862 | 0 | 33.31705 | 4.7808 | 0.06 | 0.3283 | 0.0703 | 0.32837 | 0.32837 | 0.471224
14.47 | 421.308 | 22.05 | 107.959 | -2500.076 | 33.33231 | 354.647 | 0 | 27.015 | 0 | 33.32316 | 4.7785 | 0.0611 | 0.3328 | 0.0717 | 0.33278 | 0.33278 | 0.477816
14.47333 | 426.054 | 22.05 | 108.158 | -2500.076 | 33.34391 | 359.359 | 0 | 27.198 | 0 | 33.33231 | 4.7762 | 0.0622 | 0.3372 | 0.073 | 0.3372 | 0.3372 | 0.484436
14.47667 | 430.815 | 22.05 | 108.356 | -2500.076 | 33.35734 | 364.103 | 0 | 27.396 | 0 | 33.34391 | 4.7738 | 0.0634 | 0.3416 | 0.0744 | 0.34165 | 0.34165 | 0.491104
14.48 | 435.621 | 22.05 | 108.554 | -2500.076 | 33.36955 | 368.862 | 0 | 27.594 | 0 | 33.35734 | 4.7715 | 0.0645 | 0.3461 | 0.0757 | 0.34612 | 0.34612 | 0.497801
14.48333 | 440.443 | 22.05 | 108.707 | -2500.076 | 33.37992 | 373.666 | 0 | 27.792 | 0 | 33.36955 | 4.7692 | 0.0657 | 0.3506 | 0.0771 | 0.35063 | 0.35063 | 0.504566
14.48667 | 445.311 | 22.05 | 108.814 | -2500.076 | 33.38969 | 378.486 | 0 | 27.945 | 0 | 33.37992 | 4.7669 | 0.0669 | 0.3551 | 0.0786 | 0.35515 | 0.35515 | 0.511359
14.49 | 450.179 | 22.05 | 108.966 | -2500.076 | 33.39701 | 383.351 | 0 | 28.052 | 0 | 33.38969 | 4.7646 | 0.0681 | 0.3597 | 0.08 | 0.35972 | 0.35972 | 0.518222
14.49333 | 455.061 | 22.05 | 109.119 | -2500.076 | 33.40312 | 388.217 | 0 | 28.204 | 0 | 33.39701 | 4.7623 | 0.0693 | 0.3643 | 0.0814 | 0.36428 | 0.36428 | 0.525092
14.49667 | 459.975 | 22.05 | 109.241 | -2500.076 | 33.40922 | 393.097 | 0 | 28.357 | 0 | 33.40312 | 4.76 | 0.0705 | 0.3688 | 0.0829 | 0.36886 | 0.36886 | 0.53199
14.5 | 464.919 | 22.05 | 109.409 | -2500.076 | 33.41288 | 398.009 | 0 | 28.479 | 0 | 33.40922 | 4.7576 | 0.0718 | 0.3734 | 0.0844 | 0.37347 | 0.37347 | 0.538937
14.50333 | 469.848 | 22.05 | 109.561 | -2500.076 | 33.41288 | 402.951 | 0 | 28.647 | 0 | 33.41288 | 4.7553 | 0.073 | 0.3781 | 0.0859 | 0.37811 | 0.37811 | 0.545933
14.50667 | 474.807 | 22.05 | 109.684 | -2500.076 | 33.40983 | 407.877 | 0 | 28.799 | 0 | 33.41288 | 4.753 | 0.0743 | 0.3827 | 0.0874 | 0.38273 | 0.38273 | 0.552916
14.51 | 479.72 | 22.05 | 109.806 | -2500.076 | 33.40312 | 412.834 | 0 | 28.921 | 0 | 33.40983 | 4.7507 | 0.0756 | 0.3874 | 0.0889 | 0.38738 | 0.38738 | 0.559948
14.51333 | 484.649 | 22.05 | 109.958 | -2500.076 | 33.39274 | 417.745 | 0 | 29.043 | 0 | 33.40312 | 4.7484 | 0.0769 | 0.392 | 0.0905 | 0.39199 | 0.39199 | 0.566925
14.51667 | 489.578 | 22.05 | 110.034 | -2500.076 | 33.38115 | 422.672 | 0 | 29.196 | 0 | 33.39274 | 4.7461 | 0.0782 | 0.3966 | 0.092 | 0.39661 | 0.39661 | 0.573931
14.52 | 494.507 | 22.05 | 110.126 | -2500.076 | 33.37077 | 427.598 | 0 | 29.272 | 0 | 33.38115 | 4.7438 | 0.0796 | 0.4012 | 0.0936 | 0.40123 | 0.40123 | 0.580944
14.52333 | 499.405 | 22.05 | 110.218 | -2500.076 | 33.361 | 432.525 | 0 | 29.363 | 0 | 33.37077 | 4.7415 | 0.0809 | 0.4058 | 0.0952 | 0.40586 | 0.40586 | 0.587965
14.52667 | 504.379 | 22.05 | 110.279 | -2500.076 | 33.35307 | 437.421 | 0 | 29.455 | 0 | 33.361 | 4.7392 | 0.0823 | 0.4104 | 0.0968 | 0.41045 | 0.41045 | 0.594952
14.53 | 509.415 | 22.05 | 110.37 | -2500.076 | 33.34697 | 442.393 | 0 | 29.516 | 0 | 33.35307 | 4.7369 | 0.0837 | 0.4151 | 0.0984 | 0.41512 | 0.41512 | 0.602051
14.53333 | 514.466 | 22.05 | 110.446 | -2500.076 | 33.3433 | 447.427 | 0 | 29.607 | 0 | 33.34697 | 4.7346 | 0.0851 | 0.4198 | 0.1 | 0.41984 | 0.41984 | 0.60924
14.53667 | 519.547 | 22.05 | 110.553 | -2500.076 | 33.34025 | 452.475 | 0 | 29.683 | 0 | 33.3433 | 4.7323 | 0.0865 | 0.4245 | 0.1017 | 0.42458 | 0.42458 | 0.616458
14.54 | 524.598 | 22.05 | 110.645 | -2500.076 | 33.33903 | 457.554 | 0 | 29.79 | 0 | 33.34025 | 4.73 | 0.0879 | 0.4293 | 0.1034 | 0.42934 | 0.42934 | 0.623726
14.54333 | 529.695 | 22.05 | 110.797 | -2500.076 | 33.33781 | 462.603 | 0 | 29.882 | 0 | 33.33903 | 4.7277 | 0.0894 | 0.434 | 0.1051 | 0.43408 | 0.43408 | 0.63096
14.54667 | 534.776 | 22.05 | 110.889 | -2500.076 | 33.3372 | 467.697 | 0 | 30.034 | 0 | 33.33781 | 4.7254 | 0.0908 | 0.4388 | 0.1068 | 0.43886 | 0.43886 | 0.638264
14.55 | 539.811 | 22.05 | 111.011 | -2500.076 | 33.3372 | 472.776 | 0 | 30.126 | 0 | 33.3372 | 4.7231 | 0.0923 | 0.4436 | 0.1085 | 0.44363 | 0.44363 | 0.645555
14.55333 | 544.862 | 22.05 | 111.103 | -2500.076 | 33.3372 | 477.81 | 0 | 30.248 | 0 | 33.3372 | 4.7208 | 0.0938 | 0.4483 | 0.1103 | 0.44835 | 0.44835 | 0.652791
14.55667 | 550.035 | 22.05 | 111.148 | -2500.076 | 33.3372 | 482.858 | 0 | 30.339 | 0 | 33.3372 | 4.7185 | 0.0953 | 0.4531 | 0.112 | 0.45309 | 0.45309 | 0.660057
14.56 | 555.162 | 22.05 | 111.164 | -2500.076 | 33.33781 | 488.029 | 0 | 30.385 | 0 | 33.3372 | 4.7163 | 0.0968 | 0.4579 | 0.1138 | 0.45794 | 0.45794 | 0.667497
14.56333 | 560.274 | 22.05 | 111.27 | -2500.076 | 33.33903 | 493.154 | 0 | 30.4 | 0 | 33.33781 | 4.714 | 0.0984 | 0.4627 | 0.1156 | 0.46275 | 0.46275 | 0.674883
14.56667 | 565.401 | 22.05 | 111.332 | -2500.076 | 33.33964 | 498.264 | 0 | 30.507 | 0 | 33.33903 | 4.7117 | 0.0999 | 0.4675 | 0.1174 | 0.46754 | 0.46754 | 0.682255
14.57 | 570.513 | 22.05 | 111.408 | -2500.076 | 33.34025 | 503.389 | 0 | 30.568 | 0 | 33.33964 | 4.7094 | 0.1015 | 0.4723 | 0.1193 | 0.47235 | 0.47235 | 0.689657
14.57333 | 575.594 | 22.05 | 111.53 | -2500.076 | 33.34086 | 508.498 | 0 | 30.644 | 0 | 33.34025 | 4.7071 | 0.1031 | 0.4771 | 0.1211 | 0.47715 | 0.47715 | 0.697046
14.57667 | 580.721 | 22.05 | 111.621 | -2500.076 | 33.34147 | 513.577 | 0 | 30.766 | 0 | 33.34086 | 4.7048 | 0.1047 | 0.4819 | 0.123 | 0.48191 | 0.48191 | 0.704401
14.58 | 585.864 | 22.05 | 111.667 | -2500.076 | 33.34147 | 518.702 | 0 | 30.857 | 0 | 33.34147 | 4.7025 | 0.1063 | 0.4867 | 0.1249 | 0.48672 | 0.48672 | 0.711827
14.58333 | 591.037 | 22.05 | 111.774 | -2500.076 | 33.34147 | 523.842 | 0 | 30.903 | 0 | 33.34147 | 4.7003 | 0.108 | 0.4915 | 0.1268 | 0.49154 | 0.49154 | 0.719282
14.58667 | 596.21 | 22.05 | 111.866 | -2500.076 | 33.34147 | 529.013 | 0 | 31.01 | 0 | 33.34147 | 4.698 | 0.1096 | 0.4964 | 0.1287 | 0.4964 | 0.4964 | 0.726787
14.59 | 601.352 | 22.05 | 111.911 | -2500.076 | 33.34147 | 534.184 | 0 | 31.101 | 0 | 33.34147 | 4.6957 | 0.1113 | 0.5012 | 0.1306 | 0.50125 | 0.50125 | 0.7343
14.59333 | 606.51 | 22.05 | 111.972 | -2500.076 | 33.34147 | 539.324 | 0 | 31.147 | 0 | 33.34147 | 4.6934 | 0.113 | 0.506 | 0.1326 | 0.50607 | 0.50607 | 0.741779
14.59667 | 611.637 | 22.05 | 111.988 | -2500.076 | 33.34147 | 544.479 | 0 | 31.208 | 0 | 33.34147 | 4.6912 | 0.1147 | 0.5109 | 0.1345 | 0.51091 | 0.51091 | 0.749287
14.6 | 616.749 | 22.05 | 111.957 | -2500.076 | 33.34147 | 549.604 | 0 | 31.223 | 0 | 33.34147 | 4.6889 | 0.1164 | 0.5157 | 0.1365 | 0.51572 | 0.51572 | 0.756762
14.60333 | 621.799 | 22.05 | 111.957 | -2500.076 | 33.34147 | 554.714 | 0 | 31.193 | 0 | 33.34147 | 4.6866 | 0.1181 | 0.5205 | 0.1385 | 0.52051 | 0.52051 | 0.764224
14.60667 | 626.942 | 22.05 | 111.942 | -2500.076 | 33.34147 | 559.762 | 0 | 31.192 | 0 | 33.34147 | 4.6844 | 0.1199 | 0.5252 | 0.1405 | 0.52525 | 0.52525 | 0.771609
14.61 | 632.054 | 22.05 | 111.927 | -2500.076 | 33.34269 | 564.903 | 0 | 31.177 | 0 | 33.34147 | 4.6821 | 0.1217 | 0.53 | 0.1425 | 0.53007 | 0.53007 | 0.779129
14.61333 | 637.165 | 22.05 | 111.911 | -2500.076 | 33.34391 | 570.012 | 0 | 31.162 | 0 | 33.34269 | 4.6798 | 0.1234 | 0.5348 | 0.1446 | 0.53487 | 0.53487 | 0.786616
14.61667 | 642.247 | 22.05 | 111.957 | -2500.076 | 33.34513 | 575.122 | 0 | 31.146 | 0 | 33.34391 | 4.6775 | 0.1252 | 0.5396 | 0.1466 | 0.53966 | 0.53966 | 0.79411
14.62 | 647.374 | 22.05 | 111.927 | -2500.076 | 33.34636 | 580.201 | 0 | 31.192 | 0 | 33.34513 | 4.6753 | 0.127 | 0.5444 | 0.1487 | 0.54443 | 0.54443 | 0.80157
14.62333 | 652.409 | 22.05 | 111.911 | -2500.076 | 33.3488 | 585.326 | 0 | 31.162 | 0 | 33.34636 | 4.673 | 0.1289 | 0.5492 | 0.1508 | 0.54924 | 0.54924 | 0.809102
14.62667 | 657.445 | 22.05 | 111.957 | -2500.076 | 33.35063 | 590.359 | 0 | 31.146 | 0 | 33.3488 | 4.6708 | 0.1307 | 0.5539 | 0.1529 | 0.55396 | 0.55396 | 0.816515
14.63 | 662.435 | 22.05 | 112.003 | -2500.076 | 33.35185 | 595.393 | 0 | 31.192 | 0 | 33.35063 | 4.6685 | 0.1326 | 0.5586 | 0.155 | 0.55868 | 0.55868 | 0.823936
14.63333 | 667.44 | 22.05 | 111.972 | -2500.076 | 33.35307 | 600.38 | 0 | 31.238 | 0 | 33.35185 | 4.6662 | 0.1345 | 0.5633 | 0.1571 | 0.56336 | 0.56336 | 0.831302
14.63667 | 672.399 | 22.05 | 111.988 | -2500.076 | 33.35551 | 605.383 | 0 | 31.207 | 0 | 33.35307 | 4.664 | 0.1364 | 0.568 | 0.1593 | 0.56806 | 0.56806 | 0.838697
14.64 | 677.404 | 22.05 | 112.003 | -2500.076 | 33.35734 | 610.34 | 0 | 31.222 | 0 | 33.35551 | 4.6617 | 0.1383 | 0.5727 | 0.1614 | 0.57271 | 0.57271 | 0.846037
14.64333 | 682.379 | 22.05 | 111.927 | -2500.076 | 33.35917 | 615.343 | 0 | 31.237 | 0 | 33.35734 | 4.6595 | 0.1402 | 0.5774 | 0.1636 | 0.5774 | 0.5774 | 0.853448
14.64667 | 687.323 | 22.05 | 111.911 | -2500.076 | 33.361 | 620.315 | 0 | 31.161 | 0 | 33.35917 | 4.6572 | 0.1421 | 0.582 | 0.1657 | 0.58207 | 0.58207 | 0.860825
14.65 | 692.221 | 22.05 | 111.866 | -2500.076 | 33.36345 | 625.257 | 0 | 31.146 | 0 | 33.361 | 4.655 | 0.1441 | 0.5867 | 0.1679 | 0.58671 | 0.58671 | 0.868168
14.65333 | 697.134 | 22.05 | 111.82 | -2500.076 | 33.36528 | 630.153 | 0 | 31.1 | 0 | 33.36345 | 4.6527 | 0.1461 | 0.5913 | 0.1701 | 0.5913 | 0.5913 | 0.875455
14.65667 | 702.002 | 22.05 | 111.789 | -2500.076 | 33.3665 | 635.064 | 0 | 31.054 | 0 | 33.36528 | 4.6505 | 0.148 | 0.5959 | 0.1724 | 0.59591 | 0.59591 | 0.882771
14.66 | 706.824 | 22.05 | 111.759 | -2500.076 | 33.36711 | 639.93 | 0 | 31.023 | 0 | 33.3665 | 4.6482 | 0.15 | 0.6004 | 0.1746 | 0.60047 | 0.60047 | 0.890031
14.66333 | 711.646 | 22.05 | 111.667 | -2500.076 | 33.36833 | 644.75 | 0 | 30.993 | 0 | 33.36711 | 4.646 | 0.1521 | 0.6049 | 0.1768 | 0.605 | 0.605 | 0.897236
14.66667 | 716.483 | 22.05 | 111.637 | -2500.076 | 33.36894 | 649.569 | 0 | 30.901 | 0 | 33.36833 | 4.6437 | 0.1541 | 0.6095 | 0.179 | 0.60952 | 0.60952 | 0.904448
14.67 | 721.29 | 22.05 | 111.606 | -2500.076 | 33.36894 | 654.404 | 0 | 30.871 | 0 | 33.36894 | 4.6415 | 0.1561 | 0.614 | 0.1813 | 0.61406 | 0.61406 | 0.91169
14.67333 | 726.005 | 22.05 | 111.545 | -2500.076 | 33.36894 | 659.209 | 0 | 30.84 | 0 | 33.36894 | 4.6392 | 0.1582 | 0.6185 | 0.1836 | 0.61856 | 0.61856 | 0.918897
14.67667 | 730.735 | 22.05 | 111.499 | -2500.076 | 33.36894 | 663.922 | 0 | 30.779 | 0 | 33.36894 | 4.637 | 0.1603 | 0.6229 | 0.1859 | 0.62299 | 0.62299 | 0.925984
14.68 | 735.42 | 22.05 | 111.377 | -2500.076 | 33.36894 | 668.65 | 0 | 30.733 | 0 | 33.36894 | 4.6347 | 0.1624 | 0.6274 | 0.1882 | 0.62742 | 0.62742 | 0.9331
14.68333 | 740.089 | 22.05 | 111.316 | -2500.076 | 33.37016 | 673.332 | 0 | 30.611 | 0 | 33.36894 | 4.6325 | 0.1645 | 0.6318 | 0.1905 | 0.63182 | 0.63182 | 0.94016
14.68667 | 744.713 | 22.05 | 111.179 | -2500.076 | 33.37199 | 677.999 | 0 | 30.55 | 0 | 33.37016 | 4.6302 | 0.1666 | 0.6361 | 0.1928 | 0.6362 | 0.6362 | 0.947206
14.69 | 749.321 | 22.05 | 111.057 | -2500.076 | 33.37321 | 682.621 | 0 | 30.412 | 0 | 33.37199 | 4.628 | 0.1687 | 0.6405 | 0.1951 | 0.64053 | 0.64053 | 0.954196
14.69333 | 753.853 | 22.05 | 110.889 | -2500.076 | 33.37504 | 687.227 | 0 | 30.29 | 0 | 33.37321 | 4.6258 | 0.1709 | 0.6448 | 0.1974 | 0.64486 | 0.64486 | 0.961172
14.69667 | 758.4 | 22.05 | 110.843 | -2500.076 | 33.37748 | 691.756 | 0 | 30.122 | 0 | 33.37504 | 4.6235 | 0.173 | 0.6491 | 0.1997 | 0.64911 | 0.64911 | 0.968049
14.7 | 762.871 | 22.05 | 110.736 | -2500.076 | 33.3787 | 696.302 | 0 | 30.076 | 0 | 33.37748 | 4.6213 | 0.1752 | 0.6533 | 0.2021 | 0.65337 | 0.65337 | 0.974955
14.70333 | 767.312 | 22.05 | 110.675 | -2500.076 | 33.37992 | 700.77 | 0 | 29.97 | 0 | 33.3787 | 4.6191 | 0.1774 | 0.6575 | 0.2044 | 0.65756 | 0.65756 | 0.981761
14.70667 | 771.798 | 22.05 | 110.553 | -2500.076 | 33.38115 | 705.209 | 0 | 29.908 | 0 | 33.37992 | 4.6168 | 0.1796 | 0.6617 | 0.2068 | 0.66173 | 0.66173 | 0.988532
14.71 | 776.269 | 22.05 | 110.523 | -2500.076 | 33.38237 | 709.693 | 0 | 29.786 | 0 | 33.38115 | 4.6146 | 0.1818 | 0.6659 | 0.2092 | 0.66594 | 0.66594 | 0.995375
14.71333 | 780.648 | 22.05 | 110.416 | -2500.076 | 33.38359 | 714.161 | 0 | 29.756 | 0 | 33.38237 | 4.6124 | 0.1841 | 0.6701 | 0.2116 | 0.67013 | 0.67013 | 1.0022
14.71667 | 784.967 | 22.05 | 110.324 | -2500.076 | 33.38481 | 718.538 | 0 | 29.649 | 0 | 33.38359 | 4.6101 | 0.1863 | 0.6742 | 0.214 | 0.67424 | 0.67424 | 1.00891
14.72 | 789.254 | 22.05 | 110.187 | -2500.076 | 33.38542 | 722.855 | 0 | 29.557 | 0 | 33.38481 | 4.6079 | 0.1886 | 0.6782 | 0.2164 | 0.67829 | 0.67829 | 1.01554
14.72333 | 793.497 | 22.05 | 110.065 | -2500.076 | 33.38664 | 727.14 | 0 | 29.42 | 0 | 33.38542 | 4.6057 | 0.1909 | 0.6823 | 0.2188 | 0.68231 | 0.68231 | 1.02213
14.72667 | 797.693 | 22.05 | 109.958 | -2500.076 | 33.38725 | 731.38 | 0 | 29.298 | 0 | 33.38664 | 4.6035 | 0.1931 | 0.6862 | 0.2212 | 0.68629 | 0.68629 | 1.02867
14.73 | 801.798 | 22.05 | 109.851 | -2500.076 | 33.38786 | 735.574 | 0 | 29.191 | 0 | 33.38725 | 4.6012 | 0.1954 | 0.6902 | 0.2236 | 0.69022 | 0.69022 | 1.03515
14.73333 | 805.902 | 22.05 | 109.653 | -2500.076 | 33.38847 | 739.677 | 0 | 29.084 | 0 | 33.38786 | 4.599 | 0.1978 | 0.694 | 0.226 | 0.69407 | 0.69407 | 1.04151
14.73667 | 809.961 | 22.05 | 109.546 | -2500.076 | 33.38908 | 743.779 | 0 | 28.885 | 0 | 33.38847 | 4.5968 | 0.2001 | 0.6979 | 0.2284 | 0.69792 | 0.69792 | 1.04787
14.74 | 813.913 | 22.05 | 109.47 | -2500.076 | 33.38969 | 747.836 | 0 | 28.779 | 0 | 33.38908 | 4.5946 | 0.2024 | 0.7017 | 0.2308 | 0.70173 | 0.70173 | 1.05418
14.74333 | 817.82 | 22.05 | 109.333 | -2500.076 | 33.39091 | 751.786 | 0 | 28.702 | 0 | 33.38969 | 4.5924 | 0.2048 | 0.7054 | 0.2332 | 0.70543 | 0.70543 | 1.06034
14.74667 | 821.757 | 22.05 | 109.18 | -2500.076 | 33.39152 | 755.69 | 0 | 28.565 | 0 | 33.39091 | 4.5902 | 0.2071 | 0.709 | 0.2356 | 0.7091 | 0.7091 | 1.06644
14.75 | 825.633 | 22.05 | 109.088 | -2500.076 | 33.39152 | 759.625 | 0 | 28.412 | 0 | 33.39152 | 4.5879 | 0.2095 | 0.7127 | 0.2381 | 0.71279 | 0.71279 | 1.0726
14.75333 | 829.402 | 22.05 | 108.951 | -2500.076 | 33.39213 | 763.498 | 0 | 28.32 | 0 | 33.39152 | 4.5857 | 0.2119 | 0.7164 | 0.2405 | 0.71642 | 0.71642 | 1.07867
14.75667 | 833.14 | 22.05 | 108.798 | -2500.076 | 33.39335 | 767.265 | 0 | 28.183 | 0 | 33.39213 | 4.5835 | 0.2143 | 0.7199 | 0.2429 | 0.71996 | 0.71996 | 1.0846
14.76 | 836.818 | 22.05 | 108.615 | -2500.076 | 33.39396 | 771.002 | 0 | 28.03 | 0 | 33.39335 | 4.5813 | 0.2167 | 0.7234 | 0.2454 | 0.72347 | 0.72347 | 1.0905
14.76333 | 840.464 | 22.05 | 108.478 | -2500.076 | 33.39457 | 774.677 | 0 | 27.847 | 0 | 33.39396 | 4.5791 | 0.2191 | 0.7269 | 0.2478 | 0.72691 | 0.72691 | 1.09631
14.76667 | 844.035 | 22.05 | 108.325 | -2500.076 | 33.39579 | 778.322 | 0 | 27.71 | 0 | 33.39457 | 4.5769 | 0.2216 | 0.7303 | 0.2502 | 0.73033 | 0.73033 | 1.10209
14.77 | 847.56 | 22.05 | 108.173 | -2500.076 | 33.3964 | 781.89 | 0 | 27.557 | 0 | 33.39579 | 4.5747 | 0.224 | 0.7336 | 0.2527 | 0.73368 | 0.73368 | 1.10776
14.77333 | 851.054 | 22.05 | 108.02 | -2500.076 | 33.3964 | 785.413 | 0 | 27.404 | 0 | 33.3964 | 4.5725 | 0.2265 | 0.7369 | 0.2551 | 0.73699 | 0.73699 | 1.11338
14.77667 | 854.503 | 22.05 | 107.852 | -2500.076 | 33.3964 | 788.905 | 0 | 27.252 | 0 | 33.3964 | 4.5703 | 0.2289 | 0.7402 | 0.2575 | 0.74026 | 0.74026 | 1.11896
14.78 | 857.875 | 22.05 | 107.73 | -2500.076 | 33.3964 | 792.351 | 0 | 27.084 | 0 | 33.3964 | 4.568 | 0.2314 | 0.7434 | 0.26 | 0.7435 | 0.7435 | 1.12448
14.78333 | 861.171 | 22.05 | 107.578 | -2500.076 | 33.3964 | 795.721 | 0 | 26.962 | 0 | 33.3964 | 4.5658 | 0.2339 | 0.7466 | 0.2624 | 0.74666 | 0.74666 | 1.12989
14.78667 | 864.452 | 22.05 | 107.395 | -2500.076 | 33.3964 | 799.015 | 0 | 26.809 | 0 | 33.3964 | 4.5636 | 0.2364 | 0.7497 | 0.2648 | 0.74975 | 0.74975 | 1.13521
14.79 | 867.687 | 22.05 | 107.212 | -2500.076 | 33.39701 | 802.294 | 0 | 26.626 | 0 | 33.3964 | 4.5614 | 0.2389 | 0.7528 | 0.2673 | 0.75283 | 0.75283 | 1.14051
14.79333 | 870.83 | 22.05 | 107.059 | -2500.076 | 33.39701 | 805.526 | 0 | 26.443 | 0 | 33.39701 | 4.5592 | 0.2414 | 0.7558 | 0.2697 | 0.75586 | 0.75586 | 1.14575
14.79667 | 873.882 | 22.05 | 106.845 | -2500.076 | 33.39762 | 808.668 | 0 | 26.29 | 0 | 33.39701 | 4.557 | 0.244 | 0.7587 | 0.2721 | 0.75881 | 0.75881 | 1.15086
14.8 | 876.934 | 22.05 | 106.723 | -2500.076 | 33.39885 | 811.717 | 0 | 26.076 | 0 | 33.39762 | 4.5548 | 0.2465 | 0.7616 | 0.2745 | 0.76167 | 0.76167 | 1.15585
14.80333 | 879.91 | 22.05 | 106.54 | -2500.076 | 33.40007 | 814.767 | 0 | 25.954 | 0 | 33.39885 | 4.5527 | 0.249 | 0.7645 | 0.277 | 0.76453 | 0.76453 | 1.16085
14.80667 | 882.763 | 22.05 | 106.372 | -2500.076 | 33.40129 | 817.74 | 0 | 25.771 | 0 | 33.40007 | 4.5505 | 0.2516 | 0.7673 | 0.2794 | 0.76732 | 0.76732 | 1.16574
14.81 | 885.586 | 22.05 | 106.204 | -2500.076 | 33.40251 | 820.592 | 0 | 25.603 | 0 | 33.40129 | 4.5483 | 0.2542 | 0.7699 | 0.2818 | 0.77 | 0.77 | 1.17046
14.81333 | 888.363 | 22.05 | 106.052 | -2500.076 | 33.40312 | 823.412 | 0 | 25.435 | 0 | 33.40251 | 4.5461 | 0.2567 | 0.7726 | 0.2842 | 0.77264 | 0.77264 | 1.17515
14.81667 | 891.079 | 22.05 | 105.838 | -2500.076 | 33.40312 | 826.187 | 0 | 25.282 | 0 | 33.40312 | 4.5439 | 0.2593 | 0.7752 | 0.2866 | 0.77525 | 0.77525 | 1.17977
14.82 | 893.689 | 22.05 | 105.747 | -2500.076 | 33.40312 | 828.901 | 0 | 25.069 | 0 | 33.40312 | 4.5417 | 0.2619 | 0.7777 | 0.289 | 0.7778 | 0.7778 | 1.18431
14.82333 | 896.252 | 22.05 | 105.609 | -2500.076 | 33.40312 | 831.508 | 0 | 24.977 | 0 | 33.40312 | 4.5395 | 0.2645 | 0.7802 | 0.2913 | 0.78024 | 0.78024 | 1.18871
14.82667 | 898.801 | 22.05 | 105.457 | -2500.076 | 33.40312 | 834.07 | 0 | 24.84 | 0 | 33.40312 | 4.5373 | 0.2671 | 0.7826 | 0.2937 | 0.78264 | 0.78264 | 1.19304
14.83 | 901.273 | 22.05 | 105.304 | -2500.076 | 33.40373 | 836.616 | 0 | 24.687 | 0 | 33.40312 | 4.5351 | 0.2697 | 0.785 | 0.2961 | 0.78503 | 0.78503 | 1.19736
14.83333 | 903.607 | 22.05 | 105.152 | -2500.076 | 33.40434 | 839.086 | 0 | 24.534 | 0 | 33.40373 | 4.5329 | 0.2724 | 0.7873 | 0.2985 | 0.78735 | 0.78735 | 1.20157
14.83667 | 905.927 | 22.05 | 104.953 | -2500.076 | 33.40556 | 841.418 | 0 | 24.382 | 0 | 33.40434 | 4.5308 | 0.275 | 0.7895 | 0.3008 | 0.78954 | 0.78954 | 1.20559
14.84 | 908.246 | 22.05 | 104.77 | -2500.076 | 33.40617 | 843.735 | 0 | 24.183 | 0 | 33.40556 | 4.5286 | 0.2776 | 0.7917 | 0.3032 | 0.79171 | 0.79171 | 1.20959
14.84333 | 910.428 | 22.05 | 104.617 | -2500.076 | 33.40739 | 846.052 | 0 | 24 | 0 | 33.40617 | 4.5264 | 0.2803 | 0.7938 | 0.3055 | 0.79389 | 0.79389 | 1.21359
14.84667 | 912.534 | 22.05 | 104.45 | -2500.076 | 33.408 | 848.232 | 0 | 23.847 | 0 | 33.40739 | 4.5242 | 0.2829 | 0.7959 | 0.3078 | 0.79593 | 0.79593 | 1.21741
14.85 | 914.609 | 22.05 | 104.266 | -2500.076 | 33.40861 | 850.336 | 0 | 23.679 | 0 | 33.408 | 4.522 | 0.2856 | 0.7978 | 0.3102 | 0.79791 | 0.79791 | 1.22111
14.85333 | 916.623 | 22.05 | 104.129 | -2500.076 | 33.40861 | 852.409 | 0 | 23.496 | 0 | 33.40861 | 4.5199 | 0.2883 | 0.7998 | 0.3125 | 0.79985 | 0.79985 | 1.22478
14.85667 | 918.531 | 22.05 | 103.961 | -2500.076 | 33.40861 | 854.421 | 0 | 23.359 | 0 | 33.40861 | 4.5177 | 0.2909 | 0.8017 | 0.3148 | 0.80174 | 0.80174 | 1.22837
14.86 | 920.377 | 22.05 | 103.778 | -2500.076 | 33.40861 | 856.326 | 0 | 23.191 | 0 | 33.40861 | 4.5155 | 0.2936 | 0.8035 | 0.3171 | 0.80353 | 0.80353 | 1.2318
14.86333 | 922.132 | 22.05 | 103.595 | -2500.076 | 33.40922 | 858.17 | 0 | 23.008 | 0 | 33.40861 | 4.5133 | 0.2963 | 0.8052 | 0.3194 | 0.80526 | 0.80526 | 1.23515
14.86667 | 923.841 | 22.05 | 103.397 | -2500.076 | 33.41044 | 859.923 | 0 | 22.825 | 0 | 33.40922 | 4.5112 | 0.299 | 0.8068 | 0.3216 | 0.8069 | 0.8069 | 1.23837
14.87 | 925.489 | 22.05 | 103.168 | -2500.076 | 33.41227 | 861.63 | 0 | 22.626 | 0 | 33.41044 | 4.509 | 0.3017 | 0.8084 | 0.3239 | 0.80851 | 0.80851 | 1.24153
14.87333 | 927.076 | 22.05 | 102.969 | -2500.076 | 33.41471 | 863.276 | 0 | 22.397 | 0 | 33.41227 | 4.5068 | 0.3044 | 0.81 | 0.3261 | 0.81005 | 0.81005 | 1.2446
14.87667 | 928.587 | 22.05 | 102.786 | -2500.076 | 33.41777 | 864.86 | 0 | 22.199 | 0 | 33.41471 | 4.5047 | 0.3071 | 0.8115 | 0.3283 | 0.81154 | 0.81154 | 1.24759
14.88 | 930.067 | 22.05 | 102.618 | -2500.076 | 33.42021 | 866.369 | 0 | 22.016 | 0 | 33.41777 | 4.5025 | 0.3098 | 0.8129 | 0.3306 | 0.81295 | 0.81295 | 1.25047
14.88333 | 931.501 | 22.05 | 102.481 | -2500.076 | 33.42265 | 867.847 | 0 | 21.848 | 0 | 33.42021 | 4.5003 | 0.3125 | 0.8143 | 0.3328 | 0.81434 | 0.81434 | 1.25331
14.88667 | 932.844 | 22.05 | 102.359 | -2500.076 | 33.42448 | 869.279 | 0 | 21.71 | 0 | 33.42265 | 4.4982 | 0.3152 | 0.8156 | 0.335 | 0.81568 | 0.81568 | 1.25609
14.89 | 934.049 | 22.05 | 102.191 | -2500.076 | 33.42631 | 870.62 | 0 | 21.588 | 0 | 33.42448 | 4.496 | 0.318 | 0.8169 | 0.3372 | 0.81694 | 0.81694 | 1.25874
14.89333 | 935.209 | 22.05 | 102.039 | -2500.076 | 33.42753 | 871.823 | 0 | 21.42 | 0 | 33.42631 | 4.4938 | 0.3207 | 0.818 | 0.3393 | 0.81807 | 0.81807 | 1.26119
14.89667 | 936.308 | 22.05 | 101.84 | -2500.076 | 33.42936 | 872.98 | 0 | 21.267 | 0 | 33.42753 | 4.4917 | 0.3234 | 0.8191 | 0.3415 | 0.81916 | 0.81916 | 1.26358
14.9 | 937.284 | 22.05 | 101.455 | -2500.076 | 33.43058 | 874.077 | 0 | 21.069 | 0 | 33.42936 | 4.4895 | 0.3261 | 0.8201 | 0.3436 | 0.82019 | 0.82019 | 1.26588
14.90333 | 938.215 | 22.05 | 101.382 | -2500.076 | 33.43242 | 875.051 | 0 | 20.684 | 0 | 33.43058 | 4.4874 | 0.3289 | 0.821 | 0.3457 | 0.8211 | 0.8211 | 1.26801
14.90667 | 939.1 | 22.05 | 101.215 | -2500.076 | 33.43364 | 875.98 | 0 | 20.611 | 0 | 33.43242 | 4.4852 | 0.3316 | 0.8219 | 0.3478 | 0.82197 | 0.82197 | 1.27007
14.91 | 939.909 | 22.05 | 101.032 | -2500.076 | 33.43486 | 876.863 | 0 | 20.443 | 0 | 33.43364 | 4.483 | 0.3344 | 0.8227 | 0.3499 | 0.8228 | 0.8228 | 1.27207
14.91333 | 940.641 | 22.05 | 100.818 | -2500.076 | 33.43547 | 877.669 | 0 | 20.26 | 0 | 33.43486 | 4.4809 | 0.3371 | 0.8235 | 0.352 | 0.82356 | 0.82356 | 1.27396
14.91667 | 941.313 | 22.05 | 100.681 | -2500.076 | 33.43608 | 878.399 | 0 | 20.046 | 0 | 33.43547 | 4.4787 | 0.3399 | 0.8242 | 0.354 | 0.82424 | 0.82424 | 1.27575
14.92 | 941.893 | 22.05 | 100.513 | -2500.076 | 33.43669 | 879.069 | 0 | 19.909 | 0 | 33.43608 | 4.4766 | 0.3426 | 0.8248 | 0.356 | 0.82487 | 0.82487 | 1.27744
14.92333 | 942.457 | 22.05 | 100.33 | -2500.076 | 33.4373 | 879.646 | 0 | 19.741 | 0 | 33.43669 | 4.4744 | 0.3454 | 0.8253 | 0.358 | 0.82541 | 0.82541 | 1.279
14.92667 | 942.976 | 22.05 | 100.101 | -2500.076 | 33.4373 | 880.209 | 0 | 19.558 | 0 | 33.4373 | 4.4723 | 0.3481 | 0.8259 | 0.36 | 0.82594 | 0.82594 | 1.28054
14.93 | 943.373 | 22.05 | 99.933 | -2500.076 | 33.43547 | 880.725 | 0 | 19.329 | 0 | 33.4373 | 4.4701 | 0.3509 | 0.8264 | 0.362 | 0.82642 | 0.82642 | 1.28202
14.93333 | 943.709 | 22.05 | 99.719 | -2500.076 | 33.43364 | 881.12 | 0 | 19.161 | 0 | 33.43547 | 4.468 | 0.3536 | 0.8267 | 0.364 | 0.82679 | 0.82679 | 1.28332
14.93667 | 943.983 | 22.05 | 99.521 | -2500.076 | 33.43119 | 881.453 | 0 | 18.947 | 0 | 33.43364 | 4.4658 | 0.3564 | 0.827 | 0.3659 | 0.82711 | 0.82711 | 1.28453
14.94 | 944.182 | 22.05 | 99.338 | -2500.076 | 33.42814 | 881.726 | 0 | 18.749 | 0 | 33.43119 | 4.4637 | 0.3591 | 0.8273 | 0.3679 | 0.82736 | 0.82736 | 1.28566
14.94333 | 944.288 | 22.05 | 99.17 | -2500.076 | 33.4257 | 881.922 | 0 | 18.566 | 0 | 33.42814 | 4.4615 | 0.3619 | 0.8275 | 0.3698 | 0.82755 | 0.82755 | 1.28667
14.94667 | 944.365 | 22.05 | 99.002 | -2500.076 | 33.4257 | 882.026 | 0 | 18.398 | 0 | 33.4257 | 4.4594 | 0.3647 | 0.8276 | 0.3716 | 0.82764 | 0.82764 | 1.28756
14.95 | 944.334 | 22.05 | 98.865 | -2500.076 | 33.4257 | 882.101 | 0 | 18.23 | 0 | 33.4257 | 4.4573 | 0.3674 | 0.8276 | 0.3735 | 0.82771 | 0.82771 | 1.28839
14.95333 | 944.288 | 22.05 | 98.712 | -2500.076 | 33.4257 | 882.068 | 0 | 18.092 | 0 | 33.4257 | 4.4551 | 0.3702 | 0.8276 | 0.3753 | 0.82768 | 0.82768 | 1.28908
14.95667 | 944.151 | 22.05 | 98.529 | -2500.076 | 33.42692 | 882.02 | 0 | 17.94 | 0 | 33.4257 | 4.453 | 0.3729 | 0.8276 | 0.3772 | 0.82764 | 0.82764 | 1.28974
14.96 | 943.907 | 22.05 | 98.392 | -2500.076 | 33.42814 | 881.88 | 0 | 17.756 | 0 | 33.42692 | 4.4508 | 0.3757 | 0.8274 | 0.379 | 0.82751 | 0.82751 | 1.29026
14.96333 | 943.617 | 22.05 | 98.254 | -2500.076 | 33.42936 | 881.634 | 0 | 17.619 | 0 | 33.42814 | 4.4487 | 0.3784 | 0.8272 | 0.3807 | 0.82728 | 0.82728 | 1.29063
14.96667 | 943.327 | 22.05 | 98.071 | -2500.076 | 33.43119 | 881.342 | 0 | 17.482 | 0 | 33.42936 | 4.4466 | 0.3812 | 0.8269 | 0.3825 | 0.827 | 0.827 | 1.29094
14.97 | 942.9 | 22.05 | 97.903 | -2500.076 | 33.43303 | 881.05 | 0 | 17.298 | 0 | 33.43119 | 4.4444 | 0.384 | 0.8267 | 0.3842 | 0.82673 | 0.82673 | 1.29124
14.97333 | 942.396 | 22.05 | 97.766 | -2500.076 | 33.43364 | 880.62 | 0 | 17.131 | 0 | 33.43303 | 4.4423 | 0.3867 | 0.8263 | 0.386 | 0.82633 | 0.82633 | 1.29134
14.97667 | 941.847 | 22.05 | 97.598 | -2500.076 | 33.43425 | 880.114 | 0 | 16.993 | 0 | 33.43364 | 4.4402 | 0.3895 | 0.8258 | 0.3876 | 0.82585 | 0.82585 | 1.29133
14.98 | 941.267 | 22.05 | 97.385 | -2500.076 | 33.43425 | 879.563 | 0 | 16.825 | 0 | 33.43425 | 4.438 | 0.3922 | 0.8253 | 0.3893 | 0.82533 | 0.82533 | 1.29126
14.98333 | 940.58 | 22.05 | 97.232 | -2500.076 | 33.43364 | 878.981 | 0 | 16.611 | 0 | 33.43425 | 4.4359 | 0.395 | 0.8247 | 0.3909 | 0.82479 | 0.82479 | 1.29113
14.98667 | 939.863 | 22.05 | 97.034 | -2500.076 | 33.43242 | 878.292 | 0 | 16.459 | 0 | 33.43364 | 4.4338 | 0.3977 | 0.8241 | 0.3926 | 0.82414 | 0.82414 | 1.29085
14.99 | 939.1 | 22.05 | 96.85 | -2500.076 | 33.4318 | 877.573 | 0 | 16.26 | 0 | 33.43242 | 4.4317 | 0.4005 | 0.8234 | 0.3942 | 0.82347 | 0.82347 | 1.29053
14.99333 | 938.276 | 22.05 | 96.652 | -2500.076 | 33.43242 | 876.807 | 0 | 16.077 | 0 | 33.4318 | 4.4295 | 0.4032 | 0.8227 | 0.3958 | 0.82275 | 0.82275 | 1.29013
14.99667 | 937.361 | 22.05 | 96.469 | -2500.076 | 33.43364 | 875.981 | 0 | 15.879 | 0 | 33.43242 | 4.4274 | 0.4059 | 0.8219 | 0.3973 | 0.82197 | 0.82197 | 1.28965
15 | 936.384 | 22.05 | 96.301 | -2500.076 | 33.43547 | 875.063 | 0 | 15.696 | 0 | 33.43364 | 4.4253 | 0.4087 | 0.821 | 0.3988 | 0.82111 | 0.82111 | 1.28903
15.00333 | 935.347 | 22.05 | 96.133 | -2500.076 | 33.4373 | 874.085 | 0 | 15.528 | 0 | 33.43547 | 4.4232 | 0.4114 | 0.8201 | 0.4004 | 0.82019 | 0.82019 | 1.28832
15.00667 | 934.263 | 22.05 | 95.95 | -2500.076 | 33.43913 | 873.045 | 0 | 15.36 | 0 | 33.4373 | 4.421 | 0.4141 | 0.8192 | 0.4018 | 0.81922 | 0.81922 | 1.28752
15.01 | 933.149 | 22.05 | 95.782 | -2500.076 | 33.43974 | 871.959 | 0 | 15.176 | 0 | 33.43913 | 4.4189 | 0.4169 | 0.8181 | 0.4033 | 0.8182 | 0.8182 | 1.28664
15.01333 | 931.959 | 22.05 | 95.645 | -2500.076 | 33.43913 | 870.843 | 0 | 15.009 | 0 | 33.43974 | 4.4168 | 0.4196 | 0.8171 | 0.4048 | 0.81715 | 0.81715 | 1.28573
15.01667 | 930.708 | 22.05 | 95.477 | -2500.076 | 33.4373 | 869.651 | 0 | 14.871 | 0 | 33.43913 | 4.4147 | 0.4223 | 0.816 | 0.4062 | 0.81603 | 0.81603 | 1.2847
15.02 | 929.395 | 22.05 | 95.309 | -2500.076 | 33.43608 | 868.397 | 0 | 14.703 | 0 | 33.4373 | 4.4126 | 0.425 | 0.8148 | 0.4076 | 0.81486 | 0.81486 | 1.28357
15.02333 | 928.022 | 22.05 | 95.157 | -2500.076 | 33.43547 | 867.083 | 0 | 14.535 | 0 | 33.43608 | 4.4104 | 0.4277 | 0.8136 | 0.4089 | 0.81362 | 0.81362 | 1.28236
15.02667 | 926.588 | 22.05 | 95.019 | -2500.076 | 33.43486 | 865.707 | 0 | 14.383 | 0 | 33.43547 | 4.4083 | 0.4304 | 0.8123 | 0.4103 | 0.81233 | 0.81233 | 1.28105
15.03 | 925.077 | 22.05 | 94.852 | -2500.076 | 33.43486 | 864.271 | 0 | 14.245 | 0 | 33.43486 | 4.4062 | 0.4331 | 0.8109 | 0.4116 | 0.81098 | 0.81098 | 1.27965
15.03333 | 923.521 | 22.05 | 94.668 | -2500.076 | 33.43486 | 862.758 | 0 | 14.077 | 0 | 33.43486 | 4.4041 | 0.4358 | 0.8095 | 0.4129 | 0.80956 | 0.80956 | 1.27814
15.03667 | 921.934 | 22.05 | 94.516 | -2500.076 | 33.43547 | 861.199 | 0 | 13.894 | 0 | 33.43486 | 4.402 | 0.4385 | 0.808 | 0.4141 | 0.8081 | 0.8081 | 1.27655
15.04 | 920.301 | 22.05 | 94.363 | -2500.076 | 33.43547 | 859.61 | 0 | 13.741 | 0 | 33.43547 | 4.3999 | 0.4412 | 0.8065 | 0.4154 | 0.80661 | 0.80661 | 1.27492
15.04333 | 918.622 | 22.05 | 94.18 | -2500.076 | 33.43547 | 857.975 | 0 | 13.589 | 0 | 33.43547 | 4.3978 | 0.4439 | 0.805 | 0.4166 | 0.80508 | 0.80508 | 1.27322
15.04667 | 916.898 | 22.05 | 93.982 | -2500.076 | 33.43425 | 856.294 | 0 | 13.406 | 0 | 33.43547 | 4.3957 | 0.4466 | 0.8034 | 0.4178 | 0.8035 | 0.8035 | 1.27144
15.05 | 915.128 | 22.05 | 93.654 | -2500.076 | 33.43303 | 854.568 | 0 | 13.207 | 0 | 33.43425 | 4.3936 | 0.4493 | 0.8018 | 0.419 | 0.80188 | 0.80188 | 1.2696
15.05333 | 913.343 | 22.05 | 93.585 | -2500.076 | 33.43119 | 852.795 | 0 | 12.879 | 0 | 33.43303 | 4.3915 | 0.4519 | 0.8002 | 0.4202 | 0.80022 | 0.80022 | 1.26769
15.05667 | 911.466 | 22.05 | 93.417 | -2500.076 | 33.42936 | 851.008 | 0 | 12.81 | 0 | 33.43119 | 4.3894 | 0.4546 | 0.7985 | 0.4213 | 0.79854 | 0.79854 | 1.26575
15.06 | 909.513 | 22.05 | 93.204 | -2500.076 | 33.42692 | 849.129 | 0 | 12.642 | 0 | 33.42936 | 4.3873 | 0.4572 | 0.7967 | 0.4224 | 0.79678 | 0.79678 | 1.26367
15.06333 | 907.529 | 22.05 | 93.051 | -2500.076 | 33.4257 | 847.173 | 0 | 12.429 | 0 | 33.42692 | 4.3851 | 0.4599 | 0.7949 | 0.4235 | 0.79494 | 0.79494 | 1.26148
15.06667 | 905.53 | 22.05 | 92.929 | -2500.076 | 33.42509 | 845.187 | 0 | 12.276 | 0 | 33.4257 | 4.383 | 0.4625 | 0.793 | 0.4246 | 0.79308 | 0.79308 | 1.25924
15.07 | 903.424 | 22.05 | 92.776 | -2500.076 | 33.42448 | 843.186 | 0 | 12.154 | 0 | 33.42509 | 4.381 | 0.4652 | 0.7911 | 0.4256 | 0.7912 | 0.7912 | 1.25697
15.07333 | 901.288 | 22.05 | 92.624 | -2500.076 | 33.42326 | 841.078 | 0 | 12.001 | 0 | 33.42448 | 4.3789 | 0.4678 | 0.7892 | 0.4266 | 0.78922 | 0.78922 | 1.25697
15.07667 | 899.106 | 22.05 | 92.441 | -2500.076 | 33.42265 | 838.94 | 0 | 11.848 | 0 | 33.42326 | 4.3768 | 0.4704 | 0.7872 | 0.4276 | 0.78721 | 0.78721 | 1.25206
15.08 | 896.893 | 22.05 | 92.273 | -2500.076 | 33.42143 | 836.756 | 0 | 11.665 | 0 | 33.42265 | 4.3747 | 0.473 | 0.7851 | 0.4285 | 0.78517 | 0.78517 | 1.24951
15.08333 | 894.604 | 22.05 | 92.105 | -2500.076 | 33.42082 | 834.541 | 0 | 11.497 | 0 | 33.42143 | 4.3726 | 0.4757 | 0.783 | 0.4295 | 0.78309 | 0.78309 | 1.24691
15.08667 | 892.27 | 22.05 | 91.922 | -2500.076 | 33.42021 | 832.25 | 0 | 11.329 | 0 | 33.42082 | 4.3705 | 0.4783 | 0.7809 | 0.4304 | 0.78094 | 0.78094 | 1.24419
15.09 | 889.95 | 22.05 | 91.723 | -2500.076 | 33.4196 | 829.913 | 0 | 11.146 | 0 | 33.42021 | 4.3684 | 0.4809 | 0.7787 | 0.4312 | 0.77874 | 0.77874 | 1.24141
15.09333 | 887.631 | 22.05 | 91.632 | -2500.076 | 33.41777 | 827.591 | 0 | 10.948 | 0 | 33.4196 | 4.3663 | 0.4834 | 0.7765 | 0.4321 | 0.77657 | 0.77657 | 1.23864
15.09667 | 885.22 | 22.05 | 91.494 | -2500.076 | 33.41594 | 825.27 | 0 | 10.856 | 0 | 33.41777 | 4.3642 | 0.486 | 0.7743 | 0.4329 | 0.77439 | 0.77439 | 1.23586
15.1 | 882.763 | 22.05 | 91.311 | -2500.076 | 33.41349 | 822.856 | 0 | 10.719 | 0 | 33.41594 | 4.3621 | 0.4886 | 0.7721 | 0.4338 | 0.77212 | 0.77212 | 1.23295
15.10333 | 880.291 | 22.05 | 91.144 | -2500.076 | 33.41044 | 820.397 | 0 | 10.536 | 0 | 33.41349 | 4.36 | 0.4912 | 0.7698 | 0.4346 | 0.76982 | 0.76982 | 1.22996
15.10667 | 877.758 | 22.05 | 90.991 | -2500.076 | 33.40678 | 817.923 | 0 | 10.368 | 0 | 33.41044 | 4.3579 | 0.4937 | 0.7674 | 0.4353 | 0.76749 | 0.76749 | 1.22695
15.11 | 875.164 | 22.05 | 90.793 | -2500.076 | 33.40373 | 815.388 | 0 | 10.215 | 0 | 33.40678 | 4.3559 | 0.4963 | 0.7651 | 0.4361 | 0.76511 | 0.76511 | 1.22384
15.11333 | 872.57 | 22.05 | 90.625 | -2500.076 | 33.40129 | 812.792 | 0 | 10.017 | 0 | 33.40373 | 4.3538 | 0.4988 | 0.7626 | 0.4368 | 0.76268 | 0.76268 | 1.22064
15.11667 | 869.93 | 22.05 | 90.487 | -2500.076 | 33.39824 | 810.195 | 0 | 9.849 | 0 | 33.40129 | 4.3517 | 0.5014 | 0.7602 | 0.4375 | 0.76024 | 0.76024 | 1.21743
15.12 | 867.306 | 22.05 | 90.32 | -2500.076 | 33.39518 | 807.553 | 0 | 9.711 | 0 | 33.39824 | 4.3496 | 0.5039 | 0.7577 | 0.4381 | 0.75776 | 0.75776 | 1.21415
15.12333 | 864.635 | 22.05 | 90.197 | -2500.076 | 33.39335 | 804.927 | 0 | 9.543 | 0 | 33.39518 | 4.3475 | 0.5064 | 0.7552 | 0.4388 | 0.7553 | 0.7553 | 1.21089
15.12667 | 861.919 | 22.05 | 90.075 | -2500.076 | 33.39213 | 802.254 | 0 | 9.421 | 0 | 33.39335 | 4.3455 | 0.5089 | 0.7527 | 0.4394 | 0.75279 | 0.75279 | 1.20756
15.13 | 859.157 | 22.05 | 89.953 | -2500.076 | 33.39091 | 799.536 | 0 | 9.299 | 0 | 33.39213 | 4.3434 | 0.5114 | 0.7502 | 0.4401 | 0.75024 | 0.75024 | 1.20415
15.13333 | 856.426 | 22.05 | 89.816 | -2500.076 | 33.3903 | 796.771 | 0 | 9.177 | 0 | 33.39091 | 4.3413 | 0.5139 | 0.7476 | 0.4406 | 0.74765 | 0.74765 | 1.20067
15.13667 | 853.633 | 22.05 | 89.694 | -2500.076 | 33.3903 | 794.038 | 0 | 9.039 | 0 | 33.3903 | 4.3392 | 0.5164 | 0.745 | 0.4412 | 0.74508 | 0.74508 | 1.19723
15.14 | 850.81 | 22.05 | 89.511 | -2500.076 | 33.3903 | 791.243 | 0 | 8.917 | 0 | 33.3903 | 4.3371 | 0.5189 | 0.7424 | 0.4418 | 0.74246 | 0.74246 | 1.19369
15.14333 | 847.957 | 22.05 | 89.358 | -2500.076 | 33.3903 | 788.418 | 0 | 8.734 | 0 | 33.3903 | 4.3351 | 0.5213 | 0.7397 | 0.4423 | 0.73981 | 0.73981 | 1.19011
15.14667 | 845.149 | 22.05 | 89.206 | -2500.076 | 33.38969 | 785.562 | 0 | 8.581 | 0 | 33.3903 | 4.333 | 0.5238 | 0.7371 | 0.4428 | 0.73713 | 0.73713 | 1.18647
15.15 | 842.265 | 22.05 | 89.068 | -2500.076 | 33.38847 | 782.752 | 0 | 8.429 | 0 | 33.38969 | 4.3309 | 0.5262 | 0.7344 | 0.4433 | 0.73449 | 0.73449 | 1.1829
15.15333 | 839.366 | 22.05 | 88.916 | -2500.076 | 33.38664 | 779.866 | 0 | 8.291 | 0 | 33.38847 | 4.3289 | 0.5287 | 0.7317 | 0.4438 | 0.73178 | 0.73178 | 1.1792
15.15667 | 836.406 | 22.05 | 88.778 | -2500.076 | 33.3842 | 776.965 | 0 | 8.139 | 0 | 33.38664 | 4.3268 | 0.5311 | 0.729 | 0.4443 | 0.72906 | 0.72906 | 1.17548
15.16 | 833.476 | 22.05 | 88.61 | -2500.076 | 33.38176 | 774.002 | 0 | 8.001 | 0 | 33.3842 | 4.3247 | 0.5335 | 0.7262 | 0.4447 | 0.72628 | 0.72628 | 1.17167
15.16333 | 830.47 | 22.05 | 88.458 | -2500.076 | 33.37931 | 771.07 | 0 | 7.833 | 0 | 33.38176 | 4.3227 | 0.5359 | 0.7235 | 0.4451 | 0.72353 | 0.72353 | 1.16789
15.16667 | 827.479 | 22.05 | 88.305 | -2500.076 | 33.37626 | 768.062 | 0 | 7.681 | 0 | 33.37931 | 4.3206 | 0.5383 | 0.7207 | 0.4455 | 0.72071 | 0.72071 | 1.164
15.17 | 824.458 | 22.05 | 88.183 | -2500.076 | 33.37382 | 765.069 | 0 | 7.528 | 0 | 33.37626 | 4.3185 | 0.5407 | 0.7178 | 0.4459 | 0.7179 | 0.7179 | 1.16012
15.17333 | 821.451 | 22.05 | 88.046 | -2500.076 | 33.37199 | 762.045 | 0 | 7.406 | 0 | 33.37382 | 4.3165 | 0.5431 | 0.715 | 0.4462 | 0.71506 | 0.71506 | 1.15619
15.17667 | 818.4 | 22.05 | 87.954 | -2500.076 | 33.36955 | 759.037 | 0 | 7.268 | 0 | 33.37199 | 4.3144 | 0.5455 | 0.7122 | 0.4466 | 0.71224 | 0.71224 | 1.15228
15.18 | 815.333 | 22.05 | 87.832 | -2500.076 | 33.36711 | 755.983 | 0 | 7.177 | 0 | 33.36955 | 4.3124 | 0.5478 | 0.7093 | 0.4469 | 0.70937 | 0.70937 | 1.1483
15.18333 | 812.235 | 22.05 | 87.725 | -2500.076 | 33.36528 | 752.914 | 0 | 7.055 | 0 | 33.36711 | 4.3103 | 0.5502 | 0.7064 | 0.4472 | 0.70649 | 0.70649 | 1.14428
15.18667 | 809.137 | 22.05 | 87.573 | -2500.076 | 33.36406 | 749.814 | 0 | 6.948 | 0 | 33.36528 | 4.3082 | 0.5525 | 0.7035 | 0.4475 | 0.70358 | 0.70358 | 1.14022
15.19 | 806.055 | 22.05 | 87.436 | -2500.076 | 33.36283 | 746.714 | 0 | 6.795 | 0 | 33.36406 | 4.3062 | 0.5549 | 0.7006 | 0.4477 | 0.70068 | 0.70068 | 1.13615
15.19333 | 802.927 | 22.05 | 87.298 | -2500.076 | 33.36222 | 743.63 | 0 | 6.658 | 0 | 33.36283 | 4.3041 | 0.5572 | 0.6977 | 0.448 | 0.69778 | 0.69778 | 1.1321
15.19667 | 799.783 | 22.05 | 87.176 | -2500.076 | 33.36222 | 740.499 | 0 | 6.52 | 0 | 33.36222 | 4.3021 | 0.5595 | 0.6948 | 0.4482 | 0.69484 | 0.69484 | 1.12797
15.2 | 796.64 | 22.05 | 87.054 | -2500.076 | 33.36345 | 737.354 | 0 | 6.398 | 0 | 33.36222 | 4.3 | 0.5618 | 0.6918 | 0.4484 | 0.69189 | 0.69189 | 1.12382
15.20333 | 793.481 | 22.05 | 86.932 | -2500.076 | 33.36467 | 734.208 | 0 | 6.276 | 0 | 33.36345 | 4.298 | 0.5641 | 0.6889 | 0.4486 | 0.68894 | 0.68894 | 1.11966
15.20667 | 790.262 | 22.05 | 86.856 | -2500.076 | 33.36589 | 731.047 | 0 | 6.154 | 0 | 33.36467 | 4.2959 | 0.5664 | 0.6859 | 0.4488 | 0.68597 | 0.68597 | 1.11547
15.21 | 786.996 | 22.05 | 86.749 | -2500.076 | 33.36711 | 727.825 | 0 | 6.077 | 0 | 33.36589 | 4.2939 | 0.5687 | 0.6829 | 0.449 | 0.68295 | 0.68295 | 1.11119
15.21333 | 783.792 | 22.05 | 86.627 | -2500.076 | 33.36772 | 724.557 | 0 | 5.971 | 0 | 33.36711 | 4.2918 | 0.571 | 0.6798 | 0.4491 | 0.67988 | 0.67988 | 1.10683
15.21667 | 780.602 | 22.05 | 86.52 | -2500.076 | 33.36833 | 721.351 | 0 | 5.848 | 0 | 33.36772 | 4.2898 | 0.5732 | 0.6768 | 0.4492 | 0.67688 | 0.67688 | 1.10255
15.22 | 777.367 | 22.05 | 86.428 | -2500.076 | 33.36833 | 718.159 | 0 | 5.742 | 0 | 33.36833 | 4.2877 | 0.5755 | 0.6738 | 0.4493 | 0.67388 | 0.67388 | 1.0983
15.22333 | 774.148 | 22.05 | 86.306 | -2500.076 | 33.36833 | 714.922 | 0 | 5.65 | 0 | 33.36833 | 4.2857 | 0.5777 | 0.6708 | 0.4494 | 0.67084 | 0.67084 | 1.09397
15.22667 | 770.974 | 22.05 | 86.169 | -2500.076 | 33.36772 | 711.7 | 0 | 5.528 | 0 | 33.36833 | 4.2836 | 0.5799 | 0.6678 | 0.4495 | 0.66782 | 0.66782 | 1.08966
15.23 | 767.754 | 22.05 | 86.077 | -2500.076 | 33.36772 | 708.524 | 0 | 5.39 | 0 | 33.36772 | 4.2816 | 0.5821 | 0.6648 | 0.4496 | 0.66484 | 0.66484 | 1.08541
15.23333 | 764.534 | 22.05 | 85.925 | -2500.076 | 33.36772 | 705.302 | 0 | 5.299 | 0 | 33.36772 | 4.2795 | 0.5843 | 0.6618 | 0.4496 | 0.66182 | 0.66182 | 1.08109
15.23667 | 761.33 | 22.05 | 85.803 | -2500.076 | 33.3671 | 702.08 | 0 | 5.146 | 0 | 33.36772 | 4.2775 | 0.5865 | 0.6587 | 0.4497 | 0.65879 | 0.65879 | 1.07676
15.24 | 758.095 | 22.05 | 85.635 | -2500.076 | 33.36649 | 698.874 | 0 | 5.024 | 0 | 33.3671 | 4.2755 | 0.5887 | 0.6557 | 0.4498 | 0.65578 | 0.65578 | 1.07245
15.24333 | 754.891 | 22.05 | 85.559 | -2500.076 | 33.36649 | 695.637 | 0 | 4.856 | 0 | 33.36649 | 4.2734 | 0.5909 | 0.6527 | 0.4498 | 0.65275 | 0.65275 | 1.06809
15.24667 | 751.686 | 22.05 | 85.452 | -2500.076 | 33.36649 | 692.43 | 0 | 4.78 | 0 | 33.36649 | 4.2714 | 0.5931 | 0.6497 | 0.4498 | 0.64974 | 0.64974 | 1.06377
15.25 | 748.436 | 22.05 | 85.376 | -2500.076 | 33.36649 | 689.223 | 0 | 4.673 | 0 | 33.36649 | 4.2694 | 0.5952 | 0.6467 | 0.4498 | 0.64673 | 0.64673 | 1.05944
15.25333 | 745.201 | 22.05 | 85.284 | -2500.076 | 33.3671 | 685.971 | 0 | 4.596 | 0 | 33.36649 | 4.2673 | 0.5974 | 0.6436 | 0.4498 | 0.64368 | 0.64368 | 1.05504
15.25667 | 741.981 | 22.05 | 85.223 | -2500.076 | 33.3671 | 682.734 | 0 | 4.505 | 0 | 33.3671 | 4.2653 | 0.5995 | 0.6406 | 0.4498 | 0.64064 | 0.64064 | 1.05065
15.26 | 738.762 | 22.05 | 85.101 | -2500.076 | 33.36772 | 679.512 | 0 | 4.444 | 0 | 33.3671 | 4.2633 | 0.6016 | 0.6376 | 0.4498 | 0.63762 | 0.63762 | 1.04629
15.26333 | 735.511 | 22.05 | 84.994 | -2500.076 | 33.36833 | 676.29 | 0 | 4.321 | 0 | 33.36772 | 4.2612 | 0.6037 | 0.6345 | 0.4497 | 0.63459 | 0.63459 | 1.04192
15.26667 | 732.322 | 22.05 | 84.872 | -2500.076 | 33.36833 | 673.037 | 0 | 4.215 | 0 | 33.36833 | 4.2592 | 0.6058 | 0.6315 | 0.4497 | 0.63154 | 0.63154 | 1.03749
15.27 | 729.118 | 22.05 | 84.75 | -2500.076 | 33.36833 | 669.846 | 0 | 4.092 | 0 | 33.36833 | 4.2572 | 0.6079 | 0.6285 | 0.4496 | 0.62855 | 0.62855 | 1.03316
15.27333 | 725.929 | 22.05 | 84.643 | -2500.076 | 33.36894 | 666.639 | 0 | 3.97 | 0 | 33.36833 | 4.2551 | 0.61 | 0.6255 | 0.4496 | 0.62554 | 0.62554 | 1.0288
15.27667 | 722.678 | 22.05 | 84.582 | -2500.076 | 33.36894 | 663.448 | 0 | 3.863 | 0 | 33.36894 | 4.2531 | 0.6121 | 0.6225 | 0.4495 | 0.62254 | 0.62254 | 1.02445
15.28 | 719.443 | 22.05 | 84.475 | -2500.076 | 33.36894 | 660.196 | 0 | 3.802 | 0 | 33.36894 | 4.2511 | 0.6142 | 0.6194 | 0.4494 | 0.61949 | 0.61949 | 1.02001
15.28333 | 716.208 | 22.05 | 84.399 | -2500.076 | 33.36894 | 656.958 | 0 | 3.695 | 0 | 33.36894 | 4.2491 | 0.6162 | 0.6164 | 0.4493 | 0.61645 | 0.61645 | 1.01558
15.28667 | 713.004 | 22.05 | 84.368 | -2500.076 | 33.36833 | 653.721 | 0 | 3.619 | 0 | 33.36894 | 4.247 | 0.6183 | 0.6134 | 0.4492 | 0.61342 | 0.61342 | 1.01115
15.29 | 709.784 | 22.05 | 84.323 | -2500.076 | 33.36772 | 650.515 | 0 | 3.588 | 0 | 33.36833 | 4.245 | 0.6203 | 0.6104 | 0.449 | 0.61041 | 0.61041 | 1.00676
15.29333 | 706.58 | 22.05 | 84.246 | -2500.076 | 33.3671 | 647.293 | 0 | 3.543 | 0 | 33.36772 | 4.243 | 0.6223 | 0.6073 | 0.4489 | 0.60738 | 0.60738 | 1.00234
15.29667 | 703.391 | 22.05 | 84.185 | -2500.076 | 33.36649 | 644.086 | 0 | 3.466 | 0 | 33.3671 | 4.241 | 0.6243 | 0.6043 | 0.4488 | 0.60437 | 0.60437 | 0.997938
15.3 | 700.186 | 22.05 | 84.124 | -2500.076 | 33.36466 | 640.895 | 0 | 3.405 | 0 | 33.36649 | 4.239 | 0.6263 | 0.6013 | 0.4486 | 0.60138 | 0.60138 | 0.993555
15.30333 | 696.982 | 22.05 | 84.002 | -2500.076 | 33.36405 | 637.688 | 0 | 3.344 | 0 | 33.36466 | 4.2369 | 0.6283 | 0.5983 | 0.4485 | 0.59837 | 0.59837 | 0.989143
15.30667 | 693.793 | 22.05 | 83.926 | -2500.076 | 33.36405 | 634.481 | 0 | 3.222 | 0 | 33.36405 | 4.2349 | 0.6303 | 0.5953 | 0.4483 | 0.59536 | 0.59536 | 0.984726
15.31 | 690.619 | 22.05 | 83.819 | -2500.076 | 33.36467 | 631.29 | 0 | 3.145 | 0 | 33.36405 | 4.2329 | 0.6323 | 0.5923 | 0.4481 | 0.59237 | 0.59237 | 0.980327
15.31333 | 687.49 | 22.05 | 83.712 | -2500.076 | 33.36528 | 628.114 | 0 | 3.039 | 0 | 33.36467 | 4.2309 | 0.6343 | 0.5893 | 0.4479 | 0.58939 | 0.58939 | 0.975947
15.31667 | 684.378 | 22.05 | 83.621 | -2500.076 | 33.36711 | 624.984 | 0 | 2.932 | 0 | 33.36528 | 4.2289 | 0.6362 | 0.5864 | 0.4478 | 0.58645 | 0.58645 | 0.971632
15.32 | 681.234 | 22.05 | 83.575 | -2500.076 | 33.36833 | 621.868 | 0 | 2.84 | 0 | 33.36711 | 4.2269 | 0.6382 | 0.5835 | 0.4476 | 0.58353 | 0.58353 | 0.967336
15.32333 | 678.076 | 22.05 | 83.499 | -2500.076 | 33.36894 | 618.723 | 0 | 2.794 | 0 | 33.36833 | 4.2249 | 0.6401 | 0.5805 | 0.4474 | 0.58058 | 0.58058 | 0.962987
15.32667 | 674.947 | 22.05 | 83.453 | -2500.076 | 33.36894 | 615.562 | 0 | 2.718 | 0 | 33.36894 | 4.2228 | 0.642 | 0.5776 | 0.4472 | 0.57761 | 0.57761 | 0.958609
15.33 | 671.819 | 22.05 | 83.407 | -2500.076 | 33.36894 | 612.432 | 0 | 2.672 | 0 | 33.36894 | 4.2208 | 0.6439 | 0.5746 | 0.447 | 0.57467 | 0.57467 | 0.954273
15.33333 | 668.691 | 22.05 | 83.346 | -2500.076 | 33.36955 | 609.301 | 0 | 2.626 | 0 | 33.36894 | 4.2188 | 0.6458 | 0.5717 | 0.4467 | 0.57173 | 0.57173 | 0.949932
15.33667 | 665.593 | 22.05 | 83.27 | -2500.076 | 33.37077 | 606.171 | 0 | 2.565 | 0 | 33.36955 | 4.2168 | 0.6477 | 0.5688 | 0.4465 | 0.5688 | 0.5688 | 0.945585
15.34 | 662.526 | 22.05 | 83.224 | -2500.076 | 33.37138 | 603.071 | 0 | 2.489 | 0 | 33.37077 | 4.2148 | 0.6496 | 0.5658 | 0.4463 | 0.56589 | 0.56589 | 0.941281
15.34333 | 659.474 | 22.05 | 83.163 | -2500.076 | 33.37138 | 600.002 | 0 | 2.443 | 0 | 33.37138 | 4.2128 | 0.6515 | 0.563 | 0.4461 | 0.56301 | 0.56301 | 0.937019
15.34667 | 656.438 | 22.05 | 83.117 | -2500.076 | 33.37138 | 596.948 | 0 | 2.382 | 0 | 33.37138 | 4.2108 | 0.6534 | 0.5601 | 0.4458 | 0.56014 | 0.56014 | 0.932776
15.35 | 653.401 | 22.05 | 83.056 | -2500.076 | 33.37077 | 593.909 | 0 | 2.336 | 0 | 33.37138 | 4.2088 | 0.6552 | 0.5572 | 0.4456 | 0.55729 | 0.55729 | 0.928552
15.35333 | 650.41 | 22.05 | 83.01 | -2500.076 | 33.36955 | 590.87 | 0 | 2.275 | 0 | 33.37077 | 4.2068 | 0.6571 | 0.5544 | 0.4454 | 0.55444 | 0.55444 | 0.924322
15.35667 | 647.389 | 22.05 | 82.934 | -2500.076 | 33.36894 | 587.877 | 0 | 2.229 | 0 | 33.36955 | 4.2048 | 0.6589 | 0.5516 | 0.4452 | 0.55163 | 0.55163 | 0.920159
15.36 | 644.353 | 22.05 | 82.888 | -2500.076 | 33.36894 | 584.854 | 0 | 2.152 | 0 | 33.36894 | 4.2028 | 0.6607 | 0.5488 | 0.4449 | 0.54879 | 0.54879 | 0.915943
15.36333 | 641.331 | 22.05 | 82.842 | -2500.076 | 33.36894 | 581.815 | 0 | 2.107 | 0 | 33.36894 | 4.2008 | 0.6626 | 0.5459 | 0.4447 | 0.54594 | 0.54594 | 0.911698
15.36667 | 638.34 | 22.05 | 82.812 | -2500.076 | 33.36833 | 578.791 | 0 | 2.061 | 0 | 33.36894 | 4.1988 | 0.6644 | 0.5431 | 0.4444 | 0.54311 | 0.54311 | 0.907472
15.37 | 635.304 | 22.05 | 82.766 | -2500.076 | 33.36772 | 575.798 | 0 | 2.03 | 0 | 33.36833 | 4.1968 | 0.6662 | 0.5403 | 0.4441 | 0.5403 | 0.5403 | 0.903288
15.37333 | 632.359 | 22.05 | 82.72 | -2500.076 | 33.3665 | 572.759 | 0 | 1.984 | 0 | 33.36772 | 4.1948 | 0.668 | 0.5374 | 0.4438 | 0.53745 | 0.53745 | 0.899028
15.37667 | 629.429 | 22.05 | 82.659 | -2500.076 | 33.36467 | 569.812 | 0 | 1.938 | 0 | 33.3665 | 4.1928 | 0.6697 | 0.5346 | 0.4436 | 0.53468 | 0.53468 | 0.894906
15.38 | 626.545 | 22.05 | 82.598 | -2500.076 | 33.36345 | 566.88 | 0 | 1.877 | 0 | 33.36467 | 4.1908 | 0.6715 | 0.5319 | 0.4433 | 0.53193 | 0.53193 | 0.890803
15.38333 | 623.661 | 22.05 | 82.522 | -2500.076 | 33.36222 | 563.994 | 0 | 1.816 | 0 | 33.36345 | 4.1888 | 0.6733 | 0.5292 | 0.4431 | 0.52922 | 0.52922 | 0.886767
15.38667 | 620.777 | 22.05 | 82.492 | -2500.076 | 33.361 | 561.108 | 0 | 1.74 | 0 | 33.36222 | 4.1869 | 0.675 | 0.5265 | 0.4428 | 0.52651 | 0.52651 | 0.882726
15.39 | 617.908 | 22.05 | 82.461 | -2500.076 | 33.35978 | 558.221 | 0 | 1.709 | 0 | 33.361 | 4.1849 | 0.6768 | 0.5238 | 0.4426 | 0.5238 | 0.5238 | 0.87868
15.39333 | 615.101 | 22.05 | 82.415 | -2500.076 | 33.35978 | 555.351 | 0 | 1.679 | 0 | 33.35978 | 4.1829 | 0.6785 | 0.5211 | 0.4423 | 0.52111 | 0.52111 | 0.874654
15.39667 | 612.278 | 22.05 | 82.385 | -2500.076 | 33.35917 | 552.541 | 0 | 1.633 | 0 | 33.35978 | 4.1809 | 0.6802 | 0.5184 | 0.4421 | 0.51847 | 0.51847 | 0.870718
15.4 | 609.439 | 22.05 | 82.369 | -2500.076 | 33.35856 | 549.715 | 0 | 1.602 | 0 | 33.35917 | 4.1789 | 0.682 | 0.5158 | 0.4418 | 0.51582 | 0.51582 | 0.866754
15.40333 | 606.632 | 22.05 | 82.369 | -2500.076 | 33.35734 | 546.875 | 0 | 1.587 | 0 | 33.35856 | 4.1769 | 0.6837 | 0.5131 | 0.4416 | 0.51316 | 0.51316 | 0.862761
15.40667 | 603.809 | 22.05 | 82.324 | -2500.076 | 33.35673 | 544.065 | 0 | 1.587 | 0 | 33.35734 | 4.1749 | 0.6854 | 0.5105 | 0.4413 | 0.51052 | 0.51052 | 0.858811
15.41 | 601.001 | 22.05 | 82.278 | -2500.076 | 33.35612 | 541.24 | 0 | 1.541 | 0 | 33.35673 | 4.173 | 0.6871 | 0.5078 | 0.441 | 0.50787 | 0.50787 | 0.854832
15.41333 | 598.209 | 22.05 | 82.247 | -2500.076 | 33.35612 | 538.43 | 0 | 1.495 | 0 | 33.35612 | 4.171 | 0.6887 | 0.5052 | 0.4408 | 0.50523 | 0.50523 | 0.850872
15.41667 | 595.477 | 22.05 | 82.232 | -2500.076 | 33.35673 | 535.635 | 0 | 1.465 | 0 | 33.35612 | 4.169 | 0.6904 | 0.5026 | 0.4405 | 0.50261 | 0.50261 | 0.846932
15.42 | 592.776 | 22.05 | 82.125 | -2500.076 | 33.35734 | 532.902 | 0 | 1.449 | 0 | 33.35673 | 4.167 | 0.6921 | 0.5 | 0.4402 | 0.50005 | 0.50005 | 0.843084
15.42333 | 590.091 | 22.05 | 82.08 | -2500.076 | 33.35795 | 530.199 | 0 | 1.342 | 0 | 33.35734 | 4.165 | 0.6937 | 0.4975 | 0.44 | 0.49751 | 0.49751 | 0.839279
15.42667 | 587.39 | 22.05 | 82.08 | -2500.076 | 33.35856 | 527.511 | 0 | 1.296 | 0 | 33.35795 | 4.1631 | 0.6954 | 0.4949 | 0.4398 | 0.49499 | 0.49499 | 0.835493
15.43 | 584.704 | 22.05 | 82.064 | -2500.076 | 33.35795 | 524.808 | 0 | 1.296 | 0 | 33.35856 | 4.1611 | 0.697 | 0.4924 | 0.4395 | 0.49245 | 0.49245 | 0.83168
15.43333 | 582.049 | 22.05 | 82.018 | -2500.076 | 33.35673 | 522.12 | 0 | 1.281 | 0 | 33.35795 | 4.1591 | 0.6987 | 0.4899 | 0.4392 | 0.48993 | 0.48993 | 0.827885
15.43667 | 579.409 | 22.05 | 82.049 | -2500.076 | 33.35612 | 519.463 | 0 | 1.235 | 0 | 33.35673 | 4.1571 | 0.7003 | 0.4874 | 0.439 | 0.48743 | 0.48743 | 0.824134
15.44 | 576.754 | 22.05 | 82.08 | -2500.076 | 33.35551 | 516.821 | 0 | 1.266 | 0 | 33.35612 | 4.1552 | 0.7019 | 0.4849 | 0.4387 | 0.48496 | 0.48496 | 0.820403
15.44333 | 574.145 | 22.05 | 82.049 | -2500.076 | 33.35429 | 514.163 | 0 | 1.296 | 0 | 33.35551 | 4.1532 | 0.7035 | 0.4824 | 0.4385 | 0.48246 | 0.48246 | 0.816643
15.44667 | 571.566 | 22.05 | 82.034 | -2500.076 | 33.35368 | 511.552 | 0 | 1.266 | 0 | 33.35429 | 4.1512 | 0.7051 | 0.48 | 0.4382 | 0.48001 | 0.48001 | 0.812951
15.45 | 568.941 | 22.05 | 82.018 | -2500.076 | 33.35307 | 508.971 | 0 | 1.25 | 0 | 33.35368 | 4.1493 | 0.7067 | 0.4776 | 0.438 | 0.47759 | 0.47759 | 0.809303
15.45333 | 566.332 | 22.05 | 81.957 | -2500.076 | 33.35246 | 506.344 | 0 | 1.235 | 0 | 33.35307 | 4.1473 | 0.7083 | 0.4751 | 0.4377 | 0.47512 | 0.47512 | 0.805578
15.45667 | 563.768 | 22.05 | 81.912 | -2500.076 | 33.35124 | 503.732 | 0 | 1.174 | 0 | 33.35246 | 4.1453 | 0.7099 | 0.4726 | 0.4374 | 0.47267 | 0.47267 | 0.801873
15.46 | 561.22 | 22.05 | 81.881 | -2500.076 | 33.34941 | 501.167 | 0 | 1.128 | 0 | 33.35124 | 4.1434 | 0.7114 | 0.4702 | 0.4372 | 0.47027 | 0.47027 | 0.798236
15.46333 | 558.641 | 22.05 | 81.82 | -2500.076 | 33.34697 | 498.616 | 0 | 1.097 | 0 | 33.34941 | 4.1414 | 0.713 | 0.4678 | 0.4369 | 0.46787 | 0.46787 | 0.794619
15.46667 | 556.108 | 22.05 | 81.805 | -2500.076 | 33.34513 | 496.035 | 0 | 1.036 | 0 | 33.34697 | 4.1394 | 0.7146 | 0.4654 | 0.4366 | 0.46545 | 0.46545 | 0.790949
15.47 | 553.575 | 22.05 | 81.805 | -2500.076 | 33.3433 | 493.5 | 0 | 1.021 | 0 | 33.34513 | 4.1375 | 0.7161 | 0.463 | 0.4364 | 0.46307 | 0.46307 | 0.787348
15.47333 | 551.073 | 22.05 | 81.774 | -2500.076 | 33.34208 | 490.965 | 0 | 1.021 | 0 | 33.3433 | 4.1355 | 0.7176 | 0.4607 | 0.4361 | 0.46069 | 0.46069 | 0.783742
15.47667 | 548.631 | 22.05 | 81.744 | -2500.076 | 33.34086 | 488.46 | 0 | 0.99 | 0 | 33.34208 | 4.1336 | 0.7192 | 0.4583 | 0.4358 | 0.45834 | 0.45834 | 0.780181
15.48 | 546.205 | 22.05 | 81.729 | -2500.076 | 33.33964 | 486.016 | 0 | 0.96 | 0 | 33.34086 | 4.1316 | 0.7207 | 0.456 | 0.4356 | 0.45605 | 0.45605 | 0.776712
15.48333 | 543.794 | 22.05 | 81.698 | -2500.076 | 33.33842 | 483.588 | 0 | 0.944 | 0 | 33.33964 | 4.1296 | 0.7222 | 0.4537 | 0.4354 | 0.45377 | 0.45377 | 0.773264
15.48667 | 541.414 | 22.05 | 81.637 | -2500.076 | 33.33659 | 481.175 | 0 | 0.914 | 0 | 33.33842 | 4.1277 | 0.7237 | 0.4515 | 0.4352 | 0.45151 | 0.45151 | 0.769836
15.49 | 539.033 | 22.05 | 81.591 | -2500.076 | 33.33353 | 478.792 | 0 | 0.853 | 0 | 33.33659 | 4.1257 | 0.7252 | 0.4492 | 0.435 | 0.44927 | 0.44927 | 0.766453
15.49333 | 536.637 | 22.05 | 81.606 | -2500.076 | 33.33048 | 476.409 | 0 | 0.807 | 0 | 33.33353 | 4.1238 | 0.7267 | 0.447 | 0.4348 | 0.44704 | 0.44704 | 0.763066
15.49667 | 534.242 | 22.05 | 81.622 | -2500.076 | 33.32743 | 474.011 | 0 | 0.822 | 0 | 33.33048 | 4.1218 | 0.7282 | 0.4448 | 0.4345 | 0.44479 | 0.44479 | 0.75965
15.5 | 531.877 | 22.05 | 81.637 | -2500.076 | 33.32438 | 471.613 | 0 | 0.837 | 0 | 33.32743 | 4.1199 | 0.7296 | 0.4425 | 0.4343 | 0.44254 | 0.44254 | 0.75623
15.50333 | 529.557 | 22.05 | 81.637 | -2500.076 | 33.32133 | 469.246 | 0 | 0.852 | 0 | 33.32438 | 4.1179 | 0.7311 | 0.4403 | 0.434 | 0.44031 | 0.44031 | 0.752854
15.50667 | 527.268 | 22.05 | 81.622 | -2500.076 | 33.31889 | 466.924 | 0 | 0.852 | 0 | 33.32133 | 4.116 | 0.7326 | 0.4381 | 0.4338 | 0.43814 | 0.43814 | 0.749549
15.51 | 524.949 | 22.05 | 81.591 | -2500.076 | 33.31705 | 464.633 | 0 | 0.837 | 0 | 33.31889 | 4.114 | 0.734 | 0.436 | 0.4336 | 0.43599 | 0.43599 | 0.746288
15.51333 | 522.69 | 22.05 | 81.545 | -2500.076 | 33.31583 | 462.312 | 0 | 0.806 | 0 | 33.31705 | 4.1121 | 0.7355 | 0.4338 | 0.4334 | 0.43381 | 0.43381 | 0.742974
15.51667 | 520.447 | 22.05 | 81.469 | -2500.076 | 33.31461 | 460.051 | 0 | 0.76 | 0 | 33.31583 | 4.1101 | 0.7369 | 0.4317 | 0.4332 | 0.43169 | 0.43169 | 0.739754
15.52 | 518.189 | 22.05 | 81.484 | -2500.076 | 33.31339 | 457.806 | 0 | 0.684 | 0 | 33.31461 | 4.1082 | 0.7383 | 0.4295 | 0.4331 | 0.42958 | 0.42958 | 0.736555
15.52333 | 515.931 | 22.05 | 81.454 | -2500.076 | 33.31278 | 455.545 | 0 | 0.699 | 0 | 33.31339 | 4.1062 | 0.7398 | 0.4274 | 0.4329 | 0.42746 | 0.42746 | 0.733327
15.52667 | 513.733 | 22.05 | 81.423 | -2500.076 | 33.31217 | 453.285 | 0 | 0.669 | 0 | 33.31278 | 4.1043 | 0.7412 | 0.4253 | 0.4326 | 0.42534 | 0.42534 | 0.730095
15.53 | 511.582 | 22.05 | 81.408 | -2500.076 | 33.31217 | 451.085 | 0 | 0.638 | 0 | 33.31217 | 4.1023 | 0.7426 | 0.4232 | 0.4325 | 0.42327 | 0.42327 | 0.726958
15.53333 | 509.415 | 22.05 | 81.423 | -2500.076 | 33.31217 | 448.931 | 0 | 0.623 | 0 | 33.31217 | 4.1004 | 0.744 | 0.4212 | 0.4323 | 0.42125 | 0.42125 | 0.723891
15.53667 | 507.248 | 22.05 | 81.378 | -2500.076 | 33.31278 | 446.762 | 0 | 0.638 | 0 | 33.31217 | 4.0985 | 0.7454 | 0.4192 | 0.4322 | 0.41922 | 0.41922 | 0.720796
15.54 | 505.097 | 22.05 | 81.408 | -2500.076 | 33.31339 | 444.593 | 0 | 0.592 | 0 | 33.31278 | 4.0965 | 0.7468 | 0.4171 | 0.432 | 0.41718 | 0.41718 | 0.717696
15.54333 | 502.991 | 22.05 | 81.393 | -2500.076 | 33.314 | 442.44 | 0 | 0.622 | 0 | 33.31339 | 4.0946 | 0.7482 | 0.4151 | 0.4318 | 0.41516 | 0.41516 | 0.714618
15.54667 | 500.839 | 22.05 | 81.408 | -2500.076 | 33.314 | 440.332 | 0 | 0.607 | 0 | 33.314 | 4.0927 | 0.7495 | 0.4132 | 0.4317 | 0.41318 | 0.41318 | 0.71161
15.55 | 498.703 | 22.05 | 81.423 | -2500.076 | 33.314 | 438.178 | 0 | 0.622 | 0 | 33.314 | 4.0907 | 0.7509 | 0.4111 | 0.4315 | 0.41116 | 0.41116 | 0.708524
15.55333 | 496.628 | 22.05 | 81.439 | -2500.076 | 33.31339 | 436.039 | 0 | 0.638 | 0 | 33.314 | 4.0888 | 0.7523 | 0.4091 | 0.4313 | 0.40916 | 0.40916 | 0.705459
15.55667 | 494.598 | 22.05 | 81.378 | -2500.076 | 33.31339 | 433.962 | 0 | 0.653 | 0 | 33.31339 | 4.0868 | 0.7536 | 0.4072 | 0.4312 | 0.40721 | 0.40721 | 0.702489
15.56 | 492.538 | 22.05 | 81.362 | -2500.076 | 33.31339 | 431.93 | 0 | 0.592 | 0 | 33.31339 | 4.0849 | 0.755 | 0.4053 | 0.4311 | 0.4053 | 0.4053 | 0.69959
15.56333 | 490.478 | 22.05 | 81.286 | -2500.076 | 33.314 | 429.868 | 0 | 0.576 | 0 | 33.31339 | 4.083 | 0.7563 | 0.4033 | 0.4309 | 0.40336 | 0.40336 | 0.696637
15.56667 | 488.449 | 22.05 | 81.24 | -2500.076 | 33.31461 | 427.806 | 0 | 0.5 | 0 | 33.314 | 4.0811 | 0.7577 | 0.4014 | 0.4308 | 0.40143 | 0.40143 | 0.693681
15.57 | 486.404 | 22.05 | 81.179 | -2500.076 | 33.31644 | 425.774 | 0 | 0.454 | 0 | 33.31461 | 4.0791 | 0.759 | 0.3995 | 0.4306 | 0.39952 | 0.39952 | 0.690771
15.57333 | 484.375 | 22.05 | 81.179 | -2500.076 | 33.31889 | 423.727 | 0 | 0.393 | 0 | 33.31644 | 4.0772 | 0.7603 | 0.3976 | 0.4305 | 0.3976 | 0.3976 | 0.687833
15.57667 | 482.33 | 22.05 | 81.164 | -2500.076 | 33.32133 | 421.695 | 0 | 0.393 | 0 | 33.31889 | 4.0753 | 0.7616 | 0.3957 | 0.4303 | 0.3957 | 0.3957 | 0.684916
15.58 | 480.331 | 22.05 | 81.164 | -2500.076 | 33.32316 | 419.648 | 0 | 0.378 | 0 | 33.32133 | 4.0733 | 0.763 | 0.3937 | 0.4301 | 0.39377 | 0.39377 | 0.68197
15.58333 | 478.347 | 22.05 | 81.149 | -2500.076 | 33.32499 | 417.647 | 0 | 0.377 | 0 | 33.32316 | 4.0714 | 0.7643 | 0.3919 | 0.43 | 0.3919 | 0.3919 | 0.679096
15.58667 | 476.394 | 22.05 | 81.149 | -2500.076 | 33.32621 | 415.661 | 0 | 0.362 | 0 | 33.32499 | 4.0695 | 0.7656 | 0.39 | 0.4298 | 0.39003 | 0.39003 | 0.676242
15.59 | 474.441 | 22.05 | 81.118 | -2500.076 | 33.32621 | 413.706 | 0 | 0.362 | 0 | 33.32621 | 4.0676 | 0.7669 | 0.3882 | 0.4297 | 0.3882 | 0.3882 | 0.673435
15.59333 | 472.503 | 22.05 | 81.118 | -2500.076 | 33.32682 | 411.751 | 0 | 0.331 | 0 | 33.32621 | 4.0656 | 0.7681 | 0.3863 | 0.4296 | 0.38636 | 0.38636 | 0.670625
15.59667 | 470.595 | 22.05 | 81.103 | -2500.076 | 33.32682 | 409.81 | 0 | 0.331 | 0 | 33.32682 | 4.0637 | 0.7694 | 0.3845 | 0.4294 | 0.38454 | 0.38454 | 0.667836
15.6 | 468.703 | 22.05 | 81.088 | -2500.076 | 33.32682 | 407.901 | 0 | 0.316 | 0 | 33.32682 | 4.0618 | 0.7707 | 0.3827 | 0.4293 | 0.38275 | 0.38275 | 0.665093
15.60333 | 466.796 | 22.05 | 81.072 | -2500.076 | 33.32743 | 406.007 | 0 | 0.301 | 0 | 33.32682 | 4.0599 | 0.772 | 0.3809 | 0.4292 | 0.38097 | 0.38097 | 0.662372
15.60667 | 464.888 | 22.05 | 81.057 | -2500.076 | 33.32743 | 404.097 | 0 | 0.285 | 0 | 33.32743 | 4.058 | 0.7732 | 0.3792 | 0.4291 | 0.37918 | 0.37918 | 0.659623
15.61 | 463.012 | 22.05 | 81.042 | -2500.076 | 33.32682 | 402.187 | 0 | 0.27 | 0 | 33.32743 | 4.0561 | 0.7745 | 0.3774 | 0.429 | 0.37739 | 0.37739 | 0.65687
15.61333 | 461.15 | 22.05 | 81.042 | -2500.076 | 33.32682 | 400.308 | 0 | 0.255 | 0 | 33.32682 | 4.0541 | 0.7757 | 0.3756 | 0.4288 | 0.37563 | 0.37563 | 0.654164
15.61667 | 459.273 | 22.05 | 81.027 | -2500.076 | 33.32682 | 398.444 | 0 | 0.255 | 0 | 33.32682 | 4.0522 | 0.777 | 0.3738 | 0.4287 | 0.37388 | 0.37388 | 0.651479
15.62 | 457.427 | 22.05 | 81.011 | -2500.076 | 33.32621 | 396.565 | 0 | 0.239 | 0 | 33.32682 | 4.0503 | 0.7782 | 0.3721 | 0.4286 | 0.37211 | 0.37211 | 0.648767
15.62333 | 455.596 | 22.05 | 81.011 | -2500.076 | 33.32621 | 394.717 | 0 | 0.224 | 0 | 33.32621 | 4.0484 | 0.7795 | 0.3704 | 0.4285 | 0.37038 | 0.37038 | 0.646101
15.62667 | 453.81 | 22.05 | 80.966 | -2500.076 | 33.32621 | 392.883 | 0 | 0.224 | 0 | 33.32621 | 4.0465 | 0.7807 | 0.3686 | 0.4284 | 0.36866 | 0.36866 | 0.643456
15.63 | 451.994 | 22.05 | 80.92 | -2500.076 | 33.3256 | 391.096 | 0 | 0.178 | 0 | 33.32621 | 4.0446 | 0.7819 | 0.367 | 0.4283 | 0.36698 | 0.36698 | 0.640884
15.63333 | 450.163 | 22.05 | 80.92 | -2500.076 | 33.3256 | 389.278 | 0 | 0.132 | 0 | 33.3256 | 4.0427 | 0.7831 | 0.3652 | 0.4282 | 0.36528 | 0.36528 | 0.638258
15.63667 | 448.378 | 22.05 | 80.92 | -2500.076 | 33.3256 | 387.444 | 0 | 0.132 | 0 | 33.3256 | 4.0408 | 0.7843 | 0.3635 | 0.428 | 0.36356 | 0.36356 | 0.635604
15.64 | 446.638 | 22.05 | 80.92 | -2500.076 | 33.3256 | 385.657 | 0 | 0.132 | 0 | 33.3256 | 4.0389 | 0.7856 | 0.3619 | 0.4279 | 0.36188 | 0.36188 | 0.633022
15.64333 | 444.853 | 22.05 | 80.92 | -2500.076 | 33.32499 | 383.915 | 0 | 0.132 | 0 | 33.3256 | 4.0369 | 0.7868 | 0.3602 | 0.4279 | 0.36024 | 0.36024 | 0.630512
15.64667 | 443.068 | 22.05 | 80.92 | -2500.076 | 33.3256 | 382.128 | 0 | 0.132 | 0 | 33.32499 | 4.035 | 0.788 | 0.3585 | 0.4278 | 0.35857 | 0.35857 | 0.627924
15.65 | 441.343 | 22.05 | 80.874 | -2500.076 | 33.3256 | 380.34 | 0 | 0.132 | 0 | 33.3256 | 4.0331 | 0.7891 | 0.3569 | 0.4276 | 0.35689 | 0.35689 | 0.625332
15.65333 | 439.619 | 22.05 | 80.859 | -2500.076 | 33.32621 | 378.614 | 0 | 0.086 | 0 | 33.3256 | 4.0312 | 0.7903 | 0.3552 | 0.4276 | 0.35527 | 0.35527 | 0.622838
15.65667 | 437.88 | 22.05 | 80.844 | -2500.076 | 33.32743 | 376.887 | 0 | 0.071 | 0 | 33.32621 | 4.0293 | 0.7915 | 0.3536 | 0.4275 | 0.35365 | 0.35365 | 0.620341
15.66 | 436.186 | 22.05 | 80.844 | -2500.076 | 33.32987 | 375.145 | 0 | 0.055 | 0 | 33.32743 | 4.0274 | 0.7927 | 0.352 | 0.4274 | 0.35202 | 0.35202 | 0.617816
15.66333 | 434.507 | 22.05 | 80.844 | -2500.076 | 33.33232 | 373.449 | 0 | 0.055 | 0 | 33.32987 | 4.0255 | 0.7938 | 0.3504 | 0.4273 | 0.35042 | 0.35042 | 0.615363
15.66667 | 432.814 | 22.05 | 80.859 | -2500.076 | 33.33415 | 371.769 | 0 | 0.055 | 0 | 33.33232 | 4.0236 | 0.795 | 0.3488 | 0.4272 | 0.34885 | 0.34885 | 0.612932
15.67 | 431.12 | 22.05 | 80.844 | -2500.076 | 33.33476 | 370.073 | 0 | 0.07 | 0 | 33.33415 | 4.0217 | 0.7962 | 0.3472 | 0.4272 | 0.34726 | 0.34726 | 0.610473
15.67333 | 429.426 | 22.05 | 80.798 | -2500.076 | 33.33476 | 368.377 | 0 | 0.055 | 0 | 33.33476 | 4.0198 | 0.7973 | 0.3456 | 0.4271 | 0.34566 | 0.34566 | 0.608011
15.67667 | 427.717 | 22.05 | 80.782 | -2500.076 | 33.33476 | 366.681 | 0 | 0.009 | 0 | 33.33476 | 4.0179 | 0.7985 | 0.344 | 0.427 | 0.34407 | 0.34407 | 0.605547
15.68 | 426.038 | 22.05 | 80.782 | -2500.076 | 33.33476 | 364.969 | 0 | -0.006 | 0 | 33.33476 | 4.0161 | 0.7996 | 0.3424 | 0.4268 | 0.34247 | 0.34247 | 0.603054
15.68333 | 424.406 | 22.05 | 80.782 | -2500.076 | 33.33537 | 363.289 | 0 | -0.006 | 0 | 33.33476 | 4.0142 | 0.8007 | 0.3409 | 0.4267 | 0.34089 | 0.34089 | 0.600608
15.68667 | 422.742 | 22.05 | 80.813 | -2500.076 | 33.33659 | 361.654 | 0 | -0.006 | 0 | 33.33537 | 4.0123 | 0.8019 | 0.3393 | 0.4266 | 0.33936 | 0.33936 | 0.598235
15.69 | 421.11 | 22.05 | 80.859 | -2500.076 | 33.33781 | 359.988 | 0 | 0.024 | 0 | 33.33659 | 4.0104 | 0.803 | 0.3378 | 0.4265 | 0.33779 | 0.33779 | 0.595809
15.69333 | 419.507 | 22.05 | 80.844 | -2500.076 | 33.33903 | 358.353 | 0 | 0.07 | 0 | 33.33781 | 4.0085 | 0.8041 | 0.3362 | 0.4265 | 0.33626 | 0.33626 | 0.59343
15.69667 | 417.875 | 22.05 | 80.828 | -2500.076 | 33.33903 | 356.749 | 0 | 0.054 | 0 | 33.33903 | 4.0066 | 0.8052 | 0.3347 | 0.4264 | 0.33475 | 0.33475 | 0.591099
15.7 | 416.227 | 22.05 | 80.813 | -2500.076 | 33.33903 | 355.114 | 0 | 0.039 | 0 | 33.33903 | 4.0047 | 0.8063 | 0.3332 | 0.4263 | 0.33322 | 0.33322 | 0.588715
15.70333 | 414.609 | 22.05 | 80.813 | -2500.076 | 33.33842 | 353.464 | 0 | 0.024 | 0 | 33.33903 | 4.0028 | 0.8075 | 0.3316 | 0.4262 | 0.33167 | 0.33167 | 0.586303
15.70667 | 413.007 | 22.05 | 80.798 | -2500.076 | 33.33781 | 351.844 | 0 | 0.024 | 0 | 33.33842 | 4.0009 | 0.8086 | 0.3301 | 0.426 | 0.33015 | 0.33015 | 0.583938
15.71 | 411.374 | 22.05 | 80.782 | -2500.076 | 33.33598 | 350.24 | 0 | 0.008 | 0 | 33.33781 | 3.9991 | 0.8096 | 0.3286 | 0.426 | 0.32865 | 0.32865 | 0.581595
15.71333 | 409.742 | 22.05 | 80.798 | -2500.076 | 33.33353 | 348.605 | 0 | -0.007 | 0 | 33.33598 | 3.9972 | 0.8107 | 0.3271 | 0.4258 | 0.32711 | 0.32711 | 0.5792
15.71667 | 408.139 | 22.05 | 80.813 | -2500.076 | 33.33109 | 346.97 | 0 | 0.008 | 0 | 33.33353 | 3.9953 | 0.8118 | 0.3256 | 0.4256 | 0.32558 | 0.32558 | 0.576801
15.72 | 406.583 | 22.05 | 80.767 | -2500.076 | 33.32926 | 345.365 | 0 | 0.023 | 0 | 33.33109 | 3.9934 | 0.8129 | 0.324 | 0.4255 | 0.32407 | 0.32407 | 0.57445
15.72333 | 405.011 | 22.05 | 80.721 | -2500.076 | 33.32743 | 343.807 | 0 | -0.022 | 0 | 33.32926 | 3.9915 | 0.814 | 0.3226 | 0.4254 | 0.32261 | 0.32261 | 0.572173
15.72667 | 403.455 | 22.05 | 80.706 | -2500.076 | 33.32621 | 342.233 | 0 | -0.068 | 0 | 33.32743 | 3.9896 | 0.815 | 0.3211 | 0.4253 | 0.32113 | 0.32113 | 0.569867
15.73 | 401.898 | 22.05 | 80.706 | -2500.076 | 33.32621 | 340.674 | 0 | -0.084 | 0 | 33.32621 | 3.9878 | 0.8161 | 0.3196 | 0.4252 | 0.31967 | 0.31967 | 0.567584
15.73333 | 400.388 | 22.05 | 80.676 | -2500.076 | 33.32621 | 339.115 | 0 | -0.084 | 0 | 33.32621 | 3.9859 | 0.8172 | 0.3182 | 0.4251 | 0.31821 | 0.31821 | 0.563086
15.73667 | 398.831 | 22.05 | 80.645 | -2500.076 | 33.32621 | 337.603 | 0 | -0.114 | 0 | 33.32621 | 3.984 | 0.8182 | 0.3168 | 0.4251 | 0.31679 | 0.31679 | 0.563086
15.74 | 397.275 | 22.05 | 80.66 | -2500.076 | 33.32621 | 336.044 | 0 | -0.145 | 0 | 33.32621 | 3.9821 | 0.8193 | 0.3153 | 0.4249 | 0.31532 | 0.31532 | 0.560795
15.74333 | 395.718 | 22.05 | 80.66 | -2500.076 | 33.32621 | 334.485 | 0 | -0.13 | 0 | 33.32621 | 3.9803 | 0.8203 | 0.3138 | 0.4248 | 0.31386 | 0.31386 | 0.5585
15.74667 | 394.208 | 22.05 | 80.66 | -2500.076 | 33.3256 | 332.927 | 0 | -0.13 | 0 | 33.32621 | 3.9784 | 0.8214 | 0.3124 | 0.4246 | 0.3124 | 0.3124 | 0.556204
15.75 | 392.666 | 22.05 | 80.676 | -2500.076 | 33.32499 | 331.414 | 0 | -0.13 | 0 | 33.3256 | 3.9765 | 0.8224 | 0.311 | 0.4245 | 0.31098 | 0.31098 | 0.553981
15.75333 | 391.171 | 22.05 | 80.721 | -2500.076 | 33.32499 | 329.87 | 0 | -0.115 | 0 | 33.32499 | 3.9746 | 0.8234 | 0.3095 | 0.4244 | 0.30953 | 0.30953 | 0.551704
15.75667 | 389.645 | 22.05 | 80.737 | -2500.076 | 33.32499 | 328.373 | 0 | -0.069 | 0 | 33.32499 | 3.9728 | 0.8245 | 0.3081 | 0.4243 | 0.30813 | 0.30813 | 0.549501
15.76 | 388.165 | 22.05 | 80.767 | -2500.076 | 33.3256 | 326.845 | 0 | -0.054 | 0 | 33.32499 | 3.9709 | 0.8255 | 0.3067 | 0.4241 | 0.30669 | 0.30669 | 0.547244
15.76333 | 386.715 | 22.05 | 80.737 | -2500.076 | 33.32743 | 325.362 | 0 | -0.023 | 0 | 33.3256 | 3.969 | 0.8265 | 0.3053 | 0.424 | 0.3053 | 0.3053 | 0.545062
15.76667 | 385.235 | 22.05 | 80.706 | -2500.076 | 33.32987 | 323.91 | 0 | -0.054 | 0 | 33.32743 | 3.9672 | 0.8275 | 0.3039 | 0.4239 | 0.30394 | 0.30394 | 0.542928
15.77 | 383.724 | 22.05 | 80.676 | -2500.076 | 33.3317 | 322.428 | 0 | -0.085 | 0 | 33.32987 | 3.9653 | 0.8285 | 0.3025 | 0.4238 | 0.30255 | 0.30255 | 0.54074
15.77333 | 382.275 | 22.05 | 80.66 | -2500.076 | 33.33415 | 320.915 | 0 | -0.115 | 0 | 33.3317 | 3.9634 | 0.8295 | 0.3011 | 0.4236 | 0.30113 | 0.30113 | 0.538498
15.77667 | 380.825 | 22.05 | 80.615 | -2500.076 | 33.33598 | 319.463 | 0 | -0.13 | 0 | 33.33415 | 3.9616 | 0.8305 | 0.2997 | 0.4235 | 0.29977 | 0.29977 | 0.536356
15.78 | 379.33 | 22.05 | 80.599 | -2500.076 | 33.33781 | 318.011 | 0 | -0.176 | 0 | 33.33598 | 3.9597 | 0.8315 | 0.2984 | 0.4234 | 0.2984 | 0.2984 | 0.534212
15.78333 | 377.85 | 22.05 | 80.584 | -2500.076 | 33.33964 | 316.514 | 0 | -0.192 | 0 | 33.33781 | 3.9578 | 0.8325 | 0.297 | 0.4232 | 0.297 | 0.297 | 0.531988
15.78667 | 376.415 | 22.05 | 80.599 | -2500.076 | 33.34147 | 315.031 | 0 | -0.207 | 0 | 33.33964 | 3.956 | 0.8335 | 0.2956 | 0.4231 | 0.29561 | 0.29561 | 0.529787
15.79 | 374.996 | 22.05 | 80.584 | -2500.076 | 33.34269 | 313.595 | 0 | -0.192 | 0 | 33.34147 | 3.9541 | 0.8345 | 0.2942 | 0.4229 | 0.29426 | 0.29426 | 0.52766
15.79333 | 373.562 | 22.05 | 80.615 | -2500.076 | 33.34391 | 312.174 | 0 | -0.207 | 0 | 33.34269 | 3.9523 | 0.8355 | 0.2929 | 0.4228 | 0.29293 | 0.29293 | 0.525557
15.79667 | 372.112 | 22.05 | 80.615 | -2500.076 | 33.34452 | 310.737 | 0 | -0.177 | 0 | 33.34391 | 3.9504 | 0.8364 | 0.2916 | 0.4227 | 0.29158 | 0.29158 | 0.523425
15.8 | 370.708 | 22.05 | 80.615 | -2500.076 | 33.34452 | 309.285 | 0 | -0.177 | 0 | 33.34452 | 3.9486 | 0.8374 | 0.2902 | 0.4225 | 0.29022 | 0.29022 | 0.521265
15.80333 | 369.274 | 22.05 | 80.599 | -2500.076 | 33.34391 | 307.879 | 0 | -0.177 | 0 | 33.34452 | 3.9467 | 0.8384 | 0.2889 | 0.4224 | 0.2889 | 0.2889 | 0.51918
15.80667 | 367.824 | 22.05 | 80.615 | -2500.076 | 33.3433 | 306.443 | 0 | -0.192 | 0 | 33.34391 | 3.9448 | 0.8393 | 0.2875 | 0.4222 | 0.28755 | 0.28755 | 0.517041
15.81 | 366.359 | 22.05 | 80.615 | -2500.076 | 33.34208 | 304.991 | 0 | -0.177 | 0 | 33.3433 | 3.943 | 0.8403 | 0.2862 | 0.422 | 0.28619 | 0.28619 | 0.514873
15.81333 | 364.925 | 22.05 | 80.645 | -2500.076 | 33.34086 | 303.524 | 0 | -0.177 | 0 | 33.34208 | 3.9411 | 0.8412 | 0.2848 | 0.4218 | 0.28481 | 0.28481 | 0.512677
15.81667 | 363.46 | 22.05 | 80.676 | -2500.076 | 33.33903 | 302.087 | 0 | -0.147 | 0 | 33.34086 | 3.9393 | 0.8422 | 0.2834 | 0.4216 | 0.28346 | 0.28346 | 0.51053
15.82 | 362.026 | 22.05 | 80.66 | -2500.076 | 33.3372 | 300.62 | 0 | -0.116 | 0 | 33.33903 | 3.9374 | 0.8431 | 0.2821 | 0.4213 | 0.28209 | 0.28209 | 0.508329
15.82333 | 360.591 | 22.05 | 80.66 | -2500.076 | 33.33537 | 299.183 | 0 | -0.132 | 0 | 33.3372 | 3.9356 | 0.844 | 0.2807 | 0.4211 | 0.28074 | 0.28074 | 0.504022
15.82667 | 359.142 | 22.05 | 80.645 | -2500.076 | 33.33354 | 297.747 | 0 | -0.132 | 0 | 33.33537 | 3.9337 | 0.845 | 0.2794 | 0.4209 | 0.27939 | 0.27939 | 0.501839
15.83 | 357.738 | 22.05 | 80.615 | -2500.076 | 33.3311 | 296.295 | 0 | -0.147 | 0 | 33.33354 | 3.9319 | 0.8459 | 0.278 | 0.4206 | 0.27803 | 0.27803 | 0.499731
15.83333 | 356.349 | 22.05 | 80.615 | -2500.076 | 33.32927 | 294.889 | 0 | -0.178 | 0 | 33.3311 | 3.93 | 0.8468 | 0.2767 | 0.4204 | 0.27671 | 0.27671 | 0.499731
15.83667 | 354.946 | 22.05 | 80.615 | -2500.076 | 33.32804 | 293.498 | 0 | -0.178 | 0 | 33.32927 | 3.9282 | 0.8477 | 0.2754 | 0.4202 | 0.2754 | 0.2754 | 0.497646
15.84 | 353.526 | 22.05 | 80.615 | -2500.076 | 33.32621 | 292.092 | 0 | -0.178 | 0 | 33.32804 | 3.9263 | 0.8486 | 0.2741 | 0.42 | 0.27408 | 0.27408 | 0.495533
15.84333 | 352.168 | 22.05 | 80.615 | -2500.076 | 33.32499 | 290.671 | 0 | -0.178 | 0 | 33.32621 | 3.9245 | 0.8496 | 0.2727 | 0.4197 | 0.27275 | 0.27275 | 0.493391
15.84667 | 350.78 | 22.05 | 80.599 | -2500.076 | 33.32377 | 289.31 | 0 | -0.178 | 0 | 33.32499 | 3.9227 | 0.8505 | 0.2715 | 0.4195 | 0.27147 | 0.27147 | 0.491351
15.85 | 349.391 | 22.05 | 80.584 | -2500.076 | 33.32194 | 287.92 | 0 | -0.193 | 0 | 33.32377 | 3.9208 | 0.8514 | 0.2701 | 0.4193 | 0.27017 | 0.27017 | 0.489256
15.85333 | 348.003 | 22.05 | 80.615 | -2500.076 | 33.3195 | 286.529 | 0 | -0.208 | 0 | 33.32194 | 3.919 | 0.8523 | 0.2688 | 0.419 | 0.26886 | 0.26886 | 0.487159
15.85667 | 346.629 | 22.05 | 80.615 | -2500.076 | 33.31828 | 285.138 | 0 | -0.178 | 0 | 33.3195 | 3.9171 | 0.8532 | 0.2675 | 0.4188 | 0.26756 | 0.26756 | 0.485059
15.86 | 345.271 | 22.05 | 80.615 | -2500.076 | 33.31705 | 283.763 | 0 | -0.178 | 0 | 33.31828 | 3.9153 | 0.854 | 0.2662 | 0.4185 | 0.26627 | 0.26627 | 0.482983
15.86333 | 343.913 | 22.05 | 80.615 | -2500.076 | 33.31583 | 282.402 | 0 | -0.178 | 0 | 33.31705 | 3.9135 | 0.8549 | 0.265 | 0.4183 | 0.26499 | 0.26499 | 0.48093
15.86667 | 342.509 | 22.05 | 80.599 | -2500.076 | 33.31522 | 281.042 | 0 | -0.178 | 0 | 33.31583 | 3.9116 | 0.8558 | 0.2637 | 0.418 | 0.26371 | 0.26371 | 0.478875
15.87 | 341.151 | 22.05 | 80.538 | -2500.076 | 33.31583 | 279.636 | 0 | -0.194 | 0 | 33.31522 | 3.9098 | 0.8567 | 0.2624 | 0.4177 | 0.26239 | 0.26239 | 0.476739
15.87333 | 339.824 | 22.05 | 80.493 | -2500.076 | 33.31522 | 278.276 | 0 | -0.255 | 0 | 33.31583 | 3.908 | 0.8575 | 0.2611 | 0.4174 | 0.26112 | 0.26112 | 0.474679
15.87667 | 338.435 | 22.05 | 80.477 | -2500.076 | 33.314 | 276.946 | 0 | -0.301 | 0 | 33.31522 | 3.9061 | 0.8584 | 0.2599 | 0.4172 | 0.25987 | 0.25987 | 0.472669
15.88 | 337.016 | 22.05 | 80.508 | -2500.076 | 33.31217 | 275.555 | 0 | -0.316 | 0 | 33.314 | 3.9043 | 0.8593 | 0.2585 | 0.4168 | 0.25857 | 0.25857 | 0.470552
15.88333 | 335.673 | 22.05 | 80.508 | -2500.076 | 33.31034 | 274.134 | 0 | -0.285 | 0 | 33.31217 | 3.9025 | 0.8601 | 0.2572 | 0.4164 | 0.25723 | 0.25723 | 0.46838
15.88667 | 334.33 | 22.05 | 80.523 | -2500.076 | 33.30729 | 272.789 | 0 | -0.286 | 0 | 33.31034 | 3.9006 | 0.861 | 0.2559 | 0.4161 | 0.25597 | 0.25597 | 0.466337
15.89 | 332.972 | 22.05 | 80.554 | -2500.076 | 33.30546 | 271.444 | 0 | -0.27 | 0 | 33.30729 | 3.8988 | 0.8618 | 0.2547 | 0.4158 | 0.25471 | 0.25471 | 0.46429
15.89333 | 331.645 | 22.05 | 80.554 | -2500.076 | 33.30302 | 270.083 | 0 | -0.24 | 0 | 33.30546 | 3.897 | 0.8627 | 0.2534 | 0.4155 | 0.25343 | 0.25343 | 0.462216
15.89667 | 330.332 | 22.05 | 80.523 | -2500.076 | 33.3018 | 268.754 | 0 | -0.24 | 0 | 33.30302 | 3.8951 | 0.8635 | 0.2522 | 0.4152 | 0.25218 | 0.25218 | 0.460191
15.9 | 329.035 | 22.05 | 80.493 | -2500.076 | 33.3018 | 267.439 | 0 | -0.271 | 0 | 33.3018 | 3.8933 | 0.8644 | 0.2509 | 0.4149 | 0.25095 | 0.25095 | 0.45819
15.90333 | 327.708 | 22.05 | 80.508 | -2500.076 | 33.30241 | 266.14 | 0 | -0.301 | 0 | 33.3018 | 3.8915 | 0.8652 | 0.2497 | 0.4146 | 0.24973 | 0.24973 | 0.456212
15.90667 | 326.38 | 22.05 | 80.493 | -2500.076 | 33.3018 | 264.81 | 0 | -0.286 | 0 | 33.30241 | 3.8897 | 0.866 | 0.2485 | 0.4143 | 0.24848 | 0.24848 | 0.45418
15.91 | 325.037 | 22.05 | 80.477 | -2500.076 | 33.3018 | 263.48 | 0 | -0.301 | 0 | 33.3018 | 3.8878 | 0.8668 | 0.2472 | 0.414 | 0.24724 | 0.24724 | 0.452146
15.91333 | 323.74 | 22.05 | 80.477 | -2500.076 | 33.30241 | 262.135 | 0 | -0.317 | 0 | 33.3018 | 3.886 | 0.8677 | 0.246 | 0.4136 | 0.24597 | 0.24597 | 0.450083
15.91667 | 322.428 | 22.05 | 80.508 | -2500.076 | 33.30241 | 260.836 | 0 | -0.317 | 0 | 33.30241 | 3.8842 | 0.8685 | 0.2447 | 0.4133 | 0.24475 | 0.24475 | 0.448096
15.92 | 321.146 | 22.05 | 80.493 | -2500.076 | 33.30241 | 259.522 | 0 | -0.286 | 0 | 33.30241 | 3.8824 | 0.8693 | 0.2435 | 0.4129 | 0.24352 | 0.24352 | 0.446081
15.92333 | 319.819 | 22.05 | 80.493 | -2500.076 | 33.30241 | 258.238 | 0 | -0.302 | 0 | 33.30241 | 3.8806 | 0.8701 | 0.2423 | 0.4126 | 0.24232 | 0.24232 | 0.444116
15.92667 | 318.506 | 22.05 | 80.477 | -2500.076 | 33.30302 | 256.908 | 0 | -0.302 | 0 | 33.30241 | 3.8787 | 0.8709 | 0.241 | 0.4122 | 0.24107 | 0.24107 | 0.44207
15.93 | 317.194 | 22.05 | 80.447 | -2500.076 | 33.30302 | 255.593 | 0 | -0.317 | 0 | 33.30302 | 3.8769 | 0.8717 | 0.2398 | 0.4118 | 0.23983 | 0.23983 | 0.440047
15.93333 | 315.897 | 22.05 | 80.401 | -2500.076 | 33.30241 | 254.279 | 0 | -0.348 | 0 | 33.30302 | 3.8751 | 0.8725 | 0.2386 | 0.4114 | 0.2386 | 0.2386 | 0.438022
15.93667 | 314.554 | 22.05 | 80.386 | -2500.076 | 33.30119 | 252.98 | 0 | -0.393 | 0 | 33.30241 | 3.8733 | 0.8733 | 0.2374 | 0.411 | 0.23738 | 0.23738 | 0.436021
15.94 | 313.272 | 22.05 | 80.355 | -2500.076 | 33.30058 | 251.635 | 0 | -0.409 | 0 | 33.30119 | 3.8715 | 0.8741 | 0.2361 | 0.4105 | 0.23612 | 0.23612 | 0.433939
15.94333 | 311.991 | 22.05 | 80.325 | -2500.076 | 33.29996 | 250.351 | 0 | -0.439 | 0 | 33.30058 | 3.8697 | 0.8749 | 0.2349 | 0.4101 | 0.23492 | 0.23492 | 0.43196
15.94667 | 310.694 | 22.05 | 80.325 | -2500.076 | 33.29935 | 249.067 | 0 | -0.47 | 0 | 33.29996 | 3.8679 | 0.8756 | 0.2337 | 0.4097 | 0.23371 | 0.23371 | 0.429979
15.95 | 309.366 | 22.05 | 80.325 | -2500.076 | 33.29874 | 247.767 | 0 | -0.47 | 0 | 33.29935 | 3.866 | 0.8764 | 0.2325 | 0.4093 | 0.23249 | 0.23249 | 0.427968
15.95333 | 308.084 | 22.05 | 80.294 | -2500.076 | 33.29752 | 246.438 | 0 | -0.47 | 0 | 33.29874 | 3.8642 | 0.8772 | 0.2312 | 0.4088 | 0.23124 | 0.23124 | 0.425903
15.95667 | 306.803 | 22.05 | 80.279 | -2500.076 | 33.2963 | 245.154 | 0 | -0.501 | 0 | 33.29752 | 3.8624 | 0.8779 | 0.23 | 0.4084 | 0.23004 | 0.23004 | 0.423914
15.96 | 305.551 | 22.05 | 80.309 | -2500.076 | 33.29569 | 243.87 | 0 | -0.516 | 0 | 33.2963 | 3.8606 | 0.8787 | 0.2288 | 0.4079 | 0.22883 | 0.22883 | 0.421923
15.96333 | 304.3 | 22.05 | 80.309 | -2500.076 | 33.29508 | 242.616 | 0 | -0.486 | 0 | 33.29569 | 3.8588 | 0.8795 | 0.2276 | 0.4075 | 0.22766 | 0.22766 | 0.419983
15.96667 | 303.049 | 22.05 | 80.294 | -2500.076 | 33.29386 | 241.363 | 0 | -0.486 | 0 | 33.29508 | 3.857 | 0.8802 | 0.2265 | 0.4071 | 0.22648 | 0.22648 | 0.41804
15.97 | 301.798 | 22.05 | 80.309 | -2500.076 | 33.29386 | 240.109 | 0 | -0.501 | 0 | 33.29386 | 3.8552 | 0.881 | 0.2253 | 0.4067 | 0.22531 | 0.22531 | 0.416095
15.97333 | 300.546 | 22.05 | 80.325 | -2500.076 | 33.29386 | 238.856 | 0 | -0.486 | 0 | 33.29386 | 3.8534 | 0.8817 | 0.2241 | 0.4063 | 0.22413 | 0.22413 | 0.414148
15.97667 | 299.28 | 22.05 | 80.309 | -2500.076 | 33.29325 | 237.602 | 0 | -0.471 | 0 | 33.29386 | 3.8516 | 0.8825 | 0.2229 | 0.4058 | 0.22295 | 0.22295 | 0.412199
15.98 | 297.998 | 22.05 | 80.279 | -2500.076 | 33.29264 | 236.334 | 0 | -0.486 | 0 | 33.29325 | 3.8498 | 0.8832 | 0.2217 | 0.4053 | 0.22176 | 0.22176 | 0.410221
15.98333 | 296.747 | 22.05 | 80.264 | -2500.076 | 33.29203 | 235.05 | 0 | -0.517 | 0 | 33.29264 | 3.848 | 0.8839 | 0.2205 | 0.4048 | 0.22056 | 0.22056 | 0.408214
15.98667 | 295.511 | 22.05 | 80.264 | -2500.076 | 33.29142 | 233.796 | 0 | -0.532 | 0 | 33.29203 | 3.8462 | 0.8847 | 0.2194 | 0.4043 | 0.21938 | 0.21938 | 0.404325
15.99 | 294.259 | 22.05 | 80.279 | -2500.076 | 33.29081 | 232.558 | 0 | -0.532 | 0 | 33.29142 | 3.8444 | 0.8854 | 0.2182 | 0.4038 | 0.21822 | 0.21822 | 0.404325
15.99333 | 292.993 | 22.05 | 80.294 | -2500.076 | 33.28959 | 231.304 | 0 | -0.517 | 0 | 33.29081 | 3.8426 | 0.8861 | 0.217 | 0.4033 | 0.21704 | 0.21704 | 0.402364
15.99667 | 291.772 | 22.05 | 80.309 | -2500.076 | 33.28776 | 230.036 | 0 | -0.502 | 0 | 33.28959 | 3.8408 | 0.8868 | 0.2158 | 0.4028 | 0.21585 | 0.21585 | 0.400375
16 | 290.567 | 22.05 | 80.34 | -2500.076 | 33.28715 | 228.813 | 0 | -0.486 | 0 | 33.28776 | 3.839 | 0.8876 | 0.2147 | 0.4023 | 0.21471 | 0.21471 | 0.398462
16.00333 | 289.361 | 22.05 | 80.325 | -2500.076 | 33.28593 | 227.605 | 0 | -0.456 | 0 | 33.28715 | 3.8372 | 0.8883 | 0.2136 | 0.4018 | 0.21357 | 0.21357 | 0.396574
16.00667 | 288.125 | 22.05 | 80.34 | -2500.076 | 33.28471 | 226.397 | 0 | -0.471 | 0 | 33.28593 | 3.8354 | 0.889 | 0.2124 | 0.4014 | 0.21244 | 0.21244 | 0.394684
16.01 | 286.889 | 22.05 | 80.34 | -2500.076 | 33.2841 | 225.159 | 0 | -0.456 | 0 | 33.28471 | 3.8336 | 0.8897 | 0.2113 | 0.4008 | 0.21128 | 0.21128 | 0.392739
16.01333 | 285.669 | 22.05 | 80.355 | -2500.076 | 33.28349 | 223.921 | 0 | -0.456 | 0 | 33.2841 | 3.8318 | 0.8904 | 0.2101 | 0.4003 | 0.21012 | 0.21012 | 0.390791
16.01667 | 284.417 | 22.05 | 80.355 | -2500.076 | 33.28288 | 222.698 | 0 | -0.441 | 0 | 33.28349 | 3.83 | 0.8911 | 0.209 | 0.3997 | 0.20897 | 0.20897 | 0.388867
16.02 | 283.151 | 22.05 | 80.355 | -2500.076 | 33.28288 | 221.445 | 0 | -0.441 | 0 | 33.28288 | 3.8282 | 0.8918 | 0.2078 | 0.3991 | 0.20779 | 0.20779 | 0.386888
16.02333 | 281.899 | 22.05 | 80.309 | -2500.076 | 33.28288 | 220.176 | 0 | -0.441 | 0 | 33.28288 | 3.8264 | 0.8925 | 0.2066 | 0.3985 | 0.2066 | 0.2066 | 0.384881
16.02667 | 280.694 | 22.05 | 80.279 | -2500.076 | 33.28288 | 218.922 | 0 | -0.487 | 0 | 33.28288 | 3.8246 | 0.8931 | 0.2054 | 0.3978 | 0.20542 | 0.20542 | 0.382897
16.03 | 279.519 | 22.05 | 80.264 | -2500.076 | 33.28349 | 217.715 | 0 | -0.518 | 0 | 33.28288 | 3.8229 | 0.8938 | 0.2043 | 0.3973 | 0.20429 | 0.20429 | 0.380991
16.03333 | 278.344 | 22.05 | 80.248 | -2500.076 | 33.2841 | 216.538 | 0 | -0.533 | 0 | 33.28349 | 3.8211 | 0.8945 | 0.2032 | 0.3967 | 0.20319 | 0.20319 | 0.379137
16.03667 | 277.169 | 22.05 | 80.248 | -2500.076 | 33.28471 | 215.36 | 0 | -0.548 | 0 | 33.2841 | 3.8193 | 0.8952 | 0.2021 | 0.3962 | 0.20208 | 0.20208 | 0.37728
16.04 | 276.025 | 22.05 | 80.248 | -2500.076 | 33.28532 | 214.183 | 0 | -0.548 | 0 | 33.28471 | 3.8175 | 0.8958 | 0.201 | 0.3957 | 0.20098 | 0.20098 | 0.375421
16.04333 | 274.88 | 22.05 | 80.294 | -2500.076 | 33.28654 | 213.037 | 0 | -0.548 | 0 | 33.28532 | 3.8157 | 0.8965 | 0.1999 | 0.3952 | 0.1999 | 0.1999 | 0.373614
16.04667 | 273.659 | 22.05 | 80.309 | -2500.076 | 33.28776 | 211.89 | 0 | -0.503 | 0 | 33.28654 | 3.8139 | 0.8972 | 0.1988 | 0.3947 | 0.19883 | 0.19883 | 0.371804
16.05 | 272.454 | 22.05 | 80.325 | -2500.076 | 33.28898 | 210.667 | 0 | -0.488 | 0 | 33.28776 | 3.8121 | 0.8978 | 0.1977 | 0.394 | 0.19768 | 0.19768 | 0.369859
16.05333 | 271.279 | 22.05 | 80.309 | -2500.076 | 33.28959 | 209.459 | 0 | -0.472 | 0 | 33.28898 | 3.8104 | 0.8985 | 0.1965 | 0.3933 | 0.19654 | 0.19654 | 0.367938
16.05667 | 270.104 | 22.05 | 80.325 | -2500.076 | 33.28959 | 208.282 | 0 | -0.488 | 0 | 33.28959 | 3.8086 | 0.8991 | 0.1954 | 0.3927 | 0.19544 | 0.19544 | 0.366068
16.06 | 268.883 | 22.05 | 80.309 | -2500.076 | 33.28898 | 207.105 | 0 | -0.473 | 0 | 33.28959 | 3.8068 | 0.8998 | 0.1943 | 0.3921 | 0.19434 | 0.19434 | 0.364196
16.06333 | 267.708 | 22.05 | 80.279 | -2500.076 | 33.28837 | 205.882 | 0 | -0.488 | 0 | 33.28898 | 3.805 | 0.9004 | 0.1932 | 0.3914 | 0.19319 | 0.19319 | 0.362242
16.06667 | 266.594 | 22.05 | 80.248 | -2500.076 | 33.28715 | 204.705 | 0 | -0.518 | 0 | 33.28837 | 3.8033 | 0.9011 | 0.1921 | 0.3908 | 0.19208 | 0.19208 | 0.360366
16.07 | 265.404 | 22.05 | 80.264 | -2500.076 | 33.28654 | 203.589 | 0 | -0.549 | 0 | 33.28715 | 3.8015 | 0.9017 | 0.191 | 0.3902 | 0.19104 | 0.19104 | 0.356688
16.07333 | 264.199 | 22.05 | 80.264 | -2500.076 | 33.28593 | 202.396 | 0 | -0.534 | 0 | 33.28654 | 3.7997 | 0.9023 | 0.1899 | 0.3895 | 0.18992 | 0.18992 | 0.356688
16.07667 | 263.054 | 22.05 | 80.248 | -2500.076 | 33.28532 | 201.189 | 0 | -0.534 | 0 | 33.28593 | 3.7979 | 0.903 | 0.1888 | 0.3888 | 0.18878 | 0.18878 | 0.354751
16.08 | 261.94 | 22.05 | 80.248 | -2500.076 | 33.28532 | 200.042 | 0 | -0.549 | 0 | 33.28532 | 3.7962 | 0.9036 | 0.1877 | 0.3882 | 0.18771 | 0.18771 | 0.35292
16.08333 | 260.781 | 22.05 | 80.264 | -2500.076 | 33.28593 | 198.926 | 0 | -0.549 | 0 | 33.28532 | 3.7944 | 0.9042 | 0.1866 | 0.3876 | 0.18666 | 0.18666 | 0.351141
16.08667 | 259.651 | 22.05 | 80.248 | -2500.076 | 33.28654 | 197.764 | 0 | -0.534 | 0 | 33.28593 | 3.7926 | 0.9048 | 0.1856 | 0.3869 | 0.18557 | 0.18557 | 0.349279
16.09 | 258.553 | 22.05 | 80.248 | -2500.076 | 33.28837 | 196.632 | 0 | -0.549 | 0 | 33.28654 | 3.7908 | 0.9054 | 0.1845 | 0.3862 | 0.18451 | 0.18451 | 0.347469
16.09333 | 257.454 | 22.05 | 80.233 | -2500.076 | 33.29142 | 195.532 | 0 | -0.55 | 0 | 33.28837 | 3.7891 | 0.9061 | 0.1835 | 0.3856 | 0.18348 | 0.18348 | 0.345711
16.09667 | 256.34 | 22.05 | 80.233 | -2500.076 | 33.29325 | 194.431 | 0 | -0.565 | 0 | 33.29142 | 3.7873 | 0.9067 | 0.1824 | 0.385 | 0.18244 | 0.18244 | 0.34395
16.1 | 255.242 | 22.05 | 80.233 | -2500.076 | 33.29386 | 193.315 | 0 | -0.565 | 0 | 33.29325 | 3.7855 | 0.9073 | 0.1814 | 0.3844 | 0.1814 | 0.1814 | 0.342161
16.10333 | 254.128 | 22.05 | 80.233 | -2500.076 | 33.29447 | 192.214 | 0 | -0.565 | 0 | 33.29386 | 3.7838 | 0.9079 | 0.1803 | 0.3838 | 0.18036 | 0.18036 | 0.340396
16.10667 | 253.014 | 22.05 | 80.218 | -2500.076 | 33.29447 | 191.098 | 0 | -0.565 | 0 | 33.29447 | 3.782 | 0.9085 | 0.1793 | 0.3831 | 0.17932 | 0.17932 | 0.338603
16.11 | 251.869 | 22.05 | 80.218 | -2500.076 | 33.29325 | 189.981 | 0 | -0.58 | 0 | 33.29447 | 3.7802 | 0.9091 | 0.1783 | 0.3824 | 0.17827 | 0.17827 | 0.336807
16.11333 | 250.725 | 22.05 | 80.233 | -2500.076 | 33.29264 | 188.835 | 0 | -0.581 | 0 | 33.29325 | 3.7785 | 0.9097 | 0.1772 | 0.3816 | 0.17719 | 0.17719 | 0.334955
16.11667 | 249.58 | 22.05 | 80.203 | -2500.076 | 33.29203 | 187.688 | 0 | -0.565 | 0 | 33.29264 | 3.7767 | 0.9102 | 0.1761 | 0.3809 | 0.17612 | 0.17612 | 0.333101
16.12 | 248.482 | 22.05 | 80.218 | -2500.076 | 33.29203 | 186.542 | 0 | -0.596 | 0 | 33.29203 | 3.7749 | 0.9108 | 0.175 | 0.3801 | 0.17504 | 0.17504 | 0.331245
16.12333 | 247.398 | 22.05 | 80.218 | -2500.076 | 33.29264 | 185.441 | 0 | -0.581 | 0 | 33.29203 | 3.7732 | 0.9114 | 0.174 | 0.3794 | 0.17401 | 0.17401 | 0.329469
16.12667 | 246.33 | 22.05 | 80.233 | -2500.076 | 33.29264 | 184.355 | 0 | -0.581 | 0 | 33.29264 | 3.7714 | 0.912 | 0.173 | 0.3787 | 0.17299 | 0.17299 | 0.327717
16.13 | 245.247 | 22.05 | 80.218 | -2500.076 | 33.29264 | 183.285 | 0 | -0.566 | 0 | 33.29264 | 3.7697 | 0.9126 | 0.172 | 0.378 | 0.17198 | 0.17198 | 0.32599
16.13333 | 244.179 | 22.05 | 80.218 | -2500.076 | 33.29264 | 182.199 | 0 | -0.581 | 0 | 33.29264 | 3.7679 | 0.9131 | 0.171 | 0.3773 | 0.17097 | 0.17097 | 0.322504
16.13667 | 243.095 | 22.05 | 80.203 | -2500.076 | 33.29264 | 181.129 | 0 | -0.581 | 0 | 33.29264 | 3.7662 | 0.9137 | 0.1699 | 0.3766 | 0.16996 | 0.16996 | 0.322504
16.14 | 242.027 | 22.05 | 80.233 | -2500.076 | 33.29203 | 180.043 | 0 | -0.596 | 0 | 33.29264 | 3.7644 | 0.9143 | 0.1689 | 0.3759 | 0.16894 | 0.16894 | 0.320744
16.14333 | 240.944 | 22.05 | 80.248 | -2500.076 | 33.29142 | 178.973 | 0 | -0.566 | 0 | 33.29203 | 3.7626 | 0.9148 | 0.1679 | 0.3751 | 0.16794 | 0.16794 | 0.31901
16.14667 | 239.906 | 22.05 | 80.264 | -2500.076 | 33.29081 | 177.887 | 0 | -0.551 | 0 | 33.29142 | 3.7609 | 0.9154 | 0.1669 | 0.3744 | 0.16692 | 0.16692 | 0.317246
16.15 | 238.838 | 22.05 | 80.279 | -2500.076 | 33.29081 | 176.847 | 0 | -0.536 | 0 | 33.29081 | 3.7591 | 0.9159 | 0.1659 | 0.3737 | 0.16594 | 0.16594 | 0.315562
16.15333 | 237.77 | 22.05 | 80.294 | -2500.076 | 33.2902 | 175.777 | 0 | -0.52 | 0 | 33.29081 | 3.7574 | 0.9165 | 0.1649 | 0.3729 | 0.16494 | 0.16494 | 0.313821
16.15667 | 236.671 | 22.05 | 80.279 | -2500.076 | 33.28898 | 174.707 | 0 | -0.505 | 0 | 33.2902 | 3.7556 | 0.917 | 0.1639 | 0.3722 | 0.16393 | 0.16393 | 0.312079
16.16 | 235.618 | 22.05 | 80.248 | -2500.076 | 33.28776 | 173.606 | 0 | -0.521 | 0 | 33.28898 | 3.7539 | 0.9176 | 0.1629 | 0.3713 | 0.1629 | 0.1629 | 0.31028
16.16333 | 234.565 | 22.05 | 80.248 | -2500.076 | 33.28654 | 172.551 | 0 | -0.551 | 0 | 33.28776 | 3.7521 | 0.9181 | 0.1619 | 0.3705 | 0.16191 | 0.16191 | 0.30856
16.16667 | 233.543 | 22.05 | 80.264 | -2500.076 | 33.28593 | 171.495 | 0 | -0.551 | 0 | 33.28654 | 3.7504 | 0.9186 | 0.1609 | 0.3698 | 0.16092 | 0.16092 | 0.306839
16.17 | 232.475 | 22.05 | 80.264 | -2500.076 | 33.28532 | 170.471 | 0 | -0.536 | 0 | 33.28593 | 3.7486 | 0.9192 | 0.1599 | 0.369 | 0.15996 | 0.15996 | 0.305171
16.17333 | 231.437 | 22.05 | 80.218 | -2500.076 | 33.28532 | 169.401 | 0 | -0.536 | 0 | 33.28532 | 3.7469 | 0.9197 | 0.1589 | 0.3682 | 0.15896 | 0.15896 | 0.303418
16.17667 | 230.43 | 22.05 | 80.218 | -2500.076 | 33.28654 | 168.361 | 0 | -0.582 | 0 | 33.28532 | 3.7451 | 0.9202 | 0.158 | 0.3674 | 0.15798 | 0.15798 | 0.301718
16.18 | 229.423 | 22.05 | 80.203 | -2500.076 | 33.28837 | 167.351 | 0 | -0.582 | 0 | 33.28654 | 3.7434 | 0.9208 | 0.157 | 0.3667 | 0.15703 | 0.15703 | 0.300071
16.18333 | 228.37 | 22.05 | 80.187 | -2500.076 | 33.29081 | 166.342 | 0 | -0.597 | 0 | 33.28837 | 3.7417 | 0.9213 | 0.1561 | 0.3659 | 0.15609 | 0.15609 | 0.298423
16.18667 | 227.378 | 22.05 | 80.172 | -2500.076 | 33.29325 | 165.287 | 0 | -0.613 | 0 | 33.29081 | 3.7399 | 0.9218 | 0.1551 | 0.3651 | 0.1551 | 0.1551 | 0.29669
16.19 | 226.402 | 22.05 | 80.218 | -2500.076 | 33.29569 | 164.293 | 0 | -0.628 | 0 | 33.29325 | 3.7382 | 0.9223 | 0.1542 | 0.3643 | 0.15416 | 0.15416 | 0.293465
16.19333 | 225.379 | 22.05 | 80.248 | -2500.076 | 33.29691 | 163.314 | 0 | -0.582 | 0 | 33.29569 | 3.7364 | 0.9228 | 0.1532 | 0.3636 | 0.15324 | 0.15324 | 0.293465
16.19667 | 224.357 | 22.05 | 80.264 | -2500.076 | 33.29874 | 162.29 | 0 | -0.552 | 0 | 33.29691 | 3.7347 | 0.9233 | 0.1523 | 0.3628 | 0.15228 | 0.15228 | 0.291781
16.2 | 223.38 | 22.05 | 80.264 | -2500.076 | 33.29935 | 161.265 | 0 | -0.537 | 0 | 33.29874 | 3.7329 | 0.9238 | 0.1513 | 0.3619 | 0.15132 | 0.15132 | 0.290095
16.20333 | 222.373 | 22.05 | 80.279 | -2500.076 | 33.29996 | 160.286 | 0 | -0.537 | 0 | 33.29935 | 3.7312 | 0.9243 | 0.1504 | 0.3612 | 0.1504 | 0.1504 | 0.28849
16.20667 | 221.381 | 22.05 | 80.248 | -2500.076 | 33.29996 | 159.277 | 0 | -0.522 | 0 | 33.29996 | 3.7295 | 0.9248 | 0.1494 | 0.3604 | 0.14946 | 0.14946 | 0.286828
16.21 | 220.42 | 22.05 | 80.233 | -2500.076 | 33.30058 | 158.283 | 0 | -0.552 | 0 | 33.29996 | 3.7277 | 0.9253 | 0.1485 | 0.3595 | 0.14852 | 0.14852 | 0.285191
16.21333 | 219.459 | 22.05 | 80.233 | -2500.076 | 33.30058 | 157.319 | 0 | -0.568 | 0 | 33.30058 | 3.726 | 0.9258 | 0.1476 | 0.3588 | 0.14762 | 0.14762 | 0.283608
16.21667 | 218.482 | 22.05 | 80.218 | -2500.076 | 33.29996 | 156.356 | 0 | -0.568 | 0 | 33.30058 | 3.7243 | 0.9263 | 0.1467 | 0.358 | 0.14672 | 0.14672 | 0.282023
16.22 | 217.551 | 22.05 | 80.187 | -2500.076 | 33.29813 | 155.377 | 0 | -0.583 | 0 | 33.29996 | 3.7225 | 0.9268 | 0.1458 | 0.3572 | 0.1458 | 0.1458 | 0.280408
16.22333 | 216.559 | 22.05 | 80.187 | -2500.076 | 33.29691 | 154.444 | 0 | -0.614 | 0 | 33.29813 | 3.7208 | 0.9273 | 0.1449 | 0.3565 | 0.14492 | 0.14492 | 0.278875
16.22667 | 215.598 | 22.05 | 80.172 | -2500.076 | 33.29569 | 153.45 | 0 | -0.614 | 0 | 33.29691 | 3.7191 | 0.9278 | 0.144 | 0.3556 | 0.14399 | 0.14399 | 0.277229
16.23 | 214.652 | 22.05 | 80.157 | -2500.076 | 33.29386 | 152.486 | 0 | -0.629 | 0 | 33.29569 | 3.7173 | 0.9282 | 0.1431 | 0.3548 | 0.14308 | 0.14308 | 0.275637
16.23333 | 213.691 | 22.05 | 80.142 | -2500.076 | 33.29203 | 151.538 | 0 | -0.644 | 0 | 33.29386 | 3.7156 | 0.9287 | 0.1422 | 0.354 | 0.14219 | 0.14219 | 0.27407
16.23667 | 212.683 | 22.05 | 80.157 | -2500.076 | 33.29081 | 150.574 | 0 | -0.66 | 0 | 33.29203 | 3.7139 | 0.9292 | 0.1413 | 0.3531 | 0.14129 | 0.14129 | 0.270793
16.24 | 211.768 | 22.05 | 80.142 | -2500.076 | 33.28959 | 149.565 | 0 | -0.644 | 0 | 33.29081 | 3.7122 | 0.9296 | 0.1403 | 0.3521 | 0.14034 | 0.14034 | 0.270793
16.24333 | 210.822 | 22.05 | 80.126 | -2500.076 | 33.28837 | 148.647 | 0 | -0.66 | 0 | 33.28959 | 3.7104 | 0.9301 | 0.1395 | 0.3514 | 0.13948 | 0.13948 | 0.269277
16.24667 | 209.876 | 22.05 | 80.126 | -2500.076 | 33.28654 | 147.699 | 0 | -0.675 | 0 | 33.28837 | 3.7087 | 0.9306 | 0.1386 | 0.3505 | 0.13859 | 0.13859 | 0.267703
16.25 | 208.899 | 22.05 | 80.157 | -2500.076 | 33.28532 | 146.751 | 0 | -0.675 | 0 | 33.28654 | 3.707 | 0.931 | 0.1377 | 0.3497 | 0.1377 | 0.1377 | 0.266127
16.25333 | 207.999 | 22.05 | 80.142 | -2500.076 | 33.28471 | 145.772 | 0 | -0.645 | 0 | 33.28532 | 3.7052 | 0.9315 | 0.1368 | 0.3487 | 0.13678 | 0.13678 | 0.264495
16.25667 | 207.083 | 22.05 | 80.157 | -2500.076 | 33.2841 | 144.87 | 0 | -0.66 | 0 | 33.28471 | 3.7035 | 0.9319 | 0.1359 | 0.3479 | 0.13594 | 0.13594 | 0.262998
16.26 | 206.183 | 22.05 | 80.142 | -2500.076 | 33.28288 | 143.952 | 0 | -0.645 | 0 | 33.2841 | 3.7018 | 0.9324 | 0.1351 | 0.3471 | 0.13508 | 0.13508 | 0.261473
16.26333 | 205.237 | 22.05 | 80.157 | -2500.076 | 33.28165 | 143.049 | 0 | -0.66 | 0 | 33.28288 | 3.7001 | 0.9328 | 0.1342 | 0.3463 | 0.13423 | 0.13423 | 0.259973
16.26667 | 204.337 | 22.05 | 80.157 | -2500.076 | 33.27982 | 142.101 | 0 | -0.645 | 0 | 33.28165 | 3.6984 | 0.9333 | 0.1333 | 0.3454 | 0.13334 | 0.13334 | 0.258389
16.27 | 203.467 | 22.05 | 80.172 | -2500.076 | 33.2786 | 141.199 | 0 | -0.645 | 0 | 33.27982 | 3.6966 | 0.9337 | 0.1325 | 0.3445 | 0.13249 | 0.13249 | 0.256886
16.27333 | 202.597 | 22.05 | 80.157 | -2500.076 | 33.27738 | 140.327 | 0 | -0.63 | 0 | 33.2786 | 3.6949 | 0.9342 | 0.1317 | 0.3438 | 0.13167 | 0.13167 | 0.255437
16.27667 | 201.682 | 22.05 | 80.187 | -2500.076 | 33.27616 | 139.455 | 0 | -0.645 | 0 | 33.27738 | 3.6932 | 0.9346 | 0.1308 | 0.343 | 0.13086 | 0.13086 | 0.253986
16.28 | 200.812 | 22.05 | 80.172 | -2500.076 | 33.27555 | 138.537 | 0 | -0.615 | 0 | 33.27616 | 3.6915 | 0.935 | 0.13 | 0.3421 | 0.13 | 0.13 | 0.25245
16.28333 | 199.957 | 22.05 | 80.157 | -2500.076 | 33.27555 | 137.665 | 0 | -0.63 | 0 | 33.27555 | 3.6898 | 0.9355 | 0.1292 | 0.3413 | 0.12918 | 0.12918 | 0.249568
16.28667 | 199.118 | 22.05 | 80.142 | -2500.076 | 33.27616 | 136.808 | 0 | -0.645 | 0 | 33.27555 | 3.6881 | 0.9359 | 0.1284 | 0.3405 | 0.12837 | 0.12837 | 0.249568
16.29 | 198.202 | 22.05 | 80.126 | -2500.076 | 33.27738 | 135.967 | 0 | -0.661 | 0 | 33.27616 | 3.6863 | 0.9363 | 0.1276 | 0.3397 | 0.12758 | 0.12758 | 0.248166
16.29333 | 197.348 | 22.05 | 80.126 | -2500.076 | 33.27921 | 135.049 | 0 | -0.676 | 0 | 33.27738 | 3.6846 | 0.9367 | 0.1267 | 0.3388 | 0.12672 | 0.12672 | 0.246624
16.29667 | 196.509 | 22.05 | 80.126 | -2500.076 | 33.28104 | 134.192 | 0 | -0.676 | 0 | 33.27921 | 3.6829 | 0.9372 | 0.1259 | 0.338 | 0.12592 | 0.12592 | 0.245191
16.3 | 195.654 | 22.05 | 80.126 | -2500.076 | 33.28349 | 133.351 | 0 | -0.676 | 0 | 33.28104 | 3.6812 | 0.9376 | 0.1251 | 0.3372 | 0.12513 | 0.12513 | 0.243784
16.30333 | 194.754 | 22.05 | 80.096 | -2500.076 | 33.28471 | 132.494 | 0 | -0.676 | 0 | 33.28349 | 3.6795 | 0.938 | 0.1243 | 0.3363 | 0.12432 | 0.12432 | 0.242348
16.30667 | 193.945 | 22.05 | 80.081 | -2500.076 | 33.28471 | 131.591 | 0 | -0.707 | 0 | 33.28471 | 3.6778 | 0.9384 | 0.1235 | 0.3353 | 0.12348 | 0.12348 | 0.240827
16.31 | 193.121 | 22.05 | 80.05 | -2500.076 | 33.28471 | 130.78 | 0 | -0.722 | 0 | 33.28471 | 3.6761 | 0.9388 | 0.1227 | 0.3346 | 0.12272 | 0.12272 | 0.239471
16.31333 | 192.282 | 22.05 | 80.035 | -2500.076 | 33.28471 | 129.954 | 0 | -0.753 | 0 | 33.28471 | 3.6744 | 0.9392 | 0.1219 | 0.3338 | 0.12194 | 0.12194 | 0.238086
16.31667 | 191.443 | 22.05 | 80.05 | -2500.076 | 33.2841 | 129.113 | 0 | -0.768 | 0 | 33.28471 | 3.6727 | 0.9396 | 0.1211 | 0.3329 | 0.12115 | 0.12115 | 0.236671
16.32 | 190.603 | 22.05 | 80.081 | -2500.076 | 33.28349 | 128.271 | 0 | -0.753 | 0 | 33.2841 | 3.671 | 0.94 | 0.1204 | 0.3321 | 0.12036 | 0.12036 | 0.235255
16.32333 | 189.779 | 22.05 | 80.111 | -2500.076 | 33.28288 | 127.43 | 0 | -0.723 | 0 | 33.28349 | 3.6693 | 0.9404 | 0.1196 | 0.3312 | 0.11957 | 0.11957 | 0.232446
16.32667 | 188.971 | 22.05 | 80.126 | -2500.076 | 33.28226 | 126.604 | 0 | -0.692 | 0 | 33.28288 | 3.6675 | 0.9408 | 0.1188 | 0.3303 | 0.1188 | 0.1188 | 0.232446
16.33 | 188.116 | 22.05 | 80.142 | -2500.076 | 33.28226 | 125.793 | 0 | -0.677 | 0 | 33.28226 | 3.6658 | 0.9412 | 0.118 | 0.3295 | 0.11804 | 0.11804 | 0.231081
16.33333 | 187.323 | 22.05 | 80.126 | -2500.076 | 33.28226 | 124.936 | 0 | -0.662 | 0 | 33.28226 | 3.6641 | 0.9416 | 0.1172 | 0.3285 | 0.11723 | 0.11723 | 0.22963
16.33667 | 186.56 | 22.05 | 80.142 | -2500.076 | 33.28165 | 124.14 | 0 | -0.677 | 0 | 33.28226 | 3.6624 | 0.942 | 0.1165 | 0.3277 | 0.11649 | 0.11649 | 0.22829
16.34 | 185.736 | 22.05 | 80.142 | -2500.076 | 33.28043 | 123.375 | 0 | -0.662 | 0 | 33.28165 | 3.6607 | 0.9424 | 0.1158 | 0.327 | 0.11577 | 0.11577 | 0.227005
16.34333 | 184.866 | 22.05 | 80.157 | -2500.076 | 33.27921 | 122.549 | 0 | -0.662 | 0 | 33.28043 | 3.659 | 0.9428 | 0.115 | 0.3261 | 0.11499 | 0.11499 | 0.225605
16.34667 | 184.088 | 22.05 | 80.172 | -2500.076 | 33.27738 | 121.677 | 0 | -0.647 | 0 | 33.27921 | 3.6573 | 0.9431 | 0.1142 | 0.325 | 0.11417 | 0.11417 | 0.22412
16.35 | 183.294 | 22.05 | 80.203 | -2500.076 | 33.27555 | 120.897 | 0 | -0.632 | 0 | 33.27738 | 3.6556 | 0.9435 | 0.1134 | 0.3242 | 0.11344 | 0.11344 | 0.222802
16.35333 | 182.501 | 22.05 | 80.172 | -2500.076 | 33.27433 | 120.101 | 0 | -0.601 | 0 | 33.27555 | 3.6539 | 0.9439 | 0.1127 | 0.3233 | 0.1127 | 0.1127 | 0.221454
16.35667 | 181.722 | 22.05 | 80.157 | -2500.076 | 33.27494 | 119.305 | 0 | -0.632 | 0 | 33.27433 | 3.6523 | 0.9443 | 0.1119 | 0.3224 | 0.11195 | 0.11195 | 0.220105
16.36 | 180.99 | 22.05 | 80.157 | -2500.076 | 33.27494 | 118.525 | 0 | -0.647 | 0 | 33.27494 | 3.6506 | 0.9446 | 0.1112 | 0.3216 | 0.11122 | 0.11122 | 0.217543
16.36333 | 180.242 | 22.05 | 80.142 | -2500.076 | 33.27494 | 117.79 | 0 | -0.647 | 0 | 33.27494 | 3.6489 | 0.945 | 0.1105 | 0.3208 | 0.11053 | 0.11053 | 0.217543
16.36667 | 179.464 | 22.05 | 80.126 | -2500.076 | 33.27555 | 117.04 | 0 | -0.663 | 0 | 33.27494 | 3.6472 | 0.9454 | 0.1098 | 0.32 | 0.10982 | 0.10982 | 0.216274
16.37 | 178.701 | 22.05 | 80.142 | -2500.076 | 33.27616 | 116.26 | 0 | -0.678 | 0 | 33.27555 | 3.6455 | 0.9457 | 0.1091 | 0.3191 | 0.10909 | 0.10909 | 0.214947
16.37333 | 177.938 | 22.05 | 80.187 | -2500.076 | 33.27555 | 115.495 | 0 | -0.663 | 0 | 33.27616 | 3.6438 | 0.9461 | 0.1084 | 0.3183 | 0.10837 | 0.10837 | 0.213646
16.37667 | 177.19 | 22.05 | 80.187 | -2500.076 | 33.27555 | 114.729 | 0 | -0.617 | 0 | 33.27555 | 3.6421 | 0.9465 | 0.1076 | 0.3174 | 0.10766 | 0.10766 | 0.212344
16.38 | 176.428 | 22.05 | 80.172 | -2500.076 | 33.27616 | 113.979 | 0 | -0.617 | 0 | 33.27555 | 3.6404 | 0.9468 | 0.1069 | 0.3166 | 0.10695 | 0.10695 | 0.211069
16.38333 | 175.68 | 22.05 | 80.172 | -2500.076 | 33.27555 | 113.214 | 0 | -0.632 | 0 | 33.27616 | 3.6387 | 0.9472 | 0.1062 | 0.3157 | 0.10623 | 0.10623 | 0.209765
16.38667 | 174.932 | 22.05 | 80.187 | -2500.076 | 33.27494 | 112.464 | 0 | -0.632 | 0 | 33.27555 | 3.637 | 0.9475 | 0.1055 | 0.3148 | 0.10553 | 0.10553 | 0.208487
16.39 | 174.215 | 22.05 | 80.187 | -2500.076 | 33.27494 | 111.714 | 0 | -0.617 | 0 | 33.27494 | 3.6353 | 0.9479 | 0.1048 | 0.3139 | 0.10483 | 0.10483 | 0.207207
16.39333 | 173.467 | 22.05 | 80.172 | -2500.076 | 33.27494 | 110.995 | 0 | -0.617 | 0 | 33.27494 | 3.6337 | 0.9482 | 0.1041 | 0.3131 | 0.10415 | 0.10415 | 0.205983
16.39667 | 172.75 | 22.05 | 80.172 | -2500.076 | 33.27433 | 110.245 | 0 | -0.633 | 0 | 33.27494 | 3.632 | 0.9486 | 0.1034 | 0.3122 | 0.10345 | 0.10345 | 0.203474
16.4 | 172.048 | 22.05 | 80.172 | -2500.076 | 33.27494 | 109.526 | 0 | -0.633 | 0 | 33.27433 | 3.6303 | 0.9489 | 0.1028 | 0.3114 | 0.10277 | 0.10277 | 0.203474
16.40333 | 171.346 | 22.05 | 80.172 | -2500.076 | 33.27555 | 108.822 | 0 | -0.633 | 0 | 33.27494 | 3.6286 | 0.9492 | 0.1021 | 0.3106 | 0.10211 | 0.10211 | 0.202274
16.40667 | 170.614 | 22.05 | 80.126 | -2500.076 | 33.27555 | 108.118 | 0 | -0.633 | 0 | 33.27555 | 3.6269 | 0.9496 | 0.1014 | 0.3098 | 0.10145 | 0.10145 | 0.201072
16.41 | 169.897 | 22.05 | 80.126 | -2500.076 | 33.27555 | 107.383 | 0 | -0.679 | 0 | 33.27555 | 3.6252 | 0.9499 | 0.1008 | 0.3088 | 0.10076 | 0.10076 | 0.199813
16.41333 | 169.21 | 22.05 | 80.157 | -2500.076 | 33.27616 | 106.663 | 0 | -0.679 | 0 | 33.27555 | 3.6236 | 0.9502 | 0.1001 | 0.308 | 0.10009 | 0.10009 | 0.19858
16.41667 | 168.538 | 22.05 | 80.157 | -2500.076 | 33.27616 | 105.975 | 0 | -0.648 | 0 | 33.27616 | 3.6219 | 0.9506 | 0.0994 | 0.3072 | 0.099441 | 0.099441 | 0.197403
16.42 | 167.821 | 22.05 | 80.126 | -2500.076 | 33.27555 | 105.301 | 0 | -0.648 | 0 | 33.27616 | 3.6202 | 0.9509 | 0.0988 | 0.3064 | 0.098809 | 0.098809 | 0.196253
16.42333 | 167.104 | 22.05 | 80.142 | -2500.076 | 33.27555 | 104.582 | 0 | -0.679 | 0 | 33.27555 | 3.6185 | 0.9512 | 0.0981 | 0.3055 | 0.098134 | 0.098134 | 0.195016
16.42667 | 166.433 | 22.05 | 80.157 | -2500.076 | 33.27616 | 103.862 | 0 | -0.664 | 0 | 33.27555 | 3.6168 | 0.9516 | 0.0975 | 0.3045 | 0.097459 | 0.097459 | 0.193778
16.43 | 165.715 | 22.05 | 80.142 | -2500.076 | 33.27555 | 103.189 | 0 | -0.649 | 0 | 33.27616 | 3.6152 | 0.9519 | 0.0968 | 0.3037 | 0.096826 | 0.096826 | 0.191383
16.43333 | 164.998 | 22.05 | 80.096 | -2500.076 | 33.27494 | 102.469 | 0 | -0.664 | 0 | 33.27555 | 3.6135 | 0.9522 | 0.0961 | 0.3028 | 0.096151 | 0.096151 | 0.191383
16.43667 | 164.327 | 22.05 | 80.096 | -2500.076 | 33.27494 | 101.75 | 0 | -0.71 | 0 | 33.27494 | 3.6118 | 0.9525 | 0.0955 | 0.3018 | 0.095476 | 0.095476 | 0.190141
16.44 | 163.686 | 22.05 | 80.096 | -2500.076 | 33.27494 | 101.076 | 0 | -0.71 | 0 | 33.27494 | 3.6102 | 0.9528 | 0.0948 | 0.301 | 0.094844 | 0.094844 | 0.188983
16.44333 | 163.03 | 22.05 | 80.065 | -2500.076 | 33.27433 | 100.433 | 0 | -0.71 | 0 | 33.27494 | 3.6085 | 0.9531 | 0.0942 | 0.3002 | 0.094241 | 0.094241 | 0.187881
16.44667 | 162.389 | 22.05 | 80.05 | -2500.076 | 33.27433 | 99.775 | 0 | -0.741 | 0 | 33.27433 | 3.6068 | 0.9535 | 0.0936 | 0.2994 | 0.093623 | 0.093623 | 0.186749
16.45 | 161.733 | 22.05 | 80.05 | -2500.076 | 33.27494 | 99.132 | 0 | -0.756 | 0 | 33.27433 | 3.6051 | 0.9538 | 0.093 | 0.2986 | 0.09302 | 0.09302 | 0.185644
16.45333 | 161.061 | 22.05 | 80.035 | -2500.076 | 33.27555 | 98.473 | 0 | -0.756 | 0 | 33.27494 | 3.6035 | 0.9541 | 0.0924 | 0.2978 | 0.092402 | 0.092402 | 0.18451
16.45667 | 160.436 | 22.05 | 80.035 | -2500.076 | 33.27555 | 97.8 | 0 | -0.771 | 0 | 33.27555 | 3.6018 | 0.9544 | 0.0918 | 0.2969 | 0.09177 | 0.09177 | 0.183345
16.46 | 159.795 | 22.05 | 80.05 | -2500.076 | 33.27616 | 97.172 | 0 | -0.771 | 0 | 33.27555 | 3.6001 | 0.9547 | 0.0912 | 0.2961 | 0.091181 | 0.091181 | 0.182265
16.46333 | 159.139 | 22.05 | 80.05 | -2500.076 | 33.27677 | 96.529 | 0 | -0.756 | 0 | 33.27616 | 3.5985 | 0.955 | 0.0906 | 0.2953 | 0.090577 | 0.090577 | 0.180016
16.46667 | 158.528 | 22.05 | 80.081 | -2500.076 | 33.27616 | 95.87 | 0 | -0.756 | 0 | 33.27677 | 3.5968 | 0.9553 | 0.09 | 0.2944 | 0.089959 | 0.089959 | 0.180016
16.47 | 157.933 | 22.05 | 80.096 | -2500.076 | 33.27555 | 95.258 | 0 | -0.726 | 0 | 33.27616 | 3.5951 | 0.9556 | 0.0894 | 0.2936 | 0.089385 | 0.089385 | 0.178961
16.47333 | 157.231 | 22.05 | 80.111 | -2500.076 | 33.27555 | 94.66 | 0 | -0.711 | 0 | 33.27555 | 3.5935 | 0.9559 | 0.0888 | 0.2929 | 0.088824 | 0.088824 | 0.177933
16.47667 | 156.59 | 22.05 | 80.126 | -2500.076 | 33.27494 | 93.956 | 0 | -0.696 | 0 | 33.27555 | 3.5918 | 0.9562 | 0.0882 | 0.2919 | 0.088163 | 0.088163 | 0.176703
16.48 | 155.98 | 22.05 | 80.126 | -2500.076 | 33.27494 | 93.313 | 0 | -0.68 | 0 | 33.27494 | 3.5901 | 0.9565 | 0.0876 | 0.291 | 0.08756 | 0.08756 | 0.175587
16.48333 | 155.37 | 22.05 | 80.126 | -2500.076 | 33.27494 | 92.701 | 0 | -0.68 | 0 | 33.27494 | 3.5885 | 0.9568 | 0.087 | 0.2902 | 0.086985 | 0.086985 | 0.174527
16.48667 | 154.744 | 22.05 | 80.126 | -2500.076 | 33.27494 | 92.088 | 0 | -0.68 | 0 | 33.27494 | 3.5868 | 0.957 | 0.0864 | 0.2894 | 0.08641 | 0.08641 | 0.173466
16.49 | 154.164 | 22.05 | 80.081 | -2500.076 | 33.27555 | 91.46 | 0 | -0.681 | 0 | 33.27494 | 3.5852 | 0.9573 | 0.0858 | 0.2885 | 0.085821 | 0.085821 | 0.172375
16.49333 | 153.584 | 22.05 | 80.035 | -2500.076 | 33.27616 | 90.878 | 0 | -0.726 | 0 | 33.27555 | 3.5835 | 0.9576 | 0.0853 | 0.2877 | 0.085275 | 0.085275 | 0.170362
16.49667 | 152.974 | 22.05 | 80.035 | -2500.076 | 33.27616 | 90.296 | 0 | -0.772 | 0 | 33.27616 | 3.5818 | 0.9579 | 0.0847 | 0.287 | 0.084729 | 0.084729 | 0.170362
16.5 | 152.364 | 22.05 | 80.05 | -2500.076 | 33.27677 | 89.684 | 0 | -0.772 | 0 | 33.27616 | 3.5802 | 0.9582 | 0.0841 | 0.2861 | 0.084154 | 0.084154 | 0.169296
16.50333 | 151.753 | 22.05 | 80.081 | -2500.076 | 33.27677 | 89.071 | 0 | -0.757 | 0 | 33.27677 | 3.5785 | 0.9585 | 0.0836 | 0.2853 | 0.083579 | 0.083579 | 0.168229
16.50667 | 151.189 | 22.05 | 80.111 | -2500.076 | 33.27677 | 88.458 | 0 | -0.727 | 0 | 33.27677 | 3.5769 | 0.9587 | 0.083 | 0.2844 | 0.083004 | 0.083004 | 0.167161
16.51 | 150.578 | 22.05 | 80.142 | -2500.076 | 33.27677 | 87.892 | 0 | -0.696 | 0 | 33.27677 | 3.5752 | 0.959 | 0.0825 | 0.2836 | 0.082473 | 0.082473 | 0.166178
16.51333 | 149.983 | 22.05 | 80.142 | -2500.076 | 33.27677 | 87.279 | 0 | -0.666 | 0 | 33.27677 | 3.5736 | 0.9593 | 0.0819 | 0.2827 | 0.081898 | 0.081898 | 0.165107
16.51667 | 149.388 | 22.05 | 80.126 | -2500.076 | 33.27677 | 86.682 | 0 | -0.666 | 0 | 33.27677 | 3.5719 | 0.9596 | 0.0813 | 0.2819 | 0.081337 | 0.081337 | 0.164064
16.52 | 148.839 | 22.05 | 80.096 | -2500.076 | 33.27738 | 86.084 | 0 | -0.681 | 0 | 33.27677 | 3.5703 | 0.9598 | 0.0808 | 0.281 | 0.080777 | 0.080777 | 0.16302
16.52333 | 148.274 | 22.05 | 80.081 | -2500.076 | 33.27799 | 85.533 | 0 | -0.712 | 0 | 33.27738 | 3.5686 | 0.9601 | 0.0803 | 0.2803 | 0.080259 | 0.080259 | 0.161073
16.52667 | 147.725 | 22.05 | 80.065 | -2500.076 | 33.27799 | 84.966 | 0 | -0.727 | 0 | 33.27799 | 3.5669 | 0.9604 | 0.0797 | 0.2795 | 0.079727 | 0.079727 | 0.161073
16.53 | 147.191 | 22.05 | 80.05 | -2500.076 | 33.27799 | 84.415 | 0 | -0.742 | 0 | 33.27799 | 3.5653 | 0.9606 | 0.0792 | 0.2787 | 0.07921 | 0.07921 | 0.160112
16.53333 | 146.641 | 22.05 | 80.035 | -2500.076 | 33.27799 | 83.878 | 0 | -0.758 | 0 | 33.27799 | 3.5637 | 0.9609 | 0.0787 | 0.278 | 0.078707 | 0.078707 | 0.159179
16.53667 | 146.062 | 22.05 | 80.05 | -2500.076 | 33.27799 | 83.327 | 0 | -0.773 | 0 | 33.27799 | 3.562 | 0.9611 | 0.0782 | 0.2772 | 0.078189 | 0.078189 | 0.158217
16.54 | 145.512 | 22.05 | 80.05 | -2500.076 | 33.27738 | 82.745 | 0 | -0.758 | 0 | 33.27799 | 3.5604 | 0.9614 | 0.0776 | 0.2763 | 0.077643 | 0.077643 | 0.157195
16.54333 | 144.978 | 22.05 | 80.035 | -2500.076 | 33.27738 | 82.193 | 0 | -0.758 | 0 | 33.27738 | 3.5587 | 0.9617 | 0.0771 | 0.2755 | 0.077125 | 0.077125 | 0.156229
16.54667 | 144.429 | 22.05 | 80.065 | -2500.076 | 33.27677 | 81.657 | 0 | -0.773 | 0 | 33.27738 | 3.5571 | 0.9619 | 0.0766 | 0.2748 | 0.076622 | 0.076622 | 0.155292
16.55 | 143.88 | 22.05 | 80.065 | -2500.076 | 33.27616 | 81.105 | 0 | -0.743 | 0 | 33.27677 | 3.5554 | 0.9622 | 0.0761 | 0.274 | 0.076105 | 0.076105 | 0.154325
16.55333 | 143.345 | 22.05 | 80.065 | -2500.076 | 33.27555 | 80.554 | 0 | -0.743 | 0 | 33.27616 | 3.5538 | 0.9624 | 0.0756 | 0.2731 | 0.075587 | 0.075587 | 0.152416
16.55667 | 142.842 | 22.05 | 80.065 | -2500.076 | 33.27555 | 80.017 | 0 | -0.743 | 0 | 33.27555 | 3.5521 | 0.9627 | 0.0751 | 0.2723 | 0.075084 | 0.075084 | 0.152416
16.56 | 142.323 | 22.05 | 80.096 | -2500.076 | 33.27555 | 79.512 | 0 | -0.743 | 0 | 33.27555 | 3.5505 | 0.9629 | 0.0746 | 0.2716 | 0.074609 | 0.074609 | 0.151533
16.56333 | 141.789 | 22.05 | 80.081 | -2500.076 | 33.27616 | 78.991 | 0 | -0.713 | 0 | 33.27555 | 3.5488 | 0.9632 | 0.0741 | 0.2709 | 0.07412 | 0.07412 | 0.150619
16.56667 | 141.27 | 22.05 | 80.081 | -2500.076 | 33.27738 | 78.454 | 0 | -0.728 | 0 | 33.27616 | 3.5472 | 0.9634 | 0.0736 | 0.2701 | 0.073617 | 0.073617 | 0.149676
16.57 | 140.782 | 22.05 | 80.081 | -2500.076 | 33.27921 | 77.933 | 0 | -0.728 | 0 | 33.27738 | 3.5456 | 0.9637 | 0.0731 | 0.2693 | 0.073128 | 0.073128 | 0.14876
16.57333 | 140.248 | 22.05 | 80.05 | -2500.076 | 33.28043 | 77.443 | 0 | -0.728 | 0 | 33.27921 | 3.5439 | 0.9639 | 0.0727 | 0.2686 | 0.072668 | 0.072668 | 0.147902
16.57667 | 139.698 | 22.05 | 80.02 | -2500.076 | 33.28226 | 76.907 | 0 | -0.759 | 0 | 33.28043 | 3.5423 | 0.9641 | 0.0722 | 0.2677 | 0.072165 | 0.072165 | 0.146955
16.58 | 139.164 | 22.05 | 80.004 | -2500.076 | 33.2841 | 76.355 | 0 | -0.789 | 0 | 33.28226 | 3.5407 | 0.9644 | 0.0716 | 0.2668 | 0.071647 | 0.071647 | 0.14503
16.58333 | 138.676 | 22.05 | 80.004 | -2500.076 | 33.28654 | 75.819 | 0 | -0.805 | 0 | 33.2841 | 3.539 | 0.9646 | 0.0711 | 0.266 | 0.071144 | 0.071144 | 0.14503
16.58667 | 138.203 | 22.05 | 79.989 | -2500.076 | 33.28837 | 75.328 | 0 | -0.805 | 0 | 33.28654 | 3.5374 | 0.9649 | 0.0707 | 0.2652 | 0.070684 | 0.070684 | 0.144167
16.59 | 137.745 | 22.05 | 80.02 | -2500.076 | 33.28959 | 74.853 | 0 | -0.82 | 0 | 33.28837 | 3.5358 | 0.9651 | 0.0702 | 0.2645 | 0.070238 | 0.070238 | 0.143333
16.59333 | 137.288 | 22.05 | 80.035 | -2500.076 | 33.2902 | 74.393 | 0 | -0.79 | 0 | 33.28959 | 3.5341 | 0.9653 | 0.0698 | 0.2639 | 0.069806 | 0.069806 | 0.142528
16.59667 | 136.814 | 22.05 | 80.035 | -2500.076 | 33.29142 | 73.933 | 0 | -0.774 | 0 | 33.2902 | 3.5325 | 0.9655 | 0.0694 | 0.2633 | 0.069375 | 0.069375 | 0.141721
16.6 | 136.326 | 22.05 | 80.035 | -2500.076 | 33.29142 | 73.458 | 0 | -0.775 | 0 | 33.29142 | 3.5309 | 0.9658 | 0.0689 | 0.2626 | 0.068929 | 0.068929 | 0.140884
16.60333 | 135.823 | 22.05 | 80.035 | -2500.076 | 33.2902 | 72.967 | 0 | -0.775 | 0 | 33.29142 | 3.5292 | 0.966 | 0.0685 | 0.2618 | 0.068468 | 0.068468 | 0.140017
16.60667 | 135.304 | 22.05 | 80.035 | -2500.076 | 33.28959 | 72.462 | 0 | -0.775 | 0 | 33.2902 | 3.5276 | 0.9662 | 0.068 | 0.261 | 0.067994 | 0.067994 | 0.138192
16.61 | 134.816 | 22.05 | 80.035 | -2500.076 | 33.28898 | 71.941 | 0 | -0.775 | 0 | 33.28959 | 3.526 | 0.9665 | 0.0675 | 0.26 | 0.067505 | 0.067505 | 0.138192
16.61333 | 134.373 | 22.05 | 80.02 | -2500.076 | 33.28776 | 71.45 | 0 | -0.775 | 0 | 33.28898 | 3.5243 | 0.9667 | 0.067 | 0.2592 | 0.067045 | 0.067045 | 0.137322
16.61667 | 133.915 | 22.05 | 80.02 | -2500.076 | 33.28654 | 71.005 | 0 | -0.79 | 0 | 33.28776 | 3.5227 | 0.9669 | 0.0666 | 0.2586 | 0.066627 | 0.066627 | 0.136539
16.62 | 133.457 | 22.05 | 80.035 | -2500.076 | 33.28593 | 70.545 | 0 | -0.79 | 0 | 33.28654 | 3.5211 | 0.9671 | 0.0662 | 0.2579 | 0.066196 | 0.066196 | 0.135726
16.62333 | 133.03 | 22.05 | 80.02 | -2500.076 | 33.28471 | 70.085 | 0 | -0.775 | 0 | 33.28593 | 3.5195 | 0.9673 | 0.0658 | 0.2572 | 0.065764 | 0.065764 | 0.134912
16.62667 | 132.557 | 22.05 | 80.02 | -2500.076 | 33.28349 | 69.656 | 0 | -0.79 | 0 | 33.28471 | 3.5178 | 0.9676 | 0.0654 | 0.2566 | 0.065361 | 0.065361 | 0.134155
16.63 | 132.069 | 22.05 | 80.065 | -2500.076 | 33.28165 | 69.181 | 0 | -0.79 | 0 | 33.28349 | 3.5162 | 0.9678 | 0.0649 | 0.2558 | 0.064915 | 0.064915 | 0.13331
16.63333 | 131.611 | 22.05 | 80.096 | -2500.076 | 33.27982 | 68.69 | 0 | -0.745 | 0 | 33.28165 | 3.5146 | 0.968 | 0.0644 | 0.2549 | 0.064455 | 0.064455 | 0.131616
16.63667 | 131.169 | 22.05 | 80.096 | -2500.076 | 33.27799 | 68.23 | 0 | -0.714 | 0 | 33.27982 | 3.513 | 0.9682 | 0.064 | 0.2541 | 0.064023 | 0.064023 | 0.131616
16.64 | 130.696 | 22.05 | 80.111 | -2500.076 | 33.27738 | 67.785 | 0 | -0.714 | 0 | 33.27799 | 3.5113 | 0.9684 | 0.0636 | 0.2534 | 0.063606 | 0.063606 | 0.130827
16.64333 | 130.222 | 22.05 | 80.111 | -2500.076 | 33.27738 | 67.31 | 0 | -0.699 | 0 | 33.27738 | 3.5097 | 0.9686 | 0.0632 | 0.2526 | 0.06316 | 0.06316 | 0.129978
16.64667 | 129.81 | 22.05 | 80.081 | -2500.076 | 33.27799 | 66.835 | 0 | -0.699 | 0 | 33.27738 | 3.5081 | 0.9688 | 0.0627 | 0.2517 | 0.062714 | 0.062714 | 0.129128
16.65 | 129.414 | 22.05 | 80.065 | -2500.076 | 33.27799 | 66.421 | 0 | -0.73 | 0 | 33.27799 | 3.5065 | 0.969 | 0.0623 | 0.2511 | 0.062326 | 0.062326 | 0.128395
16.65333 | 129.002 | 22.05 | 80.065 | -2500.076 | 33.2786 | 66.022 | 0 | -0.745 | 0 | 33.27799 | 3.5049 | 0.9693 | 0.0619 | 0.2505 | 0.061951 | 0.061951 | 0.12769
16.65667 | 128.574 | 22.05 | 80.05 | -2500.076 | 33.27982 | 65.608 | 0 | -0.745 | 0 | 33.2786 | 3.5032 | 0.9695 | 0.0616 | 0.2499 | 0.061563 | 0.061563 | 0.126956
16.66 | 128.193 | 22.05 | 80.05 | -2500.076 | 33.28043 | 65.178 | 0 | -0.761 | 0 | 33.27982 | 3.5016 | 0.9697 | 0.0612 | 0.2492 | 0.06116 | 0.06116 | 0.125513
16.66333 | 127.796 | 22.05 | 80.035 | -2500.076 | 33.28104 | 64.794 | 0 | -0.761 | 0 | 33.28043 | 3.5 | 0.9699 | 0.0608 | 0.2486 | 0.060799 | 0.060799 | 0.125513
16.66667 | 127.384 | 22.05 | 80.02 | -2500.076 | 33.28104 | 64.395 | 0 | -0.776 | 0 | 33.28104 | 3.4984 | 0.9701 | 0.0604 | 0.248 | 0.060425 | 0.060425 | 0.124806
16.67 | 126.926 | 22.05 | 80.035 | -2500.076 | 33.28165 | 63.981 | 0 | -0.791 | 0 | 33.28104 | 3.4968 | 0.9703 | 0.06 | 0.2474 | 0.060036 | 0.060036 | 0.124068
16.67333 | 126.484 | 22.05 | 80.05 | -2500.076 | 33.28104 | 63.521 | 0 | -0.776 | 0 | 33.28165 | 3.4952 | 0.9705 | 0.0596 | 0.2465 | 0.059605 | 0.059605 | 0.12324
16.67667 | 126.072 | 22.05 | 80.065 | -2500.076 | 33.28043 | 63.077 | 0 | -0.761 | 0 | 33.28104 | 3.4936 | 0.9707 | 0.0592 | 0.2457 | 0.059188 | 0.059188 | 0.122441
16.68 | 125.629 | 22.05 | 80.096 | -2500.076 | 33.27921 | 62.662 | 0 | -0.746 | 0 | 33.28043 | 3.4919 | 0.9709 | 0.0588 | 0.245 | 0.058799 | 0.058799 | 0.121701
16.68333 | 125.187 | 22.05 | 80.096 | -2500.076 | 33.27982 | 62.218 | 0 | -0.715 | 0 | 33.27921 | 3.4903 | 0.9711 | 0.0584 | 0.2441 | 0.058382 | 0.058382 | 0.120098
16.68667 | 124.775 | 22.05 | 80.065 | -2500.076 | 33.28043 | 61.773 | 0 | -0.715 | 0 | 33.27982 | 3.4887 | 0.9712 | 0.058 | 0.2433 | 0.057964 | 0.057964 | 0.120098
16.69 | 124.393 | 22.05 | 80.096 | -2500.076 | 33.28165 | 61.359 | 0 | -0.746 | 0 | 33.28043 | 3.4871 | 0.9714 | 0.0576 | 0.2426 | 0.057576 | 0.057576 | 0.119355
16.69333 | 123.997 | 22.05 | 80.081 | -2500.076 | 33.28288 | 60.975 | 0 | -0.716 | 0 | 33.28165 | 3.4855 | 0.9716 | 0.0572 | 0.2419 | 0.057216 | 0.057216 | 0.118671
16.69667 | 123.63 | 22.05 | 80.05 | -2500.076 | 33.28471 | 60.576 | 0 | -0.731 | 0 | 33.28288 | 3.4839 | 0.9718 | 0.0568 | 0.2412 | 0.056841 | 0.056841 | 0.117956
16.7 | 123.234 | 22.05 | 80.065 | -2500.076 | 33.28654 | 60.208 | 0 | -0.762 | 0 | 33.28471 | 3.4823 | 0.972 | 0.0565 | 0.2407 | 0.056495 | 0.056495 | 0.117299
16.70333 | 122.852 | 22.05 | 80.081 | -2500.076 | 33.28837 | 59.809 | 0 | -0.746 | 0 | 33.28654 | 3.4807 | 0.9722 | 0.0561 | 0.24 | 0.056121 | 0.056121 | 0.116583
16.70667 | 122.44 | 22.05 | 80.081 | -2500.076 | 33.28898 | 59.425 | 0 | -0.731 | 0 | 33.28837 | 3.4791 | 0.9724 | 0.0558 | 0.2393 | 0.055761 | 0.055761 | 0.115895
16.71 | 121.998 | 22.05 | 80.081 | -2500.076 | 33.28959 | 59.011 | 0 | -0.731 | 0 | 33.28898 | 3.4775 | 0.9726 | 0.0554 | 0.2385 | 0.055372 | 0.055372 | 0.114339
16.71333 | 121.616 | 22.05 | 80.096 | -2500.076 | 33.2902 | 58.566 | 0 | -0.731 | 0 | 33.28959 | 3.4759 | 0.9727 | 0.055 | 0.2376 | 0.054955 | 0.054955 | 0.114339
16.71667 | 121.25 | 22.05 | 80.096 | -2500.076 | 33.29081 | 58.182 | 0 | -0.716 | 0 | 33.2902 | 3.4743 | 0.9729 | 0.0546 | 0.2369 | 0.054595 | 0.054595 | 0.113649
16.72 | 120.853 | 22.05 | 80.081 | -2500.076 | 33.29081 | 57.814 | 0 | -0.716 | 0 | 33.29081 | 3.4727 | 0.9731 | 0.0542 | 0.2363 | 0.054249 | 0.054249 | 0.112988
16.72333 | 120.457 | 22.05 | 80.065 | -2500.076 | 33.29081 | 57.415 | 0 | -0.732 | 0 | 33.29081 | 3.4711 | 0.9733 | 0.0539 | 0.2355 | 0.053875 | 0.053875 | 0.112266
16.72667 | 120.121 | 22.05 | 80.065 | -2500.076 | 33.29081 | 57.016 | 0 | -0.747 | 0 | 33.29081 | 3.4695 | 0.9735 | 0.0535 | 0.2347 | 0.053501 | 0.053501 | 0.111544
16.73 | 119.755 | 22.05 | 80.081 | -2500.076 | 33.29081 | 56.678 | 0 | -0.747 | 0 | 33.29081 | 3.4679 | 0.9736 | 0.0532 | 0.2342 | 0.053184 | 0.053184 | 0.11094
16.73333 | 119.388 | 22.05 | 80.081 | -2500.076 | 33.2902 | 56.31 | 0 | -0.732 | 0 | 33.29081 | 3.4663 | 0.9738 | 0.0528 | 0.2335 | 0.052838 | 0.052838 | 0.109612
16.73667 | 119.037 | 22.05 | 80.096 | -2500.076 | 33.28898 | 55.941 | 0 | -0.732 | 0 | 33.2902 | 3.4647 | 0.974 | 0.0525 | 0.2329 | 0.052492 | 0.052492 | 0.109612
16.74 | 118.702 | 22.05 | 80.111 | -2500.076 | 33.28837 | 55.588 | 0 | -0.717 | 0 | 33.28898 | 3.4631 | 0.9742 | 0.0522 | 0.2322 | 0.052161 | 0.052161 | 0.108976
16.74333 | 118.366 | 22.05 | 80.111 | -2500.076 | 33.28776 | 55.25 | 0 | -0.701 | 0 | 33.28837 | 3.4615 | 0.9743 | 0.0518 | 0.2317 | 0.051844 | 0.051844 | 0.10837
16.74667 | 118 | 22.05 | 80.111 | -2500.076 | 33.28715 | 54.912 | 0 | -0.702 | 0 | 33.28776 | 3.4599 | 0.9745 | 0.0515 | 0.2311 | 0.051527 | 0.051527 | 0.107762
16.75 | 117.649 | 22.05 | 80.111 | -2500.076 | 33.28654 | 54.544 | 0 | -0.702 | 0 | 33.28715 | 3.4583 | 0.9747 | 0.0512 | 0.2304 | 0.051181 | 0.051181 | 0.107095
16.75333 | 117.283 | 22.05 | 80.096 | -2500.076 | 33.28593 | 54.191 | 0 | -0.702 | 0 | 33.28654 | 3.4567 | 0.9749 | 0.0508 | 0.2298 | 0.05085 | 0.05085 | 0.106456
16.75667 | 116.962 | 22.05 | 80.081 | -2500.076 | 33.28532 | 53.822 | 0 | -0.717 | 0 | 33.28593 | 3.4551 | 0.975 | 0.0505 | 0.229 | 0.050504 | 0.050504 | 0.105207
16.76 | 116.596 | 22.05 | 80.081 | -2500.076 | 33.28532 | 53.5 | 0 | -0.732 | 0 | 33.28532 | 3.4535 | 0.9752 | 0.0502 | 0.2285 | 0.050201 | 0.050201 | 0.105207
16.76333 | 116.23 | 22.05 | 80.065 | -2500.076 | 33.28532 | 53.131 | 0 | -0.732 | 0 | 33.28532 | 3.4519 | 0.9754 | 0.0499 | 0.2278 | 0.049855 | 0.049855 | 0.104537
16.76667 | 115.864 | 22.05 | 80.065 | -2500.076 | 33.28532 | 52.763 | 0 | -0.748 | 0 | 33.28532 | 3.4503 | 0.9755 | 0.0495 | 0.227 | 0.04951 | 0.04951 | 0.103865
16.77 | 115.528 | 22.05 | 80.081 | -2500.076 | 33.28532 | 52.394 | 0 | -0.748 | 0 | 33.28532 | 3.4487 | 0.9757 | 0.0492 | 0.2262 | 0.049164 | 0.049164 | 0.103193
16.77333 | 115.177 | 22.05 | 80.111 | -2500.076 | 33.28593 | 52.056 | 0 | -0.733 | 0 | 33.28532 | 3.4472 | 0.9758 | 0.0488 | 0.2256 | 0.048847 | 0.048847 | 0.102581
16.77667 | 114.841 | 22.05 | 80.126 | -2500.076 | 33.28593 | 51.703 | 0 | -0.702 | 0 | 33.28593 | 3.4456 | 0.976 | 0.0485 | 0.2249 | 0.048515 | 0.048515 | 0.101323
16.78 | 114.49 | 22.05 | 80.142 | -2500.076 | 33.28593 | 51.365 | 0 | -0.687 | 0 | 33.28593 | 3.444 | 0.9762 | 0.0482 | 0.2242 | 0.048198 | 0.048198 | 0.101323
16.78333 | 114.139 | 22.05 | 80.142 | -2500.076 | 33.28593 | 51.012 | 0 | -0.672 | 0 | 33.28593 | 3.4424 | 0.9763 | 0.0479 | 0.2235 | 0.047867 | 0.047867 | 0.100678
16.78667 | 113.804 | 22.05 | 80.187 | -2500.076 | 33.28593 | 50.659 | 0 | -0.672 | 0 | 33.28593 | 3.4408 | 0.9765 | 0.0475 | 0.2228 | 0.047536 | 0.047536 | 0.100033
16.79 | 113.483 | 22.05 | 80.172 | -2500.076 | 33.28593 | 50.321 | 0 | -0.626 | 0 | 33.28593 | 3.4392 | 0.9766 | 0.0472 | 0.2221 | 0.047218 | 0.047218 | 0.0994165
16.79333 | 113.178 | 22.05 | 80.172 | -2500.076 | 33.28593 | 49.998 | 0 | -0.642 | 0 | 33.28593 | 3.4376 | 0.9768 | 0.0469 | 0.2215 | 0.046916 | 0.046916 | 0.0988298
16.79667 | 112.888 | 22.05 | 80.187 | -2500.076 | 33.28532 | 49.691 | 0 | -0.642 | 0 | 33.28593 | 3.4361 | 0.977 | 0.0466 | 0.2209 | 0.046627 | 0.046627 | 0.0982727
16.8 | 112.613 | 22.05 | 80.203 | -2500.076 | 33.28471 | 49.399 | 0 | -0.626 | 0 | 33.28532 | 3.4345 | 0.9771 | 0.0463 | 0.2204 | 0.046353 | 0.046353 | 0.0972471
16.80333 | 112.308 | 22.05 | 80.203 | -2500.076 | 33.28471 | 49.122 | 0 | -0.611 | 0 | 33.28471 | 3.4329 | 0.9773 | 0.0461 | 0.22 | 0.046093 | 0.046093 | 0.0972471
16.80667 | 111.988 | 22.05 | 80.187 | -2500.076 | 33.2841 | 48.815 | 0 | -0.611 | 0 | 33.28471 | 3.4313 | 0.9774 | 0.0458 | 0.2194 | 0.045805 | 0.045805 | 0.0966881
16.81 | 111.667 | 22.05 | 80.203 | -2500.076 | 33.2841 | 48.492 | 0 | -0.627 | 0 | 33.2841 | 3.4297 | 0.9776 | 0.0455 | 0.2188 | 0.045502 | 0.045502 | 0.0960982
16.81333 | 111.362 | 22.05 | 80.218 | -2500.076 | 33.2841 | 48.169 | 0 | -0.611 | 0 | 33.2841 | 3.4282 | 0.9777 | 0.0452 | 0.2181 | 0.045199 | 0.045199 | 0.0955077
16.81667 | 111.042 | 22.05 | 80.218 | -2500.076 | 33.2841 | 47.862 | 0 | -0.596 | 0 | 33.2841 | 3.4266 | 0.9779 | 0.0449 | 0.2175 | 0.044911 | 0.044911 | 0.0949468
16.82 | 110.721 | 22.05 | 80.172 | -2500.076 | 33.28471 | 47.539 | 0 | -0.596 | 0 | 33.2841 | 3.425 | 0.978 | 0.0446 | 0.2168 | 0.044608 | 0.044608 | 0.094355
16.82333 | 110.431 | 22.05 | 80.157 | -2500.076 | 33.28471 | 47.217 | 0 | -0.642 | 0 | 33.28471 | 3.4234 | 0.9782 | 0.0443 | 0.2161 | 0.044305 | 0.044305 | 0.0932301
16.82667 | 110.172 | 22.05 | 80.142 | -2500.076 | 33.28288 | 46.924 | 0 | -0.658 | 0 | 33.28471 | 3.4219 | 0.9783 | 0.044 | 0.2156 | 0.044031 | 0.044031 | 0.0932301
16.83 | 109.867 | 22.05 | 80.111 | -2500.076 | 33.28165 | 46.663 | 0 | -0.673 | 0 | 33.28288 | 3.4203 | 0.9785 | 0.0438 | 0.2151 | 0.043786 | 0.043786 | 0.0927577
16.83333 | 109.531 | 22.05 | 80.065 | -2500.076 | 33.28104 | 46.355 | 0 | -0.703 | 0 | 33.28165 | 3.4187 | 0.9786 | 0.0435 | 0.2145 | 0.043497 | 0.043497 | 0.0921937
16.83667 | 109.195 | 22.05 | 80.065 | -2500.076 | 33.28043 | 46.018 | 0 | -0.749 | 0 | 33.28104 | 3.4171 | 0.9787 | 0.0432 | 0.2137 | 0.04318 | 0.04318 | 0.0915684
16.84 | 108.875 | 22.05 | 80.111 | -2500.076 | 33.28043 | 45.68 | 0 | -0.749 | 0 | 33.28043 | 3.4156 | 0.9789 | 0.0429 | 0.2129 | 0.042863 | 0.042863 | 0.0909423
16.84333 | 108.554 | 22.05 | 80.111 | -2500.076 | 33.28104 | 45.357 | 0 | -0.704 | 0 | 33.28043 | 3.414 | 0.979 | 0.0426 | 0.2122 | 0.042561 | 0.042561 | 0.089749
16.84667 | 108.249 | 22.05 | 80.096 | -2500.076 | 33.28226 | 45.034 | 0 | -0.704 | 0 | 33.28104 | 3.4124 | 0.9792 | 0.0423 | 0.2114 | 0.042258 | 0.042258 | 0.089749
16.85 | 107.959 | 22.05 | 80.111 | -2500.076 | 33.28349 | 44.727 | 0 | -0.719 | 0 | 33.28226 | 3.4108 | 0.9793 | 0.042 | 0.2107 | 0.041969 | 0.041969 | 0.0891818
16.85333 | 107.715 | 22.05 | 80.111 | -2500.076 | 33.2841 | 44.435 | 0 | -0.704 | 0 | 33.28349 | 3.4093 | 0.9795 | 0.0417 | 0.2101 | 0.041695 | 0.041695 | 0.0886444
16.85667 | 107.44 | 22.05 | 80.096 | -2500.076 | 33.28471 | 44.188 | 0 | -0.704 | 0 | 33.2841 | 3.4077 | 0.9796 | 0.0415 | 0.2097 | 0.041464 | 0.041464 | 0.0881978
16.86 | 107.166 | 22.05 | 80.126 | -2500.076 | 33.28654 | 43.912 | 0 | -0.719 | 0 | 33.28471 | 3.4061 | 0.9797 | 0.0412 | 0.2092 | 0.041204 | 0.041204 | 0.0876898
16.86333 | 106.876 | 22.05 | 80.157 | -2500.076 | 33.28837 | 43.635 | 0 | -0.689 | 0 | 33.28654 | 3.4046 | 0.9799 | 0.0409 | 0.2086 | 0.040944 | 0.040944 | 0.0866414
16.86667 | 106.647 | 22.05 | 80.157 | -2500.076 | 33.28959 | 43.343 | 0 | -0.658 | 0 | 33.28837 | 3.403 | 0.98 | 0.0407 | 0.2079 | 0.04067 | 0.04067 | 0.0866414
16.87 | 106.418 | 22.05 | 80.172 | -2500.076 | 33.2902 | 43.112 | 0 | -0.659 | 0 | 33.28959 | 3.4014 | 0.9801 | 0.0405 | 0.2076 | 0.040453 | 0.040453 | 0.0862232
16.87333 | 106.143 | 22.05 | 80.157 | -2500.076 | 33.29081 | 42.88 | 0 | -0.643 | 0 | 33.2902 | 3.3999 | 0.9803 | 0.0402 | 0.2072 | 0.040237 | 0.040237 | 0.0858045
16.87667 | 105.838 | 22.05 | 80.126 | -2500.076 | 33.29081 | 42.604 | 0 | -0.659 | 0 | 33.29081 | 3.3983 | 0.9804 | 0.04 | 0.2066 | 0.039977 | 0.039977 | 0.0852937
16.88 | 105.594 | 22.05 | 80.096 | -2500.076 | 33.29081 | 42.296 | 0 | -0.689 | 0 | 33.29081 | 3.3968 | 0.9805 | 0.0397 | 0.2059 | 0.039688 | 0.039688 | 0.0847212
16.88333 | 105.304 | 22.05 | 80.111 | -2500.076 | 33.29081 | 42.05 | 0 | -0.72 | 0 | 33.29081 | 3.3952 | 0.9807 | 0.0395 | 0.2054 | 0.039457 | 0.039457 | 0.0842704
16.88667 | 104.984 | 22.05 | 80.126 | -2500.076 | 33.29203 | 41.758 | 0 | -0.705 | 0 | 33.29081 | 3.3936 | 0.9808 | 0.0392 | 0.2047 | 0.039183 | 0.039183 | 0.0831224
16.89 | 104.724 | 22.05 | 80.126 | -2500.076 | 33.29386 | 41.435 | 0 | -0.69 | 0 | 33.29203 | 3.3921 | 0.9809 | 0.0389 | 0.2039 | 0.03888 | 0.03888 | 0.0831224
16.89333 | 104.48 | 22.05 | 80.111 | -2500.076 | 33.2963 | 41.173 | 0 | -0.69 | 0 | 33.29386 | 3.3905 | 0.9811 | 0.0386 | 0.2033 | 0.038635 | 0.038635 | 0.0826394
16.89667 | 104.236 | 22.05 | 80.096 | -2500.076 | 33.29813 | 40.927 | 0 | -0.705 | 0 | 33.2963 | 3.389 | 0.9812 | 0.0384 | 0.2028 | 0.038404 | 0.038404 | 0.0821864
16.9 | 103.977 | 22.05 | 80.081 | -2500.076 | 33.29996 | 40.681 | 0 | -0.72 | 0 | 33.29813 | 3.3874 | 0.9813 | 0.0382 | 0.2023 | 0.038172 | 0.038172 | 0.081733
16.90333 | 103.717 | 22.05 | 80.05 | -2500.076 | 33.30058 | 40.419 | 0 | -0.736 | 0 | 33.29996 | 3.3858 | 0.9814 | 0.0379 | 0.2017 | 0.037927 | 0.037927 | 0.0812483
16.90667 | 103.458 | 22.05 | 80.096 | -2500.076 | 33.30058 | 40.157 | 0 | -0.766 | 0 | 33.30058 | 3.3843 | 0.9816 | 0.0377 | 0.2012 | 0.037682 | 0.037682 | 0.0802775
16.91 | 103.244 | 22.05 | 80.142 | -2500.076 | 33.29996 | 39.896 | 0 | -0.72 | 0 | 33.30058 | 3.3827 | 0.9817 | 0.0374 | 0.2006 | 0.037436 | 0.037436 | 0.0802775
16.91333 | 102.985 | 22.05 | 80.157 | -2500.076 | 33.29935 | 39.68 | 0 | -0.675 | 0 | 33.29996 | 3.3812 | 0.9818 | 0.0372 | 0.2002 | 0.037234 | 0.037234 | 0.0798834
16.91667 | 102.68 | 22.05 | 80.203 | -2500.076 | 33.29813 | 39.418 | 0 | -0.66 | 0 | 33.29935 | 3.3796 | 0.9819 | 0.037 | 0.1996 | 0.036988 | 0.036988 | 0.0793967
16.92 | 102.42 | 22.05 | 80.233 | -2500.076 | 33.29752 | 39.111 | 0 | -0.614 | 0 | 33.29813 | 3.3781 | 0.9821 | 0.0367 | 0.1987 | 0.0367 | 0.0367 | 0.0788172
16.92333 | 102.191 | 22.05 | 80.203 | -2500.076 | 33.29752 | 38.849 | 0 | -0.583 | 0 | 33.29752 | 3.3765 | 0.9822 | 0.0365 | 0.1981 | 0.036454 | 0.036454 | 0.0783293
16.92667 | 101.917 | 22.05 | 80.203 | -2500.076 | 33.29813 | 38.618 | 0 | -0.614 | 0 | 33.29752 | 3.375 | 0.9823 | 0.0362 | 0.1976 | 0.036237 | 0.036237 | 0.0773829
16.93 | 101.642 | 22.05 | 80.233 | -2500.076 | 33.29874 | 38.341 | 0 | -0.614 | 0 | 33.29813 | 3.3734 | 0.9824 | 0.036 | 0.1969 | 0.035977 | 0.035977 | 0.0773829
16.93333 | 101.444 | 22.05 | 80.233 | -2500.076 | 33.29996 | 38.065 | 0 | -0.584 | 0 | 33.29874 | 3.3719 | 0.9825 | 0.0357 | 0.1962 | 0.035718 | 0.035718 | 0.0768626
16.93667 | 101.245 | 22.05 | 80.233 | -2500.076 | 33.30058 | 37.864 | 0 | -0.584 | 0 | 33.29996 | 3.3703 | 0.9827 | 0.0355 | 0.1959 | 0.035529 | 0.035529 | 0.076496
16.94 | 101.001 | 22.05 | 80.233 | -2500.076 | 33.30058 | 37.663 | 0 | -0.584 | 0 | 33.30058 | 3.3688 | 0.9828 | 0.0353 | 0.1955 | 0.035341 | 0.035341 | 0.0761289
16.94333 | 100.742 | 22.05 | 80.203 | -2500.076 | 33.29874 | 37.417 | 0 | -0.584 | 0 | 33.30058 | 3.3672 | 0.9829 | 0.0351 | 0.1949 | 0.03511 | 0.03511 | 0.0756688
16.94667 | 100.528 | 22.05 | 80.203 | -2500.076 | 33.29569 | 37.155 | 0 | -0.614 | 0 | 33.29874 | 3.3657 | 0.983 | 0.0349 | 0.1943 | 0.034865 | 0.034865 | 0.0747781
16.95 | 100.314 | 22.05 | 80.187 | -2500.076 | 33.29203 | 36.94 | 0 | -0.615 | 0 | 33.29569 | 3.3641 | 0.9831 | 0.0347 | 0.1938 | 0.034662 | 0.034662 | 0.0747781
16.95333 | 100.055 | 22.05 | 80.172 | -2500.076 | 33.28837 | 36.724 | 0 | -0.63 | 0 | 33.29203 | 3.3626 | 0.9832 | 0.0345 | 0.1934 | 0.03446 | 0.03446 | 0.0743784
16.95667 | 99.796 | 22.05 | 80.157 | -2500.076 | 33.28349 | 36.462 | 0 | -0.645 | 0 | 33.28837 | 3.361 | 0.9834 | 0.0342 | 0.1927 | 0.034214 | 0.034214 | 0.0738854
16.96 | 99.536 | 22.05 | 80.157 | -2500.076 | 33.27982 | 36.201 | 0 | -0.661 | 0 | 33.28349 | 3.3595 | 0.9835 | 0.034 | 0.192 | 0.033969 | 0.033969 | 0.073392
16.96333 | 99.292 | 22.05 | 80.157 | -2500.076 | 33.27677 | 35.939 | 0 | -0.661 | 0 | 33.27982 | 3.3579 | 0.9836 | 0.0337 | 0.1913 | 0.033723 | 0.033723 | 0.072898
16.96667 | 99.033 | 22.05 | 80.157 | -2500.076 | 33.27433 | 35.693 | 0 | -0.661 | 0 | 33.27677 | 3.3564 | 0.9837 | 0.0335 | 0.1906 | 0.033492 | 0.033492 | 0.0719393
16.97 | 98.773 | 22.05 | 80.142 | -2500.076 | 33.27189 | 35.431 | 0 | -0.661 | 0 | 33.27433 | 3.3549 | 0.9838 | 0.0332 | 0.1899 | 0.033246 | 0.033246 | 0.0719393
16.97333 | 98.514 | 22.05 | 80.126 | -2500.076 | 33.27067 | 35.169 | 0 | -0.676 | 0 | 33.27189 | 3.3533 | 0.9839 | 0.033 | 0.1892 | 0.033001 | 0.033001 | 0.0714437
16.97667 | 98.285 | 22.05 | 80.126 | -2500.076 | 33.26884 | 34.908 | 0 | -0.691 | 0 | 33.27067 | 3.3518 | 0.984 | 0.0328 | 0.1884 | 0.032755 | 0.032755 | 0.0709476
16.98 | 98.056 | 22.05 | 80.142 | -2500.076 | 33.26701 | 34.677 | 0 | -0.692 | 0 | 33.26884 | 3.3502 | 0.9841 | 0.0325 | 0.1879 | 0.032539 | 0.032539 | 0.070513
16.98333 | 97.827 | 22.05 | 80.126 | -2500.076 | 33.26517 | 34.446 | 0 | -0.676 | 0 | 33.26701 | 3.3487 | 0.9842 | 0.0323 | 0.1873 | 0.032322 | 0.032322 | 0.0696424
16.98667 | 97.598 | 22.05 | 80.142 | -2500.076 | 33.26395 | 34.214 | 0 | -0.692 | 0 | 33.26517 | 3.3472 | 0.9843 | 0.0321 | 0.1867 | 0.032105 | 0.032105 | 0.0696424
16.99 | 97.415 | 22.05 | 80.187 | -2500.076 | 33.26212 | 33.983 | 0 | -0.676 | 0 | 33.26395 | 3.3456 | 0.9844 | 0.0319 | 0.1861 | 0.031888 | 0.031888 | 0.0692064
16.99333 | 97.217 | 22.05 | 80.218 | -2500.076 | 33.2609 | 33.798 | 0 | -0.631 | 0 | 33.26212 | 3.3441 | 0.9846 | 0.0317 | 0.1857 | 0.031714 | 0.031714 | 0.0688632
16.99667 | 97.003 | 22.05 | 80.187 | -2500.076 | 33.2609 | 33.597 | 0 | -0.6 | 0 | 33.2609 | 3.3426 | 0.9847 | 0.0315 | 0.1853 | 0.031526 | 0.031526 | 0.0684885
17 | 96.789 | 22.05 | 80.172 | -2500.076 | 33.26151 | 33.382 | 0 | -0.631 | 0 | 33.2609 | 3.341 | 0.9848 | 0.0313 | 0.1847 | 0.031323 | 0.031323 | 0.0680822
17.00333 | 96.606 | 22.05 | 80.126 | -2500.076 | 33.26212 | 33.166 | 0 | -0.646 | 0 | 33.26151 | 3.3395 | 0.9849 | 0.0311 | 0.1842 | 0.031121 | 0.031121 | 0.0673308
17.00667 | 96.408 | 22.05 | 80.111 | -2500.076 | 33.26334 | 32.98 | 0 | -0.692 | 0 | 33.26212 | 3.3379 | 0.985 | 0.0309 | 0.1838 | 0.030947 | 0.030947 | 0.0673308
17.01 | 96.179 | 22.05 | 80.081 | -2500.076 | 33.26456 | 32.78 | 0 | -0.707 | 0 | 33.26334 | 3.3364 | 0.9851 | 0.0308 | 0.1833 | 0.030759 | 0.030759 | 0.0669544
17.01333 | 95.935 | 22.05 | 80.05 | -2500.076 | 33.26517 | 32.549 | 0 | -0.738 | 0 | 33.26456 | 3.3349 | 0.9852 | 0.0305 | 0.1827 | 0.030542 | 0.030542 | 0.0665153
17.01667 | 95.721 | 22.05 | 80.05 | -2500.076 | 33.26517 | 32.302 | 0 | -0.769 | 0 | 33.26517 | 3.3334 | 0.9853 | 0.0303 | 0.1819 | 0.030311 | 0.030311 | 0.0660445
17.02 | 95.523 | 22.05 | 80.081 | -2500.076 | 33.26517 | 32.087 | 0 | -0.769 | 0 | 33.26517 | 3.3318 | 0.9854 | 0.0301 | 0.1814 | 0.030108 | 0.030108 | 0.0656356
17.02333 | 95.294 | 22.05 | 80.096 | -2500.076 | 33.26579 | 31.886 | 0 | -0.738 | 0 | 33.26517 | 3.3303 | 0.9855 | 0.0299 | 0.1809 | 0.02992 | 0.02992 | 0.0648165
17.02667 | 95.08 | 22.05 | 80.111 | -2500.076 | 33.2664 | 31.655 | 0 | -0.723 | 0 | 33.26579 | 3.3288 | 0.9856 | 0.0297 | 0.1802 | 0.029703 | 0.029703 | 0.0648165
17.03 | 94.897 | 22.05 | 80.157 | -2500.076 | 33.26762 | 31.439 | 0 | -0.708 | 0 | 33.2664 | 3.3272 | 0.9857 | 0.0295 | 0.1796 | 0.029501 | 0.029501 | 0.0644064
17.03333 | 94.699 | 22.05 | 80.172 | -2500.076 | 33.26884 | 31.254 | 0 | -0.662 | 0 | 33.26762 | 3.3257 | 0.9858 | 0.0293 | 0.1792 | 0.029327 | 0.029327 | 0.0640583
17.03667 | 94.47 | 22.05 | 80.187 | -2500.076 | 33.27006 | 31.053 | 0 | -0.647 | 0 | 33.26884 | 3.3242 | 0.9859 | 0.0291 | 0.1786 | 0.029139 | 0.029139 | 0.0636785
17.04 | 94.241 | 22.05 | 80.157 | -2500.076 | 33.27067 | 30.822 | 0 | -0.632 | 0 | 33.27006 | 3.3227 | 0.986 | 0.0289 | 0.1779 | 0.028922 | 0.028922 | 0.0627925
17.04333 | 94.073 | 22.05 | 80.157 | -2500.076 | 33.27128 | 30.591 | 0 | -0.662 | 0 | 33.27067 | 3.3211 | 0.9861 | 0.0287 | 0.1772 | 0.028705 | 0.028705 | 0.0627925
17.04667 | 93.905 | 22.05 | 80.157 | -2500.076 | 33.27189 | 30.421 | 0 | -0.662 | 0 | 33.27128 | 3.3196 | 0.9862 | 0.0285 | 0.1769 | 0.028545 | 0.028545 | 0.0624742
17.05 | 93.738 | 22.05 | 80.172 | -2500.076 | 33.27189 | 30.251 | 0 | -0.663 | 0 | 33.27189 | 3.3181 | 0.9862 | 0.0284 | 0.1765 | 0.028386 | 0.028386 | 0.0621554
17.05333 | 93.539 | 22.05 | 80.157 | -2500.076 | 33.2725 | 30.081 | 0 | -0.647 | 0 | 33.27189 | 3.3166 | 0.9863 | 0.0282 | 0.1761 | 0.028226 | 0.028226 | 0.0618364
17.05667 | 93.402 | 22.05 | 80.172 | -2500.076 | 33.27311 | 29.88 | 0 | -0.663 | 0 | 33.2725 | 3.315 | 0.9864 | 0.028 | 0.1755 | 0.028038 | 0.028038 | 0.0614542
17.06 | 93.234 | 22.05 | 80.172 | -2500.076 | 33.27372 | 29.741 | 0 | -0.648 | 0 | 33.27311 | 3.3135 | 0.9865 | 0.0279 | 0.1753 | 0.027907 | 0.027907 | 0.0608771
17.06333 | 93.036 | 22.05 | 80.187 | -2500.076 | 33.27372 | 29.571 | 0 | -0.648 | 0 | 33.27372 | 3.312 | 0.9866 | 0.0277 | 0.1749 | 0.027747 | 0.027747 | 0.0608771
17.06667 | 92.792 | 22.05 | 80.172 | -2500.076 | 33.27433 | 29.37 | 0 | -0.632 | 0 | 33.27372 | 3.3105 | 0.9867 | 0.0276 | 0.1744 | 0.027559 | 0.027559 | 0.0604938
17.07 | 92.669 | 22.05 | 80.187 | -2500.076 | 33.27433 | 29.124 | 0 | -0.648 | 0 | 33.27433 | 3.309 | 0.9868 | 0.0273 | 0.1735 | 0.027328 | 0.027328 | 0.0600158
17.07333 | 92.471 | 22.05 | 80.187 | -2500.076 | 33.27494 | 28.999 | 0 | -0.633 | 0 | 33.27433 | 3.3074 | 0.9869 | 0.0272 | 0.1734 | 0.027211 | 0.027211 | 0.0597889
17.07667 | 92.273 | 22.05 | 80.187 | -2500.076 | 33.27555 | 28.799 | 0 | -0.633 | 0 | 33.27494 | 3.3059 | 0.987 | 0.027 | 0.1728 | 0.027023 | 0.027023 | 0.0590195
17.08 | 92.074 | 22.05 | 80.172 | -2500.076 | 33.27616 | 28.598 | 0 | -0.633 | 0 | 33.27555 | 3.3044 | 0.9871 | 0.0268 | 0.1722 | 0.026835 | 0.026835 | 0.0590195
17.08333 | 91.922 | 22.05 | 80.187 | -2500.076 | 33.27677 | 28.398 | 0 | -0.648 | 0 | 33.27616 | 3.3029 | 0.9872 | 0.0266 | 0.1716 | 0.026647 | 0.026647 | 0.0586342
17.08667 | 91.708 | 22.05 | 80.218 | -2500.076 | 33.27799 | 28.243 | 0 | -0.633 | 0 | 33.27677 | 3.3014 | 0.9873 | 0.0265 | 0.1712 | 0.026502 | 0.026502 | 0.058343
17.09 | 91.54 | 22.05 | 80.218 | -2500.076 | 33.27799 | 28.027 | 0 | -0.602 | 0 | 33.27799 | 3.2999 | 0.9873 | 0.0263 | 0.1705 | 0.026299 | 0.026299 | 0.0579254
17.09333 | 91.357 | 22.05 | 80.218 | -2500.076 | 33.27738 | 27.857 | 0 | -0.603 | 0 | 33.27799 | 3.2984 | 0.9874 | 0.0261 | 0.1701 | 0.026139 | 0.026139 | 0.0572467
17.09667 | 91.205 | 22.05 | 80.233 | -2500.076 | 33.27677 | 27.672 | 0 | -0.603 | 0 | 33.27738 | 3.2968 | 0.9875 | 0.026 | 0.1695 | 0.025966 | 0.025966 | 0.0569541
17.1 | 91.037 | 22.05 | 80.233 | -2500.076 | 33.27677 | 27.517 | 0 | -0.587 | 0 | 33.27677 | 3.2953 | 0.9876 | 0.0258 | 0.1692 | 0.02582 | 0.02582 | 0.0569541
17.10333 | 90.854 | 22.05 | 80.203 | -2500.076 | 33.27738 | 27.347 | 0 | -0.587 | 0 | 33.27677 | 3.2938 | 0.9877 | 0.0257 | 0.1687 | 0.025661 | 0.025661 | 0.0566297
17.10667 | 90.67 | 22.05 | 80.203 | -2500.076 | 33.2786 | 27.161 | 0 | -0.618 | 0 | 33.27738 | 3.2923 | 0.9878 | 0.0255 | 0.1681 | 0.025487 | 0.025487 | 0.0562733
17.11 | 90.518 | 22.05 | 80.203 | -2500.076 | 33.28043 | 26.976 | 0 | -0.618 | 0 | 33.2786 | 3.2908 | 0.9879 | 0.0253 | 0.1676 | 0.025313 | 0.025313 | 0.0559165
17.11333 | 90.365 | 22.05 | 80.203 | -2500.076 | 33.28288 | 26.821 | 0 | -0.618 | 0 | 33.28043 | 3.2893 | 0.9879 | 0.0252 | 0.1672 | 0.025168 | 0.025168 | 0.0553285
17.11667 | 90.182 | 22.05 | 80.187 | -2500.076 | 33.28532 | 26.667 | 0 | -0.618 | 0 | 33.28288 | 3.2878 | 0.988 | 0.025 | 0.1668 | 0.025022 | 0.025022 | 0.0553285
17.12 | 90.045 | 22.05 | 80.172 | -2500.076 | 33.28715 | 26.481 | 0 | -0.634 | 0 | 33.28532 | 3.2863 | 0.9881 | 0.0248 | 0.1662 | 0.024849 | 0.024849 | 0.0549706
17.12333 | 89.892 | 22.05 | 80.157 | -2500.076 | 33.2902 | 26.342 | 0 | -0.649 | 0 | 33.28715 | 3.2848 | 0.9882 | 0.0247 | 0.1659 | 0.024718 | 0.024718 | 0.0547075
17.12667 | 89.724 | 22.05 | 80.157 | -2500.076 | 33.29386 | 26.187 | 0 | -0.664 | 0 | 33.2902 | 3.2833 | 0.9883 | 0.0246 | 0.1655 | 0.024572 | 0.024572 | 0.0544123
17.13 | 89.541 | 22.05 | 80.157 | -2500.076 | 33.29752 | 26.017 | 0 | -0.664 | 0 | 33.29386 | 3.2817 | 0.9884 | 0.0244 | 0.165 | 0.024413 | 0.024413 | 0.0537259
17.13333 | 89.404 | 22.05 | 80.187 | -2500.076 | 33.30058 | 25.832 | 0 | -0.664 | 0 | 33.29752 | 3.2802 | 0.9884 | 0.0242 | 0.1644 | 0.024239 | 0.024239 | 0.0537259
17.13667 | 89.251 | 22.05 | 80.203 | -2500.076 | 33.3018 | 25.692 | 0 | -0.634 | 0 | 33.30058 | 3.2787 | 0.9885 | 0.0241 | 0.1641 | 0.024108 | 0.024108 | 0.0534615
17.14 | 89.099 | 22.05 | 80.218 | -2500.076 | 33.30058 | 25.537 | 0 | -0.619 | 0 | 33.3018 | 3.2772 | 0.9886 | 0.024 | 0.1637 | 0.023963 | 0.023963 | 0.0531651
17.14333 | 88.931 | 22.05 | 80.248 | -2500.076 | 33.29813 | 25.382 | 0 | -0.604 | 0 | 33.30058 | 3.2757 | 0.9887 | 0.0238 | 0.1632 | 0.023817 | 0.023817 | 0.0528683
17.14667 | 88.748 | 22.05 | 80.279 | -2500.076 | 33.29447 | 25.212 | 0 | -0.573 | 0 | 33.29813 | 3.2742 | 0.9888 | 0.0237 | 0.1627 | 0.023658 | 0.023658 | 0.0521785
17.15 | 88.58 | 22.05 | 80.264 | -2500.076 | 33.2902 | 25.027 | 0 | -0.543 | 0 | 33.29447 | 3.2727 | 0.9888 | 0.0235 | 0.1621 | 0.023484 | 0.023484 | 0.0521785
17.15333 | 88.412 | 22.05 | 80.264 | -2500.076 | 33.28593 | 24.857 | 0 | -0.558 | 0 | 33.2902 | 3.2712 | 0.9889 | 0.0233 | 0.1615 | 0.023324 | 0.023324 | 0.0518489
17.15667 | 88.244 | 22.05 | 80.264 | -2500.076 | 33.28288 | 24.687 | 0 | -0.558 | 0 | 33.28593 | 3.2697 | 0.989 | 0.0232 | 0.161 | 0.023165 | 0.023165 | 0.051519
17.16 | 88.076 | 22.05 | 80.248 | -2500.076 | 33.28043 | 24.517 | 0 | -0.558 | 0 | 33.28288 | 3.2682 | 0.9891 | 0.023 | 0.1604 | 0.023005 | 0.023005 | 0.0511888
17.16333 | 87.924 | 22.05 | 80.203 | -2500.076 | 33.27799 | 24.347 | 0 | -0.574 | 0 | 33.28043 | 3.2667 | 0.9891 | 0.0228 | 0.1599 | 0.022846 | 0.022846 | 0.0505591
17.16667 | 87.771 | 22.05 | 80.233 | -2500.076 | 33.27616 | 24.192 | 0 | -0.619 | 0 | 33.27799 | 3.2652 | 0.9892 | 0.0227 | 0.1594 | 0.0227 | 0.0227 | 0.0505591
17.17 | 87.603 | 22.05 | 80.264 | -2500.076 | 33.27555 | 24.037 | 0 | -0.589 | 0 | 33.27616 | 3.2637 | 0.9893 | 0.0226 | 0.1589 | 0.022555 | 0.022555 | 0.0502597
17.17333 | 87.436 | 22.05 | 80.279 | -2500.076 | 33.27555 | 23.867 | 0 | -0.559 | 0 | 33.27555 | 3.2622 | 0.9894 | 0.0224 | 0.1583 | 0.022396 | 0.022396 | 0.0499281
17.17667 | 87.283 | 22.05 | 80.264 | -2500.076 | 33.27555 | 23.697 | 0 | -0.543 | 0 | 33.27555 | 3.2608 | 0.9894 | 0.0222 | 0.1578 | 0.022236 | 0.022236 | 0.0495962
17.18 | 87.161 | 22.05 | 80.279 | -2500.076 | 33.27616 | 23.542 | 0 | -0.559 | 0 | 33.27555 | 3.2593 | 0.9895 | 0.0221 | 0.1573 | 0.022091 | 0.022091 | 0.0490591
17.18333 | 87.024 | 22.05 | 80.264 | -2500.076 | 33.27616 | 23.418 | 0 | -0.543 | 0 | 33.27616 | 3.2578 | 0.9896 | 0.022 | 0.157 | 0.021974 | 0.021974 | 0.0490591
17.18667 | 86.856 | 22.05 | 80.248 | -2500.076 | 33.27616 | 23.278 | 0 | -0.559 | 0 | 33.27616 | 3.2563 | 0.9897 | 0.0218 | 0.1566 | 0.021843 | 0.021843 | 0.0487902
17.19 | 86.734 | 22.05 | 80.248 | -2500.076 | 33.27677 | 23.108 | 0 | -0.574 | 0 | 33.27616 | 3.2548 | 0.9897 | 0.0217 | 0.156 | 0.021684 | 0.021684 | 0.048457
17.19333 | 86.642 | 22.05 | 80.279 | -2500.076 | 33.27799 | 22.984 | 0 | -0.574 | 0 | 33.27677 | 3.2533 | 0.9898 | 0.0216 | 0.1557 | 0.021567 | 0.021567 | 0.0482194
17.19667 | 86.489 | 22.05 | 80.279 | -2500.076 | 33.27921 | 22.89 | 0 | -0.544 | 0 | 33.27799 | 3.2518 | 0.9899 | 0.0215 | 0.1556 | 0.021479 | 0.021479 | 0.0477436
17.2 | 86.337 | 22.05 | 80.294 | -2500.076 | 33.28104 | 22.736 | 0 | -0.544 | 0 | 33.27921 | 3.2503 | 0.9899 | 0.0213 | 0.155 | 0.021334 | 0.021334 | 0.0477436
17.20333 | 86.261 | 22.05 | 80.279 | -2500.076 | 33.28288 | 22.581 | 0 | -0.529 | 0 | 33.28104 | 3.2488 | 0.99 | 0.0212 | 0.1545 | 0.021189 | 0.021189 | 0.0474412
17.20667 | 86.123 | 22.05 | 80.264 | -2500.076 | 33.2841 | 22.502 | 0 | -0.544 | 0 | 33.28288 | 3.2473 | 0.9901 | 0.0211 | 0.1545 | 0.021115 | 0.021115 | 0.0472989
17.21 | 85.955 | 22.05 | 80.248 | -2500.076 | 33.28471 | 22.363 | 0 | -0.559 | 0 | 33.2841 | 3.2458 | 0.9902 | 0.021 | 0.1541 | 0.020984 | 0.020984 | 0.047028
17.21333 | 85.772 | 22.05 | 80.248 | -2500.076 | 33.28532 | 22.193 | 0 | -0.575 | 0 | 33.28471 | 3.2444 | 0.9902 | 0.0208 | 0.1534 | 0.020824 | 0.020824 | 0.0463248
17.21667 | 85.65 | 22.05 | 80.233 | -2500.076 | 33.28593 | 22.007 | 0 | -0.575 | 0 | 33.28532 | 3.2429 | 0.9903 | 0.0206 | 0.1527 | 0.02065 | 0.02065 | 0.0463248
17.22 | 85.513 | 22.05 | 80.233 | -2500.076 | 33.28715 | 21.883 | 0 | -0.59 | 0 | 33.28593 | 3.2414 | 0.9904 | 0.0205 | 0.1523 | 0.020534 | 0.020534 | 0.0460852
17.22333 | 85.391 | 22.05 | 80.248 | -2500.076 | 33.28776 | 21.743 | 0 | -0.59 | 0 | 33.28715 | 3.2399 | 0.9904 | 0.0204 | 0.1519 | 0.020403 | 0.020403 | 0.0458131
17.22667 | 85.238 | 22.05 | 80.264 | -2500.076 | 33.28837 | 21.619 | 0 | -0.575 | 0 | 33.28776 | 3.2384 | 0.9905 | 0.0203 | 0.1515 | 0.020286 | 0.020286 | 0.0455729
17.23 | 85.147 | 22.05 | 80.279 | -2500.076 | 33.28898 | 21.464 | 0 | -0.56 | 0 | 33.28837 | 3.2369 | 0.9906 | 0.0201 | 0.151 | 0.020141 | 0.020141 | 0.0450918
17.23333 | 85.025 | 22.05 | 80.279 | -2500.076 | 33.2902 | 21.371 | 0 | -0.545 | 0 | 33.28898 | 3.2354 | 0.9906 | 0.0201 | 0.1508 | 0.020053 | 0.020053 | 0.0450918
17.23667 | 84.872 | 22.05 | 80.279 | -2500.076 | 33.29203 | 21.246 | 0 | -0.545 | 0 | 33.2902 | 3.234 | 0.9907 | 0.0199 | 0.1504 | 0.019936 | 0.019936 | 0.0448509
17.24 | 84.735 | 22.05 | 80.279 | -2500.076 | 33.29386 | 21.092 | 0 | -0.545 | 0 | 33.29203 | 3.2325 | 0.9908 | 0.0198 | 0.1499 | 0.019791 | 0.019791 | 0.0445453
17.24333 | 84.643 | 22.05 | 80.248 | -2500.076 | 33.29569 | 20.952 | 0 | -0.545 | 0 | 33.29386 | 3.231 | 0.9908 | 0.0197 | 0.1494 | 0.01966 | 0.01966 | 0.0442716
17.24667 | 84.536 | 22.05 | 80.233 | -2500.076 | 33.29752 | 20.858 | 0 | -0.575 | 0 | 33.29569 | 3.2295 | 0.9909 | 0.0196 | 0.1492 | 0.019572 | 0.019572 | 0.0438847
17.25 | 84.429 | 22.05 | 80.248 | -2500.076 | 33.29935 | 20.749 | 0 | -0.591 | 0 | 33.29752 | 3.228 | 0.991 | 0.0195 | 0.1489 | 0.01947 | 0.01947 | 0.0438847
17.25333 | 84.307 | 22.05 | 80.264 | -2500.076 | 33.29996 | 20.64 | 0 | -0.576 | 0 | 33.29935 | 3.2266 | 0.991 | 0.0194 | 0.1487 | 0.019368 | 0.019368 | 0.0436748
17.25667 | 84.185 | 22.05 | 80.279 | -2500.076 | 33.29996 | 20.516 | 0 | -0.56 | 0 | 33.29996 | 3.2251 | 0.9911 | 0.0192 | 0.1483 | 0.019251 | 0.019251 | 0.0434324
17.26 | 84.063 | 22.05 | 80.294 | -2500.076 | 33.29996 | 20.392 | 0 | -0.545 | 0 | 33.29996 | 3.2236 | 0.9912 | 0.0191 | 0.1479 | 0.019134 | 0.019134 | 0.0431898
17.26333 | 83.941 | 22.05 | 80.309 | -2500.076 | 33.29996 | 20.267 | 0 | -0.53 | 0 | 33.29996 | 3.2221 | 0.9912 | 0.019 | 0.1475 | 0.019018 | 0.019018 | 0.0427037
17.26667 | 83.804 | 22.05 | 80.294 | -2500.076 | 33.29935 | 20.143 | 0 | -0.515 | 0 | 33.29996 | 3.2207 | 0.9913 | 0.0189 | 0.1471 | 0.018901 | 0.018901 | 0.0427037
17.27 | 83.697 | 22.05 | 80.309 | -2500.076 | 33.29874 | 20.004 | 0 | -0.53 | 0 | 33.29935 | 3.2192 | 0.9913 | 0.0188 | 0.1465 | 0.01877 | 0.01877 | 0.0424279
17.27333 | 83.59 | 22.05 | 80.279 | -2500.076 | 33.29813 | 19.895 | 0 | -0.515 | 0 | 33.29874 | 3.2177 | 0.9914 | 0.0187 | 0.1462 | 0.018668 | 0.018668 | 0.0422166
17.27667 | 83.468 | 22.05 | 80.279 | -2500.076 | 33.29752 | 19.786 | 0 | -0.546 | 0 | 33.29813 | 3.2162 | 0.9915 | 0.0186 | 0.1459 | 0.018566 | 0.018566 | 0.0420051
17.28 | 83.316 | 22.05 | 80.294 | -2500.076 | 33.29752 | 19.661 | 0 | -0.546 | 0 | 33.29752 | 3.2148 | 0.9915 | 0.0184 | 0.1455 | 0.018449 | 0.018449 | 0.0414517
17.28333 | 83.209 | 22.05 | 80.309 | -2500.076 | 33.29752 | 19.506 | 0 | -0.53 | 0 | 33.29752 | 3.2133 | 0.9916 | 0.0183 | 0.1449 | 0.018304 | 0.018304 | 0.0414517
17.28667 | 83.117 | 22.05 | 80.279 | -2500.076 | 33.29691 | 19.397 | 0 | -0.515 | 0 | 33.29752 | 3.2118 | 0.9916 | 0.0182 | 0.1445 | 0.018201 | 0.018201 | 0.0412395
17.29 | 83.01 | 22.05 | 80.279 | -2500.076 | 33.29752 | 19.304 | 0 | -0.546 | 0 | 33.29691 | 3.2103 | 0.9917 | 0.0181 | 0.1443 | 0.018113 | 0.018113 | 0.0410595
17.29333 | 82.873 | 22.05 | 80.279 | -2500.076 | 33.29813 | 19.195 | 0 | -0.546 | 0 | 33.29752 | 3.2089 | 0.9918 | 0.018 | 0.144 | 0.018011 | 0.018011 | 0.0408468
17.29667 | 82.781 | 22.05 | 80.264 | -2500.076 | 33.29813 | 19.055 | 0 | -0.546 | 0 | 33.29813 | 3.2074 | 0.9918 | 0.0179 | 0.1434 | 0.01788 | 0.01788 | 0.0403883
17.3 | 82.675 | 22.05 | 80.248 | -2500.076 | 33.29813 | 18.961 | 0 | -0.561 | 0 | 33.29813 | 3.2059 | 0.9919 | 0.0178 | 0.1432 | 0.017792 | 0.017792 | 0.0403883
17.30333 | 82.568 | 22.05 | 80.279 | -2500.076 | 33.29752 | 18.852 | 0 | -0.577 | 0 | 33.29813 | 3.2045 | 0.9919 | 0.0177 | 0.1429 | 0.01769 | 0.01769 | 0.040175
17.30667 | 82.446 | 22.05 | 80.294 | -2500.076 | 33.2963 | 18.743 | 0 | -0.546 | 0 | 33.29752 | 3.203 | 0.992 | 0.0176 | 0.1425 | 0.017588 | 0.017588 | 0.0399614
17.31 | 82.324 | 22.05 | 80.325 | -2500.076 | 33.2963 | 18.619 | 0 | -0.531 | 0 | 33.2963 | 3.2015 | 0.9921 | 0.0175 | 0.1421 | 0.017471 | 0.017471 | 0.0394686
17.31333 | 82.202 | 22.05 | 80.325 | -2500.076 | 33.2963 | 18.495 | 0 | -0.501 | 0 | 33.2963 | 3.2001 | 0.9921 | 0.0174 | 0.1416 | 0.017354 | 0.017354 | 0.0394686
17.31667 | 82.049 | 22.05 | 80.325 | -2500.076 | 33.2963 | 18.37 | 0 | -0.501 | 0 | 33.2963 | 3.1986 | 0.9922 | 0.0172 | 0.1411 | 0.017238 | 0.017238 | 0.0392217
17.32 | 81.896 | 22.05 | 80.325 | -2500.076 | 33.29691 | 18.216 | 0 | -0.501 | 0 | 33.2963 | 3.1971 | 0.9922 | 0.0171 | 0.1404 | 0.017093 | 0.017093 | 0.0389095
17.32333 | 81.759 | 22.05 | 80.34 | -2500.076 | 33.29752 | 18.061 | 0 | -0.501 | 0 | 33.29691 | 3.1957 | 0.9923 | 0.0169 | 0.1397 | 0.016947 | 0.016947 | 0.0385969
17.32667 | 81.652 | 22.05 | 80.294 | -2500.076 | 33.2963 | 17.921 | 0 | -0.486 | 0 | 33.29752 | 3.1942 | 0.9923 | 0.0168 | 0.1391 | 0.016816 | 0.016816 | 0.0381014
17.33 | 81.561 | 22.05 | 80.279 | -2500.076 | 33.29508 | 17.812 | 0 | -0.532 | 0 | 33.2963 | 3.1927 | 0.9924 | 0.0167 | 0.1387 | 0.016714 | 0.016714 | 0.0381014
17.33333 | 81.423 | 22.05 | 80.325 | -2500.076 | 33.29264 | 17.719 | 0 | -0.547 | 0 | 33.29508 | 3.1913 | 0.9925 | 0.0166 | 0.1384 | 0.016626 | 0.016626 | 0.0379186
17.33667 | 81.301 | 22.05 | 80.355 | -2500.076 | 33.29081 | 17.579 | 0 | -0.501 | 0 | 33.29264 | 3.1898 | 0.9925 | 0.0165 | 0.1378 | 0.016495 | 0.016495 | 0.0376376
17.34 | 81.21 | 22.05 | 80.355 | -2500.076 | 33.28898 | 17.455 | 0 | -0.471 | 0 | 33.29081 | 3.1884 | 0.9926 | 0.0164 | 0.1373 | 0.016379 | 0.016379 | 0.037389
17.34333 | 81.133 | 22.05 | 80.37 | -2500.076 | 33.28715 | 17.361 | 0 | -0.471 | 0 | 33.28898 | 3.1869 | 0.9926 | 0.0163 | 0.137 | 0.016291 | 0.016291 | 0.0370546
17.34667 | 80.996 | 22.05 | 80.416 | -2500.076 | 33.28471 | 17.282 | 0 | -0.456 | 0 | 33.28715 | 3.1854 | 0.9927 | 0.0162 | 0.1368 | 0.016217 | 0.016217 | 0.0370546
17.35 | 80.889 | 22.05 | 80.401 | -2500.076 | 33.28349 | 17.143 | 0 | -0.41 | 0 | 33.28471 | 3.184 | 0.9927 | 0.0161 | 0.1362 | 0.016086 | 0.016086 | 0.0367726
17.35333 | 80.798 | 22.05 | 80.355 | -2500.076 | 33.28288 | 17.034 | 0 | -0.425 | 0 | 33.28349 | 3.1825 | 0.9928 | 0.016 | 0.1358 | 0.015984 | 0.015984 | 0.0365558
17.35667 | 80.691 | 22.05 | 80.34 | -2500.076 | 33.28226 | 16.94 | 0 | -0.471 | 0 | 33.28288 | 3.1811 | 0.9928 | 0.0159 | 0.1355 | 0.015896 | 0.015896 | 0.0361544
17.36 | 80.554 | 22.05 | 80.355 | -2500.076 | 33.28165 | 16.831 | 0 | -0.486 | 0 | 33.28226 | 3.1796 | 0.9929 | 0.0158 | 0.1351 | 0.015793 | 0.015793 | 0.0361544
17.36333 | 80.447 | 22.05 | 80.325 | -2500.076 | 33.28104 | 16.692 | 0 | -0.471 | 0 | 33.28165 | 3.1782 | 0.9929 | 0.0157 | 0.1344 | 0.015662 | 0.015662 | 0.0358713
17.36667 | 80.355 | 22.05 | 80.325 | -2500.076 | 33.28043 | 16.583 | 0 | -0.502 | 0 | 33.28104 | 3.1767 | 0.993 | 0.0156 | 0.134 | 0.01556 | 0.01556 | 0.0356537
17.37 | 80.248 | 22.05 | 80.34 | -2500.076 | 33.27921 | 16.489 | 0 | -0.502 | 0 | 33.28043 | 3.1752 | 0.993 | 0.0155 | 0.1337 | 0.015472 | 0.015472 | 0.0354686
17.37333 | 80.126 | 22.05 | 80.355 | -2500.076 | 33.27799 | 16.38 | 0 | -0.487 | 0 | 33.27921 | 3.1738 | 0.9931 | 0.0154 | 0.1332 | 0.01537 | 0.01537 | 0.0349993
17.37667 | 80.02 | 22.05 | 80.34 | -2500.076 | 33.27677 | 16.255 | 0 | -0.472 | 0 | 33.27799 | 3.1723 | 0.9931 | 0.0153 | 0.1326 | 0.015253 | 0.015253 | 0.0349993
17.38 | 79.943 | 22.05 | 80.355 | -2500.076 | 33.27616 | 16.146 | 0 | -0.487 | 0 | 33.27677 | 3.1709 | 0.9932 | 0.0151 | 0.1322 | 0.015151 | 0.015151 | 0.0347808
17.38333 | 79.852 | 22.05 | 80.355 | -2500.076 | 33.27555 | 16.068 | 0 | -0.472 | 0 | 33.27616 | 3.1694 | 0.9932 | 0.0151 | 0.132 | 0.015077 | 0.015077 | 0.0346278
17.38667 | 79.73 | 22.05 | 80.34 | -2500.076 | 33.27494 | 15.974 | 0 | -0.472 | 0 | 33.27555 | 3.168 | 0.9933 | 0.015 | 0.1317 | 0.014989 | 0.014989 | 0.0341896
17.39 | 79.608 | 22.05 | 80.325 | -2500.076 | 33.27433 | 15.85 | 0 | -0.487 | 0 | 33.27494 | 3.1665 | 0.9933 | 0.0149 | 0.1311 | 0.014873 | 0.014873 | 0.0341896
17.39333 | 79.501 | 22.05 | 80.34 | -2500.076 | 33.27433 | 15.726 | 0 | -0.502 | 0 | 33.27433 | 3.1651 | 0.9934 | 0.0148 | 0.1305 | 0.014756 | 0.014756 | 0.0339373
17.39667 | 79.379 | 22.05 | 80.309 | -2500.076 | 33.27433 | 15.617 | 0 | -0.487 | 0 | 33.27433 | 3.1636 | 0.9934 | 0.0147 | 0.13 | 0.014654 | 0.014654 | 0.0337177
17.4 | 79.272 | 22.05 | 80.294 | -2500.076 | 33.27433 | 15.492 | 0 | -0.518 | 0 | 33.27433 | 3.1622 | 0.9935 | 0.0145 | 0.1294 | 0.014537 | 0.014537 | 0.0334649
17.40333 | 79.196 | 22.05 | 80.309 | -2500.076 | 33.27433 | 15.383 | 0 | -0.533 | 0 | 33.27433 | 3.1607 | 0.9935 | 0.0144 | 0.1289 | 0.014435 | 0.014435 | 0.0330905
17.40667 | 79.15 | 22.05 | 80.355 | -2500.076 | 33.27433 | 15.305 | 0 | -0.518 | 0 | 33.27433 | 3.1593 | 0.9936 | 0.0144 | 0.1287 | 0.014361 | 0.014361 | 0.0330905
17.41 | 79.058 | 22.05 | 80.355 | -2500.076 | 33.27433 | 15.257 | 0 | -0.472 | 0 | 33.27433 | 3.1578 | 0.9936 | 0.0143 | 0.1287 | 0.014316 | 0.014316 | 0.033002
17.41333 | 78.951 | 22.05 | 80.401 | -2500.076 | 33.27433 | 15.163 | 0 | -0.472 | 0 | 33.27433 | 3.1564 | 0.9937 | 0.0142 | 0.1284 | 0.014228 | 0.014228 | 0.0328144
17.41667 | 78.86 | 22.05 | 80.416 | -2500.076 | 33.27433 | 15.054 | 0 | -0.427 | 0 | 33.27433 | 3.155 | 0.9937 | 0.0141 | 0.1279 | 0.014126 | 0.014126 | 0.0324056
17.42 | 78.768 | 22.05 | 80.447 | -2500.076 | 33.27433 | 14.96 | 0 | -0.411 | 0 | 33.27433 | 3.1535 | 0.9938 | 0.014 | 0.1275 | 0.014038 | 0.014038 | 0.0324056
17.42333 | 78.677 | 22.05 | 80.432 | -2500.076 | 33.27433 | 14.866 | 0 | -0.381 | 0 | 33.27433 | 3.1521 | 0.9938 | 0.0139 | 0.1271 | 0.01395 | 0.01395 | 0.0322174
17.42667 | 78.585 | 22.05 | 80.447 | -2500.076 | 33.27433 | 14.773 | 0 | -0.396 | 0 | 33.27433 | 3.1506 | 0.9939 | 0.0139 | 0.1267 | 0.013862 | 0.013862 | 0.032029
17.43 | 78.463 | 22.05 | 80.432 | -2500.076 | 33.27555 | 14.679 | 0 | -0.381 | 0 | 33.27433 | 3.1492 | 0.9939 | 0.0138 | 0.1263 | 0.013774 | 0.013774 | 0.0318404
17.43333 | 78.402 | 22.05 | 80.432 | -2500.076 | 33.27677 | 14.555 | 0 | -0.396 | 0 | 33.27555 | 3.1477 | 0.994 | 0.0137 | 0.1257 | 0.013657 | 0.013657 | 0.0314628
17.43667 | 78.341 | 22.05 | 80.386 | -2500.076 | 33.27799 | 14.491 | 0 | -0.397 | 0 | 33.27677 | 3.1463 | 0.994 | 0.0136 | 0.1256 | 0.013598 | 0.013598 | 0.0314628
17.44 | 78.219 | 22.05 | 80.37 | -2500.076 | 33.27982 | 14.428 | 0 | -0.442 | 0 | 33.27799 | 3.1449 | 0.9941 | 0.0135 | 0.1254 | 0.013539 | 0.013539 | 0.0313399
17.44333 | 78.143 | 22.05 | 80.37 | -2500.076 | 33.28165 | 14.304 | 0 | -0.458 | 0 | 33.27982 | 3.1434 | 0.9941 | 0.0134 | 0.1248 | 0.013422 | 0.013422 | 0.0310843
17.44667 | 78.097 | 22.05 | 80.355 | -2500.076 | 33.28226 | 14.225 | 0 | -0.458 | 0 | 33.28165 | 3.142 | 0.9941 | 0.0133 | 0.1245 | 0.013348 | 0.013348 | 0.0308379
17.45 | 78.036 | 22.05 | 80.37 | -2500.076 | 33.28288 | 14.177 | 0 | -0.473 | 0 | 33.28226 | 3.1405 | 0.9942 | 0.0133 | 0.1245 | 0.013303 | 0.013303 | 0.0308379
17.45333 | 77.944 | 22.05 | 80.401 | -2500.076 | 33.2841 | 14.114 | 0 | -0.458 | 0 | 33.28288 | 3.1391 | 0.9942 | 0.0132 | 0.1243 | 0.013244 | 0.013244 | 0.0307145
17.45667 | 77.868 | 22.05 | 80.401 | -2500.076 | 33.28532 | 14.02 | 0 | -0.428 | 0 | 33.2841 | 3.1377 | 0.9943 | 0.0132 | 0.1239 | 0.013156 | 0.013156 | 0.0305245
17.46 | 77.792 | 22.05 | 80.37 | -2500.076 | 33.28715 | 13.942 | 0 | -0.428 | 0 | 33.28532 | 3.1362 | 0.9943 | 0.0131 | 0.1236 | 0.013082 | 0.013082 | 0.0303676
17.46333 | 77.746 | 22.05 | 80.355 | -2500.076 | 33.28959 | 13.863 | 0 | -0.458 | 0 | 33.28715 | 3.1348 | 0.9944 | 0.013 | 0.1233 | 0.013009 | 0.013009 | 0.0301198
17.46667 | 77.624 | 22.05 | 80.309 | -2500.076 | 33.29264 | 13.815 | 0 | -0.474 | 0 | 33.28959 | 3.1334 | 0.9944 | 0.013 | 0.1233 | 0.012964 | 0.012964 | 0.0301198
17.47 | 77.532 | 22.05 | 80.294 | -2500.076 | 33.29508 | 13.691 | 0 | -0.519 | 0 | 33.29264 | 3.1319 | 0.9944 | 0.0128 | 0.1226 | 0.012847 | 0.012847 | 0.0298626
17.47333 | 77.486 | 22.05 | 80.279 | -2500.076 | 33.29813 | 13.597 | 0 | -0.535 | 0 | 33.29508 | 3.1305 | 0.9945 | 0.0128 | 0.1222 | 0.012759 | 0.012759 | 0.0296718
17.47667 | 77.441 | 22.05 | 80.279 | -2500.076 | 33.30058 | 13.549 | 0 | -0.55 | 0 | 33.29813 | 3.1291 | 0.9945 | 0.0127 | 0.1222 | 0.012714 | 0.012714 | 0.0294895
17.48 | 77.364 | 22.05 | 80.279 | -2500.076 | 33.30241 | 13.501 | 0 | -0.55 | 0 | 33.30058 | 3.1276 | 0.9946 | 0.0127 | 0.1221 | 0.012669 | 0.012669 | 0.0294895
17.48333 | 77.303 | 22.05 | 80.279 | -2500.076 | 33.30363 | 13.423 | 0 | -0.55 | 0 | 33.30241 | 3.1262 | 0.9946 | 0.0126 | 0.1218 | 0.012595 | 0.012595 | 0.0293315
17.48667 | 77.212 | 22.05 | 80.279 | -2500.076 | 33.30485 | 13.36 | 0 | -0.55 | 0 | 33.30363 | 3.1248 | 0.9947 | 0.0125 | 0.1216 | 0.012536 | 0.012536 | 0.0292067
17.49 | 77.136 | 22.05 | 80.294 | -2500.076 | 33.30546 | 13.266 | 0 | -0.55 | 0 | 33.30485 | 3.1233 | 0.9947 | 0.0124 | 0.1212 | 0.012448 | 0.012448 | 0.0288566
17.49333 | 77.029 | 22.05 | 80.279 | -2500.076 | 33.30607 | 13.187 | 0 | -0.535 | 0 | 33.30546 | 3.1219 | 0.9947 | 0.0124 | 0.1209 | 0.012374 | 0.012374 | 0.0288566
17.49667 | 76.922 | 22.05 | 80.279 | -2500.076 | 33.30607 | 13.078 | 0 | -0.551 | 0 | 33.30607 | 3.1205 | 0.9948 | 0.0123 | 0.1203 | 0.012272 | 0.012272 | 0.0286312
17.5 | 76.861 | 22.05 | 80.294 | -2500.076 | 33.30607 | 12.969 | 0 | -0.551 | 0 | 33.30607 | 3.1191 | 0.9948 | 0.0122 | 0.1196 | 0.01217 | 0.01217 | 0.0284056
17.50333 | 76.8 | 22.05 | 80.309 | -2500.076 | 33.30546 | 12.906 | 0 | -0.535 | 0 | 33.30607 | 3.1176 | 0.9949 | 0.0121 | 0.1195 | 0.01211 | 0.01211 | 0.0281543
17.50667 | 76.708 | 22.05 | 80.309 | -2500.076 | 33.30485 | 12.843 | 0 | -0.52 | 0 | 33.30546 | 3.1162 | 0.9949 | 0.0121 | 0.1193 | 0.012051 | 0.012051 | 0.0281543
17.51 | 76.617 | 22.05 | 80.309 | -2500.076 | 33.30363 | 12.749 | 0 | -0.52 | 0 | 33.30485 | 3.1148 | 0.9949 | 0.012 | 0.1188 | 0.011963 | 0.011963 | 0.0279616
17.51333 | 76.54 | 22.05 | 80.309 | -2500.076 | 33.30302 | 12.655 | 0 | -0.52 | 0 | 33.30363 | 3.1134 | 0.995 | 0.0119 | 0.1183 | 0.011875 | 0.011875 | 0.0277687
17.51667 | 76.464 | 22.05 | 80.294 | -2500.076 | 33.30302 | 12.577 | 0 | -0.52 | 0 | 33.30302 | 3.1119 | 0.995 | 0.0118 | 0.1179 | 0.011801 | 0.011801 | 0.0276091
17.52 | 76.403 | 22.05 | 80.264 | -2500.076 | 33.30363 | 12.498 | 0 | -0.536 | 0 | 33.30302 | 3.1105 | 0.9951 | 0.0117 | 0.1176 | 0.011728 | 0.011728 | 0.0273229
17.52333 | 76.312 | 22.05 | 80.279 | -2500.076 | 33.30302 | 12.435 | 0 | -0.566 | 0 | 33.30363 | 3.1091 | 0.9951 | 0.0117 | 0.1174 | 0.011668 | 0.011668 | 0.0273229
17.52667 | 76.25 | 22.05 | 80.309 | -2500.076 | 33.30241 | 12.341 | 0 | -0.551 | 0 | 33.30302 | 3.1077 | 0.9951 | 0.0116 | 0.1169 | 0.01158 | 0.01158 | 0.0271293
17.53 | 76.189 | 22.05 | 80.325 | -2500.076 | 33.3018 | 12.278 | 0 | -0.521 | 0 | 33.30241 | 3.1062 | 0.9952 | 0.0115 | 0.1167 | 0.011521 | 0.011521 | 0.0270027
17.53333 | 76.113 | 22.05 | 80.309 | -2500.076 | 33.30119 | 12.215 | 0 | -0.506 | 0 | 33.3018 | 3.1048 | 0.9952 | 0.0115 | 0.1164 | 0.011462 | 0.011462 | 0.0267154
17.53667 | 76.006 | 22.05 | 80.34 | -2500.076 | 33.30058 | 12.136 | 0 | -0.521 | 0 | 33.30119 | 3.1034 | 0.9953 | 0.0114 | 0.1161 | 0.011388 | 0.011388 | 0.0267154
17.54 | 75.945 | 22.05 | 80.325 | -2500.076 | 33.29935 | 12.027 | 0 | -0.49 | 0 | 33.30058 | 3.102 | 0.9953 | 0.0113 | 0.1154 | 0.011286 | 0.011286 | 0.0264875
17.54333 | 75.869 | 22.05 | 80.325 | -2500.076 | 33.29935 | 11.964 | 0 | -0.506 | 0 | 33.29935 | 3.1005 | 0.9953 | 0.0112 | 0.1152 | 0.011226 | 0.011226 | 0.0263603
17.54667 | 75.762 | 22.05 | 80.309 | -2500.076 | 33.29935 | 11.886 | 0 | -0.506 | 0 | 33.29935 | 3.0991 | 0.9954 | 0.0112 | 0.1148 | 0.011153 | 0.011153 | 0.0259708
17.55 | 75.671 | 22.05 | 80.34 | -2500.076 | 33.29874 | 11.777 | 0 | -0.521 | 0 | 33.29935 | 3.0977 | 0.9954 | 0.011 | 0.1141 | 0.01105 | 0.01105 | 0.0259708
17.55333 | 75.625 | 22.05 | 80.325 | -2500.076 | 33.29813 | 11.683 | 0 | -0.491 | 0 | 33.29874 | 3.0963 | 0.9954 | 0.011 | 0.1136 | 0.010962 | 0.010962 | 0.0257758
17.55667 | 75.549 | 22.05 | 80.34 | -2500.076 | 33.29813 | 11.635 | 0 | -0.506 | 0 | 33.29813 | 3.0949 | 0.9955 | 0.0109 | 0.1135 | 0.010917 | 0.010917 | 0.0256817
17.56 | 75.472 | 22.05 | 80.325 | -2500.076 | 33.29813 | 11.556 | 0 | -0.491 | 0 | 33.29813 | 3.0935 | 0.9955 | 0.0108 | 0.1131 | 0.010844 | 0.010844 | 0.0253582
17.56333 | 75.457 | 22.05 | 80.355 | -2500.076 | 33.29813 | 11.478 | 0 | -0.506 | 0 | 33.29813 | 3.092 | 0.9955 | 0.0108 | 0.1127 | 0.01077 | 0.01077 | 0.0253582
17.56667 | 75.426 | 22.05 | 80.386 | -2500.076 | 33.29813 | 11.46 | 0 | -0.476 | 0 | 33.29813 | 3.0906 | 0.9956 | 0.0108 | 0.1129 | 0.010754 | 0.010754 | 0.0253312
17.57 | 75.35 | 22.05 | 80.386 | -2500.076 | 33.29813 | 11.428 | 0 | -0.445 | 0 | 33.29813 | 3.0892 | 0.9956 | 0.0107 | 0.1129 | 0.010723 | 0.010723 | 0.0252704
17.57333 | 75.274 | 22.05 | 80.386 | -2500.076 | 33.29935 | 11.349 | 0 | -0.445 | 0 | 33.29813 | 3.0878 | 0.9957 | 0.0106 | 0.1125 | 0.010649 | 0.010649 | 0.0251082
17.57667 | 75.198 | 22.05 | 80.386 | -2500.076 | 33.30058 | 11.271 | 0 | -0.445 | 0 | 33.29935 | 3.0864 | 0.9957 | 0.0106 | 0.1121 | 0.010576 | 0.010576 | 0.0247835
17.58 | 75.121 | 22.05 | 80.386 | -2500.076 | 33.3018 | 11.192 | 0 | -0.446 | 0 | 33.30058 | 3.085 | 0.9957 | 0.0105 | 0.1117 | 0.010502 | 0.010502 | 0.0247835
17.58333 | 75.045 | 22.05 | 80.386 | -2500.076 | 33.30302 | 11.114 | 0 | -0.446 | 0 | 33.3018 | 3.0836 | 0.9958 | 0.0104 | 0.1113 | 0.010428 | 0.010428 | 0.0246208
17.58667 | 74.984 | 22.05 | 80.401 | -2500.076 | 33.30424 | 11.035 | 0 | -0.446 | 0 | 33.30302 | 3.0822 | 0.9958 | 0.0104 | 0.1108 | 0.010355 | 0.010355 | 0.024458
17.59 | 74.938 | 22.05 | 80.386 | -2500.076 | 33.30485 | 10.972 | 0 | -0.431 | 0 | 33.30424 | 3.0807 | 0.9958 | 0.0103 | 0.1106 | 0.010295 | 0.010295 | 0.0242336
17.59333 | 74.908 | 22.05 | 80.386 | -2500.076 | 33.30485 | 10.924 | 0 | -0.446 | 0 | 33.30485 | 3.0793 | 0.9959 | 0.0102 | 0.1104 | 0.01025 | 0.01025 | 0.0242336
17.59667 | 74.862 | 22.05 | 80.37 | -2500.076 | 33.30485 | 10.891 | 0 | -0.446 | 0 | 33.30485 | 3.0779 | 0.9959 | 0.0102 | 0.1105 | 0.01022 | 0.01022 | 0.024172
17.6 | 74.816 | 22.05 | 80.355 | -2500.076 | 33.30485 | 10.843 | 0 | -0.461 | 0 | 33.30485 | 3.0765 | 0.9959 | 0.0102 | 0.1103 | 0.010175 | 0.010175 | 0.0240764
17.60333 | 74.725 | 22.05 | 80.325 | -2500.076 | 33.30485 | 10.795 | 0 | -0.477 | 0 | 33.30485 | 3.0751 | 0.996 | 0.0101 | 0.1102 | 0.01013 | 0.01013 | 0.0237833
17.60667 | 74.633 | 22.05 | 80.325 | -2500.076 | 33.30424 | 10.701 | 0 | -0.507 | 0 | 33.30485 | 3.0737 | 0.996 | 0.01 | 0.1096 | 0.010042 | 0.010042 | 0.0237833
17.61 | 74.557 | 22.05 | 80.37 | -2500.076 | 33.30424 | 10.608 | 0 | -0.507 | 0 | 33.30424 | 3.0723 | 0.996 | 0.01 | 0.109 | 0.0099536 | 0.0099536 | 0.0235856
17.61333 | 74.48 | 22.05 | 80.355 | -2500.076 | 33.30424 | 10.529 | 0 | -0.462 | 0 | 33.30424 | 3.0709 | 0.9961 | 0.0099 | 0.1085 | 0.00988 | 0.00988 | 0.0234217
17.61667 | 74.374 | 22.05 | 80.355 | -2500.076 | 33.30363 | 10.451 | 0 | -0.477 | 0 | 33.30424 | 3.0695 | 0.9961 | 0.0098 | 0.1081 | 0.0098063 | 0.0098063 | 0.0230255
17.62 | 74.313 | 22.05 | 80.386 | -2500.076 | 33.30363 | 10.342 | 0 | -0.477 | 0 | 33.30363 | 3.0681 | 0.9961 | 0.0097 | 0.1073 | 0.009704 | 0.009704 | 0.0230255
17.62333 | 74.282 | 22.05 | 80.401 | -2500.076 | 33.30424 | 10.278 | 0 | -0.447 | 0 | 33.30363 | 3.0667 | 0.9962 | 0.0096 | 0.107 | 0.0096447 | 0.0096447 | 0.022895
17.62667 | 74.236 | 22.05 | 80.386 | -2500.076 | 33.30363 | 10.246 | 0 | -0.431 | 0 | 33.30424 | 3.0653 | 0.9962 | 0.0096 | 0.107 | 0.009614 | 0.009614 | 0.0228325
17.63 | 74.145 | 22.05 | 80.401 | -2500.076 | 33.30241 | 10.198 | 0 | -0.447 | 0 | 33.30363 | 3.0639 | 0.9962 | 0.0096 | 0.1068 | 0.0095689 | 0.0095689 | 0.022537
17.63333 | 74.099 | 22.05 | 80.386 | -2500.076 | 33.3018 | 10.104 | 0 | -0.432 | 0 | 33.30241 | 3.0625 | 0.9963 | 0.0095 | 0.1062 | 0.0094809 | 0.0094809 | 0.022537
17.63667 | 74.068 | 22.05 | 80.401 | -2500.076 | 33.30119 | 10.056 | 0 | -0.447 | 0 | 33.3018 | 3.0611 | 0.9963 | 0.0094 | 0.106 | 0.0094359 | 0.0094359 | 0.0224402
17.64 | 73.992 | 22.05 | 80.386 | -2500.076 | 33.29996 | 10.023 | 0 | -0.432 | 0 | 33.30119 | 3.0597 | 0.9963 | 0.0094 | 0.106 | 0.0094052 | 0.0094052 | 0.0223772
17.64333 | 73.885 | 22.05 | 80.386 | -2500.076 | 33.29935 | 9.945 | 0 | -0.447 | 0 | 33.29996 | 3.0583 | 0.9963 | 0.0093 | 0.1055 | 0.0093315 | 0.0093315 | 0.0219785
17.64667 | 73.84 | 22.05 | 80.355 | -2500.076 | 33.29813 | 9.836 | 0 | -0.447 | 0 | 33.29935 | 3.0569 | 0.9964 | 0.0092 | 0.1047 | 0.0092292 | 0.0092292 | 0.0219785
17.65 | 73.778 | 22.05 | 80.37 | -2500.076 | 33.29752 | 9.788 | 0 | -0.478 | 0 | 33.29813 | 3.0555 | 0.9964 | 0.0092 | 0.1045 | 0.0091842 | 0.0091842 | 0.0218812
17.65333 | 73.717 | 22.05 | 80.34 | -2500.076 | 33.29691 | 9.724 | 0 | -0.462 | 0 | 33.29752 | 3.0541 | 0.9964 | 0.0091 | 0.1042 | 0.0091249 | 0.0091249 | 0.0217496
17.65667 | 73.656 | 22.05 | 80.355 | -2500.076 | 33.29691 | 9.661 | 0 | -0.493 | 0 | 33.29691 | 3.0527 | 0.9965 | 0.0091 | 0.1039 | 0.0090655 | 0.0090655 | 0.0214861
17.66 | 73.611 | 22.05 | 80.325 | -2500.076 | 33.2963 | 9.598 | 0 | -0.478 | 0 | 33.29691 | 3.0513 | 0.9965 | 0.009 | 0.1035 | 0.0090062 | 0.0090062 | 0.0214861
17.66333 | 73.55 | 22.05 | 80.325 | -2500.076 | 33.2963 | 9.55 | 0 | -0.508 | 0 | 33.2963 | 3.0499 | 0.9965 | 0.009 | 0.1033 | 0.0089612 | 0.0089612 | 0.0213884
17.66667 | 73.504 | 22.05 | 80.309 | -2500.076 | 33.29569 | 9.487 | 0 | -0.509 | 0 | 33.2963 | 3.0485 | 0.9966 | 0.0089 | 0.103 | 0.0089018 | 0.0089018 | 0.0212563
17.67 | 73.443 | 22.05 | 80.309 | -2500.076 | 33.29447 | 9.439 | 0 | -0.524 | 0 | 33.29569 | 3.0471 | 0.9966 | 0.0089 | 0.1028 | 0.0088568 | 0.0088568 | 0.0210261
17.67333 | 73.382 | 22.05 | 80.325 | -2500.076 | 33.29264 | 9.375 | 0 | -0.524 | 0 | 33.29447 | 3.0457 | 0.9966 | 0.0088 | 0.1024 | 0.0087974 | 0.0087974 | 0.0210261
17.67667 | 73.336 | 22.05 | 80.34 | -2500.076 | 33.29203 | 9.312 | 0 | -0.509 | 0 | 33.29264 | 3.0443 | 0.9966 | 0.0087 | 0.1021 | 0.0087381 | 0.0087381 | 0.0208937
17.68 | 73.275 | 22.05 | 80.37 | -2500.076 | 33.29264 | 9.264 | 0 | -0.494 | 0 | 33.29203 | 3.0429 | 0.9967 | 0.0087 | 0.1019 | 0.0086931 | 0.0086931 | 0.0207954
17.68333 | 73.199 | 22.05 | 80.355 | -2500.076 | 33.29386 | 9.201 | 0 | -0.463 | 0 | 33.29264 | 3.0415 | 0.9967 | 0.0086 | 0.1015 | 0.0086337 | 0.0086337 | 0.0204957
17.68667 | 73.122 | 22.05 | 80.37 | -2500.076 | 33.29447 | 9.123 | 0 | -0.478 | 0 | 33.29386 | 3.0401 | 0.9967 | 0.0086 | 0.1009 | 0.0085601 | 0.0085601 | 0.0204957
17.69 | 73.077 | 22.05 | 80.355 | -2500.076 | 33.29569 | 9.044 | 0 | -0.463 | 0 | 33.29447 | 3.0387 | 0.9968 | 0.0085 | 0.1004 | 0.0084864 | 0.0084864 | 0.0203284
17.69333 | 73.031 | 22.05 | 80.34 | -2500.076 | 33.29691 | 8.996 | 0 | -0.479 | 0 | 33.29569 | 3.0373 | 0.9968 | 0.0084 | 0.1002 | 0.0084414 | 0.0084414 | 0.0202297
17.69667 | 72.97 | 22.05 | 80.34 | -2500.076 | 33.29752 | 8.948 | 0 | -0.494 | 0 | 33.29691 | 3.0359 | 0.9968 | 0.0084 | 0.1 | 0.0083963 | 0.0083963 | 0.0199976
17.7 | 72.939 | 22.05 | 80.34 | -2500.076 | 33.29752 | 8.885 | 0 | -0.494 | 0 | 33.29752 | 3.0345 | 0.9968 | 0.0083 | 0.0996 | 0.008337 | 0.008337 | 0.0199976
17.70333 | 72.924 | 22.05 | 80.325 | -2500.076 | 33.29813 | 8.852 | 0 | -0.494 | 0 | 33.29752 | 3.0332 | 0.9969 | 0.0083 | 0.0995 | 0.0083063 | 0.0083063 | 0.0199329
17.70667 | 72.863 | 22.05 | 80.309 | -2500.076 | 33.29874 | 8.835 | 0 | -0.509 | 0 | 33.29813 | 3.0318 | 0.9969 | 0.0083 | 0.0996 | 0.0082899 | 0.0082899 | 0.0199025
17.71 | 72.787 | 22.05 | 80.325 | -2500.076 | 33.29874 | 8.771 | 0 | -0.525 | 0 | 33.29874 | 3.0304 | 0.9969 | 0.0082 | 0.0993 | 0.0082306 | 0.0082306 | 0.0196008
17.71333 | 72.726 | 22.05 | 80.325 | -2500.076 | 33.29874 | 8.693 | 0 | -0.51 | 0 | 33.29874 | 3.029 | 0.997 | 0.0082 | 0.0987 | 0.0081569 | 0.0081569 | 0.0196008
17.71667 | 72.665 | 22.05 | 80.355 | -2500.076 | 33.29874 | 8.63 | 0 | -0.51 | 0 | 33.29874 | 3.0276 | 0.997 | 0.0081 | 0.0983 | 0.0080976 | 0.0080976 | 0.0194669
17.72 | 72.619 | 22.05 | 80.37 | -2500.076 | 33.29813 | 8.566 | 0 | -0.479 | 0 | 33.29874 | 3.0262 | 0.997 | 0.008 | 0.0979 | 0.0080382 | 0.0080382 | 0.0193329
17.72334 | 72.573 | 22.05 | 80.401 | -2500.076 | 33.29813 | 8.518 | 0 | -0.464 | 0 | 33.29813 | 3.0248 | 0.997 | 0.008 | 0.0976 | 0.0079932 | 0.0079932 | 0.0191335
17.72667 | 72.527 | 22.05 | 80.401 | -2500.076 | 33.29813 | 8.47 | 0 | -0.434 | 0 | 33.29813 | 3.0234 | 0.9971 | 0.0079 | 0.0974 | 0.0079482 | 0.0079482 | 0.0191335
17.73 | 72.497 | 22.05 | 80.386 | -2500.076 | 33.29813 | 8.422 | 0 | -0.434 | 0 | 33.29813 | 3.0221 | 0.9971 | 0.0079 | 0.0971 | 0.0079031 | 0.0079031 | 0.0190336
17.73334 | 72.451 | 22.05 | 80.386 | -2500.076 | 33.29691 | 8.39 | 0 | -0.449 | 0 | 33.29813 | 3.0207 | 0.9971 | 0.0079 | 0.0971 | 0.0078724 | 0.0078724 | 0.0189682
17.73667 | 72.359 | 22.05 | 80.386 | -2500.076 | 33.2963 | 8.342 | 0 | -0.449 | 0 | 33.29691 | 3.0193 | 0.9971 | 0.0078 | 0.0968 | 0.0078274 | 0.0078274 | 0.0186644
17.74 | 72.283 | 22.05 | 80.37 | -2500.076 | 33.29569 | 8.248 | 0 | -0.449 | 0 | 33.2963 | 3.0179 | 0.9972 | 0.0077 | 0.096 | 0.0077394 | 0.0077394 | 0.0186644
17.74334 | 72.237 | 22.05 | 80.386 | -2500.076 | 33.29569 | 8.169 | 0 | -0.464 | 0 | 33.29569 | 3.0165 | 0.9972 | 0.0077 | 0.0954 | 0.0076658 | 0.0076658 | 0.018495
17.74667 | 72.192 | 22.05 | 80.416 | -2500.076 | 33.29569 | 8.121 | 0 | -0.449 | 0 | 33.29569 | 3.0151 | 0.9972 | 0.0076 | 0.0952 | 0.0076207 | 0.0076207 | 0.0183946
17.75 | 72.115 | 22.05 | 80.416 | -2500.076 | 33.29691 | 8.073 | 0 | -0.419 | 0 | 33.29569 | 3.0138 | 0.9972 | 0.0076 | 0.0949 | 0.0075757 | 0.0075757 | 0.0181243
17.75334 | 72.085 | 22.05 | 80.416 | -2500.076 | 33.29752 | 7.995 | 0 | -0.419 | 0 | 33.29691 | 3.0124 | 0.9973 | 0.0075 | 0.0943 | 0.007502 | 0.007502 | 0.0181243
17.75667 | 72.069 | 22.05 | 80.416 | -2500.076 | 33.29813 | 7.962 | 0 | -0.419 | 0 | 33.29752 | 3.011 | 0.9973 | 0.0075 | 0.0942 | 0.0074713 | 0.0074713 | 0.0180582
17.76 | 72.024 | 22.05 | 80.447 | -2500.076 | 33.29813 | 7.945 | 0 | -0.419 | 0 | 33.29813 | 3.0096 | 0.9973 | 0.0075 | 0.0943 | 0.0074549 | 0.0074549 | 0.0179257
17.76334 | 71.947 | 22.05 | 80.462 | -2500.076 | 33.29813 | 7.897 | 0 | -0.389 | 0 | 33.29813 | 3.0082 | 0.9973 | 0.0074 | 0.094 | 0.0074099 | 0.0074099 | 0.0179257
17.76667 | 71.932 | 22.05 | 80.493 | -2500.076 | 33.29813 | 7.818 | 0 | -0.373 | 0 | 33.29813 | 3.0069 | 0.9974 | 0.0073 | 0.0934 | 0.0073363 | 0.0073363 | 0.0177555
17.77 | 71.902 | 22.05 | 80.493 | -2500.076 | 33.29874 | 7.801 | 0 | -0.343 | 0 | 33.29813 | 3.0055 | 0.9974 | 0.0073 | 0.0935 | 0.0073199 | 0.0073199 | 0.0177237
17.77334 | 71.841 | 22.05 | 80.508 | -2500.076 | 33.29752 | 7.768 | 0 | -0.343 | 0 | 33.29874 | 3.0041 | 0.9974 | 0.0073 | 0.0934 | 0.0072892 | 0.0072892 | 0.0175212
17.77667 | 71.78 | 22.05 | 80.508 | -2500.076 | 33.2963 | 7.705 | 0 | -0.328 | 0 | 33.29752 | 3.0027 | 0.9974 | 0.0072 | 0.0929 | 0.0072298 | 0.0072298 | 0.0175212
17.78 | 71.764 | 22.05 | 80.477 | -2500.076 | 33.29447 | 7.642 | 0 | -0.328 | 0 | 33.2963 | 3.0014 | 0.9975 | 0.0072 | 0.0924 | 0.0071705 | 0.0071705 | 0.0173851
17.78334 | 71.703 | 22.05 | 80.447 | -2500.076 | 33.29325 | 7.624 | 0 | -0.359 | 0 | 33.29447 | 3 | 0.9975 | 0.0072 | 0.0925 | 0.0071541 | 0.0071541 | 0.0173531
17.78667 | 71.612 | 22.05 | 80.477 | -2500.076 | 33.29203 | 7.561 | 0 | -0.389 | 0 | 33.29325 | 2.9986 | 0.9975 | 0.0071 | 0.092 | 0.0070947 | 0.0070947 | 0.0170109
17.79 | 71.535 | 22.05 | 80.508 | -2500.076 | 33.29203 | 7.467 | 0 | -0.359 | 0 | 33.29203 | 2.9972 | 0.9975 | 0.007 | 0.0912 | 0.0070068 | 0.0070068 | 0.0170109
17.79334 | 71.52 | 22.05 | 80.508 | -2500.076 | 33.29203 | 7.389 | 0 | -0.328 | 0 | 33.29203 | 2.9959 | 0.9976 | 0.0069 | 0.0905 | 0.0069331 | 0.0069331 | 0.0168395
17.79667 | 71.49 | 22.05 | 80.523 | -2500.076 | 33.29325 | 7.371 | 0 | -0.328 | 0 | 33.29203 | 2.9945 | 0.9976 | 0.0069 | 0.0906 | 0.0069167 | 0.0069167 | 0.0168071
17.8 | 71.444 | 22.05 | 80.523 | -2500.076 | 33.29447 | 7.338 | 0 | -0.313 | 0 | 33.29325 | 2.9931 | 0.9976 | 0.0069 | 0.0905 | 0.006886 | 0.006886 | 0.0166379
17.80334 | 71.383 | 22.05 | 80.523 | -2500.076 | 33.2963 | 7.29 | 0 | -0.313 | 0 | 33.29447 | 2.9918 | 0.9976 | 0.0068 | 0.0902 | 0.006841 | 0.006841 | 0.0166379
17.80667 | 71.337 | 22.05 | 80.493 | -2500.076 | 33.29813 | 7.227 | 0 | -0.313 | 0 | 33.2963 | 2.9904 | 0.9977 | 0.0068 | 0.0897 | 0.0067816 | 0.0067816 | 0.0165008
17.81 | 71.291 | 22.05 | 80.462 | -2500.076 | 33.29996 | 7.179 | 0 | -0.344 | 0 | 33.29813 | 2.989 | 0.9977 | 0.0067 | 0.0894 | 0.0067366 | 0.0067366 | 0.0163985
17.81334 | 71.23 | 22.05 | 80.493 | -2500.076 | 33.3018 | 7.131 | 0 | -0.375 | 0 | 33.29996 | 2.9876 | 0.9977 | 0.0067 | 0.089 | 0.0066916 | 0.0066916 | 0.0161587
17.81667 | 71.169 | 22.05 | 80.508 | -2500.076 | 33.30241 | 7.068 | 0 | -0.344 | 0 | 33.3018 | 2.9863 | 0.9977 | 0.0066 | 0.0885 | 0.0066322 | 0.0066322 | 0.0161587
17.82 | 71.154 | 22.05 | 80.508 | -2500.076 | 33.30241 | 7.005 | 0 | -0.329 | 0 | 33.30241 | 2.9849 | 0.9977 | 0.0066 | 0.088 | 0.0065729 | 0.0065729 | 0.0160212
17.82334 | 71.139 | 22.05 | 80.493 | -2500.076 | 33.30241 | 6.987 | 0 | -0.329 | 0 | 33.30241 | 2.9835 | 0.9978 | 0.0066 | 0.0881 | 0.0065565 | 0.0065565 | 0.0159554
17.82667 | 71.047 | 22.05 | 80.523 | -2500.076 | 33.30302 | 6.97 | 0 | -0.344 | 0 | 33.30241 | 2.9822 | 0.9978 | 0.0065 | 0.0881 | 0.0065401 | 0.0065401 | 0.0159554
17.83 | 71.001 | 22.05 | 80.508 | -2500.076 | 33.30302 | 6.876 | 0 | -0.314 | 0 | 33.30302 | 2.9808 | 0.9978 | 0.0065 | 0.0872 | 0.0064521 | 0.0064521 | 0.0157477
17.83334 | 70.986 | 22.05 | 80.477 | -2500.076 | 33.30302 | 6.828 | 0 | -0.329 | 0 | 33.30302 | 2.9794 | 0.9978 | 0.0064 | 0.0869 | 0.0064071 | 0.0064071 | 0.0156447
17.83667 | 70.925 | 22.05 | 80.447 | -2500.076 | 33.30363 | 6.811 | 0 | -0.36 | 0 | 33.30302 | 2.9781 | 0.9978 | 0.0064 | 0.0869 | 0.0063907 | 0.0063907 | 0.0154733
17.84 | 70.864 | 22.05 | 80.477 | -2500.076 | 33.30424 | 6.747 | 0 | -0.39 | 0 | 33.30363 | 2.9767 | 0.9979 | 0.0063 | 0.0864 | 0.0063314 | 0.0063314 | 0.0154733
17.84334 | 70.818 | 22.05 | 80.493 | -2500.076 | 33.30424 | 6.684 | 0 | -0.36 | 0 | 33.30424 | 2.9753 | 0.9979 | 0.0063 | 0.0859 | 0.006272 | 0.006272 | 0.015335
17.84667 | 70.772 | 22.05 | 80.493 | -2500.076 | 33.30424 | 6.636 | 0 | -0.345 | 0 | 33.30424 | 2.974 | 0.9979 | 0.0062 | 0.0855 | 0.006227 | 0.006227 | 0.0152316
17.85 | 70.696 | 22.05 | 80.493 | -2500.076 | 33.30424 | 6.588 | 0 | -0.345 | 0 | 33.30424 | 2.9726 | 0.9979 | 0.0062 | 0.0852 | 0.006182 | 0.006182 | 0.0149544
17.85334 | 70.65 | 22.05 | 80.508 | -2500.076 | 33.30241 | 6.51 | 0 | -0.345 | 0 | 33.30424 | 2.9713 | 0.998 | 0.0061 | 0.0844 | 0.0061083 | 0.0061083 | 0.0149544
17.85667 | 70.559 | 22.05 | 80.508 | -2500.076 | 33.29996 | 6.462 | 0 | -0.33 | 0 | 33.30241 | 2.9699 | 0.998 | 0.0061 | 0.084 | 0.0060633 | 0.0060633 | 0.0148507
17.86 | 70.528 | 22.05 | 80.493 | -2500.076 | 33.29752 | 6.368 | 0 | -0.33 | 0 | 33.29996 | 2.9685 | 0.998 | 0.006 | 0.0831 | 0.0059753 | 0.0059753 | 0.0146416
17.86334 | 70.498 | 22.05 | 80.508 | -2500.076 | 33.29508 | 6.335 | 0 | -0.345 | 0 | 33.29752 | 2.9672 | 0.998 | 0.0059 | 0.0829 | 0.0059446 | 0.0059446 | 0.0145037
17.86667 | 70.452 | 22.05 | 80.538 | -2500.076 | 33.29264 | 6.302 | 0 | -0.33 | 0 | 33.29508 | 2.9658 | 0.998 | 0.0059 | 0.0827 | 0.0059139 | 0.0059139 | 0.0145037
17.87 | 70.391 | 22.05 | 80.554 | -2500.076 | 33.29142 | 6.254 | 0 | -0.299 | 0 | 33.29264 | 2.9644 | 0.9981 | 0.0059 | 0.0824 | 0.0058688 | 0.0058688 | 0.0143996
17.87334 | 70.391 | 22.05 | 80.523 | -2500.076 | 33.29142 | 6.191 | 0 | -0.284 | 0 | 33.29142 | 2.9631 | 0.9981 | 0.0058 | 0.0818 | 0.0058095 | 0.0058095 | 0.0142613
17.87667 | 70.36 | 22.05 | 80.523 | -2500.076 | 33.29203 | 6.189 | 0 | -0.315 | 0 | 33.29142 | 2.9617 | 0.9981 | 0.0058 | 0.082 | 0.0058074 | 0.0058074 | 0.0142613
17.88 | 70.284 | 22.05 | 80.508 | -2500.076 | 33.29325 | 6.156 | 0 | -0.315 | 0 | 33.29203 | 2.9604 | 0.9981 | 0.0058 | 0.0818 | 0.0057767 | 0.0057767 | 0.0141921
17.88334 | 70.254 | 22.05 | 80.538 | -2500.076 | 33.29569 | 6.078 | 0 | -0.33 | 0 | 33.29325 | 2.959 | 0.9981 | 0.0057 | 0.0811 | 0.0057031 | 0.0057031 | 0.0140172
17.88667 | 70.238 | 22.05 | 80.523 | -2500.076 | 33.29874 | 6.045 | 0 | -0.3 | 0 | 33.29569 | 2.9577 | 0.9981 | 0.0057 | 0.0809 | 0.0056723 | 0.0056723 | 0.0139135
17.89 | 70.208 | 22.05 | 80.554 | -2500.076 | 33.30119 | 6.028 | 0 | -0.315 | 0 | 33.29874 | 2.9563 | 0.9982 | 0.0057 | 0.0809 | 0.005656 | 0.005656 | 0.0139135
17.89334 | 70.177 | 22.05 | 80.538 | -2500.076 | 33.30302 | 5.995 | 0 | -0.285 | 0 | 33.30119 | 2.9549 | 0.9982 | 0.0056 | 0.0807 | 0.0056253 | 0.0056253 | 0.0138439
17.89667 | 70.147 | 22.05 | 80.554 | -2500.076 | 33.30424 | 5.962 | 0 | -0.3 | 0 | 33.30302 | 2.9536 | 0.9982 | 0.0056 | 0.0805 | 0.0055946 | 0.0055946 | 0.0137743
17.9 | 70.116 | 22.05 | 80.554 | -2500.076 | 33.30546 | 5.929 | 0 | -0.285 | 0 | 33.30424 | 2.9522 | 0.9982 | 0.0056 | 0.0803 | 0.0055638 | 0.0055638 | 0.0136349
17.90334 | 70.116 | 22.05 | 80.554 | -2500.076 | 33.30668 | 5.897 | 0 | -0.285 | 0 | 33.30546 | 2.9509 | 0.9982 | 0.0055 | 0.0801 | 0.0055331 | 0.0055331 | 0.0136349
17.90667 | 70.086 | 22.05 | 80.538 | -2500.076 | 33.3079 | 5.894 | 0 | -0.285 | 0 | 33.30668 | 2.9495 | 0.9983 | 0.0055 | 0.0803 | 0.0055311 | 0.0055311 | 0.0136356
17.91 | 70.009 | 22.05 | 80.569 | -2500.076 | 33.30912 | 5.862 | 0 | -0.3 | 0 | 33.3079 | 2.9482 | 0.9983 | 0.0055 | 0.0801 | 0.0055004 | 0.0055004 | 0.0133899
17.91334 | 69.994 | 22.05 | 80.599 | -2500.076 | 33.30912 | 5.783 | 0 | -0.27 | 0 | 33.30912 | 2.9468 | 0.9983 | 0.0054 | 0.0793 | 0.0054267 | 0.0054267 | 0.0133899
17.91667 | 69.994 | 22.05 | 80.569 | -2500.076 | 33.30851 | 5.766 | 0 | -0.239 | 0 | 33.30912 | 2.9455 | 0.9983 | 0.0054 | 0.0793 | 0.0054103 | 0.0054103 | 0.0133552
17.92 | 69.918 | 22.05 | 80.584 | -2500.076 | 33.3079 | 5.764 | 0 | -0.27 | 0 | 33.30851 | 2.9441 | 0.9983 | 0.0054 | 0.0795 | 0.0054082 | 0.0054082 | 0.0133558
17.92334 | 69.872 | 22.05 | 80.599 | -2500.076 | 33.30668 | 5.685 | 0 | -0.255 | 0 | 33.3079 | 2.9428 | 0.9983 | 0.0053 | 0.0787 | 0.0053346 | 0.0053346 | 0.0130739
17.92667 | 69.857 | 22.05 | 80.584 | -2500.076 | 33.30546 | 5.637 | 0 | -0.24 | 0 | 33.30668 | 2.9414 | 0.9984 | 0.0053 | 0.0783 | 0.0052895 | 0.0052895 | 0.0130739
17.93 | 69.826 | 22.05 | 80.569 | -2500.076 | 33.30485 | 5.62 | 0 | -0.255 | 0 | 33.30546 | 2.9401 | 0.9984 | 0.0053 | 0.0783 | 0.0052731 | 0.0052731 | 0.0130389
17.93334 | 69.765 | 22.05 | 80.584 | -2500.076 | 33.30485 | 5.587 | 0 | -0.27 | 0 | 33.30485 | 2.9387 | 0.9984 | 0.0052 | 0.0781 | 0.0052424 | 0.0052424 | 0.0129685
17.93667 | 69.72 | 22.05 | 80.584 | -2500.076 | 33.30363 | 5.524 | 0 | -0.255 | 0 | 33.30485 | 2.9374 | 0.9984 | 0.0052 | 0.0774 | 0.0051831 | 0.0051831 | 0.0127212
17.94 | 69.689 | 22.05 | 80.599 | -2500.076 | 33.30363 | 5.476 | 0 | -0.255 | 0 | 33.30363 | 2.936 | 0.9984 | 0.0051 | 0.077 | 0.0051381 | 0.0051381 | 0.0127212
17.94334 | 69.689 | 22.05 | 80.615 | -2500.076 | 33.30363 | 5.443 | 0 | -0.24 | 0 | 33.30363 | 2.9347 | 0.9985 | 0.0051 | 0.0768 | 0.0051074 | 0.0051074 | 0.0126505
17.94667 | 69.674 | 22.05 | 80.615 | -2500.076 | 33.30424 | 5.441 | 0 | -0.225 | 0 | 33.30363 | 2.9333 | 0.9985 | 0.0051 | 0.077 | 0.0051053 | 0.0051053 | 0.0126155
17.95 | 69.597 | 22.05 | 80.599 | -2500.076 | 33.30363 | 5.423 | 0 | -0.225 | 0 | 33.30424 | 2.932 | 0.9985 | 0.0051 | 0.077 | 0.0050889 | 0.0050889 | 0.0126155
17.95334 | 69.567 | 22.05 | 80.584 | -2500.076 | 33.30424 | 5.345 | 0 | -0.24 | 0 | 33.30363 | 2.9306 | 0.9985 | 0.005 | 0.0761 | 0.0050152 | 0.0050152 | 0.0124382
17.95667 | 69.552 | 22.05 | 80.584 | -2500.076 | 33.30424 | 5.312 | 0 | -0.256 | 0 | 33.30424 | 2.9293 | 0.9985 | 0.005 | 0.0759 | 0.0049845 | 0.0049845 | 0.0123672
17.96 | 69.521 | 22.05 | 80.569 | -2500.076 | 33.30424 | 5.295 | 0 | -0.256 | 0 | 33.30424 | 2.928 | 0.9985 | 0.005 | 0.0758 | 0.0049681 | 0.0049681 | 0.0122607
17.96334 | 69.475 | 22.05 | 80.554 | -2500.076 | 33.30485 | 5.262 | 0 | -0.271 | 0 | 33.30424 | 2.9266 | 0.9986 | 0.0049 | 0.0756 | 0.0049374 | 0.0049374 | 0.0122607
17.96667 | 69.46 | 22.05 | 80.569 | -2500.076 | 33.30546 | 5.214 | 0 | -0.286 | 0 | 33.30485 | 2.9253 | 0.9986 | 0.0049 | 0.0752 | 0.0048924 | 0.0048924 | 0.012154
17.97 | 69.43 | 22.05 | 80.584 | -2500.076 | 33.30546 | 5.196 | 0 | -0.271 | 0 | 33.30546 | 2.9239 | 0.9986 | 0.0049 | 0.0751 | 0.004876 | 0.004876 | 0.0120471
17.97334 | 69.353 | 22.05 | 80.569 | -2500.076 | 33.30546 | 5.164 | 0 | -0.256 | 0 | 33.30546 | 2.9226 | 0.9986 | 0.0048 | 0.0749 | 0.0048453 | 0.0048453 | 0.0120471
17.97667 | 69.323 | 22.05 | 80.569 | -2500.076 | 33.30546 | 5.085 | 0 | -0.271 | 0 | 33.30546 | 2.9212 | 0.9986 | 0.0048 | 0.074 | 0.0047716 | 0.0047716 | 0.011869
17.98 | 69.277 | 22.05 | 80.599 | -2500.076 | 33.30485 | 5.052 | 0 | -0.271 | 0 | 33.30546 | 2.9199 | 0.9986 | 0.0047 | 0.0737 | 0.0047409 | 0.0047409 | 0.0117975
17.98334 | 69.262 | 22.05 | 80.615 | -2500.076 | 33.30485 | 5.004 | 0 | -0.241 | 0 | 33.30485 | 2.9186 | 0.9986 | 0.0047 | 0.0733 | 0.0046959 | 0.0046959 | 0.0116544
17.98667 | 69.246 | 22.05 | 80.615 | -2500.076 | 33.30485 | 4.987 | 0 | -0.226 | 0 | 33.30485 | 2.9172 | 0.9987 | 0.0047 | 0.0732 | 0.0046795 | 0.0046795 | 0.0116544
17.99 | 69.201 | 22.05 | 80.615 | -2500.076 | 33.30546 | 4.97 | 0 | -0.226 | 0 | 33.30485 | 2.9159 | 0.9987 | 0.0047 | 0.0732 | 0.0046631 | 0.0046631 | 0.0116184
17.99334 | 69.185 | 22.05 | 80.63 | -2500.076 | 33.30668 | 4.922 | 0 | -0.226 | 0 | 33.30546 | 2.9145 | 0.9987 | 0.0046 | 0.0727 | 0.0046181 | 0.0046181 | 0.011475
17.99667 | 69.185 | 22.05 | 80.615 | -2500.076 | 33.30729 | 4.904 | 0 | -0.211 | 0 | 33.30668 | 2.9132 | 0.9987 | 0.0046 | 0.0727 | 0.0046017 | 0.0046017 | 0.0114745
18 | 69.14 | 22.05 | 80.584 | -2500.076 | 33.3079 | 4.902 | 0 | -0.226 | 0 | 33.30729 | 2.9119 | 0.9987 | 0.0046 | 0.0729 | 0.0045997 | 0.0045997 | 0.0114745
18.00334 | 69.094 | 22.05 | 80.554 | -2500.076 | 33.30851 | 4.854 | 0 | -0.257 | 0 | 33.3079 | 2.9105 | 0.9987 | 0.0046 | 0.0724 | 0.0045546 | 0.0045546 | 0.0113669
18.00667 | 69.079 | 22.05 | 80.554 | -2500.076 | 33.30912 | 4.806 | 0 | -0.287 | 0 | 33.30851 | 2.9092 | 0.9988 | 0.0045 | 0.0719 | 0.0045096 | 0.0045096 | 0.0112229
18.01 | 69.002 | 22.05 | 80.554 | -2500.076 | 33.30912 | 4.788 | 0 | -0.287 | 0 | 33.30912 | 2.9079 | 0.9988 | 0.0045 | 0.0718 | 0.0044932 | 0.0044932 | 0.0112229
18.01334 | 68.941 | 22.05 | 80.554 | -2500.076 | 33.30973 | 4.71 | 0 | -0.287 | 0 | 33.30912 | 2.9065 | 0.9988 | 0.0044 | 0.0709 | 0.0044195 | 0.0044195 | 0.0110434
18.01667 | 68.926 | 22.05 | 80.569 | -2500.076 | 33.30912 | 4.647 | 0 | -0.288 | 0 | 33.30973 | 2.9052 | 0.9988 | 0.0044 | 0.0701 | 0.0043602 | 0.0043602 | 0.0108996
18.02 | 68.88 | 22.05 | 80.599 | -2500.076 | 33.30912 | 4.629 | 0 | -0.272 | 0 | 33.30912 | 2.9038 | 0.9988 | 0.0043 | 0.0701 | 0.0043438 | 0.0043438 | 0.0107549
18.02334 | 68.85 | 22.05 | 80.615 | -2500.076 | 33.30912 | 4.581 | 0 | -0.242 | 0 | 33.30912 | 2.9025 | 0.9988 | 0.0043 | 0.0696 | 0.0042988 | 0.0042988 | 0.0107549
18.02667 | 68.819 | 22.05 | 80.615 | -2500.076 | 33.30912 | 4.549 | 0 | -0.227 | 0 | 33.30912 | 2.9012 | 0.9988 | 0.0043 | 0.0693 | 0.0042681 | 0.0042681 | 0.0106824
18.03 | 68.773 | 22.05 | 80.584 | -2500.076 | 33.30851 | 4.516 | 0 | -0.227 | 0 | 33.30912 | 2.8998 | 0.9989 | 0.0042 | 0.069 | 0.0042374 | 0.0042374 | 0.0105014
18.03334 | 68.712 | 22.05 | 80.599 | -2500.076 | 33.30851 | 4.468 | 0 | -0.257 | 0 | 33.30851 | 2.8985 | 0.9989 | 0.0042 | 0.0685 | 0.0041923 | 0.0041923 | 0.0105014
18.03667 | 68.697 | 22.05 | 80.599 | -2500.076 | 33.3079 | 4.405 | 0 | -0.242 | 0 | 33.30851 | 2.8972 | 0.9989 | 0.0041 | 0.0677 | 0.004133 | 0.004133 | 0.0103569
18.04 | 68.682 | 22.05 | 80.584 | -2500.076 | 33.30668 | 4.387 | 0 | -0.242 | 0 | 33.3079 | 2.8959 | 0.9989 | 0.0041 | 0.0677 | 0.0041166 | 0.0041166 | 0.01032
18.04334 | 68.651 | 22.05 | 80.569 | -2500.076 | 33.30546 | 4.37 | 0 | -0.258 | 0 | 33.30668 | 2.8945 | 0.9989 | 0.0041 | 0.0676 | 0.0041002 | 0.0041002 | 0.0102102
18.04667 | 68.59 | 22.05 | 80.599 | -2500.076 | 33.30485 | 4.337 | 0 | -0.273 | 0 | 33.30546 | 2.8932 | 0.9989 | 0.0041 | 0.0673 | 0.0040695 | 0.0040695 | 0.0102102
18.05 | 68.575 | 22.05 | 80.599 | -2500.076 | 33.30485 | 4.274 | 0 | -0.242 | 0 | 33.30485 | 2.8919 | 0.9989 | 0.004 | 0.0665 | 0.0040102 | 0.0040102 | 0.0100653
18.05334 | 68.56 | 22.05 | 80.599 | -2500.076 | 33.30546 | 4.256 | 0 | -0.243 | 0 | 33.30485 | 2.8905 | 0.999 | 0.004 | 0.0665 | 0.0039938 | 0.0039938 | 0.00999108
18.05667 | 68.514 | 22.05 | 80.615 | -2500.076 | 33.30546 | 4.239 | 0 | -0.243 | 0 | 33.30546 | 2.8892 | 0.999 | 0.004 | 0.0664 | 0.0039774 | 0.0039774 | 0.00999108
18.06 | 68.453 | 22.05 | 80.615 | -2500.076 | 33.30546 | 4.191 | 0 | -0.227 | 0 | 33.30546 | 2.8879 | 0.999 | 0.0039 | 0.0658 | 0.0039324 | 0.0039324 | 0.00988191
18.06334 | 68.468 | 22.05 | 80.63 | -2500.076 | 33.30485 | 4.128 | 0 | -0.228 | 0 | 33.30546 | 2.8865 | 0.999 | 0.0039 | 0.065 | 0.003873 | 0.003873 | 0.00973666
18.06667 | 68.453 | 22.05 | 80.63 | -2500.076 | 33.30485 | 4.141 | 0 | -0.212 | 0 | 33.30485 | 2.8852 | 0.999 | 0.0039 | 0.0654 | 0.0038853 | 0.0038853 | 0.00973399
18.07 | 68.361 | 22.05 | 80.615 | -2500.076 | 33.30424 | 4.123 | 0 | -0.212 | 0 | 33.30485 | 2.8839 | 0.999 | 0.0039 | 0.0654 | 0.0038689 | 0.0038689 | 0.00973399
18.07334 | 68.331 | 22.05 | 80.599 | -2500.076 | 33.30424 | 4.029 | 0 | -0.228 | 0 | 33.30424 | 2.8826 | 0.999 | 0.0038 | 0.0641 | 0.0037809 | 0.0037809 | 0.00951636
18.07667 | 68.331 | 22.05 | 80.615 | -2500.076 | 33.30363 | 3.997 | 0 | -0.243 | 0 | 33.30424 | 2.8812 | 0.999 | 0.0037 | 0.0638 | 0.0037502 | 0.0037502 | 0.00944131
18.08 | 68.285 | 22.05 | 80.584 | -2500.076 | 33.30363 | 3.994 | 0 | -0.228 | 0 | 33.30363 | 2.8799 | 0.9991 | 0.0037 | 0.0639 | 0.0037481 | 0.0037481 | 0.00944131
18.08334 | 68.239 | 22.05 | 80.569 | -2500.076 | 33.30302 | 3.946 | 0 | -0.258 | 0 | 33.30363 | 2.8786 | 0.9991 | 0.0037 | 0.0633 | 0.0037031 | 0.0037031 | 0.00933156
18.08667 | 68.239 | 22.05 | 80.569 | -2500.076 | 33.3018 | 3.898 | 0 | -0.274 | 0 | 33.30302 | 2.8773 | 0.9991 | 0.0037 | 0.0628 | 0.0036581 | 0.0036581 | 0.00922008
18.09 | 68.224 | 22.05 | 80.569 | -2500.076 | 33.30058 | 3.896 | 0 | -0.274 | 0 | 33.3018 | 2.8759 | 0.9991 | 0.0037 | 0.0629 | 0.003656 | 0.003656 | 0.00918232
18.09334 | 68.194 | 22.05 | 80.584 | -2500.076 | 33.29996 | 3.879 | 0 | -0.274 | 0 | 33.30058 | 2.8746 | 0.9991 | 0.0036 | 0.0628 | 0.0036396 | 0.0036396 | 0.00918232
18.09667 | 68.163 | 22.05 | 80.584 | -2500.076 | 33.29935 | 3.846 | 0 | -0.259 | 0 | 33.29996 | 2.8733 | 0.9991 | 0.0036 | 0.0625 | 0.0036089 | 0.0036089 | 0.00910839
18.1 | 68.117 | 22.05 | 80.615 | -2500.076 | 33.29874 | 3.813 | 0 | -0.259 | 0 | 33.29935 | 2.872 | 0.9991 | 0.0036 | 0.0621 | 0.0035782 | 0.0035782 | 0.00892415
18.10334 | 68.117 | 22.05 | 80.645 | -2500.076 | 33.29813 | 3.765 | 0 | -0.228 | 0 | 33.29874 | 2.8707 | 0.9991 | 0.0035 | 0.0615 | 0.0035332 | 0.0035332 | 0.00892415
18.10667 | 68.102 | 22.05 | 80.66 | -2500.076 | 33.29752 | 3.763 | 0 | -0.198 | 0 | 33.29813 | 2.8693 | 0.9992 | 0.0035 | 0.0617 | 0.0035311 | 0.0035311 | 0.00892236
18.11 | 68.072 | 22.05 | 80.645 | -2500.076 | 33.29752 | 3.746 | 0 | -0.183 | 0 | 33.29752 | 2.868 | 0.9992 | 0.0035 | 0.0616 | 0.0035147 | 0.0035147 | 0.00881008
18.11334 | 68.041 | 22.05 | 80.66 | -2500.076 | 33.29752 | 3.713 | 0 | -0.198 | 0 | 33.29752 | 2.8667 | 0.9992 | 0.0035 | 0.0612 | 0.003484 | 0.003484 | 0.00881008
18.11667 | 68.01 | 22.05 | 80.676 | -2500.076 | 33.29752 | 3.68 | 0 | -0.183 | 0 | 33.29752 | 2.8654 | 0.9992 | 0.0035 | 0.0609 | 0.0034533 | 0.0034533 | 0.00873577
18.12 | 67.98 | 22.05 | 80.676 | -2500.076 | 33.29752 | 3.647 | 0 | -0.168 | 0 | 33.29752 | 2.8641 | 0.9992 | 0.0034 | 0.0605 | 0.0034226 | 0.0034226 | 0.0086614
18.12334 | 67.949 | 22.05 | 80.676 | -2500.076 | 33.29813 | 3.615 | 0 | -0.168 | 0 | 33.29752 | 2.8627 | 0.9992 | 0.0034 | 0.0602 | 0.0033919 | 0.0033919 | 0.00851242
18.12667 | 67.919 | 22.05 | 80.676 | -2500.076 | 33.29813 | 3.582 | 0 | -0.168 | 0 | 33.29813 | 2.8614 | 0.9992 | 0.0034 | 0.0598 | 0.0033612 | 0.0033612 | 0.00851242
18.13 | 67.904 | 22.05 | 80.691 | -2500.076 | 33.29813 | 3.549 | 0 | -0.168 | 0 | 33.29813 | 2.8601 | 0.9992 | 0.0033 | 0.0594 | 0.0033305 | 0.0033305 | 0.00843784
18.13334 | 67.904 | 22.05 | 80.66 | -2500.076 | 33.29813 | 3.532 | 0 | -0.153 | 0 | 33.29813 | 2.8588 | 0.9992 | 0.0033 | 0.0593 | 0.0033141 | 0.0033141 | 0.00839737
18.13667 | 67.873 | 22.05 | 80.645 | -2500.076 | 33.29874 | 3.53 | 0 | -0.183 | 0 | 33.29813 | 2.8575 | 0.9993 | 0.0033 | 0.0595 | 0.003312 | 0.003312 | 0.00839737
18.14 | 67.843 | 22.05 | 80.599 | -2500.076 | 33.29874 | 3.497 | 0 | -0.199 | 0 | 33.29874 | 2.8562 | 0.9993 | 0.0033 | 0.0591 | 0.0032813 | 0.0032813 | 0.00832263
18.14334 | 67.797 | 22.05 | 80.599 | -2500.076 | 33.29935 | 3.464 | 0 | -0.245 | 0 | 33.29874 | 2.8548 | 0.9993 | 0.0033 | 0.0587 | 0.0032506 | 0.0032506 | 0.0082478
18.14667 | 67.766 | 22.05 | 80.569 | -2500.076 | 33.29935 | 3.416 | 0 | -0.245 | 0 | 33.29935 | 2.8535 | 0.9993 | 0.0032 | 0.0581 | 0.0032056 | 0.0032056 | 0.00806161
18.15 | 67.751 | 22.05 | 80.538 | -2500.076 | 33.29874 | 3.383 | 0 | -0.275 | 0 | 33.29935 | 2.8522 | 0.9993 | 0.0032 | 0.0577 | 0.0031748 | 0.0031748 | 0.00806161
18.15334 | 67.736 | 22.05 | 80.523 | -2500.076 | 33.29874 | 3.366 | 0 | -0.306 | 0 | 33.29874 | 2.8509 | 0.9993 | 0.0032 | 0.0576 | 0.0031585 | 0.0031585 | 0.00802296
18.15667 | 67.721 | 22.05 | 80.538 | -2500.076 | 33.29874 | 3.349 | 0 | -0.321 | 0 | 33.29874 | 2.8496 | 0.9993 | 0.0031 | 0.0575 | 0.0031421 | 0.0031421 | 0.00794552
18.16 | 67.736 | 22.05 | 80.538 | -2500.076 | 33.29813 | 3.331 | 0 | -0.306 | 0 | 33.29874 | 2.8483 | 0.9993 | 0.0031 | 0.0573 | 0.0031257 | 0.0031257 | 0.00794552
18.16334 | 67.736 | 22.05 | 80.554 | -2500.076 | 33.29813 | 3.344 | 0 | -0.306 | 0 | 33.29813 | 2.847 | 0.9993 | 0.0031 | 0.0577 | 0.0031379 | 0.0031379 | 0.00797957
18.16667 | 67.705 | 22.05 | 80.569 | -2500.076 | 33.29874 | 3.342 | 0 | -0.291 | 0 | 33.29813 | 2.8457 | 0.9993 | 0.0031 | 0.0579 | 0.0031359 | 0.0031359 | 0.00790196
18.17 | 67.675 | 22.05 | 80.584 | -2500.076 | 33.29935 | 3.309 | 0 | -0.276 | 0 | 33.29874 | 2.8443 | 0.9994 | 0.0031 | 0.0575 | 0.0031052 | 0.0031052 | 0.00790196
18.17334 | 67.66 | 22.05 | 80.599 | -2500.076 | 33.29996 | 3.276 | 0 | -0.261 | 0 | 33.29935 | 2.843 | 0.9994 | 0.0031 | 0.0571 | 0.0030744 | 0.0030744 | 0.00782664
18.17667 | 67.629 | 22.05 | 80.599 | -2500.076 | 33.29996 | 3.259 | 0 | -0.245 | 0 | 33.29996 | 2.8417 | 0.9994 | 0.0031 | 0.0569 | 0.0030581 | 0.0030581 | 0.00778772
18.18 | 67.598 | 22.05 | 80.584 | -2500.076 | 33.29874 | 3.226 | 0 | -0.245 | 0 | 33.29996 | 2.8404 | 0.9994 | 0.003 | 0.0565 | 0.0030273 | 0.0030273 | 0.00763676
18.18334 | 67.583 | 22.05 | 80.599 | -2500.076 | 33.29752 | 3.194 | 0 | -0.261 | 0 | 33.29874 | 2.8391 | 0.9994 | 0.003 | 0.0561 | 0.0029966 | 0.0029966 | 0.00763676
18.18667 | 67.568 | 22.05 | 80.584 | -2500.076 | 33.29569 | 3.176 | 0 | -0.246 | 0 | 33.29752 | 2.8378 | 0.9994 | 0.003 | 0.056 | 0.0029802 | 0.0029802 | 0.00759771
18.19 | 67.537 | 22.05 | 80.569 | -2500.076 | 33.29386 | 3.159 | 0 | -0.261 | 0 | 33.29569 | 2.8365 | 0.9994 | 0.003 | 0.0559 | 0.0029639 | 0.0029639 | 0.00748295
18.19334 | 67.507 | 22.05 | 80.554 | -2500.076 | 33.29264 | 3.126 | 0 | -0.276 | 0 | 33.29386 | 2.8352 | 0.9994 | 0.0029 | 0.0554 | 0.0029332 | 0.0029332 | 0.00748295
18.19667 | 67.476 | 22.05 | 80.554 | -2500.076 | 33.29264 | 3.093 | 0 | -0.292 | 0 | 33.29264 | 2.8339 | 0.9994 | 0.0029 | 0.055 | 0.0029024 | 0.0029024 | 0.0074072
18.2 | 67.461 | 22.05 | 80.538 | -2500.076 | 33.29264 | 3.06 | 0 | -0.292 | 0 | 33.29264 | 2.8326 | 0.9994 | 0.0029 | 0.0546 | 0.0028717 | 0.0028717 | 0.00729212
18.20334 | 67.431 | 22.05 | 80.554 | -2500.076 | 33.29264 | 3.043 | 0 | -0.307 | 0 | 33.29264 | 2.8313 | 0.9995 | 0.0029 | 0.0545 | 0.0028553 | 0.0028553 | 0.00729212
18.20667 | 67.4 | 22.05 | 80.554 | -2500.076 | 33.29264 | 3.01 | 0 | -0.292 | 0 | 33.29264 | 2.83 | 0.9995 | 0.0028 | 0.054 | 0.0028246 | 0.0028246 | 0.00721622
18.21 | 67.4 | 22.05 | 80.569 | -2500.076 | 33.29325 | 2.978 | 0 | -0.292 | 0 | 33.29264 | 2.8287 | 0.9995 | 0.0028 | 0.0536 | 0.0027939 | 0.0027939 | 0.00714021
18.21334 | 67.4 | 22.05 | 80.599 | -2500.076 | 33.29447 | 2.975 | 0 | -0.277 | 0 | 33.29325 | 2.8274 | 0.9995 | 0.0028 | 0.0537 | 0.0027919 | 0.0027919 | 0.00713455
18.21667 | 67.37 | 22.05 | 80.615 | -2500.076 | 33.29569 | 2.973 | 0 | -0.246 | 0 | 33.29447 | 2.826 | 0.9995 | 0.0028 | 0.0539 | 0.0027898 | 0.0027898 | 0.00713455
18.22 | 67.339 | 22.05 | 80.615 | -2500.076 | 33.29691 | 2.94 | 0 | -0.231 | 0 | 33.29569 | 2.8247 | 0.9995 | 0.0028 | 0.0534 | 0.0027591 | 0.0027591 | 0.00705844
18.22334 | 67.293 | 22.05 | 80.645 | -2500.076 | 33.29752 | 2.908 | 0 | -0.231 | 0 | 33.29691 | 2.8234 | 0.9995 | 0.0027 | 0.053 | 0.0027284 | 0.0027284 | 0.00686936
18.22667 | 67.263 | 22.05 | 80.63 | -2500.076 | 33.29813 | 2.86 | 0 | -0.201 | 0 | 33.29752 | 2.8221 | 0.9995 | 0.0027 | 0.0523 | 0.0026833 | 0.0026833 | 0.00686936
18.23 | 67.232 | 22.05 | 80.615 | -2500.076 | 33.29813 | 2.827 | 0 | -0.216 | 0 | 33.29813 | 2.8208 | 0.9995 | 0.0027 | 0.0518 | 0.0026526 | 0.0026526 | 0.00679305
18.23334 | 67.202 | 22.05 | 80.615 | -2500.076 | 33.29813 | 2.794 | 0 | -0.231 | 0 | 33.29813 | 2.8195 | 0.9995 | 0.0026 | 0.0514 | 0.0026219 | 0.0026219 | 0.00664022
18.23667 | 67.171 | 22.05 | 80.63 | -2500.076 | 33.29752 | 2.761 | 0 | -0.231 | 0 | 33.29813 | 2.8182 | 0.9995 | 0.0026 | 0.0509 | 0.0025912 | 0.0025912 | 0.00664022
18.24 | 67.156 | 22.05 | 80.615 | -2500.076 | 33.29691 | 2.729 | 0 | -0.216 | 0 | 33.29752 | 2.8169 | 0.9996 | 0.0026 | 0.0505 | 0.0025605 | 0.0025605 | 0.00656372
18.24334 | 67.11 | 22.05 | 80.615 | -2500.076 | 33.29569 | 2.711 | 0 | -0.232 | 0 | 33.29691 | 2.8156 | 0.9996 | 0.0025 | 0.0503 | 0.0025441 | 0.0025441 | 0.00652388
18.24667 | 67.049 | 22.05 | 80.569 | -2500.076 | 33.29569 | 2.663 | 0 | -0.232 | 0 | 33.29569 | 2.8143 | 0.9996 | 0.0025 | 0.0496 | 0.0024991 | 0.0024991 | 0.00626035
18.25 | 67.019 | 22.05 | 80.554 | -2500.076 | 33.29508 | 2.6 | 0 | -0.277 | 0 | 33.29569 | 2.813 | 0.9996 | 0.0024 | 0.0485 | 0.0024398 | 0.0024398 | 0.00626035
18.25334 | 67.049 | 22.05 | 80.554 | -2500.076 | 33.29447 | 2.567 | 0 | -0.293 | 0 | 33.29508 | 2.8117 | 0.9996 | 0.0024 | 0.0481 | 0.002409 | 0.002409 | 0.00618359
18.25667 | 67.049 | 22.05 | 80.569 | -2500.076 | 33.29447 | 2.596 | 0 | -0.293 | 0 | 33.29447 | 2.8104 | 0.9996 | 0.0024 | 0.0487 | 0.0024356 | 0.0024356 | 0.00625052
18.26 | 67.034 | 22.05 | 80.584 | -2500.076 | 33.29447 | 2.593 | 0 | -0.278 | 0 | 33.29447 | 2.8091 | 0.9996 | 0.0024 | 0.0488 | 0.0024335 | 0.0024335 | 0.00625052
18.26334 | 67.003 | 22.05 | 80.63 | -2500.076 | 33.29264 | 2.576 | 0 | -0.263 | 0 | 33.29447 | 2.8078 | 0.9996 | 0.0024 | 0.0487 | 0.0024172 | 0.0024172 | 0.00621043
18.26667 | 66.988 | 22.05 | 80.63 | -2500.076 | 33.29081 | 2.543 | 0 | -0.217 | 0 | 33.29264 | 2.8066 | 0.9996 | 0.0024 | 0.0482 | 0.0023864 | 0.0023864 | 0.00609333
18.27 | 66.912 | 22.05 | 80.615 | -2500.076 | 33.28959 | 2.526 | 0 | -0.217 | 0 | 33.29081 | 2.8053 | 0.9996 | 0.0024 | 0.048 | 0.0023701 | 0.0023701 | 0.00609333
18.27334 | 66.851 | 22.05 | 80.615 | -2500.076 | 33.28898 | 2.447 | 0 | -0.232 | 0 | 33.28959 | 2.804 | 0.9996 | 0.0023 | 0.0466 | 0.0022964 | 0.0022964 | 0.00590583
18.27667 | 66.82 | 22.05 | 80.615 | -2500.076 | 33.28837 | 2.384 | 0 | -0.232 | 0 | 33.28898 | 2.8027 | 0.9996 | 0.0022 | 0.0456 | 0.002237 | 0.002237 | 0.00575502
18.28 | 66.851 | 22.05 | 80.599 | -2500.076 | 33.28776 | 2.351 | 0 | -0.232 | 0 | 33.28837 | 2.8014 | 0.9997 | 0.0022 | 0.0451 | 0.0022063 | 0.0022063 | 0.00574798
18.28334 | 66.836 | 22.05 | 80.615 | -2500.076 | 33.28776 | 2.38 | 0 | -0.248 | 0 | 33.28776 | 2.8001 | 0.9997 | 0.0022 | 0.0458 | 0.0022329 | 0.0022329 | 0.00574798
18.28667 | 66.82 | 22.05 | 80.63 | -2500.076 | 33.28776 | 2.362 | 0 | -0.233 | 0 | 33.28776 | 2.7988 | 0.9997 | 0.0022 | 0.0456 | 0.0022165 | 0.0022165 | 0.00570757
18.29 | 66.82 | 22.05 | 80.63 | -2500.076 | 33.28715 | 2.345 | 0 | -0.217 | 0 | 33.28776 | 2.7975 | 0.9997 | 0.0022 | 0.0454 | 0.0022001 | 0.0022001 | 0.00566356
18.29334 | 66.805 | 22.05 | 80.63 | -2500.076 | 33.28654 | 2.342 | 0 | -0.217 | 0 | 33.28715 | 2.7962 | 0.9997 | 0.0022 | 0.0454 | 0.0021981 | 0.0021981 | 0.00566356
18.29667 | 66.774 | 22.05 | 80.66 | -2500.076 | 33.28593 | 2.325 | 0 | -0.217 | 0 | 33.28654 | 2.7949 | 0.9997 | 0.0022 | 0.0452 | 0.0021817 | 0.0021817 | 0.00562304
18.3 | 66.744 | 22.05 | 80.66 | -2500.076 | 33.28471 | 2.292 | 0 | -0.187 | 0 | 33.28593 | 2.7936 | 0.9997 | 0.0022 | 0.0447 | 0.002151 | 0.002151 | 0.0054681
18.30334 | 66.713 | 22.05 | 80.66 | -2500.076 | 33.28349 | 2.26 | 0 | -0.187 | 0 | 33.28471 | 2.7923 | 0.9997 | 0.0021 | 0.0442 | 0.0021203 | 0.0021203 | 0.0054681
18.30667 | 66.698 | 22.05 | 80.676 | -2500.076 | 33.28226 | 2.227 | 0 | -0.187 | 0 | 33.28349 | 2.791 | 0.9997 | 0.0021 | 0.0437 | 0.0020895 | 0.0020895 | 0.00539054
18.31 | 66.683 | 22.05 | 80.645 | -2500.076 | 33.28043 | 2.209 | 0 | -0.172 | 0 | 33.28226 | 2.7897 | 0.9997 | 0.0021 | 0.0435 | 0.0020732 | 0.0020732 | 0.00530915
18.31334 | 66.652 | 22.05 | 80.63 | -2500.076 | 33.2786 | 2.192 | 0 | -0.203 | 0 | 33.28043 | 2.7885 | 0.9997 | 0.0021 | 0.0433 | 0.0020568 | 0.0020568 | 0.00530915
18.31667 | 66.622 | 22.05 | 80.615 | -2500.076 | 33.27738 | 2.159 | 0 | -0.218 | 0 | 33.2786 | 2.7872 | 0.9997 | 0.002 | 0.0428 | 0.0020261 | 0.0020261 | 0.00523145
18.32 | 66.622 | 22.05 | 80.599 | -2500.076 | 33.27677 | 2.126 | 0 | -0.233 | 0 | 33.27738 | 2.7859 | 0.9997 | 0.002 | 0.0422 | 0.0019953 | 0.0019953 | 0.00515367
18.32334 | 66.607 | 22.05 | 80.599 | -2500.076 | 33.27555 | 2.124 | 0 | -0.249 | 0 | 33.27677 | 2.7846 | 0.9997 | 0.002 | 0.0423 | 0.0019933 | 0.0019933 | 0.00510901
18.32667 | 66.591 | 22.05 | 80.63 | -2500.076 | 33.27494 | 2.107 | 0 | -0.249 | 0 | 33.27555 | 2.7833 | 0.9998 | 0.002 | 0.0421 | 0.0019769 | 0.0019769 | 0.00510901
18.33 | 66.561 | 22.05 | 80.615 | -2500.076 | 33.27494 | 2.089 | 0 | -0.218 | 0 | 33.27494 | 2.782 | 0.9998 | 0.002 | 0.0419 | 0.0019605 | 0.0019605 | 0.00506814
18.33334 | 66.576 | 22.05 | 80.599 | -2500.076 | 33.27555 | 2.057 | 0 | -0.234 | 0 | 33.27494 | 2.7807 | 0.9998 | 0.0019 | 0.0413 | 0.0019298 | 0.0019298 | 0.00502331
18.33667 | 66.561 | 22.05 | 80.63 | -2500.076 | 33.27616 | 2.07 | 0 | -0.249 | 0 | 33.27555 | 2.7794 | 0.9998 | 0.0019 | 0.0417 | 0.001942 | 0.001942 | 0.00502331
18.34 | 66.515 | 22.05 | 80.615 | -2500.076 | 33.27738 | 2.052 | 0 | -0.218 | 0 | 33.27616 | 2.7782 | 0.9998 | 0.0019 | 0.0415 | 0.0019256 | 0.0019256 | 0.00498236
18.34334 | 66.5 | 22.05 | 80.599 | -2500.076 | 33.27799 | 2.004 | 0 | -0.234 | 0 | 33.27738 | 2.7769 | 0.9998 | 0.0019 | 0.0407 | 0.0018806 | 0.0018806 | 0.0048262
18.34667 | 66.5 | 22.05 | 80.615 | -2500.076 | 33.27982 | 1.987 | 0 | -0.249 | 0 | 33.27799 | 2.7756 | 0.9998 | 0.0019 | 0.0404 | 0.0018642 | 0.0018642 | 0.0048262
18.35 | 66.454 | 22.05 | 80.66 | -2500.076 | 33.28104 | 1.985 | 0 | -0.234 | 0 | 33.27982 | 2.7743 | 0.9998 | 0.0019 | 0.0405 | 0.0018622 | 0.0018622 | 0.0048222
18.35334 | 66.408 | 22.05 | 80.66 | -2500.076 | 33.28165 | 1.937 | 0 | -0.188 | 0 | 33.28104 | 2.773 | 0.9998 | 0.0018 | 0.0396 | 0.0018171 | 0.0018171 | 0.00459157
18.35667 | 66.408 | 22.05 | 80.66 | -2500.076 | 33.28226 | 1.889 | 0 | -0.188 | 0 | 33.28165 | 2.7717 | 0.9998 | 0.0018 | 0.0388 | 0.0017721 | 0.0017721 | 0.00459157
18.36 | 66.393 | 22.05 | 80.691 | -2500.076 | 33.28349 | 1.886 | 0 | -0.188 | 0 | 33.28226 | 2.7705 | 0.9998 | 0.0018 | 0.0388 | 0.00177 | 0.00177 | 0.00458748
18.36334 | 66.378 | 22.05 | 80.721 | -2500.076 | 33.2841 | 1.869 | 0 | -0.158 | 0 | 33.28349 | 2.7692 | 0.9998 | 0.0018 | 0.0386 | 0.0017537 | 0.0017537 | 0.00454627
18.36667 | 66.332 | 22.05 | 80.721 | -2500.076 | 33.28471 | 1.851 | 0 | -0.128 | 0 | 33.2841 | 2.7679 | 0.9998 | 0.0017 | 0.0383 | 0.0017373 | 0.0017373 | 0.00438943
18.37 | 66.317 | 22.05 | 80.721 | -2500.076 | 33.28593 | 1.803 | 0 | -0.128 | 0 | 33.28471 | 2.7666 | 0.9998 | 0.0017 | 0.0375 | 0.0016922 | 0.0016922 | 0.00438943
18.37334 | 66.332 | 22.05 | 80.721 | -2500.076 | 33.28715 | 1.786 | 0 | -0.128 | 0 | 33.28593 | 2.7653 | 0.9998 | 0.0017 | 0.0372 | 0.0016758 | 0.0016758 | 0.00434811
18.37667 | 66.363 | 22.05 | 80.676 | -2500.076 | 33.28898 | 1.799 | 0 | -0.128 | 0 | 33.28715 | 2.764 | 0.9998 | 0.0017 | 0.0376 | 0.0016881 | 0.0016881 | 0.00445123
18.38 | 66.363 | 22.05 | 80.676 | -2500.076 | 33.29081 | 1.827 | 0 | -0.174 | 0 | 33.28898 | 2.7628 | 0.9998 | 0.0017 | 0.0383 | 0.0017147 | 0.0017147 | 0.00445123
18.38334 | 66.363 | 22.05 | 80.676 | -2500.076 | 33.29203 | 1.825 | 0 | -0.174 | 0 | 33.29081 | 2.7615 | 0.9999 | 0.0017 | 0.0384 | 0.0017126 | 0.0017126 | 0.00444703
18.38667 | 66.363 | 22.05 | 80.676 | -2500.076 | 33.29264 | 1.823 | 0 | -0.174 | 0 | 33.29203 | 2.7602 | 0.9999 | 0.0017 | 0.0384 | 0.0017105 | 0.0017105 | 0.00443864
18.39 | 66.332 | 22.05 | 80.706 | -2500.076 | 33.29264 | 1.821 | 0 | -0.174 | 0 | 33.29264 | 2.7589 | 0.9999 | 0.0017 | 0.0385 | 0.0017085 | 0.0017085 | 0.00443864
18.39334 | 66.286 | 22.05 | 80.767 | -2500.076 | 33.29142 | 1.788 | 0 | -0.143 | 0 | 33.29264 | 2.7577 | 0.9999 | 0.0017 | 0.0379 | 0.0016777 | 0.0016777 | 0.00435999
18.39667 | 66.24 | 22.05 | 80.737 | -2500.076 | 33.28898 | 1.74 | 0 | -0.082 | 0 | 33.29142 | 2.7564 | 0.9999 | 0.0016 | 0.037 | 0.0016327 | 0.0016327 | 0.00412811
18.4 | 66.225 | 22.05 | 80.737 | -2500.076 | 33.28654 | 1.692 | 0 | -0.113 | 0 | 33.28898 | 2.7551 | 0.9999 | 0.0016 | 0.0361 | 0.0015877 | 0.0015877 | 0.00412811
18.40334 | 66.195 | 22.05 | 80.721 | -2500.076 | 33.28288 | 1.675 | 0 | -0.113 | 0 | 33.28654 | 2.7538 | 0.9999 | 0.0016 | 0.0358 | 0.0015713 | 0.0015713 | 0.00408656
18.40667 | 66.149 | 22.05 | 80.721 | -2500.076 | 33.27982 | 1.642 | 0 | -0.128 | 0 | 33.28288 | 2.7525 | 0.9999 | 0.0015 | 0.0352 | 0.0015406 | 0.0015406 | 0.00400771
18.41 | 66.118 | 22.05 | 80.721 | -2500.076 | 33.27738 | 1.594 | 0 | -0.128 | 0 | 33.27982 | 2.7513 | 0.9999 | 0.0015 | 0.0343 | 0.0014956 | 0.0014956 | 0.00400771
18.41334 | 66.103 | 22.05 | 80.752 | -2500.076 | 33.27555 | 1.561 | 0 | -0.129 | 0 | 33.27738 | 2.75 | 0.9999 | 0.0015 | 0.0337 | 0.0014649 | 0.0014649 | 0.00381266
18.41667 | 66.073 | 22.05 | 80.767 | -2500.076 | 33.27372 | 1.544 | 0 | -0.098 | 0 | 33.27555 | 2.7487 | 0.9999 | 0.0014 | 0.0334 | 0.0014485 | 0.0014485 | 0.00377096
18.42 | 66.042 | 22.05 | 80.798 | -2500.076 | 33.27372 | 1.511 | 0 | -0.083 | 0 | 33.27372 | 2.7474 | 0.9999 | 0.0014 | 0.0328 | 0.0014178 | 0.0014178 | 0.00361285
18.42334 | 66.027 | 22.05 | 80.782 | -2500.076 | 33.27372 | 1.478 | 0 | -0.052 | 0 | 33.27372 | 2.7462 | 0.9999 | 0.0014 | 0.0322 | 0.001387 | 0.001387 | 0.00361285
18.42667 | 66.027 | 22.05 | 80.767 | -2500.076 | 33.27311 | 1.461 | 0 | -0.068 | 0 | 33.27372 | 2.7449 | 0.9999 | 0.0014 | 0.0319 | 0.0013707 | 0.0013707 | 0.00357106
18.43 | 65.996 | 22.05 | 80.737 | -2500.076 | 33.27189 | 1.459 | 0 | -0.083 | 0 | 33.27311 | 2.7436 | 0.9999 | 0.0014 | 0.0319 | 0.0013686 | 0.0013686 | 0.00348737
18.43334 | 65.951 | 22.05 | 80.737 | -2500.076 | 33.27128 | 1.426 | 0 | -0.114 | 0 | 33.27189 | 2.7423 | 0.9999 | 0.0013 | 0.0313 | 0.0013379 | 0.0013379 | 0.00348737
18.43667 | 65.951 | 22.05 | 80.737 | -2500.076 | 33.27067 | 1.378 | 0 | -0.114 | 0 | 33.27128 | 2.7411 | 0.9999 | 0.0013 | 0.0303 | 0.0012929 | 0.0012929 | 0.00337084
18.44 | 65.966 | 22.05 | 80.737 | -2500.076 | 33.27006 | 1.376 | 0 | -0.114 | 0 | 33.27067 | 2.7398 | 0.9999 | 0.0013 | 0.0304 | 0.0012908 | 0.0012908 | 0.00339901
18.44334 | 65.92 | 22.05 | 80.721 | -2500.076 | 33.26945 | 1.389 | 0 | -0.114 | 0 | 33.27006 | 2.7385 | 0.9999 | 0.0013 | 0.0308 | 0.001303 | 0.001303 | 0.00339901
18.44667 | 65.889 | 22.05 | 80.752 | -2500.076 | 33.26945 | 1.341 | 0 | -0.129 | 0 | 33.26945 | 2.7373 | 0.9999 | 0.0013 | 0.0298 | 0.001258 | 0.001258 | 0.00328236
18.45 | 65.905 | 22.05 | 80.752 | -2500.076 | 33.26945 | 1.308 | 0 | -0.099 | 0 | 33.26945 | 2.736 | 1 | 0.0012 | 0.0292 | 0.0012273 | 0.0012273 | 0.00323575
18.45334 | 65.905 | 22.05 | 80.767 | -2500.076 | 33.26945 | 1.321 | 0 | -0.099 | 0 | 33.26945 | 2.7347 | 1 | 0.0012 | 0.0295 | 0.0012396 | 0.0012396 | 0.00323575
18.45667 | 65.889 | 22.05 | 80.798 | -2500.076 | 33.26884 | 1.319 | 0 | -0.084 | 0 | 33.26945 | 2.7335 | 1 | 0.0012 | 0.0296 | 0.0012375 | 0.0012375 | 0.0032311
18.46 | 65.874 | 22.05 | 80.828 | -2500.076 | 33.26823 | 1.301 | 0 | -0.053 | 0 | 33.26884 | 2.7322 | 1 | 0.0012 | 0.0293 | 0.0012211 | 0.0012211 | 0.00314699
18.46334 | 65.859 | 22.05 | 80.828 | -2500.076 | 33.26762 | 1.284 | 0 | -0.023 | 0 | 33.26823 | 2.7309 | 1 | 0.0012 | 0.0289 | 0.0012047 | 0.0012047 | 0.00314699
18.46667 | 65.844 | 22.05 | 80.813 | -2500.076 | 33.26701 | 1.266 | 0 | -0.023 | 0 | 33.26762 | 2.7296 | 1 | 0.0012 | 0.0286 | 0.0011883 | 0.0011883 | 0.0031049
18.47 | 65.828 | 22.05 | 80.782 | -2500.076 | 33.26579 | 1.249 | 0 | -0.038 | 0 | 33.26701 | 2.7284 | 1 | 0.0012 | 0.0283 | 0.0011719 | 0.0011719 | 0.00306278
18.47334 | 65.783 | 22.05 | 80.767 | -2500.076 | 33.26517 | 1.231 | 0 | -0.069 | 0 | 33.26579 | 2.7271 | 1 | 0.0012 | 0.028 | 0.0011555 | 0.0011555 | 0.00306278
18.47667 | 65.752 | 22.05 | 80.767 | -2500.076 | 33.26517 | 1.183 | 0 | -0.084 | 0 | 33.26517 | 2.7258 | 1 | 0.0011 | 0.027 | 0.0011105 | 0.0011105 | 0.00290363
18.48 | 65.752 | 22.05 | 80.752 | -2500.076 | 33.26517 | 1.151 | 0 | -0.084 | 0 | 33.26517 | 2.7246 | 1 | 0.0011 | 0.0263 | 0.0010798 | 0.0010798 | 0.00282398
18.48334 | 65.722 | 22.05 | 80.752 | -2500.076 | 33.26579 | 1.149 | 0 | -0.1 | 0 | 33.26517 | 2.7233 | 1 | 0.0011 | 0.0264 | 0.0010777 | 0.0010777 | 0.00282398
18.48667 | 65.691 | 22.05 | 80.767 | -2500.076 | 33.2664 | 1.116 | 0 | -0.1 | 0 | 33.26579 | 2.722 | 1 | 0.001 | 0.0257 | 0.001047 | 0.001047 | 0.00273952
18.49 | 65.706 | 22.05 | 80.752 | -2500.076 | 33.26762 | 1.083 | 0 | -0.084 | 0 | 33.2664 | 2.7208 | 1 | 0.001 | 0.025 | 0.0010163 | 0.0010163 | 0.0027206
18.49334 | 65.737 | 22.05 | 80.721 | -2500.076 | 33.27006 | 1.096 | 0 | -0.1 | 0 | 33.26762 | 2.7174 | 1 | 0.001 | 0.0255 | 0.0010286 | 0.0010286 | 0
18.49667 | 65.722 | 22.05 | 80.721 | -2500.076 | 33.27433
18.5 | 65.737 | 22.05 | 80.737 | -2500.076 | 33.27921
18.50334 | 65.722 | 22.05 | 80.737 | -2500.076 | 33.2841
18.50667 | 65.722 | 22.05 | 80.752 | -2500.076 | 33.28776
18.51 | 65.722 | 22.05 | 80.767 | -2500.076 | 33.29081
18.51334 | 65.737 | 22.05 | 80.752 | -2500.076 | 33.29203
18.51667 | 65.706 | 22.05 | 80.737 | -2500.076 | 33.29203
18.52 | 65.722 | 22.05 | 80.721 | -2500.076 | 33.29203
18.52334 | 65.706 | 22.05 | 80.691 | -2500.076 | 33.29264
18.52667 | 65.676 | 22.05 | 80.676 | -2500.076 | 33.29264
18.53 | 65.645 | 22.05 | 80.691 | -2500.076 | 33.29264
18.53334 | 65.63 | 22.05 | 80.691 | -2500.076 | 33.29203
18.53667 | 65.615 | 22.05 | 80.691 | -2500.076 | 33.29081
18.54 | 65.6 | 22.05 | 80.721 | -2500.076 | 33.28959
18.54334 | 65.554 | 22.05 | 80.752 | -2500.076 | 33.28837
18.54667 | 65.508 | 22.05 | 80.752 | -2500.076 | 33.28654
18.55 | 65.493 | 22.05 | 80.737 | -2500.076 | 33.28471
18.55334 | 65.462 | 22.05 | 80.752 | -2500.076 | 33.28288
18.55667 | 65.416 | 22.05 | 80.752 | -2500.076 | 33.28104
18.56 | 65.386 | 22.05 | 80.737 | -2500.076 | 33.2786
18.56334 | 65.355 | 22.05 | 80.706 | -2500.076 | 33.27677
18.56667 | 65.34 | 22.05 | 80.737 | -2500.076 | 33.27555
18.57 | 65.31 | 22.05 | 80.721 | -2500.076 | 33.27494
18.57334 | 65.31 | 22.05 | 80.706 | -2500.076 | 33.27433
18.57667 | 65.294 | 22.05 | 80.721 | -2500.076 | 33.27433
18.58 | 65.294 | 22.05 | 80.752 | -2500.076 | 33.27372
18.58334 | 65.264 | 22.05 | 80.737 | -2500.076 | 33.27311
18.58667 | 65.218 | 22.05 | 80.752 | -2500.076 | 33.27311
18.59 | 65.172 | 22.05 | 80.767 | -2500.076 | 33.27372
18.59334 | 65.172 | 22.05 | 80.767 | -2500.076 | 33.27433
18.59667 | 65.142 | 22.05 | 80.782 | -2500.076 | 33.27494
18.6 | 65.142 | 22.05 | 80.828 | -2500.076 | 33.27616
18.60334 | 65.157 | 22.05 | 80.844 | -2500.076 | 33.27677
18.60667 | 65.157 | 22.05 | 80.859 | -2500.076 | 33.27677
18.61 | 65.111 | 22.05 | 80.874 | -2500.076 | 33.27616
18.61334 | 65.081 | 22.05 | 80.859 | -2500.076 | 33.27616
18.61667 | 65.081 | 22.05 | 80.798 | -2500.076 | 33.27616
18.62 | 65.081 | 22.05 | 80.782 | -2500.076 | 33.27616
18.62334 | 65.05 | 22.05 | 80.798 | -2500.076 | 33.27555
18.62667 | 65.035 | 22.05 | 80.782 | -2500.076 | 33.27555
18.63 | 65.065 | 22.05 | 80.782 | -2500.076 | 33.27555
18.63334 | 65.05 | 22.05 | 80.782 | -2500.076 | 33.27494
18.63667 | 65.035 | 22.05 | 80.767 | -2500.076 | 33.27433
18.64 | 65.035 | 22.05 | 80.737 | -2500.076 | 33.27433
18.64334 | 65.035 | 22.05 | 80.721 | -2500.076 | 33.27433
18.64667 | 65.004 | 22.05 | 80.721 | -2500.076 | 33.27494
18.65 | 64.974 | 22.05 | 80.752 | -2500.076 | 33.27494
18.65334 | 64.943 | 22.05 | 80.752 | -2500.076 | 33.27433
18.65667 | 64.928 | 22.05 | 80.737 | -2500.076 | 33.27433
18.66 | 64.913 | 22.05 | 80.737 | -2500.076 | 33.27433
18.66334 | 64.898 | 22.05 | 80.752 | -2500.076 | 33.27372
18.66667 | 64.913 | 22.05 | 80.721 | -2500.076 | 33.27372
18.67 | 64.928 | 22.05 | 80.737 | -2500.076 | 33.27433
18.67334 | 64.913 | 22.05 | 80.767 | -2500.076 | 33.27433
18.67667 | 64.882 | 22.05 | 80.782 | -2500.076 | 33.27494
18.68 | 64.882 | 22.05 | 80.782 | -2500.076 | 33.27616
18.68334 | 64.867 | 22.05 | 80.813 | -2500.076 | 33.27738
18.68667 | 64.852 | 22.05 | 80.828 | -2500.076 | 33.27921
18.69 | 64.837 | 22.05 | 80.828 | -2500.076 | 33.28104
18.69334 | 64.837 | 22.05 | 80.859 | -2500.076 | 33.28226
18.69667 | 64.852 | 22.05 | 80.874 | -2500.076 | 33.28349
18.7 | 64.852 | 22.05 | 80.844 | -2500.076 | 33.2841
18.70334 | 64.806 | 22.05 | 80.828 | -2500.076 | 33.28471
18.70667 | 64.791 | 22.05 | 80.828 | -2500.076 | 33.28471
18.71 | 64.791 | 22.05 | 80.828 | -2500.076 | 33.28471
18.71334 | 64.76 | 22.05 | 80.813 | -2500.076 | 33.28288
18.71667 | 64.715 | 22.05 | 80.813 | -2500.076 | 33.28165
18.72 | 64.73 | 22.05 | 80.798 | -2500.076 | 33.27982
18.72334 | 64.745 | 22.05 | 80.798 | -2500.076 | 33.27921
18.72667 | 64.76 | 22.05 | 80.767 | -2500.076 | 33.27921
18.73 | 64.776 | 22.05 | 80.767 | -2500.076 | 33.28104
18.73334 | 64.791 | 22.05 | 80.828 | -2500.076 | 33.2841
18.73667 | 64.791 | 22.05 | 80.889 | -2500.076 | 33.28837
18.74 | 64.776 | 22.05 | 80.905 | -2500.076 | 33.29264
18.74334 | 64.76 | 22.05 | 80.92 | -2500.076 | 33.2963
18.74667 | 64.73 | 22.05 | 80.95 | -2500.076 | 33.29935
18.75 | 64.745 | 22.05 | 80.966 | -2500.076 | 33.3018
18.75334 | 64.76 | 22.05 | 80.92 | -2500.076 | 33.30302
18.75667 | 64.791 | 22.05 | 80.905 | -2500.076 | 33.30302
18.76 | 64.745 | 22.05 | 80.889 | -2500.076 | 33.30241
18.76334 | 64.715 | 22.05 | 80.889 | -2500.076 | 33.30241
18.76667 | 64.73 | 22.05 | 80.844 | -2500.076 | 33.30241
18.77 | 64.699 | 22.05 | 80.828 | -2500.076 | 33.3018
18.77334 | 64.669 | 22.05 | 80.813 | -2500.076 | 33.3018
18.77667 | 64.715 | 22.05 | 80.828 | -2500.076 | 33.30302
18.78 | 64.776 | 22.05 | 80.828 | -2500.076 | 33.30363
18.78334 | 64.76 | 22.05 | 80.828 | -2500.076 | 33.30424
18.78667 | 64.73 | 22.05 | 80.859 | -2500.076 | 33.30485
18.79 | 64.684 | 22.05 | 80.889 | -2500.076 | 33.30546
18.79334 | 64.684 | 22.05 | 80.905 | -2500.076 | 33.30546
18.79667 | 64.699 | 22.05 | 80.889 | -2500.076 | 33.30546
18.8 | 64.699 | 22.05 | 80.889 | -2500.076 | 33.30485
18.80334 | 64.745 | 22.05 | 80.859 | -2500.076 | 33.30485
18.80667 | 64.806 | 22.05 | 80.844 | -2500.076 | 33.30424
18.81 | 64.806 | 22.05 | 80.813 | -2500.076 | 33.30363
18.81334 | 64.76 | 22.05 | 80.828 | -2500.076 | 33.3018
18.81667 | 64.76 | 22.05 | 80.844 | -2500.076 | 33.29874
18.82 | 64.776 | 22.05 | 80.859 | -2500.076 | 33.29508
18.82334 | 64.76 | 22.05 | 80.874 | -2500.076 | 33.29203
18.82667 | 64.73 | 22.05 | 80.889 | -2500.076 | 33.28898
18.83 | 64.745 | 22.05 | 80.905 | -2500.076 | 33.28715
18.83334 | 64.776 | 22.05 | 80.905 | -2500.076 | 33.28654
18.83667 | 64.791 | 22.05 | 80.935 | -2500.076 | 33.28593
18.84 | 64.806 | 22.05 | 80.935 | -2500.076 | 33.28532
18.84334 | 64.867 | 22.05 | 80.966 | -2500.076 | 33.2841
18.84667 | 64.913 | 22.05 | 80.996 | -2500.076 | 33.28226
18.85 | 64.928 | 22.05 | 81.011 | -2500.076 | 33.28043
18.85334 | 64.913 | 22.05 | 80.996 | -2500.076 | 33.27921
18.85667 | 64.928 | 22.05 | 81.042 | -2500.076 | 33.27799
18.86 | 64.959 | 22.05 | 81.057 | -2500.076 | 33.27677
18.86334 | 64.989 | 22.05 | 81.057 | -2500.076 | 33.27616
18.86667 | 65.004 | 22.05 | 81.057 | -2500.076 | 33.27555
18.87 | 65.05 | 22.05 | 81.103 | -2500.076 | 33.27494
18.87334 | 65.111 | 22.05 | 81.103 | -2500.076 | 33.27433
18.87667 | 65.157 | 22.05 | 81.103 | -2500.076 | 33.27433
18.88 | 65.188 | 22.05 | 81.088 | -2500.076 | 33.27433
18.88334 | 65.249 | 22.05 | 81.103 | -2500.076 | 33.27433
18.88667 | 65.34 | 22.05 | 81.103 | -2500.076 | 33.27433
18.89 | 65.432 | 22.05 | 81.072 | -2500.076 | 33.27372
18.89334 | 65.493 | 22.05 | 81.057 | -2500.076 | 33.27311
18.89667 | 65.523 | 22.05 | 81.027 | -2500.076 | 33.27189
18.9 | 65.569 | 22.05 | 81.042 | -2500.076 | 33.27067
18.90334 | 65.645 | 22.05 | 81.027 | -2500.076 | 33.26884
18.90667 | 65.691 | 22.05 | 81.011 | -2500.076 | 33.26762
18.91 | 65.752 | 22.05 | 81.042 | -2500.076 | 33.2664
18.91334 | 65.874 | 22.05 | 81.072 | -2500.076 | 33.26579
18.91667 | 66.012 | 22.05 | 81.057 | -2500.076 | 33.26517
18.92 | 66.103 | 22.05 | 81.042 | -2500.076 | 33.26517
18.92334 | 66.179 | 22.05 | 81.072 | -2500.076 | 33.26517
18.92667 | 66.317 | 22.05 | 81.072 | -2500.076 | 33.26517
18.93 | 66.469 | 22.05 | 81.072 | -2500.076 | 33.26517
18.93334 | 66.591 | 22.05 | 81.088 | -2500.076 | 33.26517
18.93667 | 66.729 | 22.05 | 81.133 | -2500.076 | 33.26517
18.94 | 66.942 | 22.05 | 81.164 | -2500.076 | 33.26517
18.94334 | 67.141 | 22.05 | 81.179 | -2500.076 | 33.26579
18.94667 | 67.309 | 22.05 | 81.179 | -2500.076 | 33.26701
18.95 | 67.492 | 22.05 | 81.164 | -2500.076 | 33.26823
18.95334 | 67.721 | 22.05 | 81.164 | -2500.076 | 33.26884
18.95667 | 67.919 | 22.05 | 81.149 | -2500.076 | 33.27006
18.96 | 68.102 | 22.05 | 81.149 | -2500.076 | 33.27067
18.96334 | 68.331 | 22.05 | 81.194 | -2500.076 | 33.27006
18.96667 | 68.575 | 22.05 | 81.256 | -2500.076 | 33.26945
18.97 | 68.789 | 22.05 | 81.256 | -2500.076 | 33.27006
18.97334 | 69.033 | 22.05 | 81.24 | -2500.076 | 33.27067
18.97667 | 69.292 | 22.05 | 81.225 | -2500.076 | 33.27067
18.98 | 69.552 | 22.05 | 81.21 | -2500.076 | 33.27067
18.98334 | 69.811 | 22.05 | 81.21 | -2500.076 | 33.27128
18.98667 | 70.086 | 22.05 | 81.225 | -2500.076 | 33.27189
18.99 | 70.391 | 22.05 | 81.256 | -2500.076 | 33.27189
18.99334 | 70.742 | 22.05 | 81.271 | -2500.076 | 33.2725
18.99667 | 71.108 | 22.05 | 81.286 | -2500.076 | 33.27372
19 | 71.459 | 22.05 | 81.271 | -2500.076 | 33.27433
19.00334 | 71.81 | 22.05 | 81.301 | -2500.076 | 33.27433
19.00667 | 72.161 | 22.05 | 81.362 | -2500.076 | 33.27433
19.01 | 72.558 | 22.05 | 81.378 | -2500.076 | 33.27494
19.01334 | 72.954 | 22.05 | 81.393 | -2500.076 | 33.27494
19.01667 | 73.321 | 22.05 | 81.439 | -2500.076 | 33.27494
19.02 | 73.733 | 22.05 | 81.439 | -2500.076 | 33.27494
19.02334 | 74.206 | 22.05 | 81.408 | -2500.076 | 33.27494
19.02667 | 74.633 | 22.05 | 81.423 | -2500.076 | 33.27494
19.03 | 75.06 | 22.05 | 81.408 | -2500.076 | 33.27616
19.03334 | 75.579 | 22.05 | 81.408 | -2500.076 | 33.27799
19.03667 | 76.144 | 22.05 | 81.423 | -2500.076 | 33.27921
19.04 | 76.632 | 22.05 | 81.454 | -2500.076 | 33.28043
19.04334 | 77.12 | 22.05 | 81.484 | -2500.076 | 33.28104
19.04667 | 77.654 | 22.05 | 81.484 | -2500.076 | 33.28165
19.05 | 78.234 | 22.05 | 81.5 | -2500.076 | 33.28165
19.05334 | 78.768 | 22.05 | 81.5 | -2500.076 | 33.28226
19.05667 | 79.348 | 22.05 | 81.454 | -2500.076 | 33.28288
19.06 | 79.989 | 22.05 | 81.454 | -2500.076 | 33.28349
19.06334 | 80.645 | 22.05 | 81.5 | -2500.076 | 33.28349
19.06667 | 81.286 | 22.05 | 81.484 | -2500.076 | 33.28349
19.07 | 81.927 | 22.05 | 81.484 | -2500.076 | 33.28226
19.07334 | 82.598 | 22.05 | 81.515 | -2500.076 | 33.28104
19.07667 | 83.285 | 22.05 | 81.53 | -2500.076 | 33.27982
19.08 | 83.941 | 22.05 | 81.545 | -2500.076 | 33.27799
19.08334 | 84.613 | 22.05 | 81.561 | -2500.076 | 33.27677
19.08667 | 85.33 | 22.05 | 81.576 | -2500.076 | 33.27616
19.09 | 86.062 | 22.05 | 81.576 | -2500.076 | 33.27555
19.09334 | 86.779 | 22.05 | 81.561 | -2500.076 | 33.27494
19.09667 | 87.512 | 22.05 | 81.545 | -2500.076 | 33.27494
19.1 | 88.26 | 22.05 | 81.515 | -2500.076 | 33.27433
19.10334 | 89.007 | 22.05 | 81.515 | -2500.076 | 33.27494
19.10667 | 89.785 | 22.05 | 81.5 | -2500.076 | 33.27616
19.11 | 90.579 | 22.05 | 81.469 | -2500.076 | 33.27799
19.11334 | 91.403 | 22.05 | 81.469 | -2500.076 | 33.27982
19.11667 | 92.227 | 22.05 | 81.5 | -2500.076 | 33.28165
19.12 | 93.066 | 22.05 | 81.515 | -2500.076 | 33.28349
19.12334 | 93.905 | 22.05 | 81.53 | -2500.076 | 33.28532
19.12667 | 94.775 | 22.05 | 81.545 | -2500.076 | 33.28715
19.13 | 95.645 | 22.05 | 81.561 | -2500.076 | 33.28898
19.13334 | 96.515 | 22.05 | 81.545 | -2500.076 | 33.29142
19.13667 | 97.385 | 22.05 | 81.53 | -2500.076 | 33.29386
19.14 | 98.27 | 22.05 | 81.53 | -2500.076 | 33.29508
19.14334 | 99.17 | 22.05 | 81.515 | -2500.076 | 33.2963
19.14667 | 100.055 | 22.05 | 81.469 | -2500.076 | 33.29752
19.15 | 100.94 | 22.05 | 81.484 | -2500.076 | 33.29935
19.15334 | 101.825 | 22.05 | 81.454 | -2500.076 | 33.30058
19.15667 | 102.725 | 22.05 | 81.469 | -2500.076 | 33.30241
19.16 | 103.61 | 22.05 | 81.5 | -2500.076 | 33.30363
19.16334 | 104.495 | 22.05 | 81.545 | -2500.076 | 33.30485
19.16667 | 105.38 | 22.05 | 81.53 | -2500.076 | 33.30485
19.17 | 106.296 | 22.05 | 81.576 | -2500.076 | 33.30485
19.17334 | 107.212 | 22.05 | 81.576 | -2500.076 | 33.30485
19.17667 | 108.112 | 22.05 | 81.576 | -2500.076 | 33.30485
19.18 | 108.997 | 22.05 | 81.561 | -2500.076 | 33.30485
19.18334 | 109.897 | 22.05 | 81.576 | -2500.076 | 33.30485
19.18667 | 110.797 | 22.05 | 81.576 | -2500.076 | 33.30485
19.19 | 111.667 | 22.05 | 81.561 | -2500.076 | 33.30485
19.19334 | 112.522 | 22.05 | 81.545 | -2500.076 | 33.30485
19.19667 | 113.407 | 22.05 | 81.561 | -2500.076 | 33.30485
19.2 | 114.292 | 22.05 | 81.561 | -2500.076 | 33.30485
19.20334 | 115.131 | 22.05 | 81.561 | -2500.076 | 33.30424
19.20667 | 115.986 | 22.05 | 81.576 | -2500.076 | 33.30363
19.21 | 116.825 | 22.05 | 81.561 | -2500.076 | 33.30302
19.21334 | 117.618 | 22.05 | 81.515 | -2500.076 | 33.3018
19.21667 | 118.381 | 22.05 | 81.545 | -2500.076 | 33.29996
19.22 | 119.175 | 22.05 | 81.545 | -2500.076 | 33.29813
19.22334 | 119.953 | 22.05 | 81.545 | -2500.076 | 33.2963
19.22667 | 120.746 | 22.05 | 81.561 | -2500.076 | 33.29447
19.23 | 121.525 | 22.05 | 81.576 | -2500.076 | 33.29325
19.23334 | 122.288 | 22.05 | 81.545 | -2500.076 | 33.29203
19.23667 | 123.035 | 22.05 | 81.5 | -2500.076 | 33.29142
19.24 | 123.768 | 22.05 | 81.484 | -2500.076 | 33.29142
19.24334 | 124.409 | 22.05 | 81.469 | -2500.076 | 33.29081
19.24667 | 125.095 | 22.05 | 81.454 | -2500.076 | 33.2902
19.25 | 125.797 | 22.05 | 81.439 | -2500.076 | 33.28959
19.25334 | 126.469 | 22.05 | 81.454 | -2500.076 | 33.28898
19.25667 | 127.11 | 22.05 | 81.469 | -2500.076 | 33.28715
19.26 | 127.735 | 22.05 | 81.484 | -2500.076 | 33.28471
19.26334 | 128.346 | 22.05 | 81.5 | -2500.076 | 33.28165
19.26667 | 128.941 | 22.05 | 81.5 | -2500.076 | 33.27982
19.27 | 129.505 | 22.05 | 81.484 | -2500.076 | 33.2786
19.27334 | 130.024 | 22.05 | 81.454 | -2500.076 | 33.27799
19.27667 | 130.604 | 22.05 | 81.423 | -2500.076 | 33.2786
19.28 | 131.108 | 22.05 | 81.408 | -2500.076 | 33.27921
19.28334 | 131.565 | 22.05 | 81.393 | -2500.076 | 33.27982
19.28667 | 132.023 | 22.05 | 81.408 | -2500.076 | 33.28043
19.29 | 132.496 | 22.05 | 81.439 | -2500.076 | 33.28104
19.29334 | 132.939 | 22.05 | 81.439 | -2500.076 | 33.28104
19.29667 | 133.366 | 22.05 | 81.423 | -2500.076 | 33.28226
19.3 | 133.763 | 22.05 | 81.423 | -2500.076 | 33.28288
19.30334 | 134.159 | 22.05 | 81.378 | -2500.076 | 33.28226
19.30667 | 134.495 | 22.05 | 81.347 | -2500.076 | 33.28104
19.31 | 134.785 | 22.05 | 81.332 | -2500.076 | 33.28043
19.31334 | 135.044 | 22.05 | 81.301 | -2500.076 | 33.27982
19.31667 | 135.304 | 22.05 | 81.271 | -2500.076 | 33.27921
19.32 | 135.548 | 22.05 | 81.301 | -2500.076 | 33.2786
19.32334 | 135.762 | 22.05 | 81.301 | -2500.076 | 33.27799
19.32667 | 135.96 | 22.05 | 81.286 | -2500.076 | 33.27738
19.33 | 136.174 | 22.05 | 81.317 | -2500.076 | 33.27677
19.33334 | 136.372 | 22.05 | 81.347 | -2500.076 | 33.27616
19.33667 | 136.494 | 22.05 | 81.347 | -2500.076 | 33.27616
19.34 | 136.601 | 22.05 | 81.362 | -2500.076 | 33.27677
19.34334 | 136.692 | 22.05 | 81.408 | -2500.076 | 33.27799
19.34667 | 136.769 | 22.05 | 81.393 | -2500.076 | 33.2786
19.35 | 136.784 | 22.05 | 81.393 | -2500.076 | 33.2786
19.35334 | 136.814 | 22.05 | 81.362 | -2500.076 | 33.2786
19.35667 | 136.845 | 22.05 | 81.332 | -2500.076 | 33.27921
19.36 | 136.83 | 22.05 | 81.301 | -2500.076 | 33.27921
19.36334 | 136.769 | 22.05 | 81.286 | -2500.076 | 33.2786
19.36667 | 136.738 | 22.05 | 81.271 | -2500.076 | 33.27799
19.37 | 136.692 | 22.05 | 81.256 | -2500.076 | 33.27799
19.37334 | 136.601 | 22.05 | 81.225 | -2500.076 | 33.27799
19.37667 | 136.494 | 22.05 | 81.21 | -2500.076 | 33.27799
19.38 | 136.418 | 22.05 | 81.225 | -2500.076 | 33.2786
19.38334 | 136.296 | 22.05 | 81.179 | -2500.076 | 33.27921
19.38667 | 136.097 | 22.05 | 81.133 | -2500.076 | 33.27982
19.39 | 135.884 | 22.05 | 81.133 | -2500.076 | 33.28043
19.39334 | 135.685 | 22.05 | 81.133 | -2500.076 | 33.28104
19.39667 | 135.456 | 22.05 | 81.088 | -2500.076 | 33.28104
19.4 | 135.197 | 22.05 | 81.057 | -2500.076 | 33.28226
19.40334 | 134.953 | 22.05 | 81.088 | -2500.076 | 33.28349
19.40667 | 134.678 | 22.05 | 81.088 | -2500.076 | 33.2841
19.41 | 134.388 | 22.05 | 81.088 | -2500.076 | 33.28471
19.41334 | 134.098 | 22.05 | 81.088 | -2500.076 | 33.28593
19.41667 | 133.793 | 22.05 | 81.088 | -2500.076 | 33.28654
19.42 | 133.473 | 22.05 | 81.072 | -2500.076 | 33.28715
19.42334 | 133.168 | 22.05 | 81.057 | -2500.076 | 33.28715
19.42667 | 132.801 | 22.05 | 81.042 | -2500.076 | 33.28654
19.43 | 132.374 | 22.05 | 81.027 | -2500.076 | 33.28593
19.43334 | 131.947 | 22.05 | 81.042 | -2500.076 | 33.28532
19.43667 | 131.55 | 22.05 | 81.042 | -2500.076 | 33.2841
19.44 | 131.138 | 22.05 | 81.027 | -2500.076 | 33.28349
19.44334 | 130.726 | 22.05 | 81.027 | -2500.076 | 33.2841
19.44667 | 130.299 | 22.05 | 81.057 | -2500.076 | 33.28471
19.45 | 129.887 | 22.05 | 81.042 | -2500.076 | 33.28532
19.45334 | 129.429 | 22.05 | 81.057 | -2500.076 | 33.28593
19.45667 | 128.971 | 22.05 | 81.042 | -2500.076 | 33.28654
19.46 | 128.498 | 22.05 | 81.027 | -2500.076 | 33.28654
19.46334 | 128.056 | 22.05 | 80.981 | -2500.076 | 33.28715
19.46667 | 127.583 | 22.05 | 80.966 | -2500.076 | 33.28715
19.47 | 127.079 | 22.05 | 80.935 | -2500.076 | 33.28715
19.47334 | 126.53 | 22.05 | 80.92 | -2500.076 | 33.28715
19.47667 | 126.041 | 22.05 | 80.889 | -2500.076 | 33.28715
19.48 | 125.507 | 22.05 | 80.889 | -2500.076 | 33.28654
19.48334 | 124.943 | 22.05 | 80.889 | -2500.076 | 33.28715
19.48667 | 124.393 | 22.05 | 80.889 | -2500.076 | 33.28715
19.49 | 123.89 | 22.05 | 80.92 | -2500.076 | 33.28776
19.49334 | 123.341 | 22.05 | 80.935 | -2500.076 | 33.28898
19.49667 | 122.776 | 22.05 | 80.935 | -2500.076 | 33.28959
19.5 | 122.227 | 22.05 | 80.92 | -2500.076 | 33.28959
19.50334 | 121.662 | 22.05 | 80.905 | -2500.076 | 33.2902
19.50667 | 121.082 | 22.05 | 80.874 | -2500.076 | 33.2902
19.51 | 120.472 | 22.05 | 80.874 | -2500.076 | 33.28898
19.51334 | 119.892 | 22.05 | 80.874 | -2500.076 | 33.28837
19.51667 | 119.358 | 22.05 | 80.905 | -2500.076 | 33.28715
19.52 | 118.793 | 22.05 | 80.92 | -2500.076 | 33.28654
19.52334 | 118.183 | 22.05 | 80.92 | -2500.076 | 33.28593
19.52667 | 117.618 | 22.05 | 80.95 | -2500.076 | 33.28532
19.53 | 117.084 | 22.05 | 80.966 | -2500.076 | 33.28471
19.53334 | 116.428 | 22.05 | 80.966 | -2500.076 | 33.28471
19.53667 | 115.802 | 22.05 | 80.966 | -2500.076 | 33.2841
19.54 | 115.223 | 22.05 | 80.981 | -2500.076 | 33.28349
19.54334 | 114.643 | 22.05 | 80.981 | -2500.076 | 33.28349
19.54667 | 114.032 | 22.05 | 80.966 | -2500.076 | 33.28288
19.55 | 113.407 | 22.05 | 80.92 | -2500.076 | 33.28226
19.55334 | 112.812 | 22.05 | 80.889 | -2500.076 | 33.28165
19.55667 | 112.232 | 22.05 | 80.874 | -2500.076 | 33.28043
19.56 | 111.621 | 22.05 | 80.844 | -2500.076 | 33.2786
19.56334 | 111.011 | 22.05 | 80.874 | -2500.076 | 33.27738
19.56667 | 110.446 | 22.05 | 80.889 | -2500.076 | 33.27616
19.57 | 109.851 | 22.05 | 80.92 | -2500.076 | 33.27494
19.57334 | 109.226 | 22.05 | 80.935 | -2500.076 | 33.27433
19.57667 | 108.646 | 22.05 | 80.905 | -2500.076 | 33.27494
19.58 | 108.066 | 22.05 | 80.844 | -2500.076 | 33.27616
19.58334 | 107.486 | 22.05 | 80.844 | -2500.076 | 33.27799
19.58667 | 106.906 | 22.05 | 80.813 | -2500.076 | 33.27921
19.59 | 106.342 | 22.05 | 80.798 | -2500.076 | 33.27982
19.59334 | 105.792 | 22.05 | 80.798 | -2500.076 | 33.27982
19.59667 | 105.258 | 22.05 | 80.828 | -2500.076 | 33.28043
19.6 | 104.724 | 22.05 | 80.844 | -2500.076 | 33.27982
19.60334 | 104.175 | 22.05 | 80.828 | -2500.076 | 33.27921
19.60667 | 103.656 | 22.05 | 80.813 | -2500.076 | 33.27921
19.61 | 103.092 | 22.05 | 80.844 | -2500.076 | 33.27921
19.61334 | 102.496 | 22.05 | 80.859 | -2500.076 | 33.2786
19.61667 | 101.932 | 22.05 | 80.844 | -2500.076 | 33.2786
19.62 | 101.413 | 22.05 | 80.844 | -2500.076 | 33.2786
19.62334 | 100.909 | 22.05 | 80.844 | -2500.076 | 33.2786
19.62667 | 100.375 | 22.05 | 80.798 | -2500.076 | 33.2786
19.63 | 99.841 | 22.05 | 80.782 | -2500.076 | 33.27738
19.63334 | 99.338 | 22.05 | 80.752 | -2500.076 | 33.27616
19.63667 | 98.819 | 22.05 | 80.737 | -2500.076 | 33.27555
19.64 | 98.285 | 22.05 | 80.706 | -2500.076 | 33.27555
19.64334 | 97.781 | 22.05 | 80.721 | -2500.076 | 33.27616
19.64667 | 97.308 | 22.05 | 80.691 | -2500.076 | 33.27677
19.65 | 96.85 | 22.05 | 80.737 | -2500.076 | 33.27738
19.65334 | 96.332 | 22.05 | 80.752 | -2500.076 | 33.27799
19.65667 | 95.859 | 22.05 | 80.782 | -2500.076 | 33.2786
19.66 | 95.416 | 22.05 | 80.782 | -2500.076 | 33.27921
19.66334 | 94.958 | 22.05 | 80.798 | -2500.076 | 33.28043
19.66667 | 94.47 | 22.05 | 80.782 | -2500.076 | 33.28165
19.67 | 94.058 | 22.05 | 80.798 | -2500.076 | 33.28349
19.67334 | 93.631 | 22.05 | 80.767 | -2500.076 | 33.28471
19.67667 | 93.173 | 22.05 | 80.767 | -2500.076 | 33.28532
19.68 | 92.7 | 22.05 | 80.737 | -2500.076 | 33.28593
19.68334 | 92.257 | 22.05 | 80.737 | -2500.076 | 33.28654
19.68667 | 91.876 | 22.05 | 80.721 | -2500.076 | 33.28715
19.69 | 91.449 | 22.05 | 80.737 | -2500.076 | 33.28715
19.69334 | 91.037 | 22.05 | 80.752 | -2500.076 | 33.28654
19.69667 | 90.64 | 22.05 | 80.782 | -2500.076 | 33.28654
19.7 | 90.213 | 22.05 | 80.767 | -2500.076 | 33.28654
19.70334 | 89.785 | 22.05 | 80.767 | -2500.076 | 33.28532
19.70667 | 89.358 | 22.05 | 80.782 | -2500.076 | 33.28471
19.71 | 88.946 | 22.05 | 80.767 | -2500.076 | 33.2841
19.71334 | 88.58 | 22.05 | 80.752 | -2500.076 | 33.28288
19.71667 | 88.244 | 22.05 | 80.767 | -2500.076 | 33.28226
19.72 | 87.848 | 22.05 | 80.752 | -2500.076 | 33.28226
19.72334 | 87.466 | 22.05 | 80.737 | -2500.076 | 33.28288
19.72667 | 87.115 | 22.05 | 80.752 | -2500.076 | 33.28471
19.73 | 86.795 | 22.05 | 80.767 | -2500.076 | 33.28837
19.73334 | 86.459 | 22.05 | 80.752 | -2500.076 | 33.29264
19.73667 | 86.123 | 22.05 | 80.782 | -2500.076 | 33.29752
19.74 | 85.818 | 22.05 | 80.782 | -2500.076 | 33.30241
19.74334 | 85.543 | 22.05 | 80.767 | -2500.076 | 33.30729
19.74667 | 85.208 | 22.05 | 80.782 | -2500.076 | 33.31034
19.75 | 84.872 | 22.05 | 80.798 | -2500.076 | 33.31217
19.75334 | 84.597 | 22.05 | 80.782 | -2500.076 | 33.31278
19.75667 | 84.323 | 22.05 | 80.782 | -2500.076 | 33.31339
19.76 | 83.987 | 22.05 | 80.782 | -2500.076 | 33.31339
19.76334 | 83.651 | 22.05 | 80.767 | -2500.076 | 33.31278
19.76667 | 83.346 | 22.05 | 80.782 | -2500.076 | 33.31095
19.77 | 83.071 | 22.05 | 80.782 | -2500.076 | 33.30973
19.77334 | 82.736 | 22.05 | 80.767 | -2500.076 | 33.3079
19.77667 | 82.415 | 22.05 | 80.752 | -2500.076 | 33.30607
19.78 | 82.141 | 22.05 | 80.752 | -2500.076 | 33.30363
19.78334 | 81.866 | 22.05 | 80.752 | -2500.076 | 33.30241
19.78667 | 81.545 | 22.05 | 80.721 | -2500.076 | 33.30119
19.79 | 81.286 | 22.05 | 80.706 | -2500.076 | 33.29996
19.79334 | 81.057 | 22.05 | 80.721 | -2500.076 | 33.29813
19.79667 | 80.813 | 22.05 | 80.706 | -2500.076 | 33.2963
19.8 | 80.569 | 22.05 | 80.706 | -2500.076 | 33.29447
19.80334 | 80.325 | 22.05 | 80.721 | -2500.076 | 33.29264
19.80667 | 80.081 | 22.05 | 80.767 | -2500.076 | 33.29081
19.81 | 79.821 | 22.05 | 80.767 | -2500.076 | 33.28898
19.81334 | 79.531 | 22.05 | 80.798 | -2500.076 | 33.28776
19.81667 | 79.272 | 22.05 | 80.798 | -2500.076 | 33.28654
19.82 | 79.058 | 22.05 | 80.844 | -2500.076 | 33.28532
19.82334 | 78.845 | 22.05 | 80.844 | -2500.076 | 33.2841
19.82667 | 78.585 | 22.05 | 80.828 | -2500.076 | 33.28288
19.83 | 78.372 | 22.05 | 80.828 | -2500.076 | 33.28165
19.83334 | 78.173 | 22.05 | 80.844 | -2500.076 | 33.28104
19.83667 | 77.975 | 22.05 | 80.859 | -2500.076 | 33.28043
19.84 | 77.746 | 22.05 | 80.859 | -2500.076 | 33.27982
19.84334 | 77.517 | 22.05 | 80.889 | -2500.076 | 33.27921
19.84667 | 77.319 | 22.05 | 80.889 | -2500.076 | 33.27921
19.85 | 77.151 | 22.05 | 80.889 | -2500.076 | 33.2786
19.85334 | 76.922 | 22.05 | 80.889 | -2500.076 | 33.27738
19.85667 | 76.724 | 22.05 | 80.905 | -2500.076 | 33.27555
19.86 | 76.571 | 22.05 | 80.905 | -2500.076 | 33.27494
19.86334 | 76.403 | 22.05 | 80.92 | -2500.076 | 33.27433
19.86667 | 76.205 | 22.05 | 80.92 | -2500.076 | 33.27372
19.87 | 76.037 | 22.05 | 80.92 | -2500.076 | 33.27311
19.87334 | 75.9 | 22.05 | 80.935 | -2500.076 | 33.27311
19.87667 | 75.762 | 22.05 | 80.966 | -2500.076 | 33.2725
19.88 | 75.61 | 22.05 | 80.966 | -2500.076 | 33.27128
19.88334 | 75.442 | 22.05 | 80.996 | -2500.076 | 33.27006
19.88667 | 75.274 | 22.05 | 80.981 | -2500.076 | 33.27006
19.89 | 75.137 | 22.05 | 80.966 | -2500.076 | 33.27006
19.89334 | 74.999 | 22.05 | 80.935 | -2500.076 | 33.26945
19.89667 | 74.816 | 22.05 | 80.92 | -2500.076 | 33.26945
19.9 | 74.664 | 22.05 | 80.889 | -2500.076 | 33.26945
19.90334 | 74.541 | 22.05 | 80.92 | -2500.076 | 33.26884
19.90667 | 74.389 | 22.05 | 80.905 | -2500.076 | 33.26884
19.91 | 74.221 | 22.05 | 80.905 | -2500.076 | 33.27006
19.91334 | 74.099 | 22.05 | 80.92 | -2500.076 | 33.27128
19.91667 | 74.007 | 22.05 | 80.92 | -2500.076 | 33.27189
19.92 | 73.87 | 22.05 | 80.92 | -2500.076 | 33.27311
19.92334 | 73.717 | 22.05 | 80.935 | -2500.076 | 33.27433
19.92667 | 73.595 | 22.05 | 80.95 | -2500.076 | 33.27555
19.93 | 73.504 | 22.05 | 80.95 | -2500.076 | 33.27616
19.93334 | 73.351 | 22.05 | 80.935 | -2500.076 | 33.27738
19.93667 | 73.214 | 22.05 | 80.905 | -2500.076 | 33.27799
19.94 | 73.122 | 22.05 | 80.889 | -2500.076 | 33.27799
19.94334 | 73.016 | 22.05 | 80.889 | -2500.076 | 33.27738
19.94667 | 72.878 | 22.05 | 80.889 | -2500.076 | 33.27677
19.95 | 72.741 | 22.05 | 80.874 | -2500.076 | 33.27616
19.95334 | 72.649 | 22.05 | 80.874 | -2500.076 | 33.27555
19.95667 | 72.527 | 22.05 | 80.889 | -2500.076 | 33.27494
19.96 | 72.39 | 22.05 | 80.859 | -2500.076 | 33.27433
19.96334 | 72.268 | 22.05 | 80.828 | -2500.076 | 33.27433
19.96667 | 72.176 | 22.05 | 80.828 | -2500.076 | 33.27433
19.97 | 72.069 | 22.05 | 80.828 | -2500.076 | 33.27433
19.97334 | 71.917 | 22.05 | 80.859 | -2500.076 | 33.27433
19.97667 | 71.81 | 22.05 | 80.874 | -2500.076 | 33.27433
19.98 | 71.749 | 22.05 | 80.905 | -2500.076 | 33.27433
19.98334 | 71.673 | 22.05 | 80.905 | -2500.076 | 33.27433
19.98667 | 71.52 | 22.05 | 80.889 | -2500.076 | 33.27433
19.99 | 71.413 | 22.05 | 80.828 | -2500.076 | 33.27433
19.99334 | 71.322 | 22.05 | 80.798 | -2500.076 | 33.27555
19.99667 | 71.2 | 22.05 | 80.782 | -2500.076 | 33.27738
20 | 71.047 | 22.05 | 80.813 | -2500.076 | 33.27982
20.00334 | 70.971 | 22.05 | 80.813 | -2500.076 | 33.28288
20.00667 | 70.94 | 22.05 | 80.844 | -2500.076 | 33.28654
20.01 | 70.849 | 22.05 | 80.889 | -2500.076 | 33.28959
20.01334 | 70.757 | 22.05 | 80.889 | -2500.076 | 33.29203
20.01667 | 70.65 | 22.05 | 80.859 | -2500.076 | 33.29386
20.02 | 70.544 | 22.05 | 80.874 | -2500.076 | 33.29447
20.02334 | 70.406 | 22.05 | 80.889 | -2500.076 | 33.29508
20.02667 | 70.284 | 22.05 | 80.905 | -2500.076 | 33.29508
20.03 | 70.162 | 22.05 | 80.889 | -2500.076 | 33.29508
20.03334 | 70.101 | 22.05 | 80.905 | -2500.076 | 33.29447
20.03667 | 70.04 | 22.05 | 80.92 | -2500.076 | 33.29447
20.04 | 69.948 | 22.05 | 80.92 | -2500.076 | 33.29386
20.04334 | 69.857 | 22.05 | 80.859 | -2500.076 | 33.29325
20.04667 | 69.781 | 22.05 | 80.874 | -2500.076 | 33.29203
20.05 | 69.72 | 22.05 | 80.874 | -2500.076 | 33.29081
20.05334 | 69.582 | 22.05 | 80.874 | -2500.076 | 33.2902
20.05667 | 69.445 | 22.05 | 80.874 | -2500.076 | 33.28959
20.06 | 69.308 | 22.05 | 80.905 | -2500.076 | 33.28837
20.06334 | 69.17 | 22.05 | 80.92 | -2500.076 | 33.28776
20.06667 | 69.002 | 22.05 | 80.935 | -2500.076 | 33.28776
20.07 | 68.88 | 22.05 | 80.935 | -2500.076 | 33.28715
20.07334 | 68.773 | 22.05 | 80.92 | -2500.076 | 33.28654
20.07667 | 68.682 | 22.05 | 80.905 | -2500.076 | 33.28593
20.08 | 68.545 | 22.05 | 80.889 | -2500.076 | 33.2841
20.08334 | 68.423 | 22.05 | 80.889 | -2500.076 | 33.28226
20.08667 | 68.316 | 22.05 | 80.859 | -2500.076 | 33.28104
20.09 | 68.209 | 22.05 | 80.844 | -2500.076 | 33.27921
20.09334 | 68.087 | 22.05 | 80.859 | -2500.076 | 33.27738
20.09667 | 67.965 | 22.05 | 80.859 | -2500.076 | 33.27677
20.1 | 67.843 | 22.05 | 80.859 | -2500.076 | 33.27616
20.10334 | 67.736 | 22.05 | 80.889 | -2500.076 | 33.27433
20.10667 | 67.598 | 22.05 | 80.92 | -2500.076 | 33.2725
20.11 | 67.476 | 22.05 | 80.905 | -2500.076 | 33.27128
20.11334 | 67.354 | 22.05 | 80.905 | -2500.076 | 33.27006
20.11667 | 67.248 | 22.05 | 80.905 | -2500.076 | 33.26945
20.12 | 67.08 | 22.05 | 80.889 | -2500.076 | 33.26884
20.12334 | 66.897 | 22.05 | 80.874 | -2500.076 | 33.26884
20.12667 | 66.729 | 22.05 | 80.859 | -2500.076 | 33.26884
20.13 | 66.622 | 22.05 | 80.844 | -2500.076 | 33.26945
20.13334 | 66.454 | 22.05 | 80.813 | -2500.076 | 33.26884
20.13667 | 66.286 | 22.05 | 80.782 | -2500.076 | 33.26945
20.14 | 66.164 | 22.05 | 80.767 | -2500.076 | 33.27006
20.14334 | 66.027 | 22.05 | 80.782 | -2500.076 | 33.27067
20.14667 | 65.844 | 22.05 | 80.782 | -2500.076 | 33.27128
20.15 | 65.691 | 22.05 | 80.798 | -2500.076 | 33.2725
20.15334 | 65.538 | 22.05 | 80.798 | -2500.076 | 33.27311
20.15667 | 65.401 | 22.05 | 80.767 | -2500.076 | 33.27372
20.16 | 65.249 | 22.05 | 80.752 | -2500.076 | 33.27433
20.16334 | 65.111 | 22.05 | 80.737 | -2500.076 | 33.27433
20.16667 | 64.913 | 22.05 | 80.706 | -2500.076 | 33.27433
20.17 | 64.76 | 22.05 | 80.706 | -2500.076 | 33.27433
20.17334 | 64.547 | 22.05 | 80.706 | -2500.076 | 33.27555
20.17667 | 64.318 | 22.05 | 80.676 | -2500.076 | 33.27738
20.18 | 64.089 | 22.05 | 80.63 | -2500.076 | 33.2786
20.18334 | 63.906 | 22.05 | 80.615 | -2500.076 | 33.27982
20.18667 | 63.662 | 22.05 | 80.615 | -2500.076 | 33.28165
20.19 | 63.448 | 22.05 | 80.645 | -2500.076 | 33.28226
20.19334 | 63.28 | 22.05 | 80.691 | -2500.076 | 33.28288
20.19667 | 63.082 | 22.05 | 80.737 | -2500.076 | 33.2841
20.2 | 62.838 | 22.05 | 80.752 | -2500.076 | 33.28532
20.20334 | 62.609 | 22.05 | 80.767 | -2500.076 | 33.28654
20.20667 | 62.38 | 22.05 | 80.782 | -2500.076 | 33.28776
20.21 | 62.105 | 22.05 | 80.782 | -2500.076 | 33.28837
20.21334 | 61.831 | 22.05 | 80.798 | -2500.076 | 33.28898
20.21667 | 61.556 | 22.05 | 80.813 | -2500.076 | 33.28959
20.22 | 61.296 | 22.05 | 80.813 | -2500.076 | 33.2902
20.22334 | 60.991 | 22.05 | 80.798 | -2500.076 | 33.29081
20.22667 | 60.671 | 22.05 | 80.782 | -2500.076 | 33.29081
20.23 | 60.35 | 22.05 | 80.767 | -2500.076 | 33.29081
20.23334 | 60.076 | 22.05 | 80.752 | -2500.076 | 33.29142
20.23667 | 59.771 | 22.05 | 80.721 | -2500.076 | 33.29142
20.24 | 59.465 | 22.05 | 80.706 | -2500.076 | 33.29081
20.24334 | 59.206 | 22.05 | 80.676 | -2500.076 | 33.29081
20.24667 | 58.947 | 22.05 | 80.676 | -2500.076 | 33.29081
20.25 | 58.626 | 22.05 | 80.645 | -2500.076 | 33.29081
20.25334 | 58.275 | 22.05 | 80.63 | -2500.076 | 33.29081
20.25667 | 57.924 | 22.05 | 80.615 | -2500.076 | 33.29081
20.26 | 57.543 | 22.05 | 80.615 | -2500.076 | 33.29081
20.26334 | 57.161 | 22.05 | 80.584 | -2500.076 | 33.29081
20.26667 | 56.764 | 22.05 | 80.599 | -2500.076 | 33.2902
20.27 | 56.368 | 22.05 | 80.645 | -2500.076 | 33.28959
20.27334 | 56.017 | 22.05 | 80.676 | -2500.076 | 33.28959
20.27667 | 55.651 | 22.05 | 80.691 | -2500.076 | 33.2902
20.28 | 55.223 | 22.05 | 80.737 | -2500.076 | 33.29081
20.28334 | 54.781 | 22.05 | 80.767 | -2500.076 | 33.29081
20.28667 | 54.353 | 22.05 | 80.737 | -2500.076 | 33.2902
20.29 | 53.911 | 22.05 | 80.706 | -2500.076 | 33.28959
20.29334 | 53.453 | 22.05 | 80.691 | -2500.076 | 33.28898
20.29667 | 52.995 | 22.05 | 80.645 | -2500.076 | 33.28837
20.3 | 52.568 | 22.05 | 80.599 | -2500.076 | 33.28776
20.30334 | 52.126 | 22.05 | 80.599 | -2500.076 | 33.28776
20.30667 | 51.637 | 22.05 | 80.599 | -2500.076 | 33.28776
20.31 | 51.134 | 22.05 | 80.63 | -2500.076 | 33.28776
20.31334 | 50.661 | 22.05 | 80.63 | -2500.076 | 33.28715
20.31667 | 50.188 | 22.05 | 80.66 | -2500.076 | 33.28654
20.32 | 49.684 | 22.05 | 80.645 | -2500.076 | 33.28593
20.32334 | 49.165 | 22.05 | 80.63 | -2500.076 | 33.28532
20.32667 | 48.692 | 22.05 | 80.615 | -2500.076 | 33.2841
20.33 | 48.235 | 22.05 | 80.63 | -2500.076 | 33.28349
20.33334 | 47.716 | 22.05 | 80.599 | -2500.076 | 33.28288
20.33667 | 47.212 | 22.05 | 80.615 | -2500.076 | 33.28288
20.34 | 46.739 | 22.05 | 80.645 | -2500.076 | 33.28288
20.34334 | 46.22 | 22.05 | 80.691 | -2500.076 | 33.28288
20.34667 | 45.625 | 22.05 | 80.676 | -2500.076 | 33.28288
20.35 | 45.091 | 22.05 | 80.676 | -2500.076 | 33.28349
20.35334 | 44.588 | 22.05 | 80.676 | -2500.076 | 33.28349
20.35667 | 44.023 | 22.05 | 80.66 | -2500.076 | 33.28349
20.36 | 43.474 | 22.05 | 80.615 | -2500.076 | 33.28349
20.36334 | 42.97 | 22.05 | 80.615 | -2500.076 | 33.28349
20.36667 | 42.467 | 22.05 | 80.63 | -2500.076 | 33.2841
20.37 | 41.902 | 22.05 | 80.645 | -2500.076 | 33.28532
20.37334 | 41.368 | 22.05 | 80.66 | -2500.076 | 33.28715
20.37667 | 40.864 | 22.05 | 80.66 | -2500.076 | 33.28898
20.38 | 40.376 | 22.05 | 80.66 | -2500.076 | 33.29081
20.38334 | 39.842 | 22.05 | 80.66 | -2500.076 | 33.29203
20.38667 | 39.338 | 22.05 | 80.66 | -2500.076 | 33.29203
20.39 | 38.85 | 22.05 | 80.66 | -2500.076 | 33.29142
20.39334 | 38.347 | 22.05 | 80.645 | -2500.076 | 33.29142
20.39667 | 37.797 | 22.05 | 80.645 | -2500.076 | 33.29142
20.4 | 37.233 | 22.05 | 80.645 | -2500.076 | 33.29142
20.40334 | 36.714 | 22.05 | 80.63 | -2500.076 | 33.29203
20.40667 | 36.21 | 22.05 | 80.63 | -2500.076 | 33.29203
20.41 | 35.676 | 22.05 | 80.63 | -2500.076 | 33.29203
20.41334 | 35.157 | 22.05 | 80.66 | -2500.076 | 33.29203
20.41667 | 34.684 | 22.05 | 80.645 | -2500.076 | 33.29203
20.42 | 34.181 | 22.05 | 80.676 | -2500.076 | 33.29203
20.42334 | 33.692 | 22.05 | 80.691 | -2500.076 | 33.29264
20.42667 | 33.219 | 22.05 | 80.752 | -2500.076 | 33.29264
20.43 | 32.777 | 22.05 | 80.767 | -2500.076 | 33.29203
20.43334 | 32.365 | 22.05 | 80.813 | -2500.076 | 33.29142
20.43667 | 31.953 | 22.05 | 80.798 | -2500.076 | 33.29081
20.44 | 31.556 | 22.05 | 80.782 | -2500.076 | 33.29081
20.44334 | 31.19 | 22.05 | 80.752 | -2500.076 | 33.29081
20.44667 | 30.824 | 22.05 | 80.752 | -2500.076 | 33.29081
20.45 | 30.457 | 22.05 | 80.737 | -2500.076 | 33.29081
20.45334 | 30.107 | 22.05 | 80.782 | -2500.076 | 33.29081
20.45667 | 29.817 | 22.05 | 80.828 | -2500.076 | 33.2902
20.46 | 29.542 | 22.05 | 80.874 | -2500.076 | 33.28959
20.46334 | 29.298 | 22.05 | 80.889 | -2500.076 | 33.28959
20.46667 | 29.099 | 22.05 | 80.935 | -2500.076 | 33.28898
20.47 | 28.977 | 22.05 | 80.92 | -2500.076 | 33.28898
20.47334 | 28.825 | 22.05 | 80.935 | -2500.076 | 33.28898
20.47667 | 28.687 | 22.05 | 80.966 | -2500.076 | 33.28898
20.48 | 28.596 | 22.05 | 80.996 | -2500.076 | 33.28837
20.48334 | 28.52 | 22.05 | 80.981 | -2500.076 | 33.28837
20.48667 | 28.459 | 22.05 | 80.996 | -2500.076 | 33.28837
20.49 | 28.443 | 22.05 | 81.027 | -2500.076 | 33.28837
20.49334 | 28.504 | 22.05 | 81.042 | -2500.076 | 33.28837
20.49667 | 28.596 | 22.05 | 81.118 | -2500.076 | 33.28898
20.5 | 28.733 | 22.05 | 81.21 | -2500.076 | 33.2902
20.50334 | 28.901 | 22.05 | 81.286 | -2500.076 | 33.29081
20.50667 | 29.115 | 22.05 | 81.332 | -2500.076 | 33.29081
20.51 | 29.389 | 22.05 | 81.362 | -2500.076 | 33.29081
20.51334 | 29.71 | 22.05 | 81.347 | -2500.076 | 33.29081
20.51667 | 30.045 | 22.05 | 81.347 | -2500.076 | 33.29081
20.52 | 30.519 | 22.05 | 81.362 | -2500.076 | 33.29081
20.52334 | 31.053 | 22.05 | 81.378 | -2500.076 | 33.29142
20.52667 | 31.632 | 22.05 | 81.408 | -2500.076 | 33.29203
20.53 | 32.289 | 22.05 | 81.439 | -2500.076 | 33.29264
20.53334 | 33.036 | 22.05 | 81.484 | -2500.076 | 33.29264
20.53667 | 33.891 | 22.05 | 81.515 | -2500.076 | 33.29264
20.54 | 34.791 | 22.05 | 81.53 | -2500.076 | 33.29264
20.54334 | 35.768 | 22.05 | 81.545 | -2500.076 | 33.29264
20.54667 | 36.851 | 22.05 | 81.545 | -2500.076 | 33.29264
20.55 | 38.057 | 22.05 | 81.545 | -2500.076 | 33.29325
20.55334 | 39.293 | 22.05 | 81.5 | -2500.076 | 33.29447
20.55667 | 40.681 | 22.05 | 81.423 | -2500.076 | 33.29569
20.56 | 42.192 | 22.05 | 81.362 | -2500.076 | 33.29691
20.56334 | 43.809 | 22.05 | 81.286 | -2500.076 | 33.29813
20.56667 | 45.534 | 22.05 | 81.179 | -2500.076 | 33.29874
20.57 | 47.395 | 22.05 | 81.103 | -2500.076 | 33.29874
20.57334 | 49.394 | 22.05 | 81.027 | -2500.076 | 33.29874
20.57667 | 51.515 | 22.05 | 80.905 | -2500.076 | 33.29874
20.58 | 53.774 | 22.05 | 80.798 | -2500.076 | 33.29874
20.58334 | 56.2 | 22.05 | 80.676 | -2500.076 | 33.29874
20.58667 | 58.794 | 22.05 | 80.554 | -2500.076 | 33.29874
20.59 | 61.556 | 22.05 | 80.401 | -2500.076 | 33.29874
20.59334 | 64.47 | 22.05 | 80.264 | -2500.076 | 33.29813
20.59667 | 67.568 | 22.05 | 80.096 | -2500.076 | 33.29752
20.6 | 70.895 | 22.05 | 79.974 | -2500.076 | 33.2963
20.60334 | 74.419 | 22.05 | 79.836 | -2500.076 | 33.29508
20.60667 | 78.143 | 22.05 | 79.73 | -2500.076 | 33.29386
20.61 | 82.11 | 22.05 | 79.684 | -2500.076 | 33.29264
20.61334 | 86.306 | 22.05 | 79.714 | -2500.076 | 33.29142
20.61667 | 90.747 | 22.05 | 79.775 | -2500.076 | 33.29142
20.62 | 95.431 | 22.05 | 79.882 | -2500.076 | 33.29142
20.62334 | 100.36 | 22.05 | 80.05 | -2500.076 | 33.29142
20.62667 | 105.579 | 22.05 | 80.264 | -2500.076 | 33.29203
20.63 | 111.103 | 22.05 | 80.359 | -2500.076 | 33.29264
20.63334 | 116.901 | 22.05 | 80.588 | -2500.076 | 33.29264
20.63667 | 123.02 | 22.05 | 80.92 | -2500.076 | 33.29264
20.64 | 129.49 | 22.05 | 81.149 | -2500.076 | 33.29264
20.64334 | 136.296 | 22.05 | 81.271 | -2500.076 | 33.29264
20.64667 | 143.422 | 22.05 | 81.317 | -2500.076 | 33.29264
20.65 | 150.945 | 22.05 | 81.286 | -2500.076 | 33.29264
20.65334 | 158.879 | 22.05 | 81.179 | -2500.076 | 33.29264
20.65667 | 167.211 | 22.05 | 80.981 | -2500.076 | 33.29264
20.66 | 175.939 | 22.05 | 80.752 | -2500.076 | 33.29264
20.66334 | 185.125 | 22.05 | 80.34 | -2500.076 | 33.29264
20.66667 | 194.784 | 22.05 | 80.294 | -2500.076 | 33.29264
20.67 | 204.978 | 22.05 | 80.172 | -2500.076 | 33.29203
20.67334 | 215.644 | 22.05 | 80.157 | -2500.076 | 33.29081
20.67667 | 226.875 | 22.05 | 80.233 | -2500.076 | 33.2902
20.68 | 238.67 | 22.05 | 80.321 | -2500.076 | 33.28959
20.68334 | 251.03 | 22.05 | 80.391 | -2500.076 | 33.28898
20.68667 | 263.802 | 22.05 | 80.721 | -2500.076 | 33.28898
20.69 | 277.169 | 22.05 | 80.874 | -2500.076 | 33.28959
20.69334 | 291.162 | 22.05 | 81.5 | -2500.076 | 33.28959
20.69667 | 305.765 | 22.05 | 81.545 | -2500.076 | 33.28959
20.7 | 320.994 | 22.05 | 81.408 | -2500.076 | 33.28898
20.70334 | 337.001 | 22.05 | 80.925 | -2500.076 | 33.28837
20.70667 | 353.725 | 22.05 | 80.836 | -2500.076 | 33.28776
20.71 | 371.12 | 22.05 | 80.844 | -2500.076 | 33.28715
20.71334 | 389.264 | 22.05 | 80.859 | -2500.076 | 33.28654
20.71667 | 408.2 | 22.05 | 80.855 | -2500.076 | 33.28654
20.72 | 427.915 | 22.05 | 80.721 | -2500.076 | 33.28654
20.72334 | 448.454 | 22.05 | 81.141 | -2500.076 | 33.28776
20.72667 | 469.848 | 22.05 | 81.866 | -2500.076 | 33.28898
20.73 | 492.141 | 22.05 | 81.896 | -2500.076 | 33.28959
20.73334 | 515.366 | 22.05 | 81.835 | -2500.076 | 33.29081
20.73667 | 539.46 | 22.05 | 81.729 | -2500.076 | 33.29203
20.74 | 564.486 | 22.05 | 81.683 | -2500.076 | 33.29325
20.74334 | 590.487 | 22.05 | 81.774 | -2500.076 | 33.29508
20.74667 | 617.496 | 22.05 | 81.828 | -2500.076 | 33.29752
20.75 | 645.482 | 22.05 | 81.675 | -2500.076 | 33.29935
20.75334 | 674.566 | 22.05 | 81.79 | -2500.076 | 33.3018
20.75667 | 704.749 | 22.05 | 82.583 | -2500.076 | 33.30241
20.76 | 736.076 | 22.05 | 82.522 | -2500.076 | 33.30241
20.76334 | 768.502 | 22.05 | 82.446 | -2500.076 | 33.30241
20.76667 | 802.057 | 22.05 | 82.446 | -2500.076 | 33.30302
20.77 | 836.802 | 22.05 | 82.381 | -2500.076 | 33.30302
20.77334 | 872.738 | 22.05 | 82.4 | -2500.076 | 33.30363
20.77667 | 909.879 | 22.05 | 82.553 | -2500.076 | 33.30424
20.78 | 948.225 | 22.05 | 83.117 | -2500.076 | 33.30485
20.78334 | 987.838 | 22.05 | 83.178 | -2500.076 | 33.30485
20.78667 | 1028.764 | 22.05 | 83.117 | -2500.076 | 33.30424
20.79 | 1070.986 | 22.05 | 83.117 | -2500.076 | 33.30424
20.79334 | 1114.902 | 22.05 | 83.068 | -2500.076 | 33.30363
20.79667 | 1160.237 | 22.05 | 83.112 | -2500.076 | 33.30302
20.8 | 1207.007 | 22.05 | 83.125 | -2500.076 | 33.30241
20.80334 | 1255.058 | 22.05 | 83.773 | -2500.076 | 33.3018
20.80667 | 1304.498 | 22.05 | 83.743 | -2500.076 | 33.30058
20.81 | 1354.961 | 22.05 | 83.697 | -2500.076 | 33.29996
20.81334 | 1406.858 | 22.05 | 83.697 | -2500.076 | 33.29996
20.81667 | 1460.082 | 22.05 | 83.659 | -2500.076 | 33.29935
20.82 | 1514.771 | 22.05 | 83.468 | -2500.076 | 33.29874
20.82334 | 1570.94 | 22.05 | 84.002 | -2500.076 | 33.29874
20.82667 | 1628.529 | 22.05 | 83.987 | -2500.076 | 33.29935
20.83 | 1687.567 | 22.05 | 83.987 | -2500.076 | 33.29935
20.83334 | 1748.039 | 22.05 | 84.017 | -2500.076 | 33.29996
20.83667 | 1802.332 | 22.05 | 83.799 | -2500.076 | 33.30058
20.84 | 1844.798 | 22.05 | 84.136 | -2500.076 | 33.30058
20.84334 | 1875.195 | 22.05 | 84.323 | -2500.076 | 33.30058
20.84667 | 1893.155 | 22.05 | 84.136 | -2500.076 | 33.30058
20.85 | 1898.48 | 22.05 | 84.124 | -2500.076 | 33.30058
20.85334 | 1898.48 | 22.05 | 84.063 | -2500.076 | 33.3018
20.85667 | 1898.48 | 22.05 | 84.002 | -2500.076 | 33.30302
20.86 | 1898.48 | 22.05 | 84.136 | -2500.076 | 33.30363
20.86334 | 1898.48 | 22.05 | 84.353 | -2500.076 | 33.30424
20.86667 | 1898.48 | 22.05 | 84.193 | -2500.076 | 33.30485
20.87 | 1898.48 | 22.05 | 84.04 | -2500.076 | 33.30485
20.87334 | 1898.48 | 22.05 | 84.078 | -2500.076 | 33.30485
20.87667 | 1898.48 | 22.05 | 84.078 | -2500.076 | 33.30424
20.88 | 1898.48 | 22.05 | 84.124 | -2500.076 | 33.30302
20.88334 | 1898.48 | 22.05 | 84.17 | -2500.076 | 33.3018
20.88667 | 1898.48 | 22.05 | 83.875 | -2500.076 | 33.30058
20.89 | 1898.48 | 22.05 | 83.544 | -2500.076 | 33.29874
20.89334 | 1898.48 | 22.05 | 83.525 | -2500.076 | 33.29691
20.89667 | 1898.48 | 22.05 | 83.636 | -2500.076 | 33.29569
20.9 | 1898.48 | 22.05 | 83.563 | -2500.076 | 33.29569
20.90334 | 1898.48 | 22.05 | 83.57 | -2500.076 | 33.29569
20.90667 | 1898.48 | 22.05 | 83.88 | -2500.076 | 33.29691
20.91 | 1898.48 | 22.05 | 82.858 | -2500.076 | 33.29874
20.91334 | 1898.48 | 22.05 | 83.087 | -2500.076 | 33.30058
20.91667 | 1898.48 | 22.05 | 83.106 | -2500.076 | 33.3018
20.92 | 1898.48 | 22.05 | 83.178 | -2500.076 | 33.30302
20.92334 | 1898.48 | 22.05 | 83.178 | -2500.076 | 33.30302
20.92667 | 1898.48 | 22.05 | 83.254 | -2500.076 | 33.30302
20.93 | 1898.48 | 22.05 | 83.254 | -2500.076 | 33.30302
20.93334 | 1898.48 | 22.05 | 82.883 | -2500.076 | 33.30302
20.93667 | 1898.48 | 22.05 | 81.942 | -2500.076 | 33.30241
20.94 | 1898.48 | 22.05 | 82.12 | -2500.076 | 33.3018
20.94334 | 1898.48 | 22.05 | 82.038 | -2500.076 | 33.30119
20.94667 | 1898.48 | 22.05 | 82.049 | -2500.076 | 33.30119
20.95 | 1898.48 | 22.05 | 81.973 | -2500.076 | 33.30058
20.95334 | 1898.48 | 22.05 | 82.018 | -2500.076 | 33.30058
20.95667 | 1898.48 | 22.05 | 82.018 | -2500.076 | 33.30058
20.96 | 1898.48 | 22.05 | 81.973 | -2500.076 | 33.30119
20.96334 | 1898.48 | 22.05 | 80.95 | -2500.076 | 33.3018
20.96667 | 1898.48 | 22.05 | 80.721 | -2500.076 | 33.30241
20.97 | 1898.48 | 22.05 | 80.569 | -2500.076 | 33.30302
20.97334 | 1898.48 | 22.05 | 80.435 | -2500.076 | 33.30546
20.97667 | 1898.48 | 22.05 | 80.111 | -2500.076 | 33.3079
20.98 | 1898.48 | 22.05 | 79.844 | -2500.076 | 33.30973
20.98334 | 1898.48 | 22.05 | 79.745 | -2500.076 | 33.31156
20.98667 | 1898.48 | 22.05 | 79.608 | -2500.076 | 33.31339
20.99 | 1898.48 | 22.05 | 79.501 | -2500.076 | 33.314
20.99334 | 1898.48 | 22.05 | 79.394 | -2500.076 | 33.31461
20.99667 | 1898.48 | 22.05 | 79.318 | -2500.076 | 33.31522
21 | 1898.48 | 22.05 | 79.211 | -2500.076 | 33.31583
21.00334 | 1898.48 | 22.05 | 79.012 | -2500.076 | 33.31644
21.00667 | 1898.48 | 22.05 | 78.753 | -2500.076 | 33.31828
21.01 | 1898.48 | 22.05 | 78.229 | -2500.076 | 33.3195
21.01334 | 1898.48 | 22.05 | 78.089 | -2500.076 | 33.32011
21.01667 | 1898.48 | 22.05 | 77.059 | -2500.076 | 33.32072
21.02 | 1898.48 | 22.05 | 76.945 | -2500.076 | 33.32194
21.02334 | 1898.48 | 22.05 | 76.805 | -2500.076 | 33.32194
21.02667 | 1898.48 | 22.05 | 76.659 | -2500.076 | 33.32255
21.03 | 1898.48 | 22.05 | 76.411 | -2500.076 | 33.32377
21.03334 | 1898.48 | 22.05 | 75.94 | -2500.076 | 33.32499
21.03667 | 1898.48 | 22.05 | 75.304 | -2500.076 | 33.32621
21.04 | 1898.48 | 22.05 | 75.228 | -2500.076 | 33.32743
21.04334 | 1898.48 | 22.05 | 75.076 | -2500.076 | 33.32866
21.04667 | 1898.48 | 22.05 | 74.427 | -2500.076 | 33.33049
21.05 | 1898.48 | 22.05 | 74.007 | -2500.076 | 33.33232
21.05334 | 1898.48 | 22.05 | 73.829 | -2500.076 | 33.33415
21.05667 | 1898.48 | 22.05 | 73.499 | -2500.076 | 33.33598
21.06 | 1898.48 | 22.05 | 73.168 | -2500.076 | 33.3372
21.06334 | 1898.48 | 22.05 | 72.52 | -2500.076 | 33.33842
21.06667 | 1898.48 | 22.05 | 72.38 | -2500.076 | 33.33964
21.07 | 1898.48 | 22.05 | 72.272 | -2500.076 | 33.34025
21.07334 | 1898.48 | 22.05 | 71.947 | -2500.076 | 33.34086
21.07667 | 1898.48 | 22.05 | 71.261 | -2500.076 | 33.34147
21.08 | 1898.48 | 22.05 | 70.841 | -2500.076 | 33.34147
21.08334 | 1898.48 | 22.05 | 70.701 | -2500.076 | 33.34147
21.08667 | 1898.48 | 22.05 | 70.345 | -2500.076 | 33.34147
21.09 | 1898.48 | 22.05 | 69.773 | -2500.076 | 33.34147
21.09334 | 1898.48 | 22.05 | 69.582 | -2500.076 | 33.34147
21.09667 | 1898.48 | 22.05 | 68.972 | -2500.076 | 33.34208
21.1 | 1898.48 | 22.05 | 68.552 | -2500.076 | 33.34208
21.10334 | 1898.48 | 22.05 | 68.094 | -2500.076 | 33.34208
21.10667 | 1898.48 | 22.05 | 67.955 | -2500.076 | 33.34208
21.11 | 1898.48 | 22.05 | 67.598 | -2500.076 | 33.34208
21.11334 | 1898.48 | 22.05 | 67.465 | -2500.076 | 33.34147
21.11667 | 1898.48 | 22.05 | 67.198 | -2500.076 | 33.34147
21.12 | 1898.48 | 22.05 | 66.912 | -2500.076 | 33.34147
21.12334 | 1898.48 | 22.05 | 66.805 | -2500.076 | 33.34147
21.12667 | 1898.48 | 22.05 | 66.576 | -2500.076 | 33.34147
21.13 | 1898.48 | 22.05 | 66.317 | -2500.076 | 33.34147
21.13334 | 1898.48 | 22.05 | 65.793 | -2500.076 | 33.34086
21.13667 | 1898.48 | 22.05 | 65.672 | -2500.076 | 33.34025
21.14 | 1898.48 | 22.05 | 65.348 | -2500.076 | 33.33964
21.14334 | 1898.48 | 22.05 | 64.661 | -2500.076 | 33.33903
21.14667 | 1898.48 | 22.05 | 64.521 | -2500.076 | 33.33781
21.15 | 1898.48 | 22.05 | 64.394 | -2500.076 | 33.3372
21.15334 | 1898.48 | 22.05 | 64.302 | -2500.076 | 33.33659
21.15667 | 1898.48 | 22.05 | 64.043 | -2500.076 | 33.33598
21.16 | 1898.48 | 22.05 | 63.86 | -2500.076 | 33.33537
21.16334 | 1898.48 | 22.05 | 63.707 | -2500.076 | 33.33537
21.16667 | 1898.48 | 22.05 | 63.585 | -2500.076 | 33.33537
21.17 | 1898.48 | 22.05 | 63.433 | -2500.076 | 33.33537
21.17334 | 1898.48 | 22.05 | 63.28 | -2500.076 | 33.33537
21.17667 | 1898.48 | 22.05 | 62.792 | -2500.076 | 33.33537
21.18 | 1898.48 | 22.05 | 62.41 | -2500.076 | 33.33537
21.18334 | 1898.48 | 22.05 | 61.8 | -2500.076 | 33.33598
21.18667 | 1898.48 | 22.05 | 61.673 | -2500.076 | 33.33659
21.19 | 1898.48 | 22.05 | 61.628 | -2500.076 | 33.33659
21.19334 | 1898.48 | 22.05 | 61.632 | -2500.076 | 33.33659
21.19667 | 1898.48 | 22.05 | 61.556 | -2500.076 | 33.3372
21.2 | 1898.48 | 22.05 | 61.525 | -2500.076 | 33.3372
21.20334 | 1898.48 | 22.05 | 61.48 | -2500.076 | 33.3372
21.20667 | 1898.48 | 22.05 | 61.373 | -2500.076 | 33.33781
21.21 | 1898.48 | 22.05 | 61.018 | -2500.076 | 33.33903
21.21334 | 1898.48 | 22.05 | 60.274 | -2500.076 | 33.33964
21.21667 | 1898.48 | 22.05 | 60.096 | -2500.076 | 33.34025
21.22 | 1898.48 | 22.05 | 60.026 | -2500.076 | 33.34147
21.22334 | 1898.48 | 22.05 | 60.015 | -2500.076 | 33.34269
21.22667 | 1898.48 | 22.05 | 59.893 | -2500.076 | 33.3433
21.23 | 1898.48 | 22.05 | 59.908 | -2500.076 | 33.34391
21.23334 | 1898.48 | 22.05 | 59.999 | -2500.076 | 33.34391
21.23667 | 1898.48 | 22.05 | 60.03 | -2500.076 | 33.34391
21.24 | 1898.48 | 22.05 | 59.954 | -2500.076 | 33.34391
21.24334 | 1898.48 | 22.05 | 59.359 | -2500.076 | 33.34391
21.24667 | 1898.48 | 22.05 | 59.18 | -2500.076 | 33.34452
21.25 | 1898.48 | 22.05 | 58.875 | -2500.076 | 33.34513
21.25334 | 1898.48 | 22.05 | 58.786 | -2500.076 | 33.34513
21.25667 | 1898.48 | 22.05 | 58.824 | -2500.076 | 33.34574
21.26 | 1898.48 | 22.05 | 58.855 | -2500.076 | 33.34636
21.26334 | 1898.48 | 22.05 | 58.863 | -2500.076 | 33.34574
21.26667 | 1898.48 | 22.05 | 59.099 | -2500.076 | 33.34574
21.27 | 1898.48 | 22.05 | 59.206 | -2500.076 | 33.34574
21.27334 | 1898.48 | 22.05 | 59.13 | -2500.076 | 33.34635
21.27667 | 1898.48 | 22.05 | 58.824 | -2500.076 | 33.34757
21.28 | 1898.48 | 22.05 | 58.576 | -2500.076 | 33.3488
21.28334 | 1898.48 | 22.05 | 58.473 | -2500.076 | 33.35063
21.28667 | 1898.48 | 22.05 | 58.321 | -2500.076 | 33.35246
21.29 | 1898.48 | 22.05 | 58.336 | -2500.076 | 33.35307
21.29334 | 1898.48 | 22.05 | 58.412 | -2500.076 | 33.35307
21.29667 | 1898.48 | 22.05 | 58.565 | -2500.076 | 33.35368
21.3 | 1898.48 | 22.05 | 58.718 | -2500.076 | 33.35368
21.30334 | 1898.48 | 22.05 | 58.763 | -2500.076 | 33.35368
21.30667 | 1898.48 | 22.05 | 58.672 | -2500.076 | 33.35368
21.31 | 1898.48 | 22.05 | 58.367 | -2500.076 | 33.35307
21.31334 | 1898.48 | 22.05 | 58.275 | -2500.076 | 33.35246
21.31667 | 1898.48 | 22.05 | 58.123 | -2500.076 | 33.35185
21.32 | 1898.48 | 22.05 | 58.077 | -2500.076 | 33.35124
21.32334 | 1898.48 | 22.05 | 58.138 | -2500.076 | 33.35063
21.32667 | 1898.48 | 22.05 | 58.321 | -2500.076 | 33.35002
21.33 | 1898.48 | 22.05 | 58.535 | -2500.076 | 33.3488
21.33334 | 1898.48 | 22.05 | 58.687 | -2500.076 | 33.34819
21.33667 | 1898.48 | 22.05 | 58.733 | -2500.076 | 33.34819
21.34 | 1898.48 | 22.05 | 58.718 | -2500.076 | 33.34819
21.34334 | 1898.48 | 22.05 | 58.58 | -2500.076 | 33.3488
21.34667 | 1898.48 | 22.05 | 58.412 | -2500.076 | 33.35063
21.35 | 1898.48 | 22.05 | 58.26 | -2500.076 | 33.35124
21.35334 | 1898.48 | 22.05 | 58.199 | -2500.076 | 33.35124
21.35667 | 1898.48 | 22.05 | 58.245 | -2500.076 | 33.35124
21.36 | 1898.48 | 22.05 | 58.412 | -2500.076 | 33.35124
21.36334 | 1898.48 | 22.05 | 58.316 | -2500.076 | 33.35063
21.36667 | 1898.48 | 22.05 | 58.621 | -2500.076 | 33.35063
21.37 | 1898.48 | 22.05 | 59.008 | -2500.076 | 33.34941
21.37334 | 1898.48 | 22.05 | 59.053 | -2500.076 | 33.34819
21.37667 | 1898.48 | 22.05 | 58.962 | -2500.076 | 33.34696
21.38 | 1898.48 | 22.05 | 58.824 | -2500.076 | 33.34574
21.38334 | 1898.48 | 22.05 | 58.687 | -2500.076 | 33.34391
21.38667 | 1898.48 | 22.05 | 58.596 | -2500.076 | 33.3433
21.39 | 1898.48 | 22.05 | 58.55 | -2500.076 | 33.34269
21.39334 | 1898.48 | 22.05 | 58.626 | -2500.076 | 33.34208
21.39667 | 1898.48 | 22.05 | 58.779 | -2500.076 | 33.34147
21.4 | 1898.48 | 22.05 | 58.863 | -2500.076 | 33.34147
21.40334 | 1898.48 | 22.05 | 58.952 | -2500.076 | 33.34147
21.40667 | 1898.48 | 22.05 | 59.404 | -2500.076 | 33.34147
21.41 | 1898.48 | 22.05 | 59.557 | -2500.076 | 33.34147
21.41334 | 1898.48 | 22.05 | 59.618 | -2500.076 | 33.34086
21.41667 | 1898.48 | 22.05 | 59.587 | -2500.076 | 33.33964
21.42 | 1898.48 | 22.05 | 59.496 | -2500.076 | 33.33842
21.42334 | 1898.48 | 22.05 | 59.374 | -2500.076 | 33.33659
21.42667 | 1898.48 | 22.05 | 59.282 | -2500.076 | 33.33353
21.43 | 1898.48 | 22.05 | 59.221 | -2500.076 | 33.33109
21.43334 | 1898.48 | 22.05 | 59.191 | -2500.076 | 33.32926
21.43667 | 1898.48 | 22.05 | 59.282 | -2500.076 | 33.32743
21.44 | 1898.48 | 22.05 | 59.45 | -2500.076 | 33.3256
21.44334 | 1898.48 | 22.05 | 59.618 | -2500.076 | 33.32377
21.44667 | 1898.48 | 22.05 | 59.816 | -2500.076 | 33.32133
21.45 | 1898.48 | 22.05 | 60.045 | -2500.076 | 33.3195
21.45334 | 1898.48 | 22.05 | 60.213 | -2500.076 | 33.31705
21.45667 | 1898.48 | 22.05 | 60.335 | -2500.076 | 33.31522
21.46 | 1898.48 | 22.05 | 60.427 | -2500.076 | 33.31461
21.46334 | 1898.48 | 22.05 | 60.457 | -2500.076 | 33.31461
21.46667 | 1898.48 | 22.05 | 60.442 | -2500.076 | 33.314
21.47 | 1898.48 | 22.05 | 60.366 | -2500.076 | 33.314
21.47334 | 1898.48 | 22.05 | 60.274 | -2500.076 | 33.31339
21.47667 | 1898.48 | 22.05 | 60.198 | -2500.076 | 33.31278
21.48 | 1898.48 | 22.05 | 60.152 | -2500.076 | 33.31217
21.48334 | 1898.48 | 22.05 | 60.137 | -2500.076 | 33.31156
21.48667 | 1898.48 | 22.05 | 60.198 | -2500.076 | 33.31156
21.49 | 1898.48 | 22.05 | 60.305 | -2500.076 | 33.31156
21.49334 | 1898.48 | 22.05 | 60.442 | -2500.076 | 33.31156
21.49667 | 1898.48 | 22.05 | 60.625 | -2500.076 | 33.31156
21.5 | 1898.48 | 22.05 | 60.778 | -2500.076 | 33.31156
21.50334 | 1898.48 | 22.05 | 60.945 | -2500.076 | 33.31095
21.50667 | 1898.48 | 22.05 | 61.129 | -2500.076 | 33.31095
21.51 | 1898.48 | 22.05 | 61.296 | -2500.076 | 33.31095
21.51334 | 1898.48 | 22.05 | 61.403 | -2500.076 | 33.31095
21.51667 | 1898.48 | 22.05 | 61.541 | -2500.076 | 33.31095
21.52 | 1898.48 | 22.05 | 61.617 | -2500.076 | 33.31095
21.52334 | 1898.48 | 22.05 | 61.647 | -2500.076 | 33.31095
21.52667 | 1898.48 | 22.05 | 61.617 | -2500.076 | 33.31095
21.53 | 1898.48 | 22.05 | 61.541 | -2500.076 | 33.31095
21.53334 | 1898.48 | 22.05 | 61.464 | -2500.076 | 33.31095
21.53667 | 1898.48 | 22.05 | 61.403 | -2500.076 | 33.31095
21.54 | 1898.48 | 22.05 | 61.327 | -2500.076 | 33.31156
21.54334 | 1898.48 | 22.05 | 61.281 | -2500.076 | 33.31156
21.54667 | 1898.48 | 22.05 | 61.312 | -2500.076 | 33.31156
21.55 | 1898.48 | 22.05 | 61.342 | -2500.076 | 33.31156
21.55334 | 1898.48 | 22.05 | 61.388 | -2500.076 | 33.31217
21.55667 | 1898.48 | 22.05 | 61.48 | -2500.076 | 33.31217
21.56 | 1898.48 | 22.05 | 61.602 | -2500.076 | 33.31339
21.56334 | 1898.48 | 22.05 | 61.754 | -2500.076 | 33.314
21.56667 | 1898.48 | 22.05 | 61.892 | -2500.076 | 33.31522
21.57 | 1898.48 | 22.05 | 62.059 | -2500.076 | 33.31644
21.57334 | 1898.48 | 22.05 | 62.227 | -2500.076 | 33.31705
21.57667 | 1898.48 | 22.05 | 62.41 | -2500.076 | 33.31644
21.58 | 1898.48 | 22.05 | 62.563 | -2500.076 | 33.31644
21.58334 | 1898.48 | 22.05 | 62.731 | -2500.076 | 33.31644
21.58667 | 1898.48 | 22.05 | 62.899 | -2500.076 | 33.31583
21.59 | 1898.48 | 22.05 | 63.066 | -2500.076 | 33.31522
21.59334 | 1898.48 | 22.05 | 63.189 | -2500.076 | 33.31522
21.59667 | 1898.48 | 22.05 | 63.265 | -2500.076 | 33.31583
21.6 | 1898.48 | 22.05 | 63.356 | -2500.076 | 33.31705
21.60334 | 1898.48 | 22.05 | 63.417 | -2500.076 | 33.31889
21.60667 | 1898.48 | 22.05 | 63.433 | -2500.076 | 33.32133
21.61 | 1898.48 | 22.05 | 63.417 | -2500.076 | 33.32377
21.61334 | 1898.48 | 22.05 | 63.402 | -2500.076 | 33.3256
21.61667 | 1898.48 | 22.05 | 63.372 | -2500.076 | 33.32621
21.62 | 1898.48 | 22.05 | 63.356 | -2500.076 | 33.32621
21.62334 | 1898.48 | 22.05 | 63.311 | -2500.076 | 33.32621
21.62667 | 1898.48 | 22.05 | 63.295 | -2500.076 | 33.32682
21.63 | 1898.48 | 22.05 | 63.311 | -2500.076 | 33.32743
21.63334 | 1898.48 | 22.05 | 63.311 | -2500.076 | 33.32804
21.63667 | 1898.48 | 22.05 | 63.28 | -2500.076 | 33.32804
21.64 | 1898.48 | 22.05 | 63.295 | -2500.076 | 33.32804
21.64334 | 1898.48 | 22.05 | 63.341 | -2500.076 | 33.32804
21.64667 | 1898.48 | 22.05 | 63.402 | -2500.076 | 33.32804
21.65 | 1898.48 | 22.05 | 63.463 | -2500.076 | 33.32804
21.65334 | 1895.978 | 22.05 | 63.57 | -2500.076 | 33.32866
21.65667 | 1887.661 | 22.05 | 63.677 | -2500.076 | 33.32988
21.66 | 1873.562 | 22.05 | 63.784 | -2500.076 | 33.3311
21.66334 | 1853.465 | 22.05 | 63.89 | -2500.076 | 33.33232
21.66667 | 1827.815 | 22.05 | 64.043 | -2500.076 | 33.33353
21.67 | 1799.158 | 22.05 | 64.226 | -2500.076 | 33.33475
21.67334 | 1770.867 | 22.05 | 64.44 | -2500.076 | 33.33537
21.67667 | 1742.958 | 22.05 | 64.623 | -2500.076 | 33.33537
21.68 | 1715.827 | 22.05 | 64.806 | -2500.076 | 33.33537
21.68334 | 1689.062 | 22.05 | 65.004 | -2500.076 | 33.33475
21.68667 | 1662.709 | 22.05 | 65.157 | -2500.076 | 33.33475
21.69 | 1636.692 | 22.05 | 65.325 | -2500.076 | 33.33475
21.69334 | 1611.133 | 22.05 | 65.477 | -2500.076 | 33.33414
21.69667 | 1585.925 | 22.05 | 65.645 | -2500.076 | 33.33354
21.7 | 1561.068 | 22.05 | 65.783 | -2500.076 | 33.33354
21.70334 | 1536.546 | 22.05 | 65.951 | -2500.076 | 33.33293
21.70667 | 1512.482 | 22.05 | 66.042 | -2500.076 | 33.33232
21.71 | 1488.754 | 22.05 | 66.164 | -2500.076 | 33.33171
21.71334 | 1465.3 | 22.05 | 66.256 | -2500.076 | 33.33049
21.71667 | 1442.228 | 22.05 | 66.362 | -2500.076 | 33.32927
21.72 | 1419.553 | 22.05 | 66.439 | -2500.076 | 33.32804
21.72334 | 1397.214 | 22.05 | 66.561 | -2500.076 | 33.32621
21.72667 | 1375.225 | 22.05 | 66.668 | -2500.076 | 33.32438
21.73 | 1353.618 | 22.05 | 66.774 | -2500.076 | 33.32316
21.73334 | 1332.316 | 22.05 | 66.851 | -2500.076 | 33.32194
21.73667 | 1311.35 | 22.05 | 66.912 | -2500.076 | 33.32011
21.74 | 1290.689 | 22.05 | 66.958 | -2500.076 | 33.31828
21.74334 | 1270.302 | 22.05 | 67.019 | -2500.076 | 33.31767
21.74667 | 1250.206 | 22.05 | 67.019 | -2500.076 | 33.31705
21.75 | 1230.491 | 22.05 | 67.034 | -2500.076 | 33.31705
21.75334 | 1211.066 | 22.05 | 67.08 | -2500.076 | 33.31705
21.75667 | 1191.946 | 22.05 | 67.11 | -2500.076 | 33.31767
21.76 | 1172.979 | 22.05 | 67.11 | -2500.076 | 33.31767
21.76334 | 1154.531 | 22.05 | 67.202 | -2500.076 | 33.31828
21.76667 | 1136.326 | 22.05 | 67.278 | -2500.076 | 33.31828
21.77 | 1118.366 | 22.05 | 67.324 | -2500.076 | 33.31828
21.77334 | 1100.696 | 22.05 | 67.385 | -2500.076 | 33.31828
21.77667 | 1083.499 | 22.05 | 67.446 | -2500.076 | 33.31828
21.78 | 1066.393 | 22.05 | 67.446 | -2500.076 | 33.31767
21.78334 | 1049.516 | 22.05 | 67.431 | -2500.076 | 33.31705
21.78667 | 1032.807 | 22.05 | 67.461 | -2500.076 | 33.31705
21.79 | 1016.404 | 22.05 | 67.446 | -2500.076 | 33.31705
21.79334 | 1000.275 | 22.05 | 67.446 | -2500.076 | 33.31705
21.79667 | 984.344 | 22.05 | 67.492 | -2500.076 | 33.31644
21.8 | 968.749 | 22.05 | 67.553 | -2500.076 | 33.31644
21.80334 | 953.551 | 22.05 | 67.568 | -2500.076 | 33.31644
21.80667 | 938.566 | 22.05 | 67.644 | -2500.076 | 33.31705
21.81 | 923.795 | 22.05 | 67.751 | -2500.076 | 33.31828
21.81334 | 909.345 | 22.05 | 67.843 | -2500.076 | 33.3195
21.81667 | 895.123 | 22.05 | 67.919 | -2500.076 | 33.3195
21.82 | 881.069 | 22.05 | 68.026 | -2500.076 | 33.3195
21.82334 | 867.275 | 22.05 | 68.148 | -2500.076 | 33.31889
21.82667 | 853.694 | 22.05 | 68.194 | -2500.076 | 33.31705
21.83 | 840.327 | 22.05 | 68.27 | -2500.076 | 33.31644
21.83334 | 827.189 | 22.05 | 68.377 | -2500.076 | 33.31583
21.83667 | 814.28 | 22.05 | 68.484 | -2500.076 | 33.31522
21.84 | 801.569 | 22.05 | 68.56 | -2500.076 | 33.31461
21.84334 | 789.102 | 22.05 | 68.682 | -2500.076 | 33.314
21.84667 | 776.849 | 22.05 | 68.773 | -2500.076 | 33.31278
21.85 | 764.748 | 22.05 | 68.865 | -2500.076 | 33.31217
21.85334 | 752.892 | 22.05 | 68.957 | -2500.076 | 33.31156
21.85667 | 741.249 | 22.05 | 69.048 | -2500.076 | 33.31095
21.86 | 729.82 | 22.05 | 69.185 | -2500.076 | 33.31034
21.86334 | 718.574 | 22.05 | 69.308 | -2500.076 | 33.30973
21.86667 | 707.526 | 22.05 | 69.43 | -2500.076 | 33.30912
21.87 | 696.661 | 22.05 | 69.536 | -2500.076 | 33.3079
21.87334 | 686.01 | 22.05 | 69.689 | -2500.076 | 33.30668
21.87667 | 675.39 | 22.05 | 69.796 | -2500.076 | 33.30485
21.88 | 665.09 | 22.05 | 69.903 | -2500.076 | 33.30302
21.88334 | 654.973 | 22.05 | 70.009 | -2500.076 | 33.30119
21.88667 | 645.055 | 22.05 | 70.147 | -2500.076 | 33.29935
21.89 | 635.304 | 22.05 | 70.238 | -2500.076 | 33.29691
21.89334 | 625.843 | 22.05 | 70.36 | -2500.076 | 33.29691
21.89667 | 616.382 | 22.05 | 70.482 | -2500.076 | 33.2963
21.9 | 607.12 | 22.05 | 70.605 | -2500.076 | 33.29569
21.90334 | 598.041 | 22.05 | 70.727 | -2500.076 | 33.29508
21.90667 | 589.083 | 22.05 | 70.864 | -2500.076 | 33.29508
21.91 | 580.34 | 22.05 | 70.94 | -2500.076 | 33.29508
21.91334 | 571.688 | 22.05 | 71.032 | -2500.076 | 33.29508
21.91667 | 563.173 | 22.05 | 71.123 | -2500.076 | 33.29508
21.92 | 554.796 | 22.05 | 71.2 | -2500.076 | 33.29508
21.92334 | 546.617 | 22.05 | 71.261 | -2500.076 | 33.29508
21.92667 | 538.575 | 22.05 | 71.383 | -2500.076 | 33.29447
21.93 | 530.747 | 22.05 | 71.52 | -2500.076 | 33.29386
21.93334 | 523.072 | 22.05 | 71.627 | -2500.076 | 33.29325
21.93667 | 515.564 | 22.05 | 71.749 | -2500.076 | 33.29325
21.94 | 508.164 | 22.05 | 71.856 | -2500.076 | 33.29447
21.94334 | 500.885 | 22.05 | 71.963 | -2500.076 | 33.29508
21.94667 | 493.774 | 22.05 | 72.054 | -2500.076 | 33.2963
21.95 | 486.831 | 22.05 | 72.161 | -2500.076 | 33.29691
21.95334 | 479.995 | 22.05 | 72.237 | -2500.076 | 33.29813
21.95667 | 473.296 | 22.05 | 72.344 | -2500.076 | 33.29813
21.96 | 466.689 | 22.05 | 72.451 | -2500.076 | 33.29752
21.96334 | 460.234 | 22.05 | 72.512 | -2500.076 | 33.2963
21.96667 | 453.887 | 22.05 | 72.604 | -2500.076 | 33.2963
21.97 | 447.645 | 22.05 | 72.71 | -2500.076 | 33.2963
21.97334 | 441.511 | 22.05 | 72.817 | -2500.076 | 33.29691
21.97667 | 435.575 | 22.05 | 72.878 | -2500.076 | 33.29813
21.98 | 429.762 | 22.05 | 72.97 | -2500.076 | 33.29935
21.98334 | 424.039 | 22.05 | 73.031 | -2500.076 | 33.29996
21.98667 | 418.439 | 22.05 | 73.107 | -2500.076 | 33.30058
21.99 | 412.992 | 22.05 | 73.183 | -2500.076 | 33.30058
21.99334 | 407.59 | 22.05 | 73.275 | -2500.076 | 33.29996
21.99667 | 402.264 | 22.05 | 73.382 | -2500.076 | 33.30058
22 | 397.031 | 22.05 | 73.504 | -2500.076 | 33.30119
22.00334 | 391.98 | 22.05 | 73.595 | -2500.076 | 33.30119
22.00667 | 386.99 | 22.05 | 73.656 | -2500.076 | 33.30119
22.01 | 382.092 | 22.05 | 73.763 | -2500.076 | 33.3018
22.01334 | 377.331 | 22.05 | 73.87 | -2500.076 | 33.30241
22.01667 | 372.677 | 22.05 | 73.977 | -2500.076 | 33.30302
22.02 | 368.068 | 22.05 | 74.038 | -2500.076 | 33.30363
22.02334 | 363.552 | 22.05 | 74.129 | -2500.076 | 33.30424
22.02667 | 359.157 | 22.05 | 74.206 | -2500.076 | 33.30485
22.03 | 354.854 | 22.05 | 74.267 | -2500.076 | 33.30424
22.03334 | 350.627 | 22.05 | 74.297 | -2500.076 | 33.30363
22.03667 | 346.446 | 22.05 | 74.404 | -2500.076 | 33.30302
22.04 | 342.341 | 22.05 | 74.48 | -2500.076 | 33.30302
22.04334 | 338.343 | 22.05 | 74.541 | -2500.076 | 33.30241
22.04667 | 334.391 | 22.05 | 74.602 | -2500.076 | 33.30302
22.05 | 330.531 | 22.05 | 74.679 | -2500.076 | 33.30363
22.05334 | 326.777 | 22.05 | 74.74 | -2500.076 | 33.30302
22.05667 | 323.16 | 22.05 | 74.816 | -2500.076 | 33.3018
22.06 | 319.575 | 22.05 | 74.892 | -2500.076 | 33.30119
22.06334 | 316.019 | 22.05 | 74.969 | -2500.076 | 33.29996
22.06667 | 312.54 | 22.05 | 75.076 | -2500.076 | 33.29813
22.07 | 309.183 | 22.05 | 75.137 | -2500.076 | 33.29752
22.07334 | 305.841 | 22.05 | 75.198 | -2500.076 | 33.29691
22.07667 | 302.576 | 22.05 | 75.259 | -2500.076 | 33.2963
22.08 | 299.417 | 22.05 | 75.32 | -2500.076 | 33.29508
22.08334 | 296.35 | 22.05 | 75.365 | -2500.076 | 33.29386
22.08667 | 293.283 | 22.05 | 75.411 | -2500.076 | 33.29325
22.09 | 290.277 | 22.05 | 75.472 | -2500.076 | 33.29264
22.09334 | 287.332 | 22.05 | 75.533 | -2500.076 | 33.29203
22.09667 | 284.463 | 22.05 | 75.594 | -2500.076 | 33.29203
22.1 | 281.655 | 22.05 | 75.61 | -2500.076 | 33.29264
22.10334 | 278.863 | 22.05 | 75.655 | -2500.076 | 33.29386
22.10667 | 276.147 | 22.05 | 75.701 | -2500.076 | 33.29447
22.11 | 273.522 | 22.05 | 75.762 | -2500.076 | 33.29569
22.11334 | 270.959 | 22.05 | 75.777 | -2500.076 | 33.29691
22.11667 | 268.365 | 22.05 | 75.808 | -2500.076 | 33.29874
22.12 | 265.862 | 22.05 | 75.838 | -2500.076 | 33.29996
22.12334 | 263.39 | 22.05 | 75.869 | -2500.076 | 33.3018
22.12667 | 260.979 | 22.05 | 75.884 | -2500.076 | 33.30302
22.13 | 258.568 | 22.05 | 75.945 | -2500.076 | 33.30424
22.13334 | 256.233 | 22.05 | 75.991 | -2500.076 | 33.30485
22.13667 | 253.929 | 22.05 | 76.052 | -2500.076 | 33.30485
22.14 | 251.701 | 22.05 | 76.098 | -2500.076 | 33.30485
22.14334 | 249.474 | 22.05 | 76.128 | -2500.076 | 33.30363
22.14667 | 247.291 | 22.05 | 76.189 | -2500.076 | 33.30241
22.15 | 245.186 | 22.05 | 76.25 | -2500.076 | 33.3018
22.15334 | 243.095 | 22.05 | 76.296 | -2500.076 | 33.30119
22.15667 | 241.02 | 22.05 | 76.342 | -2500.076 | 33.30058
22.16 | 238.99 | 22.05 | 76.388 | -2500.076 | 33.30119
22.16334 | 237.007 | 22.05 | 76.403 | -2500.076 | 33.30241
22.16667 | 235.054 | 22.05 | 76.449 | -2500.076 | 33.30302
22.17 | 233.131 | 22.05 | 76.495 | -2500.076 | 33.30302
22.17334 | 231.239 | 22.05 | 76.54 | -2500.076 | 33.30302
22.17667 | 229.362 | 22.05 | 76.617 | -2500.076 | 33.30302
22.18 | 227.531 | 22.05 | 76.693 | -2500.076 | 33.30302
22.18334 | 225.715 | 22.05 | 76.739 | -2500.076 | 33.30241
22.18667 | 223.899 | 22.05 | 76.785 | -2500.076 | 33.3018
22.19 | 222.144 | 22.05 | 76.83 | -2500.076 | 33.3018
22.19334 | 220.466 | 22.05 | 76.861 | -2500.076 | 33.30241
22.19667 | 218.787 | 22.05 | 76.861 | -2500.076 | 33.3018
22.2 | 217.093 | 22.05 | 76.891 | -2500.076 | 33.3018
22.20334 | 215.476 | 22.05 | 76.922 | -2500.076 | 33.30241
22.20667 | 213.858 | 22.05 | 76.937 | -2500.076 | 33.30302
22.21 | 212.226 | 22.05 | 76.968 | -2500.076 | 33.30302
22.21334 | 210.654 | 22.05 | 77.029 | -2500.076 | 33.30363
22.21667 | 209.128 | 22.05 | 77.059 | -2500.076 | 33.30363
22.22 | 207.602 | 22.05 | 77.12 | -2500.076 | 33.30363
22.22334 | 206.061 | 22.05 | 77.181 | -2500.076 | 33.30302
22.22667 | 204.566 | 22.05 | 77.212 | -2500.076 | 33.30241
22.23 | 203.055 | 22.05 | 77.227 | -2500.076 | 33.3018
22.23334 | 201.605 | 22.05 | 77.288 | -2500.076 | 33.30241
22.23667 | 200.186 | 22.05 | 77.319 | -2500.076 | 33.30302
22.24 | 198.752 | 22.05 | 77.38 | -2500.076 | 33.30363
22.24334 | 197.317 | 22.05 | 77.425 | -2500.076 | 33.30424
22.24667 | 195.898 | 22.05 | 77.486 | -2500.076 | 33.30424
22.25 | 194.494 | 22.05 | 77.532 | -2500.076 | 33.30363
22.25334 | 193.091 | 22.05 | 77.548 | -2500.076 | 33.30363
22.25667 | 191.717 | 22.05 | 77.578 | -2500.076 | 33.30302
22.26 | 190.374 | 22.05 | 77.609 | -2500.076 | 33.30241
22.26334 | 189.062 | 22.05 | 77.654 | -2500.076 | 33.3018
22.26667 | 187.704 | 22.05 | 77.67 | -2500.076 | 33.30119
22.27 | 186.361 | 22.05 | 77.7 | -2500.076 | 33.29935
22.27334 | 185.034 | 22.05 | 77.731 | -2500.076 | 33.29813
22.27667 | 183.706 | 22.05 | 77.792 | -2500.076 | 33.2963
22.28 | 182.394 | 22.05 | 77.807 | -2500.076 | 33.29508
22.28334 | 181.097 | 22.05 | 77.837 | -2500.076 | 33.29386
22.28667 | 179.83 | 22.05 | 77.868 | -2500.076 | 33.29264
22.29 | 178.579 | 22.05 | 77.883 | -2500.076 | 33.29081
22.29334 | 177.267 | 22.05 | 77.868 | -2500.076 | 33.28959
22.29667 | 175.985 | 22.05 | 77.914 | -2500.076 | 33.28837
22.3 | 174.78 | 22.05 | 77.975 | -2500.076 | 33.28715
22.30334 | 173.528 | 22.05 | 78.021 | -2500.076 | 33.28593
22.30667 | 172.262 | 22.05 | 78.021 | -2500.076 | 33.28532
22.31 | 171.087 | 22.05 | 78.036 | -2500.076 | 33.28471
22.31334 | 169.912 | 22.05 | 78.051 | -2500.076 | 33.2841
22.31667 | 168.676 | 22.05 | 78.051 | -2500.076 | 33.28349
22.32 | 167.486 | 22.05 | 78.051 | -2500.076 | 33.2841
22.32334 | 166.326 | 22.05 | 78.082 | -2500.076 | 33.28471
22.32667 | 165.151 | 22.05 | 78.158 | -2500.076 | 33.28532
22.33 | 163.945 | 22.05 | 78.173 | -2500.076 | 33.28593
22.33334 | 162.755 | 22.05 | 78.204 | -2500.076 | 33.28654
22.33667 | 161.58 | 22.05 | 78.234 | -2500.076 | 33.28654
22.34 | 160.405 | 22.05 | 78.234 | -2500.076 | 33.28654
22.34334 | 159.2 | 22.05 | 78.204 | -2500.076 | 33.28654
22.34667 | 157.979 | 22.05 | 78.219 | -2500.076 | 33.28654
22.35 | 156.789 | 22.05 | 78.219 | -2500.076 | 33.28593
22.35334 | 155.614 | 22.05 | 78.234 | -2500.076 | 33.28593
22.35667 | 154.424 | 22.05 | 78.265 | -2500.076 | 33.28654
22.36 | 153.233 | 22.05 | 78.295 | -2500.076 | 33.28715
22.36334 | 152.12 | 22.05 | 78.31 | -2500.076 | 33.28776
22.36667 | 150.99 | 22.05 | 78.326 | -2500.076 | 33.28837
22.37 | 149.846 | 22.05 | 78.356 | -2500.076 | 33.28837
22.37334 | 148.686 | 22.05 | 78.387 | -2500.076 | 33.28837
22.37667 | 147.542 | 22.05 | 78.372 | -2500.076 | 33.28776
22.38 | 146.397 | 22.05 | 78.387 | -2500.076 | 33.28715
22.38334 | 145.268 | 22.05 | 78.417 | -2500.076 | 33.28776
22.38667 | 144.108 | 22.05 | 78.433 | -2500.076 | 33.28837
22.39 | 143.01 | 22.05 | 78.448 | -2500.076 | 33.28837
22.39334 | 141.896 | 22.05 | 78.524 | -2500.076 | 33.28837
22.39667 | 140.736 | 22.05 | 78.585 | -2500.076 | 33.28898
22.4 | 139.592 | 22.05 | 78.631 | -2500.076 | 33.28959
22.40334 | 138.493 | 22.05 | 78.616 | -2500.076 | 33.2902
22.40667 | 137.349 | 22.05 | 78.6 | -2500.076 | 33.29081
22.41 | 136.219 | 22.05 | 78.585 | -2500.076 | 33.29203
22.41334 | 135.136 | 22.05 | 78.57 | -2500.076 | 33.29203
22.41667 | 134.007 | 22.05 | 78.57 | -2500.076 | 33.29203
22.42 | 132.832 | 22.05 | 78.631 | -2500.076 | 33.29203
22.42334 | 131.703 | 22.05 | 78.677 | -2500.076 | 33.29203
22.42667 | 130.604 | 22.05 | 78.707 | -2500.076 | 33.29264
22.43 | 129.505 | 22.05 | 78.738 | -2500.076 | 33.29508
22.43334 | 128.407 | 22.05 | 78.768 | -2500.076 | 33.29752
22.43667 | 127.354 | 22.05 | 78.784 | -2500.076 | 33.29996
22.44 | 126.286 | 22.05 | 78.814 | -2500.076 | 33.30241
22.44334 | 125.248 | 22.05 | 78.845 | -2500.076 | 33.30485
22.44667 | 124.165 | 22.05 | 78.845 | -2500.076 | 33.30668
22.45 | 123.081 | 22.05 | 78.845 | -2500.076 | 33.3079
22.45334 | 121.998 | 22.05 | 78.875 | -2500.076 | 33.30851
22.45667 | 120.93 | 22.05 | 78.89 | -2500.076 | 33.30912
22.46 | 119.831 | 22.05 | 78.875 | -2500.076 | 33.30973
22.46334 | 118.748 | 22.05 | 78.921 | -2500.076 | 33.30973
22.46667 | 117.695 | 22.05 | 78.936 | -2500.076 | 33.30973
22.47 | 116.657 | 22.05 | 78.921 | -2500.076 | 33.30973
22.47334 | 115.604 | 22.05 | 78.906 | -2500.076 | 33.31034
22.47667 | 114.536 | 22.05 | 78.921 | -2500.076 | 33.31034
22.48 | 113.498 | 22.05 | 78.921 | -2500.076 | 33.31034
22.48334 | 112.491 | 22.05 | 78.936 | -2500.076 | 33.30973
22.48667 | 111.423 | 22.05 | 78.967 | -2500.076 | 33.30973
22.49 | 110.355 | 22.05 | 79.043 | -2500.076 | 33.30973
22.49334 | 109.333 | 22.05 | 79.089 | -2500.076 | 33.30912
22.49667 | 108.31 | 22.05 | 79.089 | -2500.076 | 33.3079
22.5 | 107.288 | 22.05 | 79.104 | -2500.076 | 33.30729
22.50334 | 106.281 | 22.05 | 79.134 | -2500.076 | 33.30668
22.50667 | 105.289 | 22.05 | 79.119 | -2500.076 | 33.30546
22.51 | 104.297 | 22.05 | 79.134 | -2500.076 | 33.30485
22.51334 | 103.29 | 22.05 | 79.165 | -2500.076 | 33.30363
22.51667 | 102.298 | 22.05 | 79.165 | -2500.076 | 33.30302
22.52 | 101.321 | 22.05 | 79.196 | -2500.076 | 33.30302
22.52334 | 100.391 | 22.05 | 79.226 | -2500.076 | 33.30302
22.52667 | 99.445 | 22.05 | 79.241 | -2500.076 | 33.30302
22.53 | 98.498 | 22.05 | 79.241 | -2500.076 | 33.30424
22.53334 | 97.522 | 22.05 | 79.287 | -2500.076 | 33.30485
22.53667 | 96.606 | 22.05 | 79.287 | -2500.076 | 33.30485
22.54 | 95.676 | 22.05 | 79.302 | -2500.076 | 33.30485
22.54334 | 94.745 | 22.05 | 79.318 | -2500.076 | 33.30485
22.54667 | 93.875 | 22.05 | 79.363 | -2500.076 | 33.30485
22.55 | 93.02 | 22.05 | 79.363 | -2500.076 | 33.30485
22.55334 | 92.151 | 22.05 | 79.348 | -2500.076 | 33.30424
22.55667 | 91.25 | 22.05 | 79.333 | -2500.076 | 33.30302
22.56 | 90.381 | 22.05 | 79.333 | -2500.076 | 33.3018
22.56334 | 89.526 | 22.05 | 79.318 | -2500.076 | 33.30119
22.56667 | 88.672 | 22.05 | 79.318 | -2500.076 | 33.30058
22.57 | 87.802 | 22.05 | 79.333 | -2500.076 | 33.30058
22.57334 | 86.978 | 22.05 | 79.363 | -2500.076 | 33.30058
22.57667 | 86.169 | 22.05 | 79.363 | -2500.076 | 33.30119
22.58 | 85.376 | 22.05 | 79.379 | -2500.076 | 33.3018
22.58334 | 84.613 | 22.05 | 79.409 | -2500.076 | 33.30241
22.58667 | 83.88 | 22.05 | 79.424 | -2500.076 | 33.30241
22.59 | 83.163 | 22.05 | 79.394 | -2500.076 | 33.30302
22.59334 | 82.415 | 22.05 | 79.409 | -2500.076 | 33.30302
22.59667 | 81.637 | 22.05 | 79.394 | -2500.076 | 33.3018
22.6 | 80.874 | 22.05 | 79.394 | -2500.076 | 33.30058
22.60334 | 80.126 | 22.05 | 79.394 | -2500.076 | 33.29996
22.60667 | 79.379 | 22.05 | 79.44 | -2500.076 | 33.29935
22.61 | 78.677 | 22.05 | 79.455 | -2500.076 | 33.29874
22.61334 | 77.99 | 22.05 | 79.485 | -2500.076 | 33.29813
22.61667 | 77.334 | 22.05 | 79.516 | -2500.076 | 33.29752
22.62 | 76.678 | 22.05 | 79.546 | -2500.076 | 33.29691
22.62334 | 76.037 | 22.05 | 79.531 | -2500.076 | 33.29691
22.62667 | 75.411 | 22.05 | 79.531 | -2500.076 | 33.29752
22.63 | 74.831 | 22.05 | 79.546 | -2500.076 | 33.29935
22.63334 | 74.221 | 22.05 | 79.562 | -2500.076 | 33.30119
22.63667 | 73.641 | 22.05 | 79.562 | -2500.076 | 33.30302
22.64 | 73.077 | 22.05 | 79.592 | -2500.076 | 33.30424
22.64334 | 72.527 | 22.05 | 79.623 | -2500.076 | 33.30485
22.64667 | 71.963 | 22.05 | 79.653 | -2500.076 | 33.30485
22.65 | 71.398 | 22.05 | 79.623 | -2500.076 | 33.30485
22.65334 | 70.879 | 22.05 | 79.653 | -2500.076 | 33.30485
22.65667 | 70.36 | 22.05 | 79.714 | -2500.076 | 33.30424
22.66 | 69.826 | 22.05 | 79.73 | -2500.076 | 33.30302
22.66334 | 69.292 | 22.05 | 79.714 | -2500.076 | 33.3018
22.66667 | 68.834 | 22.05 | 79.745 | -2500.076 | 33.30058
22.67 | 68.361 | 22.05 | 79.76 | -2500.076 | 33.29935
22.67334 | 67.888 | 22.05 | 79.76 | -2500.076 | 33.29813
22.67667 | 67.431 | 22.05 | 79.745 | -2500.076 | 33.29691
22.68 | 67.034 | 22.05 | 79.775 | -2500.076 | 33.29569
22.68334 | 66.637 | 22.05 | 79.775 | -2500.076 | 33.29447
22.68667 | 66.225 | 22.05 | 79.775 | -2500.076 | 33.29325
22.69 | 65.859 | 22.05 | 79.775 | -2500.076 | 33.29264
22.69334 | 65.538 | 22.05 | 79.791 | -2500.076 | 33.29203
22.69667 | 65.142 | 22.05 | 79.775 | -2500.076 | 33.29203
22.7 | 64.745 | 22.05 | 79.791 | -2500.076 | 33.29142
22.70334 | 64.394 | 22.05 | 79.791 | -2500.076 | 33.2902
22.70667 | 64.043 | 22.05 | 79.76 | -2500.076 | 33.28837
22.71 | 63.692 | 22.05 | 79.745 | -2500.076 | 33.28715
22.71334 | 63.372 | 22.05 | 79.775 | -2500.076 | 33.28593
22.71667 | 63.097 | 22.05 | 79.821 | -2500.076 | 33.28471
22.72 | 62.822 | 22.05 | 79.852 | -2500.076 | 33.2841
22.72334 | 62.578 | 22.05 | 79.882 | -2500.076 | 33.2841
22.72667 | 62.319 | 22.05 | 79.943 | -2500.076 | 33.28471
22.73 | 62.09 | 22.05 | 79.943 | -2500.076 | 33.2841
22.73334 | 61.876 | 22.05 | 79.943 | -2500.076 | 33.2841
22.73667 | 61.678 | 22.05 | 79.958 | -2500.076 | 33.28349
22.74 | 61.418 | 22.05 | 79.989 | -2500.076 | 33.28288
22.74334 | 61.19 | 22.05 | 80.004 | -2500.076 | 33.28165
22.74667 | 60.961 | 22.05 | 80.02 | -2500.076 | 33.28043
22.75 | 60.747 | 22.05 | 80.02 | -2500.076 | 33.27921
22.75334 | 60.549 | 22.05 | 80.02 | -2500.076 | 33.27799
22.75667 | 60.396 | 22.05 | 80.035 | -2500.076 | 33.27677
22.76 | 60.228 | 22.05 | 80.02 | -2500.076 | 33.27555
22.76334 | 60.076 | 22.05 | 80.035 | -2500.076 | 33.27494
22.76667 | 59.923 | 22.05 | 80.035 | -2500.076 | 33.27433
22.77 | 59.786 | 22.05 | 80.035 | -2500.076 | 33.27433
22.77334 | 59.694 | 22.05 | 80.035 | -2500.076 | 33.27433
22.77667 | 59.618 | 22.05 | 80.05 | -2500.076 | 33.27433
22.78 | 59.526 | 22.05 | 80.05 | -2500.076 | 33.27433
22.78334 | 59.435 | 22.05 | 80.081 | -2500.076 | 33.27433
22.78667 | 59.374 | 22.05 | 80.111 | -2500.076 | 33.27433
22.79 | 59.313 | 22.05 | 80.126 | -2500.076 | 33.27433
22.79334 | 59.252 | 22.05 | 80.187 | -2500.076 | 33.27433
22.79667 | 59.206 | 22.05 | 80.233 | -2500.076 | 33.27494
22.8 | 59.175 | 22.05 | 80.233 | -2500.076 | 33.27494
22.80334 | 59.114 | 22.05 | 80.248 | -2500.076 | 33.27494
22.80667 | 59.023 | 22.05 | 80.279 | -2500.076 | 33.27494
22.81 | 58.977 | 22.05 | 80.264 | -2500.076 | 33.27494
22.81334 | 58.977 | 22.05 | 80.279 | -2500.076 | 33.27433
22.81667 | 58.947 | 22.05 | 80.264 | -2500.076 | 33.27433
22.82 | 58.901 | 22.05 | 80.264 | -2500.076 | 33.27433
22.82334 | 58.916 | 22.05 | 80.233 | -2500.076 | 33.27433
22.82667 | 58.947 | 22.05 | 80.248 | -2500.076 | 33.27433
22.83 | 58.962 | 22.05 | 80.218 | -2500.076 | 33.27433
22.83334 | 58.931 | 22.05 | 80.248 | -2500.076 | 33.27433
22.83667 | 58.977 | 22.05 | 80.264 | -2500.076 | 33.27433
22.84 | 59.038 | 22.05 | 80.294 | -2500.076 | 33.27433
22.84334 | 59.069 | 22.05 | 80.294 | -2500.076 | 33.27555
22.84667 | 59.069 | 22.05 | 80.309 | -2500.076 | 33.27738
22.85 | 59.145 | 22.05 | 80.325 | -2500.076 | 33.2786
22.85334 | 59.221 | 22.05 | 80.34 | -2500.076 | 33.27982
22.85667 | 59.267 | 22.05 | 80.34 | -2500.076 | 33.28043
22.86 | 59.282 | 22.05 | 80.34 | -2500.076 | 33.27982
22.86334 | 59.343 | 22.05 | 80.355 | -2500.076 | 33.2786
22.86667 | 59.404 | 22.05 | 80.355 | -2500.076 | 33.2786
22.87 | 59.45 | 22.05 | 80.34 | -2500.076 | 33.2786
22.87334 | 59.481 | 22.05 | 80.37 | -2500.076 | 33.27982
22.87667 | 59.542 | 22.05 | 80.401 | -2500.076 | 33.28104
22.88 | 59.618 | 22.05 | 80.401 | -2500.076 | 33.28165
22.88334 | 59.679 | 22.05 | 80.416 | -2500.076 | 33.28165
22.88667 | 59.725 | 22.05 | 80.432 | -2500.076 | 33.28165
22.89 | 59.816 | 22.05 | 80.416 | -2500.076 | 33.28104
22.89334 | 59.938 | 22.05 | 80.416 | -2500.076 | 33.28043
22.89667 | 59.999 | 22.05 | 80.447 | -2500.076 | 33.27982
22.9 | 60.06 | 22.05 | 80.432 | -2500.076 | 33.27921
22.90334 | 60.152 | 22.05 | 80.432 | -2500.076 | 33.27921
22.90667 | 60.244 | 22.05 | 80.462 | -2500.076 | 33.27982
22.91 | 60.32 | 22.05 | 80.462 | -2500.076 | 33.28043
22.91334 | 60.411 | 22.05 | 80.462 | -2500.076 | 33.28165
22.91667 | 60.518 | 22.05 | 80.493 | -2500.076 | 33.28288
22.92 | 60.64 | 22.05 | 80.508 | -2500.076 | 33.28349
22.92334 | 60.762 | 22.05 | 80.493 | -2500.076 | 33.2841
22.92667 | 60.854 | 22.05 | 80.477 | -2500.076 | 33.28471
22.93 | 60.976 | 22.05 | 80.493 | -2500.076 | 33.28532
22.93334 | 61.098 | 22.05 | 80.462 | -2500.076 | 33.28593
22.93667 | 61.19 | 22.05 | 80.447 | -2500.076 | 33.28715
22.94 | 61.266 | 22.05 | 80.416 | -2500.076 | 33.28776
22.94334 | 61.357 | 22.05 | 80.416 | -2500.076 | 33.28837
22.94667 | 61.48 | 22.05 | 80.401 | -2500.076 | 33.28959
22.95 | 61.571 | 22.05 | 80.432 | -2500.076 | 33.29081
22.95334 | 61.632 | 22.05 | 80.447 | -2500.076 | 33.29142
22.95667 | 61.724 | 22.05 | 80.477 | -2500.076 | 33.29203
22.96 | 61.831 | 22.05 | 80.508 | -2500.076 | 33.29203
22.96334 | 61.922 | 22.05 | 80.493 | -2500.076 | 33.29142
22.96667 | 62.014 | 22.05 | 80.447 | -2500.076 | 33.29142
22.97 | 62.12 | 22.05 | 80.447 | -2500.076 | 33.29081
22.97334 | 62.212 | 22.05 | 80.462 | -2500.076 | 33.2902
22.97667 | 62.334 | 22.05 | 80.432 | -2500.076 | 33.2902
22.98 | 62.365 | 22.05 | 80.447 | -2500.076 | 33.2902
22.98334 | 62.471 | 22.05 | 80.477 | -2500.076 | 33.28898
22.98667 | 62.578 | 22.05 | 80.493 | -2500.076 | 33.28776
22.99 | 62.7 | 22.05 | 80.493 | -2500.076 | 33.28654
22.99334 | 62.792 | 22.05 | 80.538 | -2500.076 | 33.28593
22.99667 | 62.944 | 22.05 | 80.554 | -2500.076 | 33.28532
23 | 63.036 | 22.05 | 80.569 | -2500.076 | 33.28532
23.00334 | 63.143 | 22.05 | 80.554 | -2500.076 | 33.28532
23.00667 | 63.234 | 22.05 | 80.554 | -2500.076 | 33.28532
23.01 | 63.311 | 22.05 | 80.523 | -2500.076 | 33.2841
23.01334 | 63.417 | 22.05 | 80.523 | -2500.076 | 33.28226
23.01667 | 63.494 | 22.05 | 80.538 | -2500.076 | 33.27982
23.02 | 63.524 | 22.05 | 80.538 | -2500.076 | 33.27799
23.02334 | 63.555 | 22.05 | 80.538 | -2500.076 | 33.27677
23.02667 | 63.631 | 22.05 | 80.554 | -2500.076 | 33.27555
23.03 | 63.692 | 22.05 | 80.538 | -2500.076 | 33.27433
23.03334 | 63.753 | 22.05 | 80.554 | -2500.076 | 33.27311
23.03667 | 63.845 | 22.05 | 80.554 | -2500.076 | 33.2725
23.04 | 63.936 | 22.05 | 80.569 | -2500.076 | 33.27128
23.04334 | 64.013 | 22.05 | 80.584 | -2500.076 | 33.27006
23.04667 | 64.074 | 22.05 | 80.63 | -2500.076 | 33.26945
23.05 | 64.15 | 22.05 | 80.615 | -2500.076 | 33.26945
23.05334 | 64.241 | 22.05 | 80.645 | -2500.076 | 33.26945
23.05667 | 64.333 | 22.05 | 80.676 | -2500.076 | 33.27006
23.06 | 64.425 | 22.05 | 80.691 | -2500.076 | 33.2725
23.06334 | 64.531 | 22.05 | 80.691 | -2500.076 | 33.27555
23.06667 | 64.669 | 22.05 | 80.706 | -2500.076 | 33.28043
23.07 | 64.776 | 22.05 | 80.691 | -2500.076 | 33.28593
23.07334 | 64.852 | 22.05 | 80.676 | -2500.076 | 33.29142
23.07667 | 64.943 | 22.05 | 80.66 | -2500.076 | 33.2963
23.08 | 65.05 | 22.05 | 80.66 | -2500.076 | 33.30058
23.08334 | 65.127 | 22.05 | 80.691 | -2500.076 | 33.30302
23.08667 | 65.188 | 22.05 | 80.721 | -2500.076 | 33.30424
23.09 | 65.264 | 22.05 | 80.706 | -2500.076 | 33.30485
23.09334 | 65.34 | 22.05 | 80.721 | -2500.076 | 33.30485
23.09667 | 65.386 | 22.05 | 80.737 | -2500.076 | 33.30485
23.1 | 65.416 | 22.05 | 80.721 | -2500.076 | 33.30485
23.10334 | 65.493 | 22.05 | 80.691 | -2500.076 | 33.30485
23.10667 | 65.569 | 22.05 | 80.676 | -2500.076 | 33.30424
23.11 | 65.615 | 22.05 | 80.676 | -2500.076 | 33.30363
23.11334 | 65.645 | 22.05 | 80.66 | -2500.076 | 33.30363
23.11667 | 65.706 | 22.05 | 80.63 | -2500.076 | 33.30302
23.12 | 65.737 | 22.05 | 80.615 | -2500.076 | 33.3018
23.12334 | 65.752 | 22.05 | 80.63 | -2500.076 | 33.29996
23.12667 | 65.767 | 22.05 | 80.599 | -2500.076 | 33.29813
23.13 | 65.828 | 22.05 | 80.569 | -2500.076 | 33.29569
23.13334 | 65.874 | 22.05 | 80.569 | -2500.076 | 33.29325
23.13667 | 65.889 | 22.05 | 80.584 | -2500.076 | 33.29142
23.14 | 65.935 | 22.05 | 80.599 | -2500.076 | 33.29081
23.14334 | 65.981 | 22.05 | 80.615 | -2500.076 | 33.29081
23.14667 | 66.027 | 22.05 | 80.645 | -2500.076 | 33.2902
23.15 | 66.057 | 22.05 | 80.66 | -2500.076 | 33.29081
23.15334 | 66.103 | 22.05 | 80.66 | -2500.076 | 33.29142
23.15667 | 66.164 | 22.05 | 80.66 | -2500.076 | 33.29203
23.16 | 66.21 | 22.05 | 80.676 | -2500.076 | 33.29203
23.16334 | 66.24 | 22.05 | 80.676 | -2500.076 | 33.29203
23.16667 | 66.256 | 22.05 | 80.691 | -2500.076 | 33.29081
23.17 | 66.317 | 22.05 | 80.721 | -2500.076 | 33.28959
23.17334 | 66.332 | 22.05 | 80.706 | -2500.076 | 33.28837
23.17667 | 66.363 | 22.05 | 80.737 | -2500.076 | 33.28715
23.18 | 66.378 | 22.05 | 80.752 | -2500.076 | 33.28654
23.18334 | 66.424 | 22.05 | 80.737 | -2500.076 | 33.28654
23.18667 | 66.408 | 22.05 | 80.721 | -2500.076 | 33.28715
23.19 | 66.393 | 22.05 | 80.721 | -2500.076 | 33.28776
23.19334 | 66.408 | 22.05 | 80.676 | -2500.076 | 33.28776
23.19667 | 66.439 | 22.05 | 80.66 | -2500.076 | 33.28776
23.2 | 66.454 | 22.05 | 80.676 | -2500.076 | 33.28776
23.20334 | 66.485 | 22.05 | 80.676 | -2500.076 | 33.28776
23.20667 | 66.5 | 22.05 | 80.691 | -2500.076 | 33.28776
23.21 | 66.53 | 22.05 | 80.706 | -2500.076 | 33.28776
23.21334 | 66.561 | 22.05 | 80.706 | -2500.076 | 33.28776
23.21667 | 66.561 | 22.05 | 80.706 | -2500.076 | 33.28898
23.22 | 66.591 | 22.05 | 80.706 | -2500.076 | 33.28959
23.22334 | 66.652 | 22.05 | 80.721 | -2500.076 | 33.28959
23.22667 | 66.637 | 22.05 | 80.721 | -2500.076 | 33.2902
23.23 | 66.591 | 22.05 | 80.721 | -2500.076 | 33.29142
23.23334 | 66.622 | 22.05 | 80.767 | -2500.076 | 33.29203
23.23667 | 66.652 | 22.05 | 80.782 | -2500.076 | 33.29203
23.24 | 66.652 | 22.05 | 80.767 | -2500.076 | 33.29264
23.24334 | 66.652 | 22.05 | 80.767 | -2500.076 | 33.29325
23.24667 | 66.698 | 22.05 | 80.782 | -2500.076 | 33.29447
23.25 | 66.713 | 22.05 | 80.782 | -2500.076 | 33.29447
23.25334 | 66.698 | 22.05 | 80.798 | -2500.076 | 33.29447
23.25667 | 66.698 | 22.05 | 80.813 | -2500.076 | 33.29447
23.26 | 66.683 | 22.05 | 80.813 | -2500.076 | 33.29569
23.26334 | 66.698 | 22.05 | 80.828 | -2500.076 | 33.29569
23.26667 | 66.698 | 22.05 | 80.813 | -2500.076 | 33.29569
23.27 | 66.698 | 22.05 | 80.813 | -2500.076 | 33.29569
23.27334 | 66.683 | 22.05 | 80.828 | -2500.076 | 33.29691
23.27667 | 66.713 | 22.05 | 80.874 | -2500.076 | 33.29691
23.28 | 66.713 | 22.05 | 80.889 | -2500.076 | 33.29691
23.28334 | 66.698 | 22.05 | 80.905 | -2500.076 | 33.29752
23.28667 | 66.698 | 22.05 | 80.92 | -2500.076 | 33.29874
23.29 | 66.698 | 22.05 | 80.92 | -2500.076 | 33.29874
23.29334 | 66.698 | 22.05 | 80.92 | -2500.076 | 33.29874
23.29667 | 66.668 | 22.05 | 80.92 | -2500.076 | 33.29874
23.3 | 66.668 | 22.05 | 80.935 | -2500.076 | 33.29874
23.30334 | 66.668 | 22.05 | 80.966 | -2500.076 | 33.29874
23.30667 | 66.683 | 22.05 | 80.966 | -2500.076 | 33.29874
23.31 | 66.652 | 22.05 | 80.935 | -2500.076 | 33.29874
23.31334 | 66.637 | 22.05 | 80.935 | -2500.076 | 33.29935
23.31667 | 66.637 | 22.05 | 80.905 | -2500.076 | 33.29996
23.32 | 66.652 | 22.05 | 80.889 | -2500.076 | 33.30119
23.32334 | 66.637 | 22.05 | 80.905 | -2500.076 | 33.30241
23.32667 | 66.637 | 22.05 | 80.905 | -2500.076 | 33.3018
23.33 | 66.622 | 22.05 | 80.92 | -2500.076 | 33.29874
23.33334 | 66.607 | 22.05 | 80.935 | -2500.076 | 33.29386
23.33667 | 66.546 | 22.05 | 80.935 | -2500.076 | 33.28776
23.34 | 66.5 | 22.05 | 80.92 | -2500.076 | 33.28043
23.34334 | 66.485 | 22.05 | 80.92 | -2500.076 | 33.27433
23.34667 | 66.454 | 22.05 | 80.905 | -2500.076 | 33.27006
23.35 | 66.393 | 22.05 | 80.905 | -2500.076 | 33.26762
23.35334 | 66.363 | 22.05 | 80.905 | -2500.076 | 33.26517
23.35667 | 66.347 | 22.05 | 80.92 | -2500.076 | 33.26334
23.36 | 66.301 | 22.05 | 80.966 | -2500.076 | 33.26151
23.36334 | 66.256 | 22.05 | 80.95 | -2500.076 | 33.25968
23.36667 | 66.24 | 22.05 | 80.95 | -2500.076 | 33.25785
23.37 | 66.256 | 22.05 | 80.981 | -2500.076 | 33.25663
23.37334 | 66.24 | 22.05 | 80.966 | -2500.076 | 33.25541
23.37667 | 66.21 | 22.05 | 80.95 | -2500.076 | 33.25541
23.38 | 66.195 | 22.05 | 80.966 | -2500.076 | 33.25541
23.38334 | 66.21 | 22.05 | 80.981 | -2500.076 | 33.25602
23.38667 | 66.179 | 22.05 | 80.966 | -2500.076 | 33.25602
23.39 | 66.164 | 22.05 | 80.981 | -2500.076 | 33.25663
23.39334 | 66.149 | 22.05 | 80.981 | -2500.076 | 33.25663
23.39667 | 66.134 | 22.05 | 80.996 | -2500.076 | 33.25724
23.4 | 66.103 | 22.05 | 80.996 | -2500.076 | 33.25724
23.40334 | 66.073 | 22.05 | 80.996 | -2500.076 | 33.25846
23.40667 | 66.057 | 22.05 | 80.996 | -2500.076 | 33.25968
23.41 | 66.042 | 22.05 | 80.981 | -2500.076 | 33.2609
23.41334 | 66.027 | 22.05 | 80.981 | -2500.076 | 33.2609
23.41667 | 65.966 | 22.05 | 80.981 | -2500.076 | 33.2609
23.42 | 65.951 | 22.05 | 80.95 | -2500.076 | 33.26029
23.42334 | 65.935 | 22.05 | 80.95 | -2500.076 | 33.26029
23.42667 | 65.951 | 22.05 | 80.966 | -2500.076 | 33.26029
23.43 | 65.935 | 22.05 | 80.935 | -2500.076 | 33.26029
23.43334 | 65.966 | 22.05 | 80.905 | -2500.076 | 33.26029
23.43667 | 65.966 | 22.05 | 80.92 | -2500.076 | 33.2609
23.44 | 65.966 | 22.05 | 80.905 | -2500.076 | 33.26151
23.44334 | 65.935 | 22.05 | 80.889 | -2500.076 | 33.26212
23.44667 | 65.905 | 22.05 | 80.905 | -2500.076 | 33.26395
23.45 | 65.874 | 22.05 | 80.92 | -2500.076 | 33.2664
23.45334 | 65.859 | 22.05 | 80.92 | -2500.076 | 33.26762
23.45667 | 65.828 | 22.05 | 80.935 | -2500.076 | 33.26884
23.46 | 65.813 | 22.05 | 80.95 | -2500.076 | 33.26945
23.46334 | 65.813 | 22.05 | 80.95 | -2500.076 | 33.26945
23.46667 | 65.783 | 22.05 | 80.935 | -2500.076 | 33.26823
23.47 | 65.737 | 22.05 | 80.95 | -2500.076 | 33.26823
23.47334 | 65.706 | 22.05 | 80.95 | -2500.076 | 33.26701
23.47667 | 65.691 | 22.05 | 80.935 | -2500.076 | 33.26701
23.48 | 65.676 | 22.05 | 80.935 | -2500.076 | 33.26701
23.48334 | 65.645 | 22.05 | 80.95 | -2500.076 | 33.26762
23.48667 | 65.584 | 22.05 | 80.935 | -2500.076 | 33.26823
23.49 | 65.554 | 22.05 | 80.905 | -2500.076 | 33.26945
23.49334 | 65.523 | 22.05 | 80.889 | -2500.076 | 33.27006
23.49667 | 65.538 | 22.05 | 80.874 | -2500.076 | 33.27006
23.5 | 65.508 | 22.05 | 80.859 | -2500.076 | 33.27128
23.50334 | 65.523 | 22.05 | 80.874 | -2500.076 | 33.27189
23.50667 | 65.538 | 22.05 | 80.874 | -2500.076 | 33.2725
23.51 | 65.523 | 22.05 | 80.874 | -2500.076 | 33.27372
23.51334 | 65.462 | 22.05 | 80.859 | -2500.076 | 33.27494
23.51667 | 65.447 | 22.05 | 80.859 | -2500.076 | 33.27494
23.52 | 65.432 | 22.05 | 80.828 | -2500.076 | 33.27494
23.52334 | 65.386 | 22.05 | 80.844 | -2500.076 | 33.27494
23.52667 | 65.355 | 22.05 | 80.859 | -2500.076 | 33.27433
23.53 | 65.34 | 22.05 | 80.889 | -2500.076 | 33.27433
23.53334 | 65.34 | 22.05 | 80.874 | -2500.076 | 33.27433
23.53667 | 65.294 | 22.05 | 80.874 | -2500.076 | 33.27433
23.54 | 65.294 | 22.05 | 80.874 | -2500.076 | 33.27494
23.54334 | 65.294 | 22.05 | 80.859 | -2500.076 | 33.27616
23.54667 | 65.279 | 22.05 | 80.859 | -2500.076 | 33.27799
23.55 | 65.249 | 22.05 | 80.92 | -2500.076 | 33.27982
23.55334 | 65.249 | 22.05 | 80.935 | -2500.076 | 33.28165
23.55667 | 65.218 | 22.05 | 80.981 | -2500.076 | 33.28349
23.56 | 65.218 | 22.05 | 81.011 | -2500.076 | 33.28471
23.56334 | 65.188 | 22.05 | 81.027 | -2500.076 | 33.28532
23.56667 | 65.157 | 22.05 | 81.011 | -2500.076 | 33.28593
23.57 | 65.157 | 22.05 | 81.042 | -2500.076 | 33.28654
23.57334 | 65.142 | 22.05 | 81.027 | -2500.076 | 33.28715
23.57667 | 65.096 | 22.05 | 81.011 | -2500.076 | 33.28837
23.58 | 65.081 | 22.05 | 80.996 | -2500.076 | 33.28959
23.58334 | 65.081 | 22.05 | 81.011 | -2500.076 | 33.29203
23.58667 | 65.065 | 22.05 | 81.011 | -2500.076 | 33.29447
23.59 | 65.035 | 22.05 | 81.011 | -2500.076 | 33.29691
23.59334 | 65.02 | 22.05 | 81.072 | -2500.076 | 33.29813
23.59667 | 65.02 | 22.05 | 81.072 | -2500.076 | 33.29935
23.6 | 65.02 | 22.05 | 81.088 | -2500.076 | 33.29874
23.60334 | 64.959 | 22.05 | 81.072 | -2500.076 | 33.29874
23.60667 | 64.928 | 22.05 | 81.088 | -2500.076 | 33.29874
23.61 | 64.928 | 22.05 | 81.042 | -2500.076 | 33.29935
23.61334 | 64.913 | 22.05 | 81.042 | -2500.076 | 33.30058
23.61667 | 64.852 | 22.05 | 80.996 | -2500.076 | 33.30302
23.62 | 64.837 | 22.05 | 80.95 | -2500.076 | 33.30546
23.62334 | 64.837 | 22.05 | 80.935 | -2500.076 | 33.30729
23.62667 | 64.791 | 22.05 | 80.935 | -2500.076 | 33.30912
23.63 | 64.776 | 22.05 | 80.935 | -2500.076 | 33.31034
23.63334 | 64.745 | 22.05 | 80.966 | -2500.076 | 33.31156
23.63667 | 64.745 | 22.05 | 81.011 | -2500.076 | 33.31217
23.64 | 64.715 | 22.05 | 80.966 | -2500.076 | 33.31339
23.64334 | 64.699 | 22.05 | 80.981 | -2500.076 | 33.31522
23.64667 | 64.669 | 22.05 | 80.981 | -2500.076 | 33.31705
23.65 | 64.669 | 22.05 | 80.95 | -2500.076 | 33.31767
23.65334 | 64.623 | 22.05 | 80.935 | -2500.076 | 33.31705
23.65667 | 64.547 | 22.05 | 80.981 | -2500.076 | 33.31461
23.66 | 64.501 | 22.05 | 80.981 | -2500.076 | 33.31095
23.66334 | 64.47 | 22.05 | 80.981 | -2500.076 | 33.30668
23.66667 | 64.44 | 22.05 | 80.966 | -2500.076 | 33.3018
23.67 | 64.379 | 22.05 | 80.95 | -2500.076 | 33.29813
23.67334 | 64.364 | 22.05 | 80.935 | -2500.076 | 33.29569
23.67667 | 64.333 | 22.05 | 80.935 | -2500.076 | 33.29386
23.68 | 64.272 | 22.05 | 80.905 | -2500.076 | 33.29264
23.68334 | 64.211 | 22.05 | 80.95 | -2500.076 | 33.29264
23.68667 | 64.196 | 22.05 | 80.981 | -2500.076 | 33.29386
23.69 | 64.165 | 22.05 | 80.996 | -2500.076 | 33.29569
23.69334 | 64.15 | 22.05 | 81.011 | -2500.076 | 33.29813
23.69667 | 64.15 | 22.05 | 81.042 | -2500.076 | 33.30058
23.7 | 64.165 | 22.05 | 81.027 | -2500.076 | 33.30302
23.70334 | 64.196 | 22.05 | 81.011 | -2500.076 | 33.30485
23.70667 | 64.226 | 22.05 | 80.981 | -2500.076 | 33.30668
23.71 | 64.211 | 22.05 | 80.981 | -2500.076 | 33.3079
23.71334 | 64.165 | 22.05 | 80.981 | -2500.076 | 33.30912
23.71667 | 64.15 | 22.05 | 80.981 | -2500.076 | 33.30973
23.72 | 64.135 | 22.05 | 80.981 | -2500.076 | 33.30973
23.72334 | 64.089 | 22.05 | 80.996 | -2500.076 | 33.30973
23.72667 | 64.043 | 22.05 | 80.996 | -2500.076 | 33.30912
23.73 | 64.028 | 22.05 | 81.011 | -2500.076 | 33.3079
23.73334 | 64.028 | 22.05 | 80.996 | -2500.076 | 33.30729
23.73667 | 63.982 | 22.05 | 80.996 | -2500.076 | 33.30668
23.74 | 63.936 | 22.05 | 80.996 | -2500.076 | 33.30424
23.74334 | 63.89 | 22.05 | 80.981 | -2500.076 | 33.30119
23.74667 | 63.89 | 22.05 | 80.981 | -2500.076 | 33.29874
23.75 | 63.829 | 22.05 | 80.981 | -2500.076 | 33.29569
23.75334 | 63.784 | 22.05 | 80.996 | -2500.076 | 33.29203
23.75667 | 63.768 | 22.05 | 81.027 | -2500.076 | 33.28898
23.76 | 63.738 | 22.05 | 81.011 | -2500.076 | 33.28593
23.76334 | 63.662 | 22.05 | 80.981 | -2500.076 | 33.28226
23.76667 | 63.616 | 22.05 | 80.981 | -2500.076 | 33.27982
23.77 | 63.601 | 22.05 | 80.981 | -2500.076 | 33.27738
23.77334 | 63.57 | 22.05 | 80.966 | -2500.076 | 33.27616
23.77667 | 63.555 | 22.05 | 80.981 | -2500.076 | 33.27555
23.78 | 63.54 | 22.05 | 81.011 | -2500.076 | 33.27616
23.78334 | 63.555 | 22.05 | 80.996 | -2500.076 | 33.27555
23.78667 | 63.509 | 22.05 | 80.981 | -2500.076 | 33.27555
23.79 | 63.463 | 22.05 | 80.95 | -2500.076 | 33.27494
23.79334 | 63.463 | 22.05 | 80.95 | -2500.076 | 33.27555
23.79667 | 63.494 | 22.05 | 80.935 | -2500.076 | 33.27555
23.8 | 63.448 | 22.05 | 80.935 | -2500.076 | 33.27616
23.80334 | 63.417 | 22.05 | 80.935 | -2500.076 | 33.27677
23.80667 | 63.417 | 22.05 | 80.95 | -2500.076 | 33.27738
23.81 | 63.402 | 22.05 | 80.95 | -2500.076 | 33.27738
23.81334 | 63.356 | 22.05 | 80.966 | -2500.076 | 33.27677
23.81667 | 63.341 | 22.05 | 80.966 | -2500.076 | 33.27616
23.82 | 63.311 | 22.05 | 80.966 | -2500.076 | 33.27433
23.82334 | 63.295 | 22.05 | 80.981 | -2500.076 | 33.2725
23.82667 | 63.265 | 22.05 | 80.981 | -2500.076 | 33.27067
23.83 | 63.25 | 22.05 | 80.966 | -2500.076 | 33.27006
23.83334 | 63.234 | 22.05 | 80.996 | -2500.076 | 33.26945
23.83667 | 63.234 | 22.05 | 81.011 | -2500.076 | 33.27006
23.84 | 63.189 | 22.05 | 81.042 | -2500.076 | 33.27006
23.84334 | 63.143 | 22.05 | 81.027 | -2500.076 | 33.27006
23.84667 | 63.097 | 22.05 | 81.042 | -2500.076 | 33.26945
23.85 | 63.082 | 22.05 | 81.057 | -2500.076 | 33.26884
23.85334 | 63.066 | 22.05 | 81.088 | -2500.076 | 33.26945
23.85667 | 63.036 | 22.05 | 81.072 | -2500.076 | 33.27067
23.86 | 63.051 | 22.05 | 81.088 | -2500.076 | 33.2725
23.86334 | 63.066 | 22.05 | 81.103 | -2500.076 | 33.27494
23.86667 | 63.036 | 22.05 | 81.133 | -2500.076 | 33.27799
23.87 | 63.005 | 22.05 | 81.118 | -2500.076 | 33.28104
23.87334 | 63.021 | 22.05 | 81.118 | -2500.076 | 33.2841
23.87667 | 63.005 | 22.05 | 81.133 | -2500.076 | 33.28654
23.88 | 62.975 | 22.05 | 81.118 | -2500.076 | 33.28837
23.88334 | 62.975 | 22.05 | 81.057 | -2500.076 | 33.2902
23.88667 | 63.005 | 22.05 | 81.027 | -2500.076 | 33.29081
23.89 | 63.005 | 22.05 | 81.042 | -2500.076 | 33.29142
23.89334 | 62.975 | 22.05 | 81.057 | -2500.076 | 33.29203
23.89667 | 62.96 | 22.05 | 81.072 | -2500.076 | 33.29264
23.9 | 62.96 | 22.05 | 81.088 | -2500.076 | 33.29264
23.90334 | 62.914 | 22.05 | 81.103 | -2500.076 | 33.29264
23.90667 | 62.868 | 22.05 | 81.088 | -2500.076 | 33.29203
23.91 | 62.853 | 22.05 | 81.088 | -2500.076 | 33.29142
23.91334 | 62.853 | 22.05 | 81.088 | -2500.076 | 33.29142
23.91667 | 62.807 | 22.05 | 81.103 | -2500.076 | 33.29142
23.92 | 62.761 | 22.05 | 81.103 | -2500.076 | 33.29081
23.92334 | 62.761 | 22.05 | 81.088 | -2500.076 | 33.2902
23.92667 | 62.777 | 22.05 | 81.057 | -2500.076 | 33.28959
23.93 | 62.716 | 22.05 | 81.088 | -2500.076 | 33.28898
23.93334 | 62.654 | 22.05 | 81.103 | -2500.076 | 33.28776
23.93667 | 62.654 | 22.05 | 81.103 | -2500.076 | 33.28715
23.94 | 62.624 | 22.05 | 81.103 | -2500.076 | 33.28715
23.94334 | 62.578 | 22.05 | 81.072 | -2500.076 | 33.28654
23.94667 | 62.563 | 22.05 | 81.042 | -2500.076 | 33.28593
23.95 | 62.563 | 22.05 | 81.027 | -2500.076 | 33.28532
23.95334 | 62.563 | 22.05 | 81.042 | -2500.076 | 33.28471
23.95667 | 62.532 | 22.05 | 81.072 | -2500.076 | 33.2841
23.96 | 62.502 | 22.05 | 81.133 | -2500.076 | 33.2841
23.96334 | 62.517 | 22.05 | 81.118 | -2500.076 | 33.28349
23.96667 | 62.517 | 22.05 | 81.103 | -2500.076 | 33.28288
23.97 | 62.456 | 22.05 | 81.072 | -2500.076 | 33.28226
23.97334 | 62.426 | 22.05 | 81.042 | -2500.076 | 33.28226
23.97667 | 62.441 | 22.05 | 81.057 | -2500.076 | 33.28226
23.98 | 62.41 | 22.05 | 81.072 | -2500.076 | 33.28226
23.98334 | 62.38 | 22.05 | 81.088 | -2500.076 | 33.28226
23.98667 | 62.38 | 22.05 | 81.118 | -2500.076 | 33.28349
23.99 | 62.395 | 22.05 | 81.149 | -2500.076 | 33.28471
23.99334 | 62.395 | 22.05 | 81.149 | -2500.076 | 33.28593
23.99667 | 62.38 | 22.05 | 81.149 | -2500.076 | 33.28715
24 | 62.395 | 22.05 | 81.179 | -2500.076 | 33.28898
24.00334 | 62.426 | 22.05 | 81.194 | -2500.076 | 33.28959
24.00667 | 62.441 | 22.05 | 81.179 | -2500.076 | 33.28959
24.01 | 62.38 | 22.05 | 81.149 | -2500.076 | 33.28898
24.01334 | 62.349 | 22.05 | 81.118 | -2500.076 | 33.28837
24.01667 | 62.319 | 22.05 | 81.072 | -2500.076 | 33.28776
24.02 | 62.273 | 22.05 | 81.057 | -2500.076 | 33.28776
24.02334 | 62.243 | 22.05 | 81.042 | -2500.076 | 33.28715
24.02667 | 62.258 | 22.05 | 81.057 | -2500.076 | 33.28715
24.03 | 62.258 | 22.05 | 81.133 | -2500.076 | 33.28776
24.03334 | 62.212 | 22.05 | 81.179 | -2500.076 | 33.28837
24.03667 | 62.197 | 22.05 | 81.179 | -2500.076 | 33.28837
24.04 | 62.197 | 22.05 | 81.194 | -2500.076 | 33.28898
24.04334 | 62.181 | 22.05 | 81.179 | -2500.076 | 33.28898
24.04667 | 62.136 | 22.05 | 81.149 | -2500.076 | 33.28837
24.05 | 62.12 | 22.05 | 81.118 | -2500.076 | 33.28776
24.05334 | 62.12 | 22.05 | 81.118 | -2500.076 | 33.28715
24.05667 | 62.105 | 22.05 | 81.133 | -2500.076 | 33.28654
24.06 | 62.075 | 22.05 | 81.149 | -2500.076 | 33.28654
24.06334 | 62.075 | 22.05 | 81.118 | -2500.076 | 33.28593
24.06667 | 62.09 | 22.05 | 81.118 | -2500.076 | 33.28532
24.07 | 62.044 | 22.05 | 81.103 | -2500.076 | 33.2841
24.07334 | 62.014 | 22.05 | 81.072 | -2500.076 | 33.28349
24.07667 | 61.983 | 22.05 | 81.072 | -2500.076 | 33.28288
24.08 | 61.953 | 22.05 | 81.088 | -2500.076 | 33.28288
24.08334 | 61.907 | 22.05 | 81.103 | -2500.076 | 33.28226
24.08667 | 61.876 | 22.05 | 81.103 | -2500.076 | 33.28104
24.09 | 61.861 | 22.05 | 81.088 | -2500.076 | 33.27982
24.09334 | 61.876 | 22.05 | 81.057 | -2500.076 | 33.2786
24.09667 | 61.861 | 22.05 | 81.072 | -2500.076 | 33.27677
24.1 | 61.815 | 22.05 | 81.072 | -2500.076 | 33.27555
24.10334 | 61.815 | 22.05 | 81.027 | -2500.076 | 33.27555
24.10667 | 61.8 | 22.05 | 81.027 | -2500.076 | 33.27555
24.11 | 61.769 | 22.05 | 81.042 | -2500.076 | 33.27555
24.11334 | 61.754 | 22.05 | 81.027 | -2500.076 | 33.27616
24.11667 | 61.785 | 22.05 | 80.996 | -2500.076 | 33.27616
24.12 | 61.769 | 22.05 | 81.042 | -2500.076 | 33.27677
24.12334 | 61.769 | 22.05 | 81.072 | -2500.076 | 33.27677
24.12667 | 61.724 | 22.05 | 81.072 | -2500.076 | 33.27616
24.13 | 61.724 | 22.05 | 81.072 | -2500.076 | 33.27555
24.13334 | 61.724 | 22.05 | 81.088 | -2500.076 | 33.27555
24.13667 | 61.724 | 22.05 | 81.103 | -2500.076 | 33.27494
24.14 | 61.678 | 22.05 | 81.118 | -2500.076 | 33.27433
24.14334 | 61.693 | 22.05 | 81.118 | -2500.076 | 33.27433
24.14667 | 61.724 | 22.05 | 81.118 | -2500.076 | 33.27433
24.15 | 61.708 | 22.05 | 81.149 | -2500.076 | 33.27433
24.15334 | 61.693 | 22.05 | 81.179 | -2500.076 | 33.27433
24.15667 | 61.693 | 22.05 | 81.164 | -2500.076 | 33.27433
24.16 | 61.678 | 22.05 | 81.164 | -2500.076 | 33.27433
24.16334 | 61.632 | 22.05 | 81.179 | -2500.076 | 33.27433
24.16667 | 61.586 | 22.05 | 81.164 | -2500.076 | 33.27433
24.17 | 61.586 | 22.05 | 81.149 | -2500.076 | 33.27433
24.17334 | 61.586 | 22.05 | 81.118 | -2500.076 | 33.27433
24.17667 | 61.586 | 22.05 | 81.103 | -2500.076 | 33.27494
24.18 | 61.556 | 22.05 | 81.118 | -2500.076 | 33.27494
24.18334 | 61.556 | 22.05 | 81.103 | -2500.076 | 33.27494
24.18667 | 61.541 | 22.05 | 81.088 | -2500.076 | 33.27494
24.19 | 61.525 | 22.05 | 81.088 | -2500.076 | 33.27494
24.19334 | 61.495 | 22.05 | 81.118 | -2500.076 | 33.27433
24.19667 | 61.495 | 22.05 | 81.103 | -2500.076 | 33.27433
24.2 | 61.464 | 22.05 | 81.118 | -2500.076 | 33.27433
24.20334 | 61.418 | 22.05 | 81.149 | -2500.076 | 33.27433
24.20667 | 61.373 | 22.05 | 81.179 | -2500.076 | 33.27494
24.21 | 61.357 | 22.05 | 81.149 | -2500.076 | 33.27494
24.21334 | 61.373 | 22.05 | 81.118 | -2500.076 | 33.27494
24.21667 | 61.388 | 22.05 | 81.118 | -2500.076 | 33.27555
24.22 | 61.403 | 22.05 | 81.103 | -2500.076 | 33.27555
24.22334 | 61.434 | 22.05 | 81.088 | -2500.076 | 33.27494
24.22667 | 61.434 | 22.05 | 81.088 | -2500.076 | 33.27494
24.23 | 61.388 | 22.05 | 81.118 | -2500.076 | 33.27494
24.23334 | 61.357 | 22.05 | 81.118 | -2500.076 | 33.27433
24.23667 | 61.327 | 22.05 | 81.103 | -2500.076 | 33.27433
24.24 | 61.296 | 22.05 | 81.118 | -2500.076 | 33.27433
24.24334 | 61.281 | 22.05 | 81.133 | -2500.076 | 33.27433
24.24667 | 61.281 | 22.05 | 81.133 | -2500.076 | 33.27433
24.25 | 61.296 | 22.05 | 81.133 | -2500.076 | 33.27433
24.25334 | 61.312 | 22.05 | 81.133 | -2500.076 | 33.27433
24.25667 | 61.266 | 22.05 | 81.103 | -2500.076 | 33.27494
24.26 | 61.266 | 22.05 | 81.118 | -2500.076 | 33.27555
24.26334 | 61.266 | 22.05 | 81.118 | -2500.076 | 33.27616
24.26667 | 61.251 | 22.05 | 81.118 | -2500.076 | 33.27677
24.27 | 61.22 | 22.05 | 81.118 | -2500.076 | 33.27738
24.27334 | 61.251 | 22.05 | 81.149 | -2500.076 | 33.27738
24.27667 | 61.235 | 22.05 | 81.118 | -2500.076 | 33.27677
24.28 | 61.19 | 22.05 | 81.118 | -2500.076 | 33.27616
24.28334 | 61.174 | 22.05 | 81.118 | -2500.076 | 33.27555
24.28667 | 61.19 | 22.05 | 81.149 | -2500.076 | 33.27494
24.29 | 61.22 | 22.05 | 81.179 | -2500.076 | 33.27433
24.29334 | 61.235 | 22.05 | 81.21 | -2500.076 | 33.27433
24.29667 | 61.235 | 22.05 | 81.194 | -2500.076 | 33.27433
24.3 | 61.251 | 22.05 | 81.194 | -2500.076 | 33.27494
24.30334 | 61.281 | 22.05 | 81.149 | -2500.076 | 33.27555
24.30667 | 61.266 | 22.05 | 81.118 | -2500.076 | 33.27616
24.31 | 61.235 | 22.05 | 81.103 | -2500.076 | 33.27616
24.31334 | 61.251 | 22.05 | 81.072 | -2500.076 | 33.27738
24.31667 | 61.266 | 22.05 | 81.072 | -2500.076 | 33.27799
24.32 | 61.22 | 22.05 | 81.118 | -2500.076 | 33.27921
24.32334 | 61.19 | 22.05 | 81.103 | -2500.076 | 33.28043
24.32667 | 61.19 | 22.05 | 81.088 | -2500.076 | 33.28226
24.33 | 61.19 | 22.05 | 81.118 | -2500.076 | 33.28288
24.33334 | 61.144 | 22.05 | 81.118 | -2500.076 | 33.28349
24.33667 | 61.129 | 22.05 | 81.118 | -2500.076 | 33.28349
24.34 | 61.144 | 22.05 | 81.149 | -2500.076 | 33.28349
24.34334 | 61.159 | 22.05 | 81.164 | -2500.076 | 33.2841
24.34667 | 61.159 | 22.05 | 81.179 | -2500.076 | 33.28532
24.35 | 61.159 | 22.05 | 81.179 | -2500.076 | 33.28654
24.35334 | 61.174 | 22.05 | 81.149 | -2500.076 | 33.28776
24.35667 | 61.174 | 22.05 | 81.149 | -2500.076 | 33.28898
24.36 | 61.159 | 22.05 | 81.149 | -2500.076 | 33.2902
24.36334 | 61.129 | 22.05 | 81.149 | -2500.076 | 33.2902
24.36667 | 61.129 | 22.05 | 81.149 | -2500.076 | 33.2902
24.37 | 61.129 | 22.05 | 81.164 | -2500.076 | 33.28959
24.37334 | 61.113 | 22.05 | 81.118 | -2500.076 | 33.28898
24.37667 | 61.098 | 22.05 | 81.088 | -2500.076 | 33.28776
24.38 | 61.113 | 22.05 | 81.057 | -2500.076 | 33.28715
24.38334 | 61.129 | 22.05 | 81.072 | -2500.076 | 33.28593
24.38667 | 61.098 | 22.05 | 81.057 | -2500.076 | 33.28532
24.39 | 61.083 | 22.05 | 81.103 | -2500.076 | 33.28471
24.39334 | 61.068 | 22.05 | 81.103 | -2500.076 | 33.2841
24.39667 | 61.037 | 22.05 | 81.103 | -2500.076 | 33.28288
24.4 | 60.976 | 22.05 | 81.088 | -2500.076 | 33.28165
24.40334 | 60.976 | 22.05 | 81.072 | -2500.076 | 33.27982
24.40667 | 60.915 | 22.05 | 81.057 | -2500.076 | 33.2786
24.41 | 60.9 | 22.05 | 81.088 | -2500.076 | 33.27616
24.41334 | 60.839 | 22.05 | 81.072 | -2500.076 | 33.27372
24.41667 | 60.808 | 22.05 | 81.042 | -2500.076 | 33.2725
24.42 | 60.808 | 22.05 | 81.057 | -2500.076 | 33.27189
24.42334 | 60.839 | 22.05 | 81.042 | -2500.076 | 33.27006
24.42667 | 60.793 | 22.05 | 81.027 | -2500.076 | 33.27006
24.43 | 60.793 | 22.05 | 81.057 | -2500.076 | 33.27189
24.43334 | 60.823 | 22.05 | 81.057 | -2500.076 | 33.27494
24.43667 | 60.839 | 22.05 | 81.042 | -2500.076 | 33.27921
24.44 | 60.854 | 22.05 | 81.027 | -2500.076 | 33.28532
24.44334 | 60.9 | 22.05 | 81.027 | -2500.076 | 33.29081
24.44667 | 60.976 | 22.05 | 80.996 | -2500.076 | 33.2963
24.45 | 60.976 | 22.05 | 80.996 | -2500.076 | 33.29996
24.45334 | 60.961 | 22.05 | 81.011 | -2500.076 | 33.30241
24.45667 | 60.961 | 22.05 | 81.072 | -2500.076 | 33.30363
24.46 | 60.991 | 22.05 | 81.057 | -2500.076 | 33.30546
24.46334 | 60.991 | 22.05 | 81.088 | -2500.076 | 33.30668
24.46667 | 60.961 | 22.05 | 81.103 | -2500.076 | 33.3079
24.47 | 60.961 | 22.05 | 81.103 | -2500.076 | 33.30851
24.47334 | 60.961 | 22.05 | 81.072 | -2500.076 | 33.30851
24.47667 | 60.93 | 22.05 | 81.103 | -2500.076 | 33.3079
24.48 | 60.854 | 22.05 | 81.103 | -2500.076 | 33.3079
24.48334 | 60.884 | 22.05 | 81.072 | -2500.076 | 33.3079
24.48667 | 60.915 | 22.05 | 81.088 | -2500.076 | 33.30851
24.49 | 60.93 | 22.05 | 81.088 | -2500.076 | 33.30973
24.49334 | 60.9 | 22.05 | 81.088 | -2500.076 | 33.31095
24.49667 | 60.915 | 22.05 | 81.103 | -2500.076 | 33.31095
24.5 | 60.915 | 22.05 | 81.149 | -2500.076 | 33.30912
24.50334 | 60.854 | 22.05 | 81.149 | -2500.076 | 33.30546
24.50667 | 60.778 | 22.05 | 81.164 | -2500.076 | 33.29996
24.51 | 60.732 | 22.05 | 81.179 | -2500.076 | 33.29325
24.51334 | 60.717 | 22.05 | 81.194 | -2500.076 | 33.28532
24.51667 | 60.656 | 22.05 | 81.179 | -2500.076 | 33.2786
24.52 | 60.595 | 22.05 | 81.179 | -2500.076 | 33.27311
24.52334 | 60.564 | 22.05 | 81.194 | -2500.076 | 33.26945
24.52667 | 60.564 | 22.05 | 81.21 | -2500.076 | 33.26701
24.53 | 60.518 | 22.05 | 81.164 | -2500.076 | 33.26579
24.53334 | 60.503 | 22.05 | 81.179 | -2500.076 | 33.26456
24.53667 | 60.503 | 22.05 | 81.194 | -2500.076 | 33.26456
24.54 | 60.488 | 22.05 | 81.179 | -2500.076 | 33.26456
24.54334 | 60.457 | 22.05 | 81.133 | -2500.076 | 33.26456
24.54667 | 60.427 | 22.05 | 81.133 | -2500.076 | 33.26456
24.55 | 60.427 | 22.05 | 81.103 | -2500.076 | 33.26517
24.55334 | 60.411 | 22.05 | 81.072 | -2500.076 | 33.26517
24.55667 | 60.411 | 22.05 | 81.042 | -2500.076 | 33.26517
24.56 | 60.442 | 22.05 | 81.072 | -2500.076 | 33.26517
24.56334 | 60.488 | 22.05 | 81.088 | -2500.076 | 33.26517
24.56667 | 60.518 | 22.05 | 81.088 | -2500.076 | 33.26517
24.57 | 60.503 | 22.05 | 81.088 | -2500.076 | 33.26579
24.57334 | 60.472 | 22.05 | 81.088 | -2500.076 | 33.26579
24.57667 | 60.457 | 22.05 | 81.088 | -2500.076 | 33.26517
24.58 | 60.457 | 22.05 | 81.088 | -2500.076 | 33.26517
24.58334 | 60.427 | 22.05 | 81.103 | -2500.076 | 33.26517
24.58667 | 60.427 | 22.05 | 81.118 | -2500.076 | 33.26456
24.59 | 60.457 | 22.05 | 81.133 | -2500.076 | 33.26456
24.59334 | 60.457 | 22.05 | 81.103 | -2500.076 | 33.26517
24.59667 | 60.427 | 22.05 | 81.072 | -2500.076 | 33.26579
24.6 | 60.366 | 22.05 | 81.088 | -2500.076 | 33.2664
24.60334 | 60.35 | 22.05 | 81.088 | -2500.076 | 33.26701
24.60667 | 60.35 | 22.05 | 81.103 | -2500.076 | 33.26884
24.61 | 60.366 | 22.05 | 81.118 | -2500.076 | 33.27067
24.61334 | 60.381 | 22.05 | 81.149 | -2500.076 | 33.2725
24.61667 | 60.427 | 22.05 | 81.164 | -2500.076 | 33.27433
24.62 | 60.442 | 22.05 | 81.164 | -2500.076 | 33.27616
24.62334 | 60.427 | 22.05 | 81.149 | -2500.076 | 33.27738
24.62667 | 60.396 | 22.05 | 81.149 | -2500.076 | 33.27982
24.63 | 60.381 | 22.05 | 81.149 | -2500.076 | 33.28165
24.63334 | 60.396 | 22.05 | 81.118 | -2500.076 | 33.2841
24.63667 | 60.411 | 22.05 | 81.133 | -2500.076 | 33.28715
24.64 | 60.411 | 22.05 | 81.164 | -2500.076 | 33.2902
24.64334 | 60.427 | 22.05 | 81.21 | -2500.076 | 33.29325
24.64667 | 60.472 | 22.05 | 81.21 | -2500.076 | 33.29691
24.65 | 60.488 | 22.05 | 81.21 | -2500.076 | 33.29996
24.65334 | 60.472 | 22.05 | 81.21 | -2500.076 | 33.30241
24.65667 | 60.472 | 22.05 | 81.194 | -2500.076 | 33.30424
24.66 | 60.503 | 22.05 | 81.179 | -2500.076 | 33.30485
24.66334 | 60.503 | 22.05 | 81.21 | -2500.076 | 33.30424
24.66667 | 60.472 | 22.05 | 81.225 | -2500.076 | 33.30302
24.67 | 60.488 | 22.05 | 81.194 | -2500.076 | 33.30241
24.67334 | 60.503 | 22.05 | 81.194 | -2500.076 | 33.30241
24.67667 | 60.488 | 22.05 | 81.194 | -2500.076 | 33.3018
24.68 | 60.457 | 22.05 | 81.179 | -2500.076 | 33.3018
24.68334 | 60.457 | 22.05 | 81.164 | -2500.076 | 33.30302
24.68667 | 60.472 | 22.05 | 81.179 | -2500.076 | 33.30302
24.69 | 60.442 | 22.05 | 81.194 | -2500.076 | 33.30302
24.69334 | 60.411 | 22.05 | 81.164 | -2500.076 | 33.30363
24.69667 | 60.427 | 22.05 | 81.164 | -2500.076 | 33.30363
24.7 | 60.457 | 22.05 | 81.179 | -2500.076 | 33.30363
24.70334 | 60.427 | 22.05 | 81.21 | -2500.076 | 33.30424
24.70667 | 60.411 | 22.05 | 81.179 | -2500.076 | 33.30424
24.71 | 60.411 | 22.05 | 81.194 | -2500.076 | 33.30363
24.71334 | 60.396 | 22.05 | 81.225 | -2500.076 | 33.30424
24.71667 | 60.335 | 22.05 | 81.225 | -2500.076 | 33.30424
24.72 | 60.335 | 22.05 | 81.164 | -2500.076 | 33.30363
24.72334 | 60.35 | 22.05 | 81.179 | -2500.076 | 33.30302
24.72667 | 60.366 | 22.05 | 81.194 | -2500.076 | 33.30363
24.73 | 60.35 | 22.05 | 81.164 | -2500.076 | 33.30363
24.73334 | 60.35 | 22.05 | 81.149 | -2500.076 | 33.30363
24.73667 | 60.381 | 22.05 | 81.149 | -2500.076 | 33.30424
24.74 | 60.396 | 22.05 | 81.133 | -2500.076 | 33.30546
24.74334 | 60.366 | 22.05 | 81.118 | -2500.076 | 33.30668
24.74667 | 60.381 | 22.05 | 81.149 | -2500.076 | 33.3079
24.75 | 60.427 | 22.05 | 81.149 | -2500.076 | 33.30912
24.75334 | 60.381 | 22.05 | 81.149 | -2500.076 | 33.31034
24.75667 | 60.366 | 22.05 | 81.133 | -2500.076 | 33.31095
24.76 | 60.381 | 22.05 | 81.103 | -2500.076 | 33.31095
24.76334 | 60.381 | 22.05 | 81.057 | -2500.076 | 33.31156
24.76667 | 60.35 | 22.05 | 81.057 | -2500.076 | 33.31217
24.77 | 60.335 | 22.05 | 81.057 | -2500.076 | 33.31278
24.77334 | 60.35 | 22.05 | 81.118 | -2500.076 | 33.31339
24.77667 | 60.335 | 22.05 | 81.133 | -2500.076 | 33.314
24.78 | 60.305 | 22.05 | 81.149 | -2500.076 | 33.314
24.78334 | 60.289 | 22.05 | 81.149 | -2500.076 | 33.31339
24.78667 | 60.32 | 22.05 | 81.149 | -2500.076 | 33.31278
24.79 | 60.335 | 22.05 | 81.103 | -2500.076 | 33.31217
24.79334 | 60.335 | 22.05 | 81.103 | -2500.076 | 33.31156
24.79667 | 60.32 | 22.05 | 81.103 | -2500.076 | 33.31095
24.8 | 60.32 | 22.05 | 81.118 | -2500.076 | 33.31034
24.80334 | 60.289 | 22.05 | 81.118 | -2500.076 | 33.31034
24.80667 | 60.244 | 22.05 | 81.118 | -2500.076 | 33.30973
24.81 | 60.228 | 22.05 | 81.118 | -2500.076 | 33.30851
24.81334 | 60.274 | 22.05 | 81.118 | -2500.076 | 33.30729
24.81667 | 60.274 | 22.05 | 81.088 | -2500.076 | 33.30668
24.82 | 60.259 | 22.05 | 81.103 | -2500.076 | 33.30546
24.82334 | 60.244 | 22.05 | 81.118 | -2500.076 | 33.30424
24.82667 | 60.244 | 22.05 | 81.164 | -2500.076 | 33.30302
24.83 | 60.198 | 22.05 | 81.164 | -2500.076 | 33.3018
24.83334 | 60.167 | 22.05 | 81.179 | -2500.076 | 33.29996
24.83667 | 60.152 | 22.05 | 81.179 | -2500.076 | 33.29813
24.84 | 60.137 | 22.05 | 81.179 | -2500.076 | 33.29691
24.84334 | 60.152 | 22.05 | 81.118 | -2500.076 | 33.29569
24.84667 | 60.167 | 22.05 | 81.118 | -2500.076 | 33.29447
24.85 | 60.182 | 22.05 | 81.133 | -2500.076 | 33.29386
24.85334 | 60.182 | 22.05 | 81.133 | -2500.076 | 33.29325
24.85667 | 60.198 | 22.05 | 81.118 | -2500.076 | 33.29264
24.86 | 60.152 | 22.05 | 81.149 | -2500.076 | 33.29203
24.86334 | 60.091 | 22.05 | 81.149 | -2500.076 | 33.29142
24.86667 | 60.091 | 22.05 | 81.164 | -2500.076 | 33.29081
24.87 | 60.091 | 22.05 | 81.194 | -2500.076 | 33.28959
24.87334 | 60.06 | 22.05 | 81.21 | -2500.076 | 33.28837
24.87667 | 60.06 | 22.05 | 81.194 | -2500.076 | 33.28837
24.88 | 60.106 | 22.05 | 81.179 | -2500.076 | 33.28898
24.88334 | 60.121 | 22.05 | 81.133 | -2500.076 | 33.28959
24.88667 | 60.106 | 22.05 | 81.103 | -2500.076 | 33.29081
24.89 | 60.091 | 22.05 | 81.118 | -2500.076 | 33.29203
24.89334 | 60.091 | 22.05 | 81.118 | -2500.076 | 33.29264
24.89667 | 60.091 | 22.05 | 81.133 | -2500.076 | 33.29264
24.9 | 60.045 | 22.05 | 81.164 | -2500.076 | 33.29264
24.90334 | 60.045 | 22.05 | 81.164 | -2500.076 | 33.29325
24.90667 | 60.076 | 22.05 | 81.133 | -2500.076 | 33.29447
24.91 | 60.091 | 22.05 | 81.164 | -2500.076 | 33.29691
24.91334 | 60.076 | 22.05 | 81.149 | -2500.076 | 33.29935
24.91667 | 60.106 | 22.05 | 81.149 | -2500.076 | 33.3018
24.92 | 60.106 | 22.05 | 81.133 | -2500.076 | 33.30424
24.92334 | 60.091 | 22.05 | 81.118 | -2500.076 | 33.30729
24.92667 | 60.076 | 22.05 | 81.103 | -2500.076 | 33.30912
24.93 | 60.091 | 22.05 | 81.103 | -2500.076 | 33.31095
24.93334 | 60.106 | 22.05 | 81.072 | -2500.076 | 33.31278
24.93667 | 60.137 | 22.05 | 81.057 | -2500.076 | 33.31461
24.94 | 60.167 | 22.05 | 81.057 | -2500.076 | 33.31522
24.94334 | 60.198 | 22.05 | 81.011 | -2500.076 | 33.31583
24.94667 | 60.213 | 22.05 | 81.011 | -2500.076 | 33.31644
24.95 | 60.213 | 22.05 | 81.057 | -2500.076 | 33.31705
24.95334 | 60.213 | 22.05 | 81.103 | -2500.076 | 33.31828
24.95667 | 60.198 | 22.05 | 81.149 | -2500.076 | 33.32011
24.96 | 60.198 | 22.05 | 81.225 | -2500.076 | 33.32194
24.96334 | 60.213 | 22.05 | 81.271 | -2500.076 | 33.32377
24.96667 | 60.213 | 22.05 | 81.24 | -2500.076 | 33.32682
24.97 | 60.213 | 22.05 | 81.21 | -2500.076 | 33.32865
24.97334 | 60.213 | 22.05 | 81.194 | -2500.076 | 33.32988
24.97667 | 60.213 | 22.05 | 81.164 | -2500.076 | 33.33049
24.98 | 60.183 | 22.05 | 81.133 | -2500.076 | 33.33049
24.98334 | 60.183 | 22.05 | 81.133 | -2500.076 | 33.32866
24.98667 | 60.198 | 22.05 | 81.149 | -2500.076 | 33.3256
24.99 | 60.183 | 22.05 | 81.118 | -2500.076 | 33.32133
24.99334 | 60.152 | 22.05 | 81.118 | -2500.076 | 33.31644
24.99667 | 60.121 | 22.05 | 81.072 | -2500.076 | 33.31217