## Sheet1
Data File | C:\Users\Tan Jin Da\Desktop\High Throughput Experiments Data\210315 GPC Data\2021-03-13_07;24;24_C15_T30_9_2_01.vdt
Sample ID | C15 T30 9_2
Method File Name | TJD_Mar2021-0000.vcm
Date Acquired | Mar 13, 2021 - 07:24:24
Solvent | THF
Operator | admin : Administrator
Column Set | Phenomenex
System | Viscotek GPC
Flow Rate (ml/min) | 1
Inj. Vol. (ul) | 100
Vol. Inc. (ml) | 0.00333
Det. Temp (Deg C) | 40
Col. Temp (Deg C) | 40
Parameter | Input | Calculated
Sample Conc. (mg/ml) | 1 | 0
Sample Recovery() | 0 | 0
Sample dn/dc (ml/g) | 0 | 0
Sample dA/dc (ml/g) | 0 | 0
Initial IP | 30.977
Ret. Vol. | 14.95
Mn - (Daltons) | 12741
Mw - (Daltons) | 26044
Mz - (Daltons) | 40070
Mp - (Daltons) | 28378
IV - (dl/g) | 0
Radius - (nm) | 0
RI Area - (mvml) | 915.85
UV Area - (mvml) | 0
RALS Area - (mvml) | 0
LALS Area - (mvml) | 0
DP Area - (mvml) | 0
Wt Fr. (A) | 0
Wt Fr. (Peak) | 1
M-H a | 0
M-H logK | 0
Bn - (per molecule) | 0
Ret. Vol. | RI | RALS | LALS | IV - DP | IV - IP | Adjusted RI | Adjusted RALS | Adjusted LALS | Adjusted IV - DP | Adjusted IV - IP | Molecular Weight | Cumulative Weight Fraction | Normalized Wt Fr | Normalized Mole Fraction | Conc. | WF/dLogM
0 | 39.14 | 22.05 | 83.621 | -2500.076 | 32.51747
0.00333 | 39.445 | 22.05 | 83.468 | -2500.076 | 32.53883
0.00667 | 39.598 | 22.05 | 83.621 | -2500.076 | 32.55409
0.01 | 39.521 | 22.05 | 83.621 | -2500.076 | 32.56325
0.01333 | 39.46 | 22.05 | 83.59 | -2500.076 | 32.5486
0.01667 | 39.552 | 22.05 | 83.59 | -2500.076 | 32.55898
0.02 | 39.598 | 22.05 | 83.621 | -2500.076 | 32.56386
0.02333 | 39.598 | 22.05 | 83.621 | -2500.076 | 32.56325
0.02667 | 39.613 | 22.05 | 83.636 | -2500.076 | 32.55775
0.03 | 39.567 | 22.05 | 83.605 | -2500.076 | 32.54799
0.03333 | 39.491 | 22.05 | 83.59 | -2500.076 | 32.53273
0.03667 | 39.338 | 22.05 | 83.575 | -2500.076 | 32.50893
0.04 | 39.171 | 22.05 | 83.59 | -2500.076 | 32.47353
0.04333 | 38.926 | 22.05 | 83.59 | -2500.076 | 32.41859
0.04667 | 38.56 | 22.05 | 83.636 | -2500.076 | 32.33497
0.05 | 37.996 | 22.05 | 83.636 | -2500.076 | 32.22266
0.05333 | 37.339 | 22.05 | 83.651 | -2500.076 | 32.0835
0.05667 | 36.5 | 22.05 | 83.621 | -2500.076 | 31.91748
0.06 | 35.524 | 22.05 | 83.59 | -2500.076 | 31.72887
0.06333 | 34.44 | 22.05 | 83.56 | -2500.076 | 31.5244
0.06667 | 33.357 | 22.05 | 83.56 | -2500.076 | 31.30711
0.07 | 32.167 | 22.05 | 83.514 | -2500.076 | 31.08371
0.07333 | 31.022 | 22.05 | 83.468 | -2500.076 | 30.86764
0.07667 | 29.923 | 22.05 | 83.422 | -2500.076 | 30.67232
0.08 | 29.023 | 22.05 | 83.361 | -2500.076 | 30.50264
0.08333 | 28.214 | 22.05 | 83.285 | -2500.076 | 30.35371
0.08667 | 27.512 | 22.05 | 83.209 | -2500.076 | 30.22065
0.09 | 26.887 | 22.05 | 83.132 | -2500.076 | 30.09796
0.09333 | 26.353 | 22.05 | 83.087 | -2500.076 | 29.98382
0.09667 | 25.834 | 22.05 | 83.01 | -2500.076 | 29.88311
0.1 | 25.407 | 22.05 | 82.965 | -2500.076 | 29.80315
0.10333 | 25.117 | 22.05 | 82.949 | -2500.076 | 29.74578
0.10667 | 24.949 | 22.05 | 82.949 | -2500.076 | 29.70733
0.11 | 24.842 | 22.05 | 82.919 | -2500.076 | 29.67742
0.11333 | 24.705 | 22.05 | 82.904 | -2500.076 | 29.64751
0.11667 | 24.583 | 22.05 | 82.873 | -2500.076 | 29.62066
0.12 | 24.506 | 22.05 | 82.842 | -2500.076 | 29.5999
0.12333 | 24.445 | 22.05 | 82.842 | -2500.076 | 29.59075
0.12667 | 24.445 | 22.05 | 82.812 | -2500.076 | 29.59746
0.13 | 24.583 | 22.05 | 82.797 | -2500.076 | 29.62188
0.13333 | 24.812 | 22.05 | 82.781 | -2500.076 | 29.65911
0.13667 | 25.101 | 22.05 | 82.781 | -2500.076 | 29.71038
0.14 | 25.468 | 22.05 | 82.736 | -2500.076 | 29.77813
0.14333 | 25.91 | 22.05 | 82.736 | -2500.076 | 29.86175
0.14667 | 26.414 | 22.05 | 82.781 | -2500.076 | 29.95453
0.15 | 26.933 | 22.05 | 82.827 | -2500.076 | 30.05035
0.15333 | 27.451 | 22.05 | 82.858 | -2500.076 | 30.14191
0.15667 | 27.909 | 22.05 | 82.919 | -2500.076 | 30.22309
0.16 | 28.321 | 22.05 | 82.965 | -2500.076 | 30.29328
0.16333 | 28.657 | 22.05 | 82.995 | -2500.076 | 30.35615
0.16667 | 28.947 | 22.05 | 82.995 | -2500.076 | 30.4123
0.17 | 29.237 | 22.05 | 82.98 | -2500.076 | 30.47212
0.17333 | 29.633 | 22.05 | 82.965 | -2500.076 | 30.55025
0.17667 | 30.152 | 22.05 | 82.965 | -2500.076 | 30.65584
0.18 | 30.824 | 22.05 | 82.949 | -2500.076 | 30.79317
0.18333 | 31.678 | 22.05 | 82.98 | -2500.076 | 30.9653
0.18667 | 32.701 | 22.05 | 83.056 | -2500.076 | 31.15879
0.19 | 33.723 | 22.05 | 83.117 | -2500.076 | 31.35166
0.19333 | 34.684 | 22.05 | 83.178 | -2500.076 | 31.536
0.19667 | 35.646 | 22.05 | 83.224 | -2500.076 | 31.71483
0.2 | 36.607 | 22.05 | 83.285 | -2500.076 | 31.8955
0.20333 | 37.553 | 22.05 | 83.316 | -2500.076 | 32.07922
0.20667 | 38.484 | 22.05 | 83.346 | -2500.076 | 32.26478
0.21 | 39.43 | 22.05 | 83.377 | -2500.076 | 32.44423
0.21333 | 40.315 | 22.05 | 83.468 | -2500.076 | 32.61025
0.21667 | 41.093 | 22.05 | 83.483 | -2500.076 | 32.75613
0.22 | 41.749 | 22.05 | 83.483 | -2500.076 | 32.88675
0.22333 | 42.375 | 22.05 | 83.499 | -2500.076 | 33.01553
0.22667 | 43.031 | 22.05 | 83.499 | -2500.076 | 33.15042
0.23 | 43.718 | 22.05 | 83.438 | -2500.076 | 33.29081
0.23333 | 44.389 | 22.05 | 83.438 | -2500.076 | 33.4318
0.23667 | 45.03 | 22.05 | 83.438 | -2500.076 | 33.56303
0.24 | 45.656 | 22.05 | 83.468 | -2500.076 | 33.67229
0.24333 | 46.129 | 22.05 | 83.514 | -2500.076 | 33.75835
0.24667 | 46.419 | 22.05 | 83.544 | -2500.076 | 33.82428
0.25 | 46.632 | 22.05 | 83.544 | -2500.076 | 33.87188
0.25333 | 46.785 | 22.05 | 83.56 | -2500.076 | 33.90911
0.25667 | 46.846 | 22.05 | 83.544 | -2500.076 | 33.94146
0.26 | 46.876 | 22.05 | 83.499 | -2500.076 | 33.96893
0.26333 | 46.953 | 22.05 | 83.499 | -2500.076 | 33.98969
0.26667 | 46.999 | 22.05 | 83.499 | -2500.076 | 34.00433
0.27 | 47.014 | 22.05 | 83.514 | -2500.076 | 34.01044
0.27333 | 46.983 | 22.05 | 83.514 | -2500.076 | 34.00555
0.27667 | 46.892 | 22.05 | 83.529 | -2500.076 | 33.98846
0.28 | 46.739 | 22.05 | 83.544 | -2500.076 | 33.96038
0.28333 | 46.556 | 22.05 | 83.575 | -2500.076 | 33.92437
0.28667 | 46.297 | 22.05 | 83.59 | -2500.076 | 33.8847
0.29 | 46.037 | 22.05 | 83.605 | -2500.076 | 33.8432
0.29333 | 45.824 | 22.05 | 83.621 | -2500.076 | 33.80108
0.29667 | 45.564 | 22.05 | 83.621 | -2500.076 | 33.75835
0.3 | 45.289 | 22.05 | 83.621 | -2500.076 | 33.71441
0.30333 | 45.03 | 22.05 | 83.621 | -2500.076 | 33.66802
0.30667 | 44.801 | 22.05 | 83.636 | -2500.076 | 33.62102
0.31 | 44.511 | 22.05 | 83.636 | -2500.076 | 33.57402
0.31333 | 44.252 | 22.05 | 83.651 | -2500.076 | 33.5313
0.31667 | 44.038 | 22.05 | 83.666 | -2500.076 | 33.49712
0.32 | 43.916 | 22.05 | 83.636 | -2500.076 | 33.47575
0.32333 | 43.84 | 22.05 | 83.605 | -2500.076 | 33.46965
0.32667 | 43.901 | 22.05 | 83.575 | -2500.076 | 33.48369
0.33 | 44.038 | 22.05 | 83.529 | -2500.076 | 33.51665
0.33333 | 44.298 | 22.05 | 83.529 | -2500.076 | 33.56487
0.33667 | 44.603 | 22.05 | 83.56 | -2500.076 | 33.62102
0.34 | 44.923 | 22.05 | 83.575 | -2500.076 | 33.67717
0.34333 | 45.213 | 22.05 | 83.59 | -2500.076 | 33.72662
0.34667 | 45.488 | 22.05 | 83.59 | -2500.076 | 33.7669
0.35 | 45.686 | 22.05 | 83.575 | -2500.076 | 33.79681
0.35333 | 45.824 | 22.05 | 83.575 | -2500.076 | 33.81878
0.35667 | 45.885 | 22.05 | 83.56 | -2500.076 | 33.83465
0.36 | 45.915 | 22.05 | 83.575 | -2500.076 | 33.84503
0.36333 | 45.946 | 22.05 | 83.605 | -2500.076 | 33.84808
0.36667 | 45.915 | 22.05 | 83.59 | -2500.076 | 33.84442
0.37 | 45.839 | 22.05 | 83.59 | -2500.076 | 33.83343
0.37333 | 45.778 | 22.05 | 83.56 | -2500.076 | 33.81817
0.37667 | 45.686 | 22.05 | 83.56 | -2500.076 | 33.79925
0.38 | 45.518 | 22.05 | 83.575 | -2500.076 | 33.77666
0.38333 | 45.335 | 22.05 | 83.59 | -2500.076 | 33.74798
0.38667 | 45.167 | 22.05 | 83.56 | -2500.076 | 33.71746
0.39 | 44.954 | 22.05 | 83.575 | -2500.076 | 33.68755
0.39333 | 44.725 | 22.05 | 83.544 | -2500.076 | 33.66008
0.39667 | 44.557 | 22.05 | 83.514 | -2500.076 | 33.63994
0.4 | 44.465 | 22.05 | 83.483 | -2500.076 | 33.63445
0.40333 | 44.465 | 22.05 | 83.514 | -2500.076 | 33.6436
0.40667 | 44.557 | 22.05 | 83.544 | -2500.076 | 33.66314
0.41 | 44.71 | 22.05 | 83.575 | -2500.076 | 33.6906
0.41333 | 44.923 | 22.05 | 83.56 | -2500.076 | 33.72112
0.41667 | 45.106 | 22.05 | 83.575 | -2500.076 | 33.74798
0.42 | 45.259 | 22.05 | 83.575 | -2500.076 | 33.76751
0.42333 | 45.32 | 22.05 | 83.575 | -2500.076 | 33.78094
0.42667 | 45.396 | 22.05 | 83.544 | -2500.076 | 33.78826
0.43 | 45.412 | 22.05 | 83.605 | -2500.076 | 33.78887
0.43333 | 45.396 | 22.05 | 83.621 | -2500.076 | 33.78521
0.43667 | 45.32 | 22.05 | 83.621 | -2500.076 | 33.78033
0.44 | 45.335 | 22.05 | 83.621 | -2500.076 | 33.77728
0.44333 | 45.335 | 22.05 | 83.621 | -2500.076 | 33.77972
0.44667 | 45.366 | 22.05 | 83.575 | -2500.076 | 33.79375
0.45 | 45.457 | 22.05 | 83.56 | -2500.076 | 33.82122
0.45333 | 45.671 | 22.05 | 83.529 | -2500.076 | 33.85968
0.45667 | 45.9 | 22.05 | 83.483 | -2500.076 | 33.90667
0.46 | 46.144 | 22.05 | 83.483 | -2500.076 | 33.95916
0.46333 | 46.403 | 22.05 | 83.483 | -2500.076 | 34.01471
0.46667 | 46.709 | 22.05 | 83.468 | -2500.076 | 34.06964
0.47 | 46.953 | 22.05 | 83.468 | -2500.076 | 34.12336
0.47333 | 47.197 | 22.05 | 83.453 | -2500.076 | 34.17279
0.47667 | 47.426 | 22.05 | 83.422 | -2500.076 | 34.21674
0.48 | 47.655 | 22.05 | 83.407 | -2500.076 | 34.25214
0.48333 | 47.838 | 22.05 | 83.392 | -2500.076 | 34.279
0.48667 | 47.96 | 22.05 | 83.422 | -2500.076 | 34.29487
0.49 | 48.006 | 22.05 | 83.468 | -2500.076 | 34.30097
0.49333 | 48.021 | 22.05 | 83.483 | -2500.076 | 34.2967
0.49667 | 47.975 | 22.05 | 83.499 | -2500.076 | 34.2851
0.5 | 47.853 | 22.05 | 83.514 | -2500.076 | 34.26557
0.50333 | 47.7 | 22.05 | 83.499 | -2500.076 | 34.24116
0.50667 | 47.517 | 22.05 | 83.499 | -2500.076 | 34.21125
0.51 | 47.334 | 22.05 | 83.514 | -2500.076 | 34.17768
0.51333 | 47.121 | 22.05 | 83.499 | -2500.076 | 34.13861
0.51667 | 46.876 | 22.05 | 83.514 | -2500.076 | 34.09406
0.52 | 46.602 | 22.05 | 83.529 | -2500.076 | 34.04218
0.52333 | 46.342 | 22.05 | 83.544 | -2500.076 | 33.98602
0.52667 | 46.022 | 22.05 | 83.56 | -2500.076 | 33.92682
0.53 | 45.686 | 22.05 | 83.605 | -2500.076 | 33.867
0.53333 | 45.396 | 22.05 | 83.651 | -2500.076 | 33.81084
0.53667 | 45.152 | 22.05 | 83.621 | -2500.076 | 33.76202
0.54 | 44.939 | 22.05 | 83.621 | -2500.076 | 33.72051
0.54333 | 44.755 | 22.05 | 83.651 | -2500.076 | 33.68694
0.54667 | 44.618 | 22.05 | 83.636 | -2500.076 | 33.66253
0.55 | 44.542 | 22.05 | 83.605 | -2500.076 | 33.64666
0.55333 | 44.496 | 22.05 | 83.651 | -2500.076 | 33.63872
0.55667 | 44.45 | 22.05 | 83.666 | -2500.076 | 33.63689
0.56 | 44.496 | 22.05 | 83.651 | -2500.076 | 33.6375
0.56333 | 44.572 | 22.05 | 83.666 | -2500.076 | 33.63506
0.56667 | 44.557 | 22.05 | 83.666 | -2500.076 | 33.62835
0.57 | 44.527 | 22.05 | 83.682 | -2500.076 | 33.61492
0.57333 | 44.481 | 22.05 | 83.682 | -2500.076 | 33.59539
0.57667 | 44.404 | 22.05 | 83.682 | -2500.076 | 33.57036
0.58 | 44.252 | 22.05 | 83.666 | -2500.076 | 33.54411
0.58333 | 44.13 | 22.05 | 83.682 | -2500.076 | 33.51726
0.58667 | 43.992 | 22.05 | 83.682 | -2500.076 | 33.49223
0.59 | 43.901 | 22.05 | 83.651 | -2500.076 | 33.46904
0.59333 | 43.779 | 22.05 | 83.636 | -2500.076 | 33.45073
0.59667 | 43.733 | 22.05 | 83.605 | -2500.076 | 33.43669
0.6 | 43.687 | 22.05 | 83.59 | -2500.076 | 33.42692
0.60333 | 43.718 | 22.05 | 83.56 | -2500.076 | 33.42082
0.60667 | 43.748 | 22.05 | 83.575 | -2500.076 | 33.41716
0.61 | 43.764 | 22.05 | 83.59 | -2500.076 | 33.41655
0.61333 | 43.733 | 22.05 | 83.636 | -2500.076 | 33.41716
0.61667 | 43.764 | 22.05 | 83.651 | -2500.076 | 33.41838
0.62 | 43.794 | 22.05 | 83.651 | -2500.076 | 33.42021
0.62333 | 43.794 | 22.05 | 83.666 | -2500.076 | 33.42265
0.62667 | 43.809 | 22.05 | 83.651 | -2500.076 | 33.42265
0.63 | 43.84 | 22.05 | 83.636 | -2500.076 | 33.42082
0.63333 | 43.855 | 22.05 | 83.621 | -2500.076 | 33.41716
0.63667 | 43.809 | 22.05 | 83.651 | -2500.076 | 33.41105
0.64 | 43.764 | 22.05 | 83.636 | -2500.076 | 33.40495
0.64333 | 43.733 | 22.05 | 83.682 | -2500.076 | 33.39824
0.64667 | 43.718 | 22.05 | 83.682 | -2500.076 | 33.38908
0.65 | 43.657 | 22.05 | 83.712 | -2500.076 | 33.37565
0.65333 | 43.565 | 22.05 | 83.682 | -2500.076 | 33.361
0.65667 | 43.504 | 22.05 | 83.697 | -2500.076 | 33.34696
0.66 | 43.474 | 22.05 | 83.651 | -2500.076 | 33.33537
0.66333 | 43.428 | 22.05 | 83.651 | -2500.076 | 33.32682
0.66667 | 43.382 | 22.05 | 83.621 | -2500.076 | 33.32255
0.67 | 43.397 | 22.05 | 83.666 | -2500.076 | 33.32072
0.67333 | 43.413 | 22.05 | 83.666 | -2500.076 | 33.31889
0.67667 | 43.382 | 22.05 | 83.666 | -2500.076 | 33.31583
0.68 | 43.367 | 22.05 | 83.666 | -2500.076 | 33.31278
0.68333 | 43.397 | 22.05 | 83.682 | -2500.076 | 33.31034
0.68667 | 43.443 | 22.05 | 83.621 | -2500.076 | 33.30973
0.69 | 43.428 | 22.05 | 83.621 | -2500.076 | 33.30973
0.69333 | 43.428 | 22.05 | 83.621 | -2500.076 | 33.31034
0.69667 | 43.458 | 22.05 | 83.636 | -2500.076 | 33.31217
0.7 | 43.489 | 22.05 | 83.605 | -2500.076 | 33.31644
0.70333 | 43.474 | 22.05 | 83.605 | -2500.076 | 33.3195
0.70667 | 43.489 | 22.05 | 83.605 | -2500.076 | 33.32194
0.71 | 43.519 | 22.05 | 83.621 | -2500.076 | 33.32499
0.71333 | 43.55 | 22.05 | 83.605 | -2500.076 | 33.32804
0.71667 | 43.535 | 22.05 | 83.621 | -2500.076 | 33.33049
0.72 | 43.55 | 22.05 | 83.636 | -2500.076 | 33.33354
0.72333 | 43.596 | 22.05 | 83.636 | -2500.076 | 33.3372
0.72667 | 43.626 | 22.05 | 83.621 | -2500.076 | 33.34086
0.73 | 43.611 | 22.05 | 83.56 | -2500.076 | 33.34513
0.73333 | 43.641 | 22.05 | 83.529 | -2500.076 | 33.34941
0.73667 | 43.672 | 22.05 | 83.514 | -2500.076 | 33.35368
0.74 | 43.687 | 22.05 | 83.499 | -2500.076 | 33.35612
0.74333 | 43.657 | 22.05 | 83.483 | -2500.076 | 33.35673
0.74667 | 43.657 | 22.05 | 83.544 | -2500.076 | 33.35429
0.75 | 43.641 | 22.05 | 83.575 | -2500.076 | 33.34819
0.75333 | 43.611 | 22.05 | 83.605 | -2500.076 | 33.33842
0.75667 | 43.565 | 22.05 | 83.636 | -2500.076 | 33.32743
0.76 | 43.519 | 22.05 | 83.697 | -2500.076 | 33.31522
0.76333 | 43.474 | 22.05 | 83.743 | -2500.076 | 33.30302
0.76667 | 43.428 | 22.05 | 83.758 | -2500.076 | 33.29203
0.77 | 43.352 | 22.05 | 83.758 | -2500.076 | 33.28349
0.77333 | 43.291 | 22.05 | 83.758 | -2500.076 | 33.27738
0.77667 | 43.291 | 22.05 | 83.743 | -2500.076 | 33.27433
0.78 | 43.306 | 22.05 | 83.712 | -2500.076 | 33.27311
0.78333 | 43.291 | 22.05 | 83.712 | -2500.076 | 33.27311
0.78667 | 43.306 | 22.05 | 83.712 | -2500.076 | 33.27372
0.79 | 43.336 | 22.05 | 83.697 | -2500.076 | 33.27494
0.79333 | 43.367 | 22.05 | 83.697 | -2500.076 | 33.27494
0.79667 | 43.336 | 22.05 | 83.666 | -2500.076 | 33.27494
0.8 | 43.336 | 22.05 | 83.651 | -2500.076 | 33.27433
0.80333 | 43.336 | 22.05 | 83.666 | -2500.076 | 33.27311
0.80667 | 43.321 | 22.05 | 83.666 | -2500.076 | 33.27189
0.81 | 43.291 | 22.05 | 83.666 | -2500.076 | 33.27128
0.81333 | 43.275 | 22.05 | 83.666 | -2500.076 | 33.27128
0.81667 | 43.275 | 22.05 | 83.682 | -2500.076 | 33.2725
0.82 | 43.306 | 22.05 | 83.651 | -2500.076 | 33.27677
0.82333 | 43.367 | 22.05 | 83.651 | -2500.076 | 33.28288
0.82667 | 43.397 | 22.05 | 83.621 | -2500.076 | 33.28959
0.83 | 43.474 | 22.05 | 83.621 | -2500.076 | 33.29569
0.83333 | 43.519 | 22.05 | 83.636 | -2500.076 | 33.3018
0.83667 | 43.55 | 22.05 | 83.682 | -2500.076 | 33.30607
0.84 | 43.535 | 22.05 | 83.682 | -2500.076 | 33.30851
0.84333 | 43.565 | 22.05 | 83.728 | -2500.076 | 33.31095
0.84667 | 43.565 | 22.05 | 83.773 | -2500.076 | 33.31522
0.85 | 43.58 | 22.05 | 83.743 | -2500.076 | 33.32072
0.85333 | 43.58 | 22.05 | 83.728 | -2500.076 | 33.32621
0.85667 | 43.611 | 22.05 | 83.758 | -2500.076 | 33.33109
0.86 | 43.641 | 22.05 | 83.773 | -2500.076 | 33.33537
0.86333 | 43.687 | 22.05 | 83.758 | -2500.076 | 33.33842
0.86667 | 43.672 | 22.05 | 83.773 | -2500.076 | 33.33964
0.87 | 43.718 | 22.05 | 83.789 | -2500.076 | 33.34025
0.87333 | 43.733 | 22.05 | 83.789 | -2500.076 | 33.34086
0.87667 | 43.718 | 22.05 | 83.789 | -2500.076 | 33.34269
0.88 | 43.687 | 22.05 | 83.789 | -2500.076 | 33.34513
0.88333 | 43.733 | 22.05 | 83.804 | -2500.076 | 33.34758
0.88667 | 43.748 | 22.05 | 83.789 | -2500.076 | 33.34941
0.89 | 43.748 | 22.05 | 83.789 | -2500.076 | 33.35063
0.89333 | 43.748 | 22.05 | 83.758 | -2500.076 | 33.35063
0.89667 | 43.764 | 22.05 | 83.758 | -2500.076 | 33.35002
0.9 | 43.748 | 22.05 | 83.728 | -2500.076 | 33.3488
0.90333 | 43.718 | 22.05 | 83.728 | -2500.076 | 33.34758
0.90667 | 43.718 | 22.05 | 83.682 | -2500.076 | 33.34819
0.91 | 43.733 | 22.05 | 83.666 | -2500.076 | 33.34941
0.91333 | 43.764 | 22.05 | 83.682 | -2500.076 | 33.35002
0.91667 | 43.779 | 22.05 | 83.682 | -2500.076 | 33.35124
0.92 | 43.779 | 22.05 | 83.666 | -2500.076 | 33.35368
0.92333 | 43.779 | 22.05 | 83.697 | -2500.076 | 33.35612
0.92667 | 43.794 | 22.05 | 83.743 | -2500.076 | 33.35856
0.93 | 43.779 | 22.05 | 83.743 | -2500.076 | 33.36161
0.93333 | 43.779 | 22.05 | 83.773 | -2500.076 | 33.36589
0.93667 | 43.794 | 22.05 | 83.743 | -2500.076 | 33.37077
0.94 | 43.825 | 22.05 | 83.712 | -2500.076 | 33.37443
0.94333 | 43.825 | 22.05 | 83.682 | -2500.076 | 33.37626
0.94667 | 43.825 | 22.05 | 83.651 | -2500.076 | 33.37626
0.95 | 43.794 | 22.05 | 83.59 | -2500.076 | 33.37443
0.95333 | 43.809 | 22.05 | 83.636 | -2500.076 | 33.37199
0.95667 | 43.794 | 22.05 | 83.682 | -2500.076 | 33.36955
0.96 | 43.779 | 22.05 | 83.712 | -2500.076 | 33.36772
0.96333 | 43.748 | 22.05 | 83.728 | -2500.076 | 33.36527
0.96667 | 43.748 | 22.05 | 83.758 | -2500.076 | 33.36222
0.97 | 43.718 | 22.05 | 83.728 | -2500.076 | 33.35795
0.97333 | 43.687 | 22.05 | 83.728 | -2500.076 | 33.35307
0.97667 | 43.641 | 22.05 | 83.712 | -2500.076 | 33.34941
0.98 | 43.641 | 22.05 | 83.728 | -2500.076 | 33.3488
0.98333 | 43.672 | 22.05 | 83.743 | -2500.076 | 33.35185
0.98667 | 43.672 | 22.05 | 83.773 | -2500.076 | 33.35612
0.99 | 43.672 | 22.05 | 83.743 | -2500.076 | 33.361
0.99333 | 43.718 | 22.05 | 83.743 | -2500.076 | 33.36528
0.99667 | 43.779 | 22.05 | 83.728 | -2500.076 | 33.36833
1 | 43.794 | 22.05 | 83.728 | -2500.076 | 33.37077
1.00333 | 43.809 | 22.05 | 83.712 | -2500.076 | 33.37321
1.00667 | 43.84 | 22.05 | 83.743 | -2500.076 | 33.37626
1.01 | 43.886 | 22.05 | 83.758 | -2500.076 | 33.37931
1.01333 | 43.855 | 22.05 | 83.773 | -2500.076 | 33.38298
1.01667 | 43.84 | 22.05 | 83.758 | -2500.076 | 33.3842
1.02 | 43.84 | 22.05 | 83.773 | -2500.076 | 33.3842
1.02333 | 43.886 | 22.05 | 83.743 | -2500.076 | 33.38359
1.02667 | 43.84 | 22.05 | 83.712 | -2500.076 | 33.3842
1.03 | 43.825 | 22.05 | 83.697 | -2500.076 | 33.38481
1.03333 | 43.825 | 22.05 | 83.712 | -2500.076 | 33.38603
1.03667 | 43.855 | 22.05 | 83.728 | -2500.076 | 33.38847
1.04 | 43.809 | 22.05 | 83.743 | -2500.076 | 33.39152
1.04333 | 43.809 | 22.05 | 83.773 | -2500.076 | 33.39396
1.04667 | 43.855 | 22.05 | 83.773 | -2500.076 | 33.39701
1.05 | 43.901 | 22.05 | 83.743 | -2500.076 | 33.40007
1.05333 | 43.901 | 22.05 | 83.712 | -2500.076 | 33.40251
1.05667 | 43.916 | 22.05 | 83.682 | -2500.076 | 33.40495
1.06 | 43.931 | 22.05 | 83.651 | -2500.076 | 33.40678
1.06333 | 43.947 | 22.05 | 83.636 | -2500.076 | 33.40678
1.06667 | 43.947 | 22.05 | 83.651 | -2500.076 | 33.40556
1.07 | 43.916 | 22.05 | 83.651 | -2500.076 | 33.40251
1.07333 | 43.886 | 22.05 | 83.666 | -2500.076 | 33.39701
1.07667 | 43.87 | 22.05 | 83.651 | -2500.076 | 33.38908
1.08 | 43.779 | 22.05 | 83.666 | -2500.076 | 33.37992
1.08333 | 43.687 | 22.05 | 83.666 | -2500.076 | 33.37077
1.08667 | 43.641 | 22.05 | 83.666 | -2500.076 | 33.36283
1.09 | 43.641 | 22.05 | 83.682 | -2500.076 | 33.35612
1.09333 | 43.596 | 22.05 | 83.728 | -2500.076 | 33.35246
1.09667 | 43.565 | 22.05 | 83.728 | -2500.076 | 33.35124
1.1 | 43.58 | 22.05 | 83.743 | -2500.076 | 33.35185
1.10333 | 43.626 | 22.05 | 83.758 | -2500.076 | 33.35429
1.10667 | 43.626 | 22.05 | 83.743 | -2500.076 | 33.35856
1.11 | 43.672 | 22.05 | 83.728 | -2500.076 | 33.36406
1.11333 | 43.748 | 22.05 | 83.743 | -2500.076 | 33.37077
1.11667 | 43.809 | 22.05 | 83.728 | -2500.076 | 33.37931
1.12 | 43.84 | 22.05 | 83.712 | -2500.076 | 33.38786
1.12333 | 43.855 | 22.05 | 83.682 | -2500.076 | 33.39396
1.12667 | 43.855 | 22.05 | 83.666 | -2500.076 | 33.39701
1.13 | 43.87 | 22.05 | 83.666 | -2500.076 | 33.39762
1.13333 | 43.84 | 22.05 | 83.697 | -2500.076 | 33.39457
1.13667 | 43.779 | 22.05 | 83.712 | -2500.076 | 33.38908
1.14 | 43.764 | 22.05 | 83.728 | -2500.076 | 33.38298
1.14333 | 43.764 | 22.05 | 83.666 | -2500.076 | 33.37809
1.14667 | 43.718 | 22.05 | 83.651 | -2500.076 | 33.37382
1.15 | 43.672 | 22.05 | 83.636 | -2500.076 | 33.37016
1.15333 | 43.687 | 22.05 | 83.575 | -2500.076 | 33.36589
1.15667 | 43.687 | 22.05 | 83.59 | -2500.076 | 33.36283
1.16 | 43.657 | 22.05 | 83.666 | -2500.076 | 33.35856
1.16333 | 43.641 | 22.05 | 83.682 | -2500.076 | 33.35307
1.16667 | 43.626 | 22.05 | 83.697 | -2500.076 | 33.34697
1.17 | 43.596 | 22.05 | 83.712 | -2500.076 | 33.34086
1.17333 | 43.55 | 22.05 | 83.712 | -2500.076 | 33.33475
1.17667 | 43.489 | 22.05 | 83.697 | -2500.076 | 33.32804
1.18 | 43.428 | 22.05 | 83.697 | -2500.076 | 33.32072
1.18333 | 43.428 | 22.05 | 83.651 | -2500.076 | 33.31278
1.18667 | 43.382 | 22.05 | 83.697 | -2500.076 | 33.30546
1.19 | 43.336 | 22.05 | 83.682 | -2500.076 | 33.29813
1.19333 | 43.306 | 22.05 | 83.682 | -2500.076 | 33.29142
1.19667 | 43.275 | 22.05 | 83.651 | -2500.076 | 33.28532
1.2 | 43.229 | 22.05 | 83.666 | -2500.076 | 33.27982
1.20333 | 43.214 | 22.05 | 83.636 | -2500.076 | 33.27616
1.20667 | 43.184 | 22.05 | 83.636 | -2500.076 | 33.27372
1.21 | 43.214 | 22.05 | 83.636 | -2500.076 | 33.27372
1.21333 | 43.26 | 22.05 | 83.651 | -2500.076 | 33.27677
1.21667 | 43.275 | 22.05 | 83.666 | -2500.076 | 33.28349
1.22 | 43.291 | 22.05 | 83.697 | -2500.076 | 33.29142
1.22333 | 43.352 | 22.05 | 83.728 | -2500.076 | 33.30058
1.22667 | 43.397 | 22.05 | 83.728 | -2500.076 | 33.30973
1.23 | 43.428 | 22.05 | 83.728 | -2500.076 | 33.31828
1.23333 | 43.458 | 22.05 | 83.743 | -2500.076 | 33.32621
1.23667 | 43.519 | 22.05 | 83.712 | -2500.076 | 33.33293
1.24 | 43.565 | 22.05 | 83.697 | -2500.076 | 33.33781
1.24333 | 43.565 | 22.05 | 83.728 | -2500.076 | 33.34086
1.24667 | 43.565 | 22.05 | 83.758 | -2500.076 | 33.34269
1.25 | 43.596 | 22.05 | 83.773 | -2500.076 | 33.34269
1.25333 | 43.611 | 22.05 | 83.804 | -2500.076 | 33.34208
1.25667 | 43.611 | 22.05 | 83.819 | -2500.076 | 33.34147
1.26 | 43.596 | 22.05 | 83.804 | -2500.076 | 33.34086
1.26333 | 43.611 | 22.05 | 83.789 | -2500.076 | 33.34086
1.26667 | 43.626 | 22.05 | 83.789 | -2500.076 | 33.34086
1.27 | 43.626 | 22.05 | 83.773 | -2500.076 | 33.34086
1.27333 | 43.611 | 22.05 | 83.758 | -2500.076 | 33.34025
1.27667 | 43.626 | 22.05 | 83.743 | -2500.076 | 33.34025
1.28 | 43.626 | 22.05 | 83.728 | -2500.076 | 33.34025
1.28333 | 43.611 | 22.05 | 83.712 | -2500.076 | 33.34025
1.28667 | 43.596 | 22.05 | 83.743 | -2500.076 | 33.33964
1.29 | 43.58 | 22.05 | 83.743 | -2500.076 | 33.33964
1.29333 | 43.596 | 22.05 | 83.728 | -2500.076 | 33.34025
1.29667 | 43.596 | 22.05 | 83.743 | -2500.076 | 33.34025
1.3 | 43.58 | 22.05 | 83.758 | -2500.076 | 33.33964
1.30333 | 43.596 | 22.05 | 83.728 | -2500.076 | 33.33903
1.30667 | 43.626 | 22.05 | 83.712 | -2500.076 | 33.33842
1.31 | 43.596 | 22.05 | 83.758 | -2500.076 | 33.3372
1.31333 | 43.55 | 22.05 | 83.773 | -2500.076 | 33.33475
1.31667 | 43.55 | 22.05 | 83.773 | -2500.076 | 33.33231
1.32 | 43.535 | 22.05 | 83.804 | -2500.076 | 33.33048
1.32333 | 43.504 | 22.05 | 83.85 | -2500.076 | 33.32865
1.32667 | 43.504 | 22.05 | 83.85 | -2500.076 | 33.32682
1.33 | 43.504 | 22.05 | 83.865 | -2500.076 | 33.32438
1.33333 | 43.504 | 22.05 | 83.88 | -2500.076 | 33.32255
1.33667 | 43.474 | 22.05 | 83.85 | -2500.076 | 33.32072
1.34 | 43.474 | 22.05 | 83.819 | -2500.076 | 33.31889
1.34333 | 43.458 | 22.05 | 83.789 | -2500.076 | 33.31644
1.34667 | 43.474 | 22.05 | 83.728 | -2500.076 | 33.31583
1.35 | 43.489 | 22.05 | 83.697 | -2500.076 | 33.31583
1.35333 | 43.489 | 22.05 | 83.728 | -2500.076 | 33.31705
1.35667 | 43.474 | 22.05 | 83.712 | -2500.076 | 33.31889
1.36 | 43.474 | 22.05 | 83.728 | -2500.076 | 33.32072
1.36333 | 43.474 | 22.05 | 83.758 | -2500.076 | 33.32316
1.36667 | 43.443 | 22.05 | 83.758 | -2500.076 | 33.32499
1.37 | 43.474 | 22.05 | 83.758 | -2500.076 | 33.32621
1.37333 | 43.504 | 22.05 | 83.789 | -2500.076 | 33.32682
1.37667 | 43.519 | 22.05 | 83.773 | -2500.076 | 33.32743
1.38 | 43.535 | 22.05 | 83.773 | -2500.076 | 33.32743
1.38333 | 43.565 | 22.05 | 83.773 | -2500.076 | 33.32743
1.38667 | 43.565 | 22.05 | 83.758 | -2500.076 | 33.32682
1.39 | 43.519 | 22.05 | 83.728 | -2500.076 | 33.32499
1.39333 | 43.474 | 22.05 | 83.743 | -2500.076 | 33.32316
1.39667 | 43.474 | 22.05 | 83.758 | -2500.076 | 33.32255
1.4 | 43.474 | 22.05 | 83.758 | -2500.076 | 33.32072
1.40333 | 43.443 | 22.05 | 83.758 | -2500.076 | 33.31828
1.40667 | 43.428 | 22.05 | 83.789 | -2500.076 | 33.31522
1.41 | 43.428 | 22.05 | 83.773 | -2500.076 | 33.31217
1.41333 | 43.397 | 22.05 | 83.773 | -2500.076 | 33.30729
1.41667 | 43.336 | 22.05 | 83.758 | -2500.076 | 33.30241
1.42 | 43.291 | 22.05 | 83.789 | -2500.076 | 33.29691
1.42333 | 43.275 | 22.05 | 83.789 | -2500.076 | 33.29264
1.42667 | 43.275 | 22.05 | 83.804 | -2500.076 | 33.28959
1.43 | 43.245 | 22.05 | 83.773 | -2500.076 | 33.28715
1.43333 | 43.229 | 22.05 | 83.804 | -2500.076 | 33.28532
1.43667 | 43.245 | 22.05 | 83.789 | -2500.076 | 33.28532
1.44 | 43.245 | 22.05 | 83.804 | -2500.076 | 33.28715
1.44333 | 43.229 | 22.05 | 83.804 | -2500.076 | 33.28959
1.44667 | 43.245 | 22.05 | 83.834 | -2500.076 | 33.29142
1.45 | 43.275 | 22.05 | 83.834 | -2500.076 | 33.29325
1.45333 | 43.275 | 22.05 | 83.819 | -2500.076 | 33.29447
1.45667 | 43.26 | 22.05 | 83.758 | -2500.076 | 33.29508
1.46 | 43.26 | 22.05 | 83.712 | -2500.076 | 33.29447
1.46333 | 43.291 | 22.05 | 83.712 | -2500.076 | 33.29386
1.46667 | 43.306 | 22.05 | 83.712 | -2500.076 | 33.29508
1.47 | 43.306 | 22.05 | 83.728 | -2500.076 | 33.29752
1.47333 | 43.336 | 22.05 | 83.758 | -2500.076 | 33.29935
1.47667 | 43.352 | 22.05 | 83.789 | -2500.076 | 33.30058
1.48 | 43.352 | 22.05 | 83.743 | -2500.076 | 33.30241
1.48333 | 43.352 | 22.05 | 83.697 | -2500.076 | 33.30363
1.48667 | 43.367 | 22.05 | 83.666 | -2500.076 | 33.30363
1.49 | 43.367 | 22.05 | 83.697 | -2500.076 | 33.30363
1.49333 | 43.382 | 22.05 | 83.712 | -2500.076 | 33.30302
1.49667 | 43.352 | 22.05 | 83.712 | -2500.076 | 33.30241
1.5 | 43.336 | 22.05 | 83.728 | -2500.076 | 33.3018
1.50333 | 43.336 | 22.05 | 83.743 | -2500.076 | 33.30058
1.50667 | 43.306 | 22.05 | 83.728 | -2500.076 | 33.29813
1.51 | 43.275 | 22.05 | 83.728 | -2500.076 | 33.29569
1.51333 | 43.275 | 22.05 | 83.773 | -2500.076 | 33.29264
1.51667 | 43.291 | 22.05 | 83.804 | -2500.076 | 33.28898
1.52 | 43.275 | 22.05 | 83.819 | -2500.076 | 33.28593
1.52333 | 43.26 | 22.05 | 83.834 | -2500.076 | 33.2841
1.52667 | 43.245 | 22.05 | 83.819 | -2500.076 | 33.2841
1.53 | 43.229 | 22.05 | 83.819 | -2500.076 | 33.28532
1.53333 | 43.229 | 22.05 | 83.789 | -2500.076 | 33.28654
1.53667 | 43.229 | 22.05 | 83.789 | -2500.076 | 33.28776
1.54 | 43.26 | 22.05 | 83.773 | -2500.076 | 33.28898
1.54333 | 43.26 | 22.05 | 83.789 | -2500.076 | 33.2902
1.54667 | 43.275 | 22.05 | 83.758 | -2500.076 | 33.29142
1.55 | 43.291 | 22.05 | 83.773 | -2500.076 | 33.29325
1.55333 | 43.275 | 22.05 | 83.743 | -2500.076 | 33.29508
1.55667 | 43.26 | 22.05 | 83.728 | -2500.076 | 33.29752
1.56 | 43.321 | 22.05 | 83.743 | -2500.076 | 33.29996
1.56333 | 43.352 | 22.05 | 83.773 | -2500.076 | 33.30119
1.56667 | 43.336 | 22.05 | 83.773 | -2500.076 | 33.30058
1.57 | 43.352 | 22.05 | 83.773 | -2500.076 | 33.29935
1.57333 | 43.367 | 22.05 | 83.789 | -2500.076 | 33.29813
1.57667 | 43.352 | 22.05 | 83.773 | -2500.076 | 33.29691
1.58 | 43.321 | 22.05 | 83.743 | -2500.076 | 33.2963
1.58333 | 43.306 | 22.05 | 83.743 | -2500.076 | 33.29691
1.58667 | 43.321 | 22.05 | 83.773 | -2500.076 | 33.29935
1.59 | 43.321 | 22.05 | 83.789 | -2500.076 | 33.30119
1.59333 | 43.336 | 22.05 | 83.773 | -2500.076 | 33.30241
1.59667 | 43.352 | 22.05 | 83.773 | -2500.076 | 33.30302
1.6 | 43.352 | 22.05 | 83.789 | -2500.076 | 33.30302
1.60333 | 43.352 | 22.05 | 83.789 | -2500.076 | 33.3018
1.60667 | 43.352 | 22.05 | 83.773 | -2500.076 | 33.29996
1.61 | 43.306 | 22.05 | 83.773 | -2500.076 | 33.29752
1.61333 | 43.321 | 22.05 | 83.804 | -2500.076 | 33.29508
1.61667 | 43.321 | 22.05 | 83.834 | -2500.076 | 33.29264
1.62 | 43.291 | 22.05 | 83.819 | -2500.076 | 33.28898
1.62333 | 43.26 | 22.05 | 83.819 | -2500.076 | 33.28471
1.62667 | 43.26 | 22.05 | 83.865 | -2500.076 | 33.27982
1.63 | 43.229 | 22.05 | 83.88 | -2500.076 | 33.27494
1.63333 | 43.229 | 22.05 | 83.865 | -2500.076 | 33.27067
1.63667 | 43.214 | 22.05 | 83.895 | -2500.076 | 33.26762
1.64 | 43.214 | 22.05 | 83.911 | -2500.076 | 33.26579
1.64333 | 43.214 | 22.05 | 83.911 | -2500.076 | 33.26517
1.64667 | 43.214 | 22.05 | 83.88 | -2500.076 | 33.2664
1.65 | 43.214 | 22.05 | 83.834 | -2500.076 | 33.26823
1.65333 | 43.214 | 22.05 | 83.819 | -2500.076 | 33.27006
1.65667 | 43.229 | 22.05 | 83.789 | -2500.076 | 33.27189
1.66 | 43.214 | 22.05 | 83.758 | -2500.076 | 33.27372
1.66333 | 43.199 | 22.05 | 83.758 | -2500.076 | 33.27494
1.66667 | 43.199 | 22.05 | 83.773 | -2500.076 | 33.27555
1.67 | 43.245 | 22.05 | 83.773 | -2500.076 | 33.27555
1.67333 | 43.26 | 22.05 | 83.804 | -2500.076 | 33.27677
1.67667 | 43.275 | 22.05 | 83.819 | -2500.076 | 33.27921
1.68 | 43.26 | 22.05 | 83.819 | -2500.076 | 33.28226
1.68333 | 43.275 | 22.05 | 83.804 | -2500.076 | 33.28654
1.68667 | 43.275 | 22.05 | 83.804 | -2500.076 | 33.29264
1.69 | 43.275 | 22.05 | 83.789 | -2500.076 | 33.29813
1.69333 | 43.291 | 22.05 | 83.804 | -2500.076 | 33.30302
1.69667 | 43.367 | 22.05 | 83.819 | -2500.076 | 33.30668
1.7 | 43.382 | 22.05 | 83.85 | -2500.076 | 33.30912
1.70333 | 43.382 | 22.05 | 83.85 | -2500.076 | 33.30973
1.70667 | 43.397 | 22.05 | 83.834 | -2500.076 | 33.30912
1.71 | 43.428 | 22.05 | 83.85 | -2500.076 | 33.30729
1.71333 | 43.397 | 22.05 | 83.85 | -2500.076 | 33.30363
1.71667 | 43.352 | 22.05 | 83.85 | -2500.076 | 33.29752
1.72 | 43.336 | 22.05 | 83.85 | -2500.076 | 33.29081
1.72333 | 43.291 | 22.05 | 83.865 | -2500.076 | 33.28471
1.72667 | 43.229 | 22.05 | 83.85 | -2500.076 | 33.27799
1.73 | 43.184 | 22.05 | 83.85 | -2500.076 | 33.27311
1.73333 | 43.184 | 22.05 | 83.834 | -2500.076 | 33.27006
1.73667 | 43.153 | 22.05 | 83.804 | -2500.076 | 33.26823
1.74 | 43.123 | 22.05 | 83.834 | -2500.076 | 33.26517
1.74333 | 43.092 | 22.05 | 83.819 | -2500.076 | 33.26273
1.74667 | 43.062 | 22.05 | 83.819 | -2500.076 | 33.25907
1.75 | 43.046 | 22.05 | 83.85 | -2500.076 | 33.25663
1.75333 | 43.016 | 22.05 | 83.911 | -2500.076 | 33.25419
1.75667 | 43.016 | 22.05 | 83.895 | -2500.076 | 33.25236
1.76 | 43.046 | 22.05 | 83.895 | -2500.076 | 33.25053
1.76333 | 43.092 | 22.05 | 83.895 | -2500.076 | 33.24992
1.76667 | 43.092 | 22.05 | 83.865 | -2500.076 | 33.24992
1.77 | 43.107 | 22.05 | 83.804 | -2500.076 | 33.25114
1.77333 | 43.138 | 22.05 | 83.773 | -2500.076 | 33.25419
1.77667 | 43.138 | 22.05 | 83.789 | -2500.076 | 33.25968
1.78 | 43.138 | 22.05 | 83.804 | -2500.076 | 33.26762
1.78333 | 43.138 | 22.05 | 83.834 | -2500.076 | 33.27738
1.78667 | 43.168 | 22.05 | 83.865 | -2500.076 | 33.28715
1.79 | 43.229 | 22.05 | 83.911 | -2500.076 | 33.29691
1.79333 | 43.291 | 22.05 | 83.88 | -2500.076 | 33.30607
1.79667 | 43.321 | 22.05 | 83.88 | -2500.076 | 33.314
1.8 | 43.397 | 22.05 | 83.88 | -2500.076 | 33.31889
1.80333 | 43.428 | 22.05 | 83.88 | -2500.076 | 33.32133
1.80667 | 43.443 | 22.05 | 83.895 | -2500.076 | 33.32133
1.81 | 43.413 | 22.05 | 83.926 | -2500.076 | 33.3195
1.81333 | 43.413 | 22.05 | 83.895 | -2500.076 | 33.31583
1.81667 | 43.397 | 22.05 | 83.865 | -2500.076 | 33.31095
1.82 | 43.397 | 22.05 | 83.88 | -2500.076 | 33.30607
1.82333 | 43.336 | 22.05 | 83.85 | -2500.076 | 33.3018
1.82667 | 43.291 | 22.05 | 83.85 | -2500.076 | 33.29752
1.83 | 43.26 | 22.05 | 83.88 | -2500.076 | 33.29325
1.83333 | 43.229 | 22.05 | 83.88 | -2500.076 | 33.2902
1.83667 | 43.214 | 22.05 | 83.88 | -2500.076 | 33.28898
1.84 | 43.199 | 22.05 | 83.895 | -2500.076 | 33.28959
1.84333 | 43.214 | 22.05 | 83.895 | -2500.076 | 33.29081
1.84667 | 43.229 | 22.05 | 83.911 | -2500.076 | 33.29203
1.85 | 43.214 | 22.05 | 83.911 | -2500.076 | 33.29264
1.85333 | 43.199 | 22.05 | 83.911 | -2500.076 | 33.29264
1.85667 | 43.214 | 22.05 | 83.895 | -2500.076 | 33.29264
1.86 | 43.245 | 22.05 | 83.895 | -2500.076 | 33.29386
1.86333 | 43.26 | 22.05 | 83.88 | -2500.076 | 33.2963
1.86667 | 43.275 | 22.05 | 83.88 | -2500.076 | 33.29935
1.87 | 43.306 | 22.05 | 83.85 | -2500.076 | 33.30363
1.87333 | 43.367 | 22.05 | 83.85 | -2500.076 | 33.30729
1.87667 | 43.397 | 22.05 | 83.865 | -2500.076 | 33.30973
1.88 | 43.413 | 22.05 | 83.85 | -2500.076 | 33.31339
1.88333 | 43.458 | 22.05 | 83.865 | -2500.076 | 33.31828
1.88667 | 43.474 | 22.05 | 83.865 | -2500.076 | 33.32255
1.89 | 43.458 | 22.05 | 83.865 | -2500.076 | 33.3256
1.89333 | 43.428 | 22.05 | 83.85 | -2500.076 | 33.32866
1.89667 | 43.443 | 22.05 | 83.85 | -2500.076 | 33.3311
1.9 | 43.458 | 22.05 | 83.85 | -2500.076 | 33.33293
1.90333 | 43.489 | 22.05 | 83.88 | -2500.076 | 33.33415
1.90667 | 43.489 | 22.05 | 83.895 | -2500.076 | 33.33598
1.91 | 43.535 | 22.05 | 83.88 | -2500.076 | 33.33781
1.91333 | 43.55 | 22.05 | 83.895 | -2500.076 | 33.33903
1.91667 | 43.535 | 22.05 | 83.895 | -2500.076 | 33.33964
1.92 | 43.458 | 22.05 | 83.865 | -2500.076 | 33.34025
1.92333 | 43.428 | 22.05 | 83.88 | -2500.076 | 33.33964
1.92667 | 43.428 | 22.05 | 83.88 | -2500.076 | 33.33842
1.93 | 43.397 | 22.05 | 83.88 | -2500.076 | 33.33659
1.93333 | 43.352 | 22.05 | 83.911 | -2500.076 | 33.33476
1.93667 | 43.382 | 22.05 | 83.926 | -2500.076 | 33.33232
1.94 | 43.428 | 22.05 | 83.926 | -2500.076 | 33.3311
1.94333 | 43.382 | 22.05 | 83.972 | -2500.076 | 33.33049
1.94667 | 43.367 | 22.05 | 83.972 | -2500.076 | 33.32988
1.95 | 43.397 | 22.05 | 83.956 | -2500.076 | 33.32988
1.95333 | 43.413 | 22.05 | 83.972 | -2500.076 | 33.3311
1.95667 | 43.397 | 22.05 | 83.956 | -2500.076 | 33.33354
1.96 | 43.428 | 22.05 | 83.926 | -2500.076 | 33.33781
1.96333 | 43.458 | 22.05 | 83.926 | -2500.076 | 33.3433
1.96667 | 43.519 | 22.05 | 83.911 | -2500.076 | 33.35001
1.97 | 43.55 | 22.05 | 83.926 | -2500.076 | 33.35673
1.97333 | 43.58 | 22.05 | 83.911 | -2500.076 | 33.36406
1.97667 | 43.611 | 22.05 | 83.88 | -2500.076 | 33.37016
1.98 | 43.641 | 22.05 | 83.865 | -2500.076 | 33.37565
1.98333 | 43.626 | 22.05 | 83.865 | -2500.076 | 33.37931
1.98667 | 43.626 | 22.05 | 83.85 | -2500.076 | 33.38237
1.99 | 43.641 | 22.05 | 83.85 | -2500.076 | 33.38359
1.99333 | 43.687 | 22.05 | 83.88 | -2500.076 | 33.38359
1.99667 | 43.703 | 22.05 | 83.911 | -2500.076 | 33.38237
2 | 43.703 | 22.05 | 83.911 | -2500.076 | 33.38054
2.00333 | 43.703 | 22.05 | 83.895 | -2500.076 | 33.37809
2.00667 | 43.687 | 22.05 | 83.895 | -2500.076 | 33.37504
2.01 | 43.641 | 22.05 | 83.926 | -2500.076 | 33.37199
2.01333 | 43.596 | 22.05 | 83.926 | -2500.076 | 33.36894
2.01667 | 43.58 | 22.05 | 83.941 | -2500.076 | 33.36589
2.02 | 43.58 | 22.05 | 83.911 | -2500.076 | 33.36345
2.02333 | 43.58 | 22.05 | 83.895 | -2500.076 | 33.361
2.02667 | 43.55 | 22.05 | 83.85 | -2500.076 | 33.35856
2.03 | 43.565 | 22.05 | 83.819 | -2500.076 | 33.35673
2.03333 | 43.565 | 22.05 | 83.804 | -2500.076 | 33.3549
2.03667 | 43.565 | 22.05 | 83.819 | -2500.076 | 33.35185
2.04 | 43.519 | 22.05 | 83.819 | -2500.076 | 33.3488
2.04333 | 43.504 | 22.05 | 83.819 | -2500.076 | 33.34513
2.04667 | 43.489 | 22.05 | 83.819 | -2500.076 | 33.34086
2.05 | 43.474 | 22.05 | 83.819 | -2500.076 | 33.33659
2.05333 | 43.413 | 22.05 | 83.819 | -2500.076 | 33.33293
2.05667 | 43.413 | 22.05 | 83.834 | -2500.076 | 33.33049
2.06 | 43.443 | 22.05 | 83.834 | -2500.076 | 33.3311
2.06333 | 43.443 | 22.05 | 83.834 | -2500.076 | 33.33354
2.06667 | 43.443 | 22.05 | 83.85 | -2500.076 | 33.3372
2.07 | 43.489 | 22.05 | 83.865 | -2500.076 | 33.34208
2.07333 | 43.519 | 22.05 | 83.88 | -2500.076 | 33.34697
2.07667 | 43.55 | 22.05 | 83.88 | -2500.076 | 33.35063
2.08 | 43.55 | 22.05 | 83.895 | -2500.076 | 33.35429
2.08333 | 43.565 | 22.05 | 83.895 | -2500.076 | 33.35795
2.08667 | 43.58 | 22.05 | 83.895 | -2500.076 | 33.36161
2.09 | 43.58 | 22.05 | 83.88 | -2500.076 | 33.36528
2.09333 | 43.55 | 22.05 | 83.895 | -2500.076 | 33.36894
2.09667 | 43.611 | 22.05 | 83.895 | -2500.076 | 33.37199
2.1 | 43.641 | 22.05 | 83.88 | -2500.076 | 33.37565
2.10333 | 43.657 | 22.05 | 83.88 | -2500.076 | 33.37931
2.10667 | 43.657 | 22.05 | 83.865 | -2500.076 | 33.3842
2.11 | 43.687 | 22.05 | 83.85 | -2500.076 | 33.38847
2.11333 | 43.718 | 22.05 | 83.819 | -2500.076 | 33.39274
2.11667 | 43.718 | 22.05 | 83.819 | -2500.076 | 33.39701
2.12 | 43.703 | 22.05 | 83.789 | -2500.076 | 33.40068
2.12333 | 43.764 | 22.05 | 83.758 | -2500.076 | 33.40251
2.12667 | 43.794 | 22.05 | 83.728 | -2500.076 | 33.40312
2.13 | 43.764 | 22.05 | 83.712 | -2500.076 | 33.40251
2.13333 | 43.733 | 22.05 | 83.666 | -2500.076 | 33.39946
2.13667 | 43.748 | 22.05 | 83.666 | -2500.076 | 33.3964
2.14 | 43.748 | 22.05 | 83.728 | -2500.076 | 33.39274
2.14333 | 43.718 | 22.05 | 83.743 | -2500.076 | 33.38908
2.14667 | 43.718 | 22.05 | 83.773 | -2500.076 | 33.38542
2.15 | 43.733 | 22.05 | 83.804 | -2500.076 | 33.38237
2.15333 | 43.733 | 22.05 | 83.804 | -2500.076 | 33.37809
2.15667 | 43.687 | 22.05 | 83.743 | -2500.076 | 33.37443
2.16 | 43.657 | 22.05 | 83.728 | -2500.076 | 33.37199
2.16333 | 43.657 | 22.05 | 83.728 | -2500.076 | 33.37077
2.16667 | 43.657 | 22.05 | 83.728 | -2500.076 | 33.37016
2.17 | 43.626 | 22.05 | 83.697 | -2500.076 | 33.37016
2.17333 | 43.626 | 22.05 | 83.682 | -2500.076 | 33.37016
2.17667 | 43.641 | 22.05 | 83.697 | -2500.076 | 33.37016
2.18 | 43.626 | 22.05 | 83.682 | -2500.076 | 33.36955
2.18333 | 43.641 | 22.05 | 83.666 | -2500.076 | 33.36894
2.18667 | 43.657 | 22.05 | 83.666 | -2500.076 | 33.36955
2.19 | 43.672 | 22.05 | 83.697 | -2500.076 | 33.37138
2.19333 | 43.703 | 22.05 | 83.682 | -2500.076 | 33.37443
2.19667 | 43.718 | 22.05 | 83.666 | -2500.076 | 33.37931
2.2 | 43.703 | 22.05 | 83.636 | -2500.076 | 33.3842
2.20333 | 43.703 | 22.05 | 83.666 | -2500.076 | 33.38786
2.20667 | 43.748 | 22.05 | 83.666 | -2500.076 | 33.3903
2.21 | 43.733 | 22.05 | 83.666 | -2500.076 | 33.39152
2.21333 | 43.718 | 22.05 | 83.682 | -2500.076 | 33.39091
2.21667 | 43.733 | 22.05 | 83.697 | -2500.076 | 33.3903
2.22 | 43.733 | 22.05 | 83.697 | -2500.076 | 33.3903
2.22333 | 43.672 | 22.05 | 83.666 | -2500.076 | 33.39091
2.22667 | 43.687 | 22.05 | 83.697 | -2500.076 | 33.39213
2.23 | 43.718 | 22.05 | 83.682 | -2500.076 | 33.39274
2.23333 | 43.733 | 22.05 | 83.697 | -2500.076 | 33.39274
2.23667 | 43.703 | 22.05 | 83.697 | -2500.076 | 33.39274
2.24 | 43.733 | 22.05 | 83.743 | -2500.076 | 33.39152
2.24333 | 43.733 | 22.05 | 83.697 | -2500.076 | 33.38908
2.24667 | 43.687 | 22.05 | 83.728 | -2500.076 | 33.38664
2.25 | 43.641 | 22.05 | 83.743 | -2500.076 | 33.38481
2.25333 | 43.657 | 22.05 | 83.804 | -2500.076 | 33.38298
2.25667 | 43.657 | 22.05 | 83.804 | -2500.076 | 33.38115
2.26 | 43.657 | 22.05 | 83.834 | -2500.076 | 33.37809
2.26333 | 43.657 | 22.05 | 83.804 | -2500.076 | 33.37565
2.26667 | 43.657 | 22.05 | 83.758 | -2500.076 | 33.3726
2.27 | 43.672 | 22.05 | 83.712 | -2500.076 | 33.36894
2.27333 | 43.641 | 22.05 | 83.666 | -2500.076 | 33.36406
2.27667 | 43.626 | 22.05 | 83.636 | -2500.076 | 33.36039
2.28 | 43.596 | 22.05 | 83.621 | -2500.076 | 33.35612
2.28333 | 43.565 | 22.05 | 83.682 | -2500.076 | 33.35185
2.28667 | 43.55 | 22.05 | 83.682 | -2500.076 | 33.34758
2.29 | 43.535 | 22.05 | 83.728 | -2500.076 | 33.34391
2.29333 | 43.489 | 22.05 | 83.712 | -2500.076 | 33.34025
2.29667 | 43.474 | 22.05 | 83.728 | -2500.076 | 33.3372
2.3 | 43.474 | 22.05 | 83.712 | -2500.076 | 33.33476
2.30333 | 43.474 | 22.05 | 83.712 | -2500.076 | 33.33293
2.30667 | 43.428 | 22.05 | 83.712 | -2500.076 | 33.3311
2.31 | 43.413 | 22.05 | 83.743 | -2500.076 | 33.32866
2.31333 | 43.413 | 22.05 | 83.743 | -2500.076 | 33.32499
2.31667 | 43.397 | 22.05 | 83.773 | -2500.076 | 33.3195
2.32 | 43.321 | 22.05 | 83.743 | -2500.076 | 33.31217
2.32333 | 43.306 | 22.05 | 83.728 | -2500.076 | 33.30424
2.32667 | 43.291 | 22.05 | 83.743 | -2500.076 | 33.29691
2.33 | 43.26 | 22.05 | 83.728 | -2500.076 | 33.28959
2.33333 | 43.199 | 22.05 | 83.697 | -2500.076 | 33.28349
2.33667 | 43.168 | 22.05 | 83.697 | -2500.076 | 33.27799
2.34 | 43.168 | 22.05 | 83.697 | -2500.076 | 33.27494
2.34333 | 43.138 | 22.05 | 83.682 | -2500.076 | 33.27189
2.34667 | 43.123 | 22.05 | 83.697 | -2500.076 | 33.27006
2.35 | 43.138 | 22.05 | 83.682 | -2500.076 | 33.26884
2.35333 | 43.153 | 22.05 | 83.712 | -2500.076 | 33.26823
2.35667 | 43.123 | 22.05 | 83.712 | -2500.076 | 33.26701
2.36 | 43.107 | 22.05 | 83.712 | -2500.076 | 33.2664
2.36333 | 43.123 | 22.05 | 83.712 | -2500.076 | 33.26456
2.36667 | 43.107 | 22.05 | 83.743 | -2500.076 | 33.26273
2.37 | 43.077 | 22.05 | 83.743 | -2500.076 | 33.26151
2.37333 | 43.077 | 22.05 | 83.743 | -2500.076 | 33.26029
2.37667 | 43.107 | 22.05 | 83.743 | -2500.076 | 33.25907
2.38 | 43.107 | 22.05 | 83.758 | -2500.076 | 33.25907
2.38333 | 43.107 | 22.05 | 83.773 | -2500.076 | 33.26029
2.38667 | 43.107 | 22.05 | 83.789 | -2500.076 | 33.26273
2.39 | 43.123 | 22.05 | 83.819 | -2500.076 | 33.2664
2.39333 | 43.138 | 22.05 | 83.85 | -2500.076 | 33.26945
2.39667 | 43.123 | 22.05 | 83.85 | -2500.076 | 33.27128
2.4 | 43.123 | 22.05 | 83.819 | -2500.076 | 33.27189
2.40333 | 43.168 | 22.05 | 83.819 | -2500.076 | 33.27128
2.40667 | 43.184 | 22.05 | 83.834 | -2500.076 | 33.27006
2.41 | 43.153 | 22.05 | 83.834 | -2500.076 | 33.26823
2.41333 | 43.138 | 22.05 | 83.88 | -2500.076 | 33.26762
2.41667 | 43.138 | 22.05 | 83.926 | -2500.076 | 33.2664
2.42 | 43.107 | 22.05 | 83.926 | -2500.076 | 33.26395
2.42333 | 43.062 | 22.05 | 83.926 | -2500.076 | 33.25968
2.42667 | 43.031 | 22.05 | 83.926 | -2500.076 | 33.2548
2.43 | 43.031 | 22.05 | 83.895 | -2500.076 | 33.24931
2.43333 | 43.016 | 22.05 | 83.88 | -2500.076 | 33.24442
2.43667 | 42.985 | 22.05 | 83.88 | -2500.076 | 33.23893
2.44 | 42.97 | 22.05 | 83.865 | -2500.076 | 33.23405
2.44333 | 42.97 | 22.05 | 83.865 | -2500.076 | 33.23038
2.44667 | 42.97 | 22.05 | 83.85 | -2500.076 | 33.22733
2.45 | 42.94 | 22.05 | 83.834 | -2500.076 | 33.22367
2.45333 | 42.909 | 22.05 | 83.85 | -2500.076 | 33.22001
2.45667 | 42.909 | 22.05 | 83.865 | -2500.076 | 33.21635
2.46 | 42.894 | 22.05 | 83.85 | -2500.076 | 33.21329
2.46333 | 42.833 | 22.05 | 83.865 | -2500.076 | 33.20963
2.46667 | 42.817 | 22.05 | 83.88 | -2500.076 | 33.20658
2.47 | 42.817 | 22.05 | 83.88 | -2500.076 | 33.20536
2.47333 | 42.817 | 22.05 | 83.834 | -2500.076 | 33.20597
2.47667 | 42.817 | 22.05 | 83.819 | -2500.076 | 33.20902
2.48 | 42.848 | 22.05 | 83.789 | -2500.076 | 33.21452
2.48333 | 42.894 | 22.05 | 83.758 | -2500.076 | 33.22184
2.48667 | 42.955 | 22.05 | 83.728 | -2500.076 | 33.23038
2.49 | 42.97 | 22.05 | 83.773 | -2500.076 | 33.23954
2.49333 | 43.031 | 22.05 | 83.789 | -2500.076 | 33.24809
2.49667 | 43.092 | 22.05 | 83.789 | -2500.076 | 33.2548
2.5 | 43.138 | 22.05 | 83.804 | -2500.076 | 33.25907
2.50333 | 43.153 | 22.05 | 83.819 | -2500.076 | 33.26151
2.50667 | 43.153 | 22.05 | 83.804 | -2500.076 | 33.26212
2.51 | 43.153 | 22.05 | 83.804 | -2500.076 | 33.25907
2.51333 | 43.138 | 22.05 | 83.804 | -2500.076 | 33.25419
2.51667 | 43.092 | 22.05 | 83.789 | -2500.076 | 33.24809
2.52 | 43.031 | 22.05 | 83.789 | -2500.076 | 33.24137
2.52333 | 43.001 | 22.05 | 83.804 | -2500.076 | 33.23222
2.52667 | 42.955 | 22.05 | 83.804 | -2500.076 | 33.22306
2.53 | 42.879 | 22.05 | 83.804 | -2500.076 | 33.21573
2.53333 | 42.802 | 22.05 | 83.804 | -2500.076 | 33.21024
2.53667 | 42.802 | 22.05 | 83.804 | -2500.076 | 33.20597
2.54 | 42.833 | 22.05 | 83.789 | -2500.076 | 33.20475
2.54333 | 42.833 | 22.05 | 83.789 | -2500.076 | 33.20536
2.54667 | 42.848 | 22.05 | 83.804 | -2500.076 | 33.20658
2.55 | 42.894 | 22.05 | 83.819 | -2500.076 | 33.20841
2.55333 | 42.909 | 22.05 | 83.819 | -2500.076 | 33.20963
2.55667 | 42.894 | 22.05 | 83.789 | -2500.076 | 33.20963
2.56 | 42.848 | 22.05 | 83.804 | -2500.076 | 33.20902
2.56333 | 42.833 | 22.05 | 83.804 | -2500.076 | 33.20719
2.56667 | 42.848 | 22.05 | 83.789 | -2500.076 | 33.20414
2.57 | 42.833 | 22.05 | 83.789 | -2500.076 | 33.19925
2.57333 | 42.817 | 22.05 | 83.819 | -2500.076 | 33.19437
2.57667 | 42.817 | 22.05 | 83.819 | -2500.076 | 33.1901
2.58 | 42.863 | 22.05 | 83.819 | -2500.076 | 33.18705
2.58333 | 42.863 | 22.05 | 83.834 | -2500.076 | 33.1846
2.58667 | 42.848 | 22.05 | 83.819 | -2500.076 | 33.1846
2.59 | 42.833 | 22.05 | 83.804 | -2500.076 | 33.18521
2.59333 | 42.863 | 22.05 | 83.819 | -2500.076 | 33.18583
2.59667 | 42.817 | 22.05 | 83.789 | -2500.076 | 33.18583
2.6 | 42.772 | 22.05 | 83.773 | -2500.076 | 33.18399
2.60333 | 42.741 | 22.05 | 83.789 | -2500.076 | 33.18094
2.60667 | 42.726 | 22.05 | 83.804 | -2500.076 | 33.17606
2.61 | 42.665 | 22.05 | 83.773 | -2500.076 | 33.16874
2.61333 | 42.619 | 22.05 | 83.819 | -2500.076 | 33.16019
2.61667 | 42.573 | 22.05 | 83.819 | -2500.076 | 33.15287
2.62 | 42.558 | 22.05 | 83.819 | -2500.076 | 33.14676
2.62333 | 42.528 | 22.05 | 83.819 | -2500.076 | 33.14371
2.62667 | 42.528 | 22.05 | 83.834 | -2500.076 | 33.14493
2.63 | 42.558 | 22.05 | 83.834 | -2500.076 | 33.14798
2.63333 | 42.604 | 22.05 | 83.85 | -2500.076 | 33.15165
2.63667 | 42.589 | 22.05 | 83.865 | -2500.076 | 33.15531
2.64 | 42.589 | 22.05 | 83.865 | -2500.076 | 33.15653
2.64333 | 42.573 | 22.05 | 83.88 | -2500.076 | 33.1547
2.64667 | 42.543 | 22.05 | 83.865 | -2500.076 | 33.15104
2.65 | 42.482 | 22.05 | 83.834 | -2500.076 | 33.14615
2.65333 | 42.482 | 22.05 | 83.804 | -2500.076 | 33.14066
2.65667 | 42.497 | 22.05 | 83.819 | -2500.076 | 33.13639
2.66 | 42.528 | 22.05 | 83.819 | -2500.076 | 33.13334
2.66333 | 42.543 | 22.05 | 83.834 | -2500.076 | 33.1315
2.66667 | 42.558 | 22.05 | 83.85 | -2500.076 | 33.13211
2.67 | 42.589 | 22.05 | 83.865 | -2500.076 | 33.13395
2.67333 | 42.619 | 22.05 | 83.834 | -2500.076 | 33.13578
2.67667 | 42.604 | 22.05 | 83.85 | -2500.076 | 33.13761
2.68 | 42.589 | 22.05 | 83.865 | -2500.076 | 33.14005
2.68333 | 42.604 | 22.05 | 83.88 | -2500.076 | 33.14188
2.68667 | 42.604 | 22.05 | 83.88 | -2500.076 | 33.14371
2.69 | 42.573 | 22.05 | 83.85 | -2500.076 | 33.14615
2.69333 | 42.573 | 22.05 | 83.804 | -2500.076 | 33.14981
2.69667 | 42.589 | 22.05 | 83.773 | -2500.076 | 33.15287
2.7 | 42.619 | 22.05 | 83.758 | -2500.076 | 33.15653
2.70333 | 42.619 | 22.05 | 83.758 | -2500.076 | 33.15958
2.70667 | 42.619 | 22.05 | 83.819 | -2500.076 | 33.16141
2.71 | 42.619 | 22.05 | 83.834 | -2500.076 | 33.16202
2.71333 | 42.65 | 22.05 | 83.85 | -2500.076 | 33.16385
2.71667 | 42.665 | 22.05 | 83.834 | -2500.076 | 33.16446
2.72 | 42.665 | 22.05 | 83.819 | -2500.076 | 33.16568
2.72333 | 42.68 | 22.05 | 83.789 | -2500.076 | 33.16813
2.72667 | 42.711 | 22.05 | 83.758 | -2500.076 | 33.17179
2.73 | 42.741 | 22.05 | 83.758 | -2500.076 | 33.17545
2.73333 | 42.741 | 22.05 | 83.773 | -2500.076 | 33.17911
2.73667 | 42.756 | 22.05 | 83.789 | -2500.076 | 33.18399
2.74 | 42.787 | 22.05 | 83.789 | -2500.076 | 33.18949
2.74333 | 42.848 | 22.05 | 83.819 | -2500.076 | 33.19498
2.74667 | 42.848 | 22.05 | 83.804 | -2500.076 | 33.20108
2.75 | 42.848 | 22.05 | 83.819 | -2500.076 | 33.2078
2.75333 | 42.894 | 22.05 | 83.819 | -2500.076 | 33.21268
2.75667 | 42.909 | 22.05 | 83.85 | -2500.076 | 33.21635
2.76 | 42.894 | 22.05 | 83.85 | -2500.076 | 33.21879
2.76333 | 42.879 | 22.05 | 83.865 | -2500.076 | 33.2194
2.76667 | 42.924 | 22.05 | 83.865 | -2500.076 | 33.2194
2.77 | 42.97 | 22.05 | 83.865 | -2500.076 | 33.2194
2.77333 | 42.97 | 22.05 | 83.834 | -2500.076 | 33.22001
2.77667 | 42.955 | 22.05 | 83.819 | -2500.076 | 33.22062
2.78 | 42.97 | 22.05 | 83.834 | -2500.076 | 33.22001
2.78333 | 42.955 | 22.05 | 83.819 | -2500.076 | 33.21879
2.78667 | 42.924 | 22.05 | 83.789 | -2500.076 | 33.21756
2.79 | 42.924 | 22.05 | 83.773 | -2500.076 | 33.21573
2.79333 | 42.909 | 22.05 | 83.773 | -2500.076 | 33.21268
2.79667 | 42.909 | 22.05 | 83.758 | -2500.076 | 33.21024
2.8 | 42.909 | 22.05 | 83.773 | -2500.076 | 33.20841
2.80333 | 42.879 | 22.05 | 83.773 | -2500.076 | 33.20658
2.80667 | 42.863 | 22.05 | 83.789 | -2500.076 | 33.20414
2.81 | 42.863 | 22.05 | 83.773 | -2500.076 | 33.2023
2.81333 | 42.833 | 22.05 | 83.773 | -2500.076 | 33.20108
2.81667 | 42.802 | 22.05 | 83.743 | -2500.076 | 33.20047
2.82 | 42.772 | 22.05 | 83.758 | -2500.076 | 33.19925
2.82333 | 42.741 | 22.05 | 83.728 | -2500.076 | 33.19864
2.82667 | 42.741 | 22.05 | 83.728 | -2500.076 | 33.19864
2.83 | 42.741 | 22.05 | 83.712 | -2500.076 | 33.19864
2.83333 | 42.741 | 22.05 | 83.728 | -2500.076 | 33.19803
2.83667 | 42.772 | 22.05 | 83.728 | -2500.076 | 33.19803
2.84 | 42.802 | 22.05 | 83.758 | -2500.076 | 33.1962
2.84333 | 42.756 | 22.05 | 83.773 | -2500.076 | 33.19376
2.84667 | 42.726 | 22.05 | 83.819 | -2500.076 | 33.19132
2.85 | 42.726 | 22.05 | 83.804 | -2500.076 | 33.18888
2.85333 | 42.726 | 22.05 | 83.804 | -2500.076 | 33.18583
2.85667 | 42.665 | 22.05 | 83.789 | -2500.076 | 33.1846
2.86 | 42.665 | 22.05 | 83.789 | -2500.076 | 33.18399
2.86333 | 42.68 | 22.05 | 83.758 | -2500.076 | 33.18338
2.86667 | 42.65 | 22.05 | 83.819 | -2500.076 | 33.18277
2.87 | 42.589 | 22.05 | 83.834 | -2500.076 | 33.18277
2.87333 | 42.634 | 22.05 | 83.834 | -2500.076 | 33.18338
2.87667 | 42.68 | 22.05 | 83.865 | -2500.076 | 33.18399
2.88 | 42.695 | 22.05 | 83.88 | -2500.076 | 33.18521
2.88333 | 42.695 | 22.05 | 83.85 | -2500.076 | 33.18583
2.88667 | 42.726 | 22.05 | 83.834 | -2500.076 | 33.18644
2.89 | 42.711 | 22.05 | 83.865 | -2500.076 | 33.18644
2.89333 | 42.68 | 22.05 | 83.865 | -2500.076 | 33.18583
2.89667 | 42.665 | 22.05 | 83.85 | -2500.076 | 33.18338
2.9 | 42.68 | 22.05 | 83.85 | -2500.076 | 33.18033
2.90333 | 42.695 | 22.05 | 83.834 | -2500.076 | 33.17728
2.90667 | 42.711 | 22.05 | 83.834 | -2500.076 | 33.17484
2.91 | 42.695 | 22.05 | 83.789 | -2500.076 | 33.17301
2.91333 | 42.65 | 22.05 | 83.773 | -2500.076 | 33.17301
2.91667 | 42.65 | 22.05 | 83.758 | -2500.076 | 33.17545
2.92 | 42.68 | 22.05 | 83.773 | -2500.076 | 33.17911
2.92333 | 42.695 | 22.05 | 83.728 | -2500.076 | 33.18399
2.92667 | 42.711 | 22.05 | 83.743 | -2500.076 | 33.18949
2.93 | 42.772 | 22.05 | 83.743 | -2500.076 | 33.19498
2.93333 | 42.817 | 22.05 | 83.773 | -2500.076 | 33.20048
2.93667 | 42.817 | 22.05 | 83.789 | -2500.076 | 33.20658
2.94 | 42.802 | 22.05 | 83.819 | -2500.076 | 33.21207
2.94333 | 42.848 | 22.05 | 83.819 | -2500.076 | 33.21695
2.94667 | 42.863 | 22.05 | 83.834 | -2500.076 | 33.22184
2.95 | 42.879 | 22.05 | 83.834 | -2500.076 | 33.22672
2.95333 | 42.894 | 22.05 | 83.819 | -2500.076 | 33.23038
2.95667 | 42.924 | 22.05 | 83.819 | -2500.076 | 33.23344
2.96 | 42.924 | 22.05 | 83.804 | -2500.076 | 33.23649
2.96333 | 42.955 | 22.05 | 83.773 | -2500.076 | 33.23893
2.96667 | 42.924 | 22.05 | 83.728 | -2500.076 | 33.24137
2.97 | 42.94 | 22.05 | 83.697 | -2500.076 | 33.2432
2.97333 | 42.97 | 22.05 | 83.666 | -2500.076 | 33.24442
2.97667 | 42.985 | 22.05 | 83.682 | -2500.076 | 33.24625
2.98 | 42.97 | 22.05 | 83.697 | -2500.076 | 33.24931
2.98333 | 43.016 | 22.05 | 83.712 | -2500.076 | 33.25175
2.98667 | 43.046 | 22.05 | 83.743 | -2500.076 | 33.25419
2.99 | 43.046 | 22.05 | 83.758 | -2500.076 | 33.25663
2.99333 | 43.031 | 22.05 | 83.728 | -2500.076 | 33.25846
2.99667 | 43.046 | 22.05 | 83.712 | -2500.076 | 33.25968
3 | 43.046 | 22.05 | 83.712 | -2500.076 | 33.2609
3.00333 | 43.046 | 22.05 | 83.728 | -2500.076 | 33.26151
3.00667 | 43.031 | 22.05 | 83.697 | -2500.076 | 33.26212
3.01 | 43.031 | 22.05 | 83.697 | -2500.076 | 33.26334
3.01333 | 43.031 | 22.05 | 83.697 | -2500.076 | 33.26395
3.01667 | 43.031 | 22.05 | 83.682 | -2500.076 | 33.26334
3.02 | 43.001 | 22.05 | 83.666 | -2500.076 | 33.26273
3.02333 | 43.016 | 22.05 | 83.682 | -2500.076 | 33.26212
3.02667 | 43.062 | 22.05 | 83.697 | -2500.076 | 33.26029
3.03 | 43.062 | 22.05 | 83.728 | -2500.076 | 33.25724
3.03333 | 43.046 | 22.05 | 83.743 | -2500.076 | 33.25419
3.03667 | 43.046 | 22.05 | 83.743 | -2500.076 | 33.25114
3.04 | 43.016 | 22.05 | 83.758 | -2500.076 | 33.24747
3.04333 | 42.985 | 22.05 | 83.758 | -2500.076 | 33.24381
3.04667 | 42.955 | 22.05 | 83.743 | -2500.076 | 33.23954
3.05 | 42.924 | 22.05 | 83.743 | -2500.076 | 33.23527
3.05333 | 42.879 | 22.05 | 83.743 | -2500.076 | 33.23222
3.05667 | 42.863 | 22.05 | 83.743 | -2500.076 | 33.22977
3.06 | 42.848 | 22.05 | 83.743 | -2500.076 | 33.22794
3.06333 | 42.802 | 22.05 | 83.666 | -2500.076 | 33.22794
3.06667 | 42.787 | 22.05 | 83.651 | -2500.076 | 33.22794
3.07 | 42.802 | 22.05 | 83.636 | -2500.076 | 33.22794
3.07333 | 42.787 | 22.05 | 83.636 | -2500.076 | 33.22733
3.07667 | 42.726 | 22.05 | 83.621 | -2500.076 | 33.22611
3.08 | 42.726 | 22.05 | 83.728 | -2500.076 | 33.22367
3.08333 | 42.741 | 22.05 | 83.758 | -2500.076 | 33.22184
3.08667 | 42.711 | 22.05 | 83.773 | -2500.076 | 33.21878
3.09 | 42.68 | 22.05 | 83.758 | -2500.076 | 33.21634
3.09333 | 42.68 | 22.05 | 83.789 | -2500.076 | 33.21512
3.09667 | 42.726 | 22.05 | 83.773 | -2500.076 | 33.21634
3.1 | 42.726 | 22.05 | 83.773 | -2500.076 | 33.21817
3.10333 | 42.756 | 22.05 | 83.789 | -2500.076 | 33.22123
3.10667 | 42.787 | 22.05 | 83.834 | -2500.076 | 33.22367
3.11 | 42.833 | 22.05 | 83.819 | -2500.076 | 33.22489
3.11333 | 42.817 | 22.05 | 83.804 | -2500.076 | 33.22489
3.11667 | 42.787 | 22.05 | 83.773 | -2500.076 | 33.22428
3.12 | 42.756 | 22.05 | 83.758 | -2500.076 | 33.22306
3.12333 | 42.787 | 22.05 | 83.728 | -2500.076 | 33.22306
3.12667 | 42.787 | 22.05 | 83.728 | -2500.076 | 33.22428
3.13 | 42.787 | 22.05 | 83.728 | -2500.076 | 33.2255
3.13333 | 42.802 | 22.05 | 83.728 | -2500.076 | 33.22672
3.13667 | 42.848 | 22.05 | 83.743 | -2500.076 | 33.22794
3.14 | 42.863 | 22.05 | 83.728 | -2500.076 | 33.22855
3.14333 | 42.848 | 22.05 | 83.712 | -2500.076 | 33.22794
3.14667 | 42.848 | 22.05 | 83.697 | -2500.076 | 33.22733
3.15 | 42.879 | 22.05 | 83.712 | -2500.076 | 33.22672
3.15333 | 42.848 | 22.05 | 83.712 | -2500.076 | 33.22611
3.15667 | 42.817 | 22.05 | 83.712 | -2500.076 | 33.22611
3.16 | 42.833 | 22.05 | 83.712 | -2500.076 | 33.22794
3.16333 | 42.848 | 22.05 | 83.728 | -2500.076 | 33.23038
3.16667 | 42.833 | 22.05 | 83.743 | -2500.076 | 33.23283
3.17 | 42.833 | 22.05 | 83.728 | -2500.076 | 33.23588
3.17333 | 42.848 | 22.05 | 83.743 | -2500.076 | 33.23954
3.17667 | 42.879 | 22.05 | 83.773 | -2500.076 | 33.24259
3.18 | 42.894 | 22.05 | 83.773 | -2500.076 | 33.24564
3.18333 | 42.924 | 22.05 | 83.758 | -2500.076 | 33.24931
3.18667 | 42.97 | 22.05 | 83.743 | -2500.076 | 33.25358
3.19 | 43.016 | 22.05 | 83.773 | -2500.076 | 33.25724
3.19333 | 43.016 | 22.05 | 83.773 | -2500.076 | 33.26029
3.19667 | 43.031 | 22.05 | 83.758 | -2500.076 | 33.26212
3.2 | 43.016 | 22.05 | 83.758 | -2500.076 | 33.26212
3.20333 | 43.031 | 22.05 | 83.773 | -2500.076 | 33.25968
3.20667 | 43.001 | 22.05 | 83.773 | -2500.076 | 33.25541
3.21 | 42.94 | 22.05 | 83.773 | -2500.076 | 33.24992
3.21333 | 42.894 | 22.05 | 83.789 | -2500.076 | 33.24442
3.21667 | 42.894 | 22.05 | 83.804 | -2500.076 | 33.24076
3.22 | 42.863 | 22.05 | 83.819 | -2500.076 | 33.23893
3.22333 | 42.833 | 22.05 | 83.819 | -2500.076 | 33.23832
3.22667 | 42.848 | 22.05 | 83.804 | -2500.076 | 33.23893
3.23 | 42.894 | 22.05 | 83.819 | -2500.076 | 33.24015
3.23333 | 42.894 | 22.05 | 83.819 | -2500.076 | 33.24076
3.23667 | 42.879 | 22.05 | 83.804 | -2500.076 | 33.24015
3.24 | 42.879 | 22.05 | 83.758 | -2500.076 | 33.23893
3.24333 | 42.924 | 22.05 | 83.728 | -2500.076 | 33.23832
3.24667 | 42.924 | 22.05 | 83.728 | -2500.076 | 33.23893
3.25 | 42.924 | 22.05 | 83.743 | -2500.076 | 33.24198
3.25333 | 42.97 | 22.05 | 83.743 | -2500.076 | 33.24747
3.25667 | 43.046 | 22.05 | 83.773 | -2500.076 | 33.2548
3.26 | 43.062 | 22.05 | 83.834 | -2500.076 | 33.26212
3.26333 | 43.031 | 22.05 | 83.804 | -2500.076 | 33.26823
3.26667 | 43.062 | 22.05 | 83.789 | -2500.076 | 33.27067
3.27 | 43.062 | 22.05 | 83.804 | -2500.076 | 33.27067
3.27333 | 43.031 | 22.05 | 83.819 | -2500.076 | 33.26884
3.27667 | 43.001 | 22.05 | 83.773 | -2500.076 | 33.26701
3.28 | 43.016 | 22.05 | 83.773 | -2500.076 | 33.26517
3.28333 | 43.016 | 22.05 | 83.758 | -2500.076 | 33.26517
3.28667 | 43.016 | 22.05 | 83.758 | -2500.076 | 33.2664
3.29 | 43.001 | 22.05 | 83.758 | -2500.076 | 33.26884
3.29333 | 43.001 | 22.05 | 83.773 | -2500.076 | 33.2725
3.29667 | 43.016 | 22.05 | 83.773 | -2500.076 | 33.27677
3.3 | 43.031 | 22.05 | 83.758 | -2500.076 | 33.28104
3.30333 | 43.016 | 22.05 | 83.773 | -2500.076 | 33.28471
3.30667 | 43.031 | 22.05 | 83.789 | -2500.076 | 33.28715
3.31 | 43.077 | 22.05 | 83.789 | -2500.076 | 33.28654
3.31333 | 43.077 | 22.05 | 83.804 | -2500.076 | 33.2841
3.31667 | 43.046 | 22.05 | 83.834 | -2500.076 | 33.28043
3.32 | 43.077 | 22.05 | 83.819 | -2500.076 | 33.27616
3.32333 | 43.077 | 22.05 | 83.804 | -2500.076 | 33.27311
3.32667 | 43.046 | 22.05 | 83.85 | -2500.076 | 33.27006
3.33 | 43.016 | 22.05 | 83.88 | -2500.076 | 33.26823
3.33333 | 43.001 | 22.05 | 83.895 | -2500.076 | 33.2664
3.33667 | 42.97 | 22.05 | 83.911 | -2500.076 | 33.26517
3.34 | 42.97 | 22.05 | 83.911 | -2500.076 | 33.26273
3.34333 | 42.955 | 22.05 | 83.88 | -2500.076 | 33.2609
3.34667 | 42.94 | 22.05 | 83.85 | -2500.076 | 33.25846
3.35 | 42.924 | 22.05 | 83.804 | -2500.076 | 33.25602
3.35333 | 42.894 | 22.05 | 83.819 | -2500.076 | 33.25297
3.35667 | 42.848 | 22.05 | 83.834 | -2500.076 | 33.25053
3.36 | 42.817 | 22.05 | 83.865 | -2500.076 | 33.24931
3.36333 | 42.833 | 22.05 | 83.88 | -2500.076 | 33.2487
3.36667 | 42.833 | 22.05 | 83.911 | -2500.076 | 33.24809
3.37 | 42.817 | 22.05 | 83.911 | -2500.076 | 33.24747
3.37333 | 42.802 | 22.05 | 83.895 | -2500.076 | 33.24503
3.37667 | 42.802 | 22.05 | 83.88 | -2500.076 | 33.24076
3.38 | 42.772 | 22.05 | 83.85 | -2500.076 | 33.23649
3.38333 | 42.726 | 22.05 | 83.834 | -2500.076 | 33.23222
3.38667 | 42.711 | 22.05 | 83.789 | -2500.076 | 33.22794
3.39 | 42.711 | 22.05 | 83.758 | -2500.076 | 33.2255
3.39333 | 42.711 | 22.05 | 83.758 | -2500.076 | 33.22367
3.39667 | 42.68 | 22.05 | 83.773 | -2500.076 | 33.22123
3.4 | 42.695 | 22.05 | 83.789 | -2500.076 | 33.2194
3.40333 | 42.726 | 22.05 | 83.804 | -2500.076 | 33.2194
3.40667 | 42.772 | 22.05 | 83.819 | -2500.076 | 33.22062
3.41 | 42.787 | 22.05 | 83.804 | -2500.076 | 33.22428
3.41333 | 42.833 | 22.05 | 83.804 | -2500.076 | 33.23038
3.41667 | 42.879 | 22.05 | 83.773 | -2500.076 | 33.23771
3.42 | 42.909 | 22.05 | 83.773 | -2500.076 | 33.24564
3.42333 | 42.909 | 22.05 | 83.804 | -2500.076 | 33.25419
3.42667 | 42.955 | 22.05 | 83.819 | -2500.076 | 33.26334
3.43 | 43.031 | 22.05 | 83.804 | -2500.076 | 33.27189
3.43333 | 43.077 | 22.05 | 83.804 | -2500.076 | 33.27982
3.43667 | 43.077 | 22.05 | 83.804 | -2500.076 | 33.28654
3.44 | 43.123 | 22.05 | 83.773 | -2500.076 | 33.29264
3.44333 | 43.153 | 22.05 | 83.758 | -2500.076 | 33.29691
3.44667 | 43.168 | 22.05 | 83.758 | -2500.076 | 33.29996
3.45 | 43.153 | 22.05 | 83.758 | -2500.076 | 33.30241
3.45333 | 43.184 | 22.05 | 83.728 | -2500.076 | 33.30485
3.45667 | 43.199 | 22.05 | 83.712 | -2500.076 | 33.30668
3.46 | 43.184 | 22.05 | 83.697 | -2500.076 | 33.3079
3.46333 | 43.153 | 22.05 | 83.697 | -2500.076 | 33.30912
3.46667 | 43.184 | 22.05 | 83.712 | -2500.076 | 33.31034
3.47 | 43.229 | 22.05 | 83.728 | -2500.076 | 33.31095
3.47333 | 43.199 | 22.05 | 83.743 | -2500.076 | 33.31095
3.47667 | 43.184 | 22.05 | 83.773 | -2500.076 | 33.30973
3.48 | 43.184 | 22.05 | 83.804 | -2500.076 | 33.30851
3.48333 | 43.184 | 22.05 | 83.804 | -2500.076 | 33.30851
3.48667 | 43.138 | 22.05 | 83.834 | -2500.076 | 33.30851
3.49 | 43.123 | 22.05 | 83.865 | -2500.076 | 33.30912
3.49333 | 43.153 | 22.05 | 83.865 | -2500.076 | 33.31217
3.49667 | 43.199 | 22.05 | 83.895 | -2500.076 | 33.31644
3.5 | 43.199 | 22.05 | 83.941 | -2500.076 | 33.32133
3.50333 | 43.214 | 22.05 | 83.926 | -2500.076 | 33.32743
3.50667 | 43.291 | 22.05 | 83.911 | -2500.076 | 33.33353
3.51 | 43.321 | 22.05 | 83.911 | -2500.076 | 33.34025
3.51333 | 43.336 | 22.05 | 83.865 | -2500.076 | 33.34758
3.51667 | 43.367 | 22.05 | 83.819 | -2500.076 | 33.35429
3.52 | 43.413 | 22.05 | 83.834 | -2500.076 | 33.36039
3.52333 | 43.443 | 22.05 | 83.819 | -2500.076 | 33.36711
3.52667 | 43.458 | 22.05 | 83.804 | -2500.076 | 33.3726
3.53 | 43.474 | 22.05 | 83.789 | -2500.076 | 33.37748
3.53333 | 43.474 | 22.05 | 83.773 | -2500.076 | 33.38176
3.53667 | 43.504 | 22.05 | 83.743 | -2500.076 | 33.38542
3.54 | 43.504 | 22.05 | 83.743 | -2500.076 | 33.38908
3.54333 | 43.519 | 22.05 | 83.728 | -2500.076 | 33.39396
3.54667 | 43.535 | 22.05 | 83.758 | -2500.076 | 33.39701
3.55 | 43.596 | 22.05 | 83.773 | -2500.076 | 33.39762
3.55333 | 43.596 | 22.05 | 83.773 | -2500.076 | 33.39579
3.55667 | 43.55 | 22.05 | 83.758 | -2500.076 | 33.3903
3.56 | 43.535 | 22.05 | 83.758 | -2500.076 | 33.38176
3.56333 | 43.504 | 22.05 | 83.728 | -2500.076 | 33.37199
3.56667 | 43.443 | 22.05 | 83.712 | -2500.076 | 33.36283
3.57 | 43.367 | 22.05 | 83.697 | -2500.076 | 33.3549
3.57333 | 43.321 | 22.05 | 83.728 | -2500.076 | 33.34941
3.57667 | 43.291 | 22.05 | 83.773 | -2500.076 | 33.34513
3.58 | 43.275 | 22.05 | 83.804 | -2500.076 | 33.34269
3.58333 | 43.275 | 22.05 | 83.804 | -2500.076 | 33.3433
3.58667 | 43.291 | 22.05 | 83.789 | -2500.076 | 33.34636
3.59 | 43.352 | 22.05 | 83.819 | -2500.076 | 33.35124
3.59333 | 43.382 | 22.05 | 83.804 | -2500.076 | 33.35673
3.59667 | 43.428 | 22.05 | 83.789 | -2500.076 | 33.36283
3.6 | 43.458 | 22.05 | 83.804 | -2500.076 | 33.36894
3.60333 | 43.504 | 22.05 | 83.85 | -2500.076 | 33.37504
3.60667 | 43.535 | 22.05 | 83.834 | -2500.076 | 33.3787
3.61 | 43.519 | 22.05 | 83.834 | -2500.076 | 33.38054
3.61333 | 43.489 | 22.05 | 83.85 | -2500.076 | 33.37931
3.61667 | 43.458 | 22.05 | 83.85 | -2500.076 | 33.37382
3.62 | 43.413 | 22.05 | 83.85 | -2500.076 | 33.36467
3.62333 | 43.336 | 22.05 | 83.834 | -2500.076 | 33.35429
3.62667 | 43.291 | 22.05 | 83.819 | -2500.076 | 33.34391
3.63 | 43.275 | 22.05 | 83.804 | -2500.076 | 33.33598
3.63333 | 43.245 | 22.05 | 83.834 | -2500.076 | 33.32987
3.63667 | 43.199 | 22.05 | 83.834 | -2500.076 | 33.32499
3.64 | 43.153 | 22.05 | 83.804 | -2500.076 | 33.32133
3.64333 | 43.153 | 22.05 | 83.804 | -2500.076 | 33.31828
3.64667 | 43.123 | 22.05 | 83.834 | -2500.076 | 33.31522
3.65 | 43.107 | 22.05 | 83.834 | -2500.076 | 33.31278
3.65333 | 43.123 | 22.05 | 83.819 | -2500.076 | 33.31095
3.65667 | 43.168 | 22.05 | 83.85 | -2500.076 | 33.30912
3.66 | 43.168 | 22.05 | 83.88 | -2500.076 | 33.30851
3.66333 | 43.153 | 22.05 | 83.911 | -2500.076 | 33.3079
3.66667 | 43.153 | 22.05 | 83.911 | -2500.076 | 33.30729
3.67 | 43.153 | 22.05 | 83.911 | -2500.076 | 33.30668
3.67333 | 43.138 | 22.05 | 83.895 | -2500.076 | 33.30729
3.67667 | 43.123 | 22.05 | 83.88 | -2500.076 | 33.3079
3.68 | 43.153 | 22.05 | 83.819 | -2500.076 | 33.30729
3.68333 | 43.168 | 22.05 | 83.804 | -2500.076 | 33.30668
3.68667 | 43.153 | 22.05 | 83.804 | -2500.076 | 33.30607
3.69 | 43.138 | 22.05 | 83.834 | -2500.076 | 33.30424
3.69333 | 43.153 | 22.05 | 83.819 | -2500.076 | 33.30119
3.69667 | 43.153 | 22.05 | 83.834 | -2500.076 | 33.29752
3.7 | 43.138 | 22.05 | 83.85 | -2500.076 | 33.29203
3.70333 | 43.123 | 22.05 | 83.834 | -2500.076 | 33.28654
3.70667 | 43.107 | 22.05 | 83.789 | -2500.076 | 33.28104
3.71 | 43.107 | 22.05 | 83.834 | -2500.076 | 33.27555
3.71333 | 43.062 | 22.05 | 83.85 | -2500.076 | 33.27128
3.71667 | 43.016 | 22.05 | 83.85 | -2500.076 | 33.26884
3.72 | 43.001 | 22.05 | 83.865 | -2500.076 | 33.26701
3.72333 | 42.985 | 22.05 | 83.895 | -2500.076 | 33.26579
3.72667 | 42.955 | 22.05 | 83.88 | -2500.076 | 33.26517
3.73 | 42.94 | 22.05 | 83.865 | -2500.076 | 33.26456
3.73333 | 42.94 | 22.05 | 83.834 | -2500.076 | 33.26456
3.73667 | 42.924 | 22.05 | 83.834 | -2500.076 | 33.26517
3.74 | 42.924 | 22.05 | 83.819 | -2500.076 | 33.26579
3.74333 | 42.924 | 22.05 | 83.804 | -2500.076 | 33.26762
3.74667 | 42.97 | 22.05 | 83.804 | -2500.076 | 33.27067
3.75 | 43.001 | 22.05 | 83.819 | -2500.076 | 33.27494
3.75333 | 43.031 | 22.05 | 83.834 | -2500.076 | 33.27921
3.75667 | 43.077 | 22.05 | 83.834 | -2500.076 | 33.2841
3.76 | 43.138 | 22.05 | 83.834 | -2500.076 | 33.28837
3.76333 | 43.168 | 22.05 | 83.804 | -2500.076 | 33.29325
3.76667 | 43.168 | 22.05 | 83.789 | -2500.076 | 33.29691
3.77 | 43.153 | 22.05 | 83.789 | -2500.076 | 33.30058
3.77333 | 43.153 | 22.05 | 83.789 | -2500.076 | 33.30424
3.77667 | 43.153 | 22.05 | 83.773 | -2500.076 | 33.3079
3.78 | 43.123 | 22.05 | 83.804 | -2500.076 | 33.31034
3.78333 | 43.123 | 22.05 | 83.834 | -2500.076 | 33.31217
3.78667 | 43.199 | 22.05 | 83.804 | -2500.076 | 33.31339
3.79 | 43.214 | 22.05 | 83.819 | -2500.076 | 33.314
3.79333 | 43.214 | 22.05 | 83.85 | -2500.076 | 33.31522
3.79667 | 43.229 | 22.05 | 83.85 | -2500.076 | 33.31705
3.8 | 43.26 | 22.05 | 83.834 | -2500.076 | 33.31828
3.80333 | 43.245 | 22.05 | 83.865 | -2500.076 | 33.31889
3.80667 | 43.245 | 22.05 | 83.865 | -2500.076 | 33.32011
3.81 | 43.26 | 22.05 | 83.85 | -2500.076 | 33.32011
3.81333 | 43.245 | 22.05 | 83.865 | -2500.076 | 33.31828
3.81667 | 43.245 | 22.05 | 83.88 | -2500.076 | 33.31583
3.82 | 43.199 | 22.05 | 83.865 | -2500.076 | 33.31217
3.82333 | 43.184 | 22.05 | 83.865 | -2500.076 | 33.30607
3.82667 | 43.168 | 22.05 | 83.865 | -2500.076 | 33.29874
3.83 | 43.153 | 22.05 | 83.85 | -2500.076 | 33.29142
3.83333 | 43.107 | 22.05 | 83.834 | -2500.076 | 33.28471
3.83667 | 43.092 | 22.05 | 83.834 | -2500.076 | 33.28043
3.84 | 43.062 | 22.05 | 83.834 | -2500.076 | 33.27738
3.84333 | 43.031 | 22.05 | 83.834 | -2500.076 | 33.27677
3.84667 | 43.031 | 22.05 | 83.819 | -2500.076 | 33.27921
3.85 | 43.062 | 22.05 | 83.834 | -2500.076 | 33.28471
3.85333 | 43.107 | 22.05 | 83.85 | -2500.076 | 33.29203
3.85667 | 43.199 | 22.05 | 83.834 | -2500.076 | 33.3018
3.86 | 43.245 | 22.05 | 83.819 | -2500.076 | 33.31156
3.86333 | 43.306 | 22.05 | 83.819 | -2500.076 | 33.32133
3.86667 | 43.336 | 22.05 | 83.789 | -2500.076 | 33.33049
3.87 | 43.382 | 22.05 | 83.773 | -2500.076 | 33.33903
3.87333 | 43.397 | 22.05 | 83.743 | -2500.076 | 33.34636
3.87667 | 43.443 | 22.05 | 83.743 | -2500.076 | 33.35307
3.88 | 43.474 | 22.05 | 83.743 | -2500.076 | 33.35917
3.88333 | 43.504 | 22.05 | 83.728 | -2500.076 | 33.36345
3.88667 | 43.504 | 22.05 | 83.712 | -2500.076 | 33.3665
3.89 | 43.519 | 22.05 | 83.743 | -2500.076 | 33.36955
3.89333 | 43.535 | 22.05 | 83.743 | -2500.076 | 33.3726
3.89667 | 43.535 | 22.05 | 83.758 | -2500.076 | 33.37504
3.9 | 43.519 | 22.05 | 83.773 | -2500.076 | 33.37748
3.90333 | 43.519 | 22.05 | 83.819 | -2500.076 | 33.3787
3.90667 | 43.535 | 22.05 | 83.819 | -2500.076 | 33.37809
3.91 | 43.55 | 22.05 | 83.834 | -2500.076 | 33.37748
3.91333 | 43.519 | 22.05 | 83.834 | -2500.076 | 33.37748
3.91667 | 43.535 | 22.05 | 83.865 | -2500.076 | 33.37809
3.92 | 43.565 | 22.05 | 83.85 | -2500.076 | 33.37992
3.92333 | 43.565 | 22.05 | 83.85 | -2500.076 | 33.38298
3.92667 | 43.535 | 22.05 | 83.834 | -2500.076 | 33.38603
3.93 | 43.565 | 22.05 | 83.819 | -2500.076 | 33.38847
3.93333 | 43.58 | 22.05 | 83.789 | -2500.076 | 33.3903
3.93667 | 43.58 | 22.05 | 83.773 | -2500.076 | 33.39152
3.94 | 43.58 | 22.05 | 83.743 | -2500.076 | 33.39335
3.94333 | 43.611 | 22.05 | 83.712 | -2500.076 | 33.39457
3.94667 | 43.626 | 22.05 | 83.728 | -2500.076 | 33.39518
3.95 | 43.611 | 22.05 | 83.743 | -2500.076 | 33.3964
3.95333 | 43.626 | 22.05 | 83.743 | -2500.076 | 33.39946
3.95667 | 43.672 | 22.05 | 83.743 | -2500.076 | 33.40312
3.96 | 43.703 | 22.05 | 83.728 | -2500.076 | 33.408
3.96333 | 43.718 | 22.05 | 83.697 | -2500.076 | 33.41349
3.96667 | 43.733 | 22.05 | 83.666 | -2500.076 | 33.41838
3.97 | 43.764 | 22.05 | 83.636 | -2500.076 | 33.42326
3.97333 | 43.794 | 22.05 | 83.666 | -2500.076 | 33.42936
3.97667 | 43.809 | 22.05 | 83.697 | -2500.076 | 33.43486
3.98 | 43.825 | 22.05 | 83.712 | -2500.076 | 33.44096
3.98333 | 43.901 | 22.05 | 83.728 | -2500.076 | 33.44767
3.98667 | 43.947 | 22.05 | 83.773 | -2500.076 | 33.45378
3.99 | 43.916 | 22.05 | 83.773 | -2500.076 | 33.45805
3.99333 | 43.931 | 22.05 | 83.743 | -2500.076 | 33.46049
3.99667 | 43.962 | 22.05 | 83.743 | -2500.076 | 33.4611
4 | 43.962 | 22.05 | 83.758 | -2500.076 | 33.46049
4.00333 | 43.931 | 22.05 | 83.773 | -2500.076 | 33.45744
4.00667 | 43.916 | 22.05 | 83.758 | -2500.076 | 33.45195
4.01 | 43.886 | 22.05 | 83.804 | -2500.076 | 33.44706
4.01333 | 43.84 | 22.05 | 83.804 | -2500.076 | 33.44279
4.01667 | 43.779 | 22.05 | 83.789 | -2500.076 | 33.43974
4.02 | 43.748 | 22.05 | 83.758 | -2500.076 | 33.43791
4.02333 | 43.764 | 22.05 | 83.758 | -2500.076 | 33.43852
4.02667 | 43.779 | 22.05 | 83.773 | -2500.076 | 33.44035
4.03 | 43.779 | 22.05 | 83.789 | -2500.076 | 33.44279
4.03333 | 43.779 | 22.05 | 83.789 | -2500.076 | 33.44462
4.03667 | 43.794 | 22.05 | 83.789 | -2500.076 | 33.44645
4.04 | 43.794 | 22.05 | 83.804 | -2500.076 | 33.44767
4.04333 | 43.764 | 22.05 | 83.804 | -2500.076 | 33.44889
4.04667 | 43.779 | 22.05 | 83.804 | -2500.076 | 33.4495
4.05 | 43.809 | 22.05 | 83.804 | -2500.076 | 33.4495
4.05333 | 43.825 | 22.05 | 83.834 | -2500.076 | 33.4495
4.05667 | 43.809 | 22.05 | 83.834 | -2500.076 | 33.4495
4.06 | 43.794 | 22.05 | 83.834 | -2500.076 | 33.4495
4.06333 | 43.825 | 22.05 | 83.834 | -2500.076 | 33.4495
4.06667 | 43.825 | 22.05 | 83.865 | -2500.076 | 33.4495
4.07 | 43.794 | 22.05 | 83.834 | -2500.076 | 33.4495
4.07333 | 43.794 | 22.05 | 83.819 | -2500.076 | 33.4495
4.07667 | 43.84 | 22.05 | 83.789 | -2500.076 | 33.44889
4.08 | 43.825 | 22.05 | 83.789 | -2500.076 | 33.44706
4.08333 | 43.825 | 22.05 | 83.773 | -2500.076 | 33.44401
4.08667 | 43.809 | 22.05 | 83.789 | -2500.076 | 33.43974
4.09 | 43.779 | 22.05 | 83.789 | -2500.076 | 33.43486
4.09333 | 43.748 | 22.05 | 83.819 | -2500.076 | 33.42997
4.09667 | 43.733 | 22.05 | 83.804 | -2500.076 | 33.42509
4.1 | 43.703 | 22.05 | 83.773 | -2500.076 | 33.42204
4.10333 | 43.687 | 22.05 | 83.758 | -2500.076 | 33.4196
4.10667 | 43.687 | 22.05 | 83.773 | -2500.076 | 33.41716
4.11 | 43.672 | 22.05 | 83.758 | -2500.076 | 33.4141
4.11333 | 43.641 | 22.05 | 83.758 | -2500.076 | 33.41227
4.11667 | 43.641 | 22.05 | 83.773 | -2500.076 | 33.41105
4.12 | 43.657 | 22.05 | 83.758 | -2500.076 | 33.41105
4.12333 | 43.657 | 22.05 | 83.758 | -2500.076 | 33.41227
4.12667 | 43.626 | 22.05 | 83.728 | -2500.076 | 33.41471
4.13 | 43.641 | 22.05 | 83.743 | -2500.076 | 33.41655
4.13333 | 43.672 | 22.05 | 83.728 | -2500.076 | 33.41777
4.13667 | 43.657 | 22.05 | 83.758 | -2500.076 | 33.41899
4.14 | 43.657 | 22.05 | 83.773 | -2500.076 | 33.41838
4.14333 | 43.703 | 22.05 | 83.804 | -2500.076 | 33.41655
4.14667 | 43.687 | 22.05 | 83.773 | -2500.076 | 33.41533
4.15 | 43.641 | 22.05 | 83.773 | -2500.076 | 33.4141
4.15333 | 43.641 | 22.05 | 83.758 | -2500.076 | 33.41166
4.15667 | 43.657 | 22.05 | 83.758 | -2500.076 | 33.41044
4.16 | 43.626 | 22.05 | 83.728 | -2500.076 | 33.40983
4.16333 | 43.626 | 22.05 | 83.758 | -2500.076 | 33.40922
4.16667 | 43.596 | 22.05 | 83.804 | -2500.076 | 33.408
4.17 | 43.596 | 22.05 | 83.804 | -2500.076 | 33.40678
4.17333 | 43.565 | 22.05 | 83.819 | -2500.076 | 33.40495
4.17667 | 43.535 | 22.05 | 83.85 | -2500.076 | 33.40312
4.18 | 43.519 | 22.05 | 83.834 | -2500.076 | 33.40129
4.18333 | 43.55 | 22.05 | 83.819 | -2500.076 | 33.39946
4.18667 | 43.55 | 22.05 | 83.819 | -2500.076 | 33.39824
4.19 | 43.535 | 22.05 | 83.773 | -2500.076 | 33.39701
4.19333 | 43.535 | 22.05 | 83.773 | -2500.076 | 33.3964
4.19667 | 43.565 | 22.05 | 83.758 | -2500.076 | 33.39579
4.2 | 43.565 | 22.05 | 83.758 | -2500.076 | 33.39579
4.20333 | 43.535 | 22.05 | 83.789 | -2500.076 | 33.39579
4.20667 | 43.55 | 22.05 | 83.819 | -2500.076 | 33.3964
4.21 | 43.58 | 22.05 | 83.834 | -2500.076 | 33.3964
4.21333 | 43.565 | 22.05 | 83.85 | -2500.076 | 33.3964
4.21667 | 43.565 | 22.05 | 83.834 | -2500.076 | 33.3964
4.22 | 43.58 | 22.05 | 83.834 | -2500.076 | 33.3964
4.22333 | 43.611 | 22.05 | 83.85 | -2500.076 | 33.3964
4.22667 | 43.611 | 22.05 | 83.85 | -2500.076 | 33.3964
4.23 | 43.58 | 22.05 | 83.865 | -2500.076 | 33.39518
4.23333 | 43.58 | 22.05 | 83.895 | -2500.076 | 33.39335
4.23667 | 43.596 | 22.05 | 83.88 | -2500.076 | 33.39152
4.24 | 43.55 | 22.05 | 83.865 | -2500.076 | 33.38908
4.24333 | 43.504 | 22.05 | 83.85 | -2500.076 | 33.38542
4.24667 | 43.504 | 22.05 | 83.819 | -2500.076 | 33.38237
4.25 | 43.474 | 22.05 | 83.804 | -2500.076 | 33.38054
4.25333 | 43.458 | 22.05 | 83.789 | -2500.076 | 33.37992
4.25667 | 43.458 | 22.05 | 83.758 | -2500.076 | 33.38054
4.26 | 43.519 | 22.05 | 83.758 | -2500.076 | 33.38298
4.26333 | 43.55 | 22.05 | 83.773 | -2500.076 | 33.38603
4.26667 | 43.535 | 22.05 | 83.789 | -2500.076 | 33.38847
4.27 | 43.55 | 22.05 | 83.789 | -2500.076 | 33.38969
4.27333 | 43.596 | 22.05 | 83.819 | -2500.076 | 33.38908
4.27667 | 43.565 | 22.05 | 83.819 | -2500.076 | 33.38664
4.28 | 43.535 | 22.05 | 83.789 | -2500.076 | 33.38298
4.28333 | 43.565 | 22.05 | 83.743 | -2500.076 | 33.3787
4.28667 | 43.55 | 22.05 | 83.758 | -2500.076 | 33.3726
4.29 | 43.458 | 22.05 | 83.773 | -2500.076 | 33.3665
4.29333 | 43.397 | 22.05 | 83.789 | -2500.076 | 33.361
4.29667 | 43.367 | 22.05 | 83.804 | -2500.076 | 33.35612
4.3 | 43.321 | 22.05 | 83.819 | -2500.076 | 33.35063
4.30333 | 43.275 | 22.05 | 83.834 | -2500.076 | 33.34636
4.30667 | 43.26 | 22.05 | 83.834 | -2500.076 | 33.34208
4.31 | 43.26 | 22.05 | 83.85 | -2500.076 | 33.3372
4.31333 | 43.245 | 22.05 | 83.895 | -2500.076 | 33.33171
4.31667 | 43.214 | 22.05 | 83.926 | -2500.076 | 33.32621
4.32 | 43.214 | 22.05 | 83.926 | -2500.076 | 33.3195
4.32333 | 43.229 | 22.05 | 83.941 | -2500.076 | 33.31217
4.32667 | 43.229 | 22.05 | 83.956 | -2500.076 | 33.30424
4.33 | 43.168 | 22.05 | 83.972 | -2500.076 | 33.29569
4.33333 | 43.123 | 22.05 | 83.956 | -2500.076 | 33.28654
4.33667 | 43.077 | 22.05 | 83.956 | -2500.076 | 33.2786
4.34 | 43.046 | 22.05 | 83.941 | -2500.076 | 33.2725
4.34333 | 42.97 | 22.05 | 83.941 | -2500.076 | 33.26701
4.34667 | 42.955 | 22.05 | 83.941 | -2500.076 | 33.26212
4.35 | 42.985 | 22.05 | 83.956 | -2500.076 | 33.25846
4.35333 | 42.955 | 22.05 | 83.956 | -2500.076 | 33.2548
4.35667 | 42.909 | 22.05 | 83.987 | -2500.076 | 33.25114
4.36 | 42.909 | 22.05 | 83.972 | -2500.076 | 33.24747
4.36333 | 42.909 | 22.05 | 83.941 | -2500.076 | 33.24442
4.36667 | 42.879 | 22.05 | 83.926 | -2500.076 | 33.24198
4.37 | 42.863 | 22.05 | 83.926 | -2500.076 | 33.24015
4.37333 | 42.863 | 22.05 | 83.895 | -2500.076 | 33.23832
4.37667 | 42.879 | 22.05 | 83.865 | -2500.076 | 33.23832
4.38 | 42.894 | 22.05 | 83.834 | -2500.076 | 33.24137
4.38333 | 42.894 | 22.05 | 83.819 | -2500.076 | 33.24625
4.38667 | 42.955 | 22.05 | 83.789 | -2500.076 | 33.25297
4.39 | 43.031 | 22.05 | 83.789 | -2500.076 | 33.26029
4.39333 | 43.062 | 22.05 | 83.819 | -2500.076 | 33.26701
4.39667 | 43.062 | 22.05 | 83.85 | -2500.076 | 33.27189
4.4 | 43.107 | 22.05 | 83.85 | -2500.076 | 33.27555
4.40333 | 43.123 | 22.05 | 83.88 | -2500.076 | 33.27616
4.40667 | 43.077 | 22.05 | 83.88 | -2500.076 | 33.27433
4.41 | 43.046 | 22.05 | 83.88 | -2500.076 | 33.26945
4.41333 | 43.046 | 22.05 | 83.895 | -2500.076 | 33.26151
4.41667 | 43.001 | 22.05 | 83.895 | -2500.076 | 33.25236
4.42 | 42.924 | 22.05 | 83.88 | -2500.076 | 33.2432
4.42333 | 42.879 | 22.05 | 83.865 | -2500.076 | 33.23466
4.42667 | 42.833 | 22.05 | 83.834 | -2500.076 | 33.22855
4.43 | 42.787 | 22.05 | 83.819 | -2500.076 | 33.22489
4.43333 | 42.756 | 22.05 | 83.819 | -2500.076 | 33.22062
4.43667 | 42.756 | 22.05 | 83.819 | -2500.076 | 33.21696
4.44 | 42.756 | 22.05 | 83.804 | -2500.076 | 33.21391
4.44333 | 42.772 | 22.05 | 83.819 | -2500.076 | 33.21268
4.44667 | 42.741 | 22.05 | 83.819 | -2500.076 | 33.21207
4.45 | 42.741 | 22.05 | 83.819 | -2500.076 | 33.21146
4.45333 | 42.756 | 22.05 | 83.789 | -2500.076 | 33.21085
4.45667 | 42.756 | 22.05 | 83.819 | -2500.076 | 33.21146
4.46 | 42.741 | 22.05 | 83.819 | -2500.076 | 33.21146
4.46333 | 42.772 | 22.05 | 83.789 | -2500.076 | 33.21146
4.46667 | 42.787 | 22.05 | 83.773 | -2500.076 | 33.21268
4.47 | 42.772 | 22.05 | 83.773 | -2500.076 | 33.21512
4.47333 | 42.772 | 22.05 | 83.758 | -2500.076 | 33.21756
4.47667 | 42.756 | 22.05 | 83.773 | -2500.076 | 33.2194
4.48 | 42.772 | 22.05 | 83.834 | -2500.076 | 33.22062
4.48333 | 42.772 | 22.05 | 83.834 | -2500.076 | 33.22184
4.48667 | 42.787 | 22.05 | 83.85 | -2500.076 | 33.22184
4.49 | 42.787 | 22.05 | 83.85 | -2500.076 | 33.22062
4.49333 | 42.802 | 22.05 | 83.85 | -2500.076 | 33.21818
4.49667 | 42.772 | 22.05 | 83.865 | -2500.076 | 33.21452
4.5 | 42.726 | 22.05 | 83.88 | -2500.076 | 33.21085
4.50333 | 42.711 | 22.05 | 83.88 | -2500.076 | 33.2078
4.50667 | 42.695 | 22.05 | 83.895 | -2500.076 | 33.20475
4.51 | 42.65 | 22.05 | 83.895 | -2500.076 | 33.20169
4.51333 | 42.619 | 22.05 | 83.88 | -2500.076 | 33.19803
4.51667 | 42.634 | 22.05 | 83.911 | -2500.076 | 33.19437
4.52 | 42.619 | 22.05 | 83.941 | -2500.076 | 33.19071
4.52333 | 42.604 | 22.05 | 83.956 | -2500.076 | 33.18766
4.52667 | 42.634 | 22.05 | 83.956 | -2500.076 | 33.18583
4.53 | 42.65 | 22.05 | 83.956 | -2500.076 | 33.18583
4.53333 | 42.665 | 22.05 | 83.956 | -2500.076 | 33.18644
4.53667 | 42.65 | 22.05 | 83.972 | -2500.076 | 33.18766
4.54 | 42.634 | 22.05 | 83.972 | -2500.076 | 33.18949
4.54333 | 42.65 | 22.05 | 83.987 | -2500.076 | 33.19193
4.54667 | 42.665 | 22.05 | 83.987 | -2500.076 | 33.19437
4.55 | 42.665 | 22.05 | 84.002 | -2500.076 | 33.19681
4.55333 | 42.665 | 22.05 | 83.956 | -2500.076 | 33.19864
4.55667 | 42.68 | 22.05 | 83.941 | -2500.076 | 33.19987
4.56 | 42.665 | 22.05 | 83.911 | -2500.076 | 33.20048
4.56333 | 42.65 | 22.05 | 83.911 | -2500.076 | 33.2017
4.56667 | 42.634 | 22.05 | 83.895 | -2500.076 | 33.20231
4.57 | 42.665 | 22.05 | 83.926 | -2500.076 | 33.20292
4.57333 | 42.695 | 22.05 | 83.895 | -2500.076 | 33.20414
4.57667 | 42.695 | 22.05 | 83.941 | -2500.076 | 33.20536
4.58 | 42.711 | 22.05 | 83.926 | -2500.076 | 33.20658
4.58333 | 42.726 | 22.05 | 83.926 | -2500.076 | 33.2078
4.58667 | 42.741 | 22.05 | 83.911 | -2500.076 | 33.20841
4.59 | 42.741 | 22.05 | 83.941 | -2500.076 | 33.20841
4.59333 | 42.726 | 22.05 | 83.926 | -2500.076 | 33.20841
4.59667 | 42.741 | 22.05 | 83.926 | -2500.076 | 33.2078
4.6 | 42.741 | 22.05 | 83.926 | -2500.076 | 33.20719
4.60333 | 42.711 | 22.05 | 83.911 | -2500.076 | 33.20719
4.60667 | 42.711 | 22.05 | 83.911 | -2500.076 | 33.20719
4.61 | 42.741 | 22.05 | 83.88 | -2500.076 | 33.20719
4.61333 | 42.726 | 22.05 | 83.865 | -2500.076 | 33.20658
4.61667 | 42.695 | 22.05 | 83.865 | -2500.076 | 33.20597
4.62 | 42.711 | 22.05 | 83.88 | -2500.076 | 33.20658
4.62333 | 42.711 | 22.05 | 83.865 | -2500.076 | 33.20902
4.62667 | 42.711 | 22.05 | 83.865 | -2500.076 | 33.21207
4.63 | 42.726 | 22.05 | 83.865 | -2500.076 | 33.21635
4.63333 | 42.787 | 22.05 | 83.834 | -2500.076 | 33.22123
4.63667 | 42.802 | 22.05 | 83.834 | -2500.076 | 33.22428
4.64 | 42.802 | 22.05 | 83.804 | -2500.076 | 33.2255
4.64333 | 42.802 | 22.05 | 83.804 | -2500.076 | 33.22672
4.64667 | 42.802 | 22.05 | 83.834 | -2500.076 | 33.22611
4.65 | 42.802 | 22.05 | 83.865 | -2500.076 | 33.2255
4.65333 | 42.802 | 22.05 | 83.865 | -2500.076 | 33.22611
4.65667 | 42.802 | 22.05 | 83.895 | -2500.076 | 33.22611
4.66 | 42.802 | 22.05 | 83.895 | -2500.076 | 33.22489
4.66333 | 42.817 | 22.05 | 83.88 | -2500.076 | 33.22489
4.66667 | 42.817 | 22.05 | 83.865 | -2500.076 | 33.22489
4.67 | 42.787 | 22.05 | 83.88 | -2500.076 | 33.22489
4.67333 | 42.772 | 22.05 | 83.88 | -2500.076 | 33.22489
4.67667 | 42.787 | 22.05 | 83.895 | -2500.076 | 33.22611
4.68 | 42.772 | 22.05 | 83.88 | -2500.076 | 33.22672
4.68333 | 42.756 | 22.05 | 83.911 | -2500.076 | 33.22733
4.68667 | 42.756 | 22.05 | 83.941 | -2500.076 | 33.22733
4.69 | 42.787 | 22.05 | 83.926 | -2500.076 | 33.22794
4.69333 | 42.787 | 22.05 | 83.911 | -2500.076 | 33.22794
4.69667 | 42.802 | 22.05 | 83.911 | -2500.076 | 33.22916
4.7 | 42.787 | 22.05 | 83.88 | -2500.076 | 33.22916
4.70333 | 42.817 | 22.05 | 83.834 | -2500.076 | 33.22855
4.70667 | 42.833 | 22.05 | 83.85 | -2500.076 | 33.22855
4.71 | 42.848 | 22.05 | 83.85 | -2500.076 | 33.22855
4.71333 | 42.833 | 22.05 | 83.895 | -2500.076 | 33.22794
4.71667 | 42.833 | 22.05 | 83.911 | -2500.076 | 33.22794
4.72 | 42.833 | 22.05 | 83.926 | -2500.076 | 33.22855
4.72333 | 42.802 | 22.05 | 83.911 | -2500.076 | 33.22855
4.72667 | 42.787 | 22.05 | 83.911 | -2500.076 | 33.22855
4.73 | 42.802 | 22.05 | 83.895 | -2500.076 | 33.22855
4.73333 | 42.833 | 22.05 | 83.911 | -2500.076 | 33.22855
4.73667 | 42.817 | 22.05 | 83.895 | -2500.076 | 33.22855
4.74 | 42.802 | 22.05 | 83.926 | -2500.076 | 33.22794
4.74333 | 42.802 | 22.05 | 83.926 | -2500.076 | 33.22855
4.74667 | 42.802 | 22.05 | 83.911 | -2500.076 | 33.23038
4.75 | 42.772 | 22.05 | 83.85 | -2500.076 | 33.23222
4.75333 | 42.772 | 22.05 | 83.865 | -2500.076 | 33.23466
4.75667 | 42.802 | 22.05 | 83.865 | -2500.076 | 33.23832
4.76 | 42.848 | 22.05 | 83.88 | -2500.076 | 33.24015
4.76333 | 42.879 | 22.05 | 83.88 | -2500.076 | 33.24076
4.76667 | 42.894 | 22.05 | 83.956 | -2500.076 | 33.24137
4.77 | 42.94 | 22.05 | 83.972 | -2500.076 | 33.24198
4.77333 | 42.97 | 22.05 | 83.987 | -2500.076 | 33.24259
4.77667 | 42.955 | 22.05 | 83.972 | -2500.076 | 33.24442
4.78 | 42.94 | 22.05 | 83.987 | -2500.076 | 33.24625
4.78333 | 42.955 | 22.05 | 83.972 | -2500.076 | 33.24809
4.78667 | 42.94 | 22.05 | 83.987 | -2500.076 | 33.24992
4.79 | 42.909 | 22.05 | 83.941 | -2500.076 | 33.25114
4.79333 | 42.894 | 22.05 | 83.987 | -2500.076 | 33.25114
4.79667 | 42.894 | 22.05 | 83.987 | -2500.076 | 33.25053
4.8 | 42.879 | 22.05 | 83.987 | -2500.076 | 33.24992
4.80333 | 42.863 | 22.05 | 83.956 | -2500.076 | 33.24747
4.80667 | 42.863 | 22.05 | 83.972 | -2500.076 | 33.24442
4.81 | 42.894 | 22.05 | 83.956 | -2500.076 | 33.24198
4.81333 | 42.894 | 22.05 | 83.956 | -2500.076 | 33.24015
4.81667 | 42.879 | 22.05 | 83.926 | -2500.076 | 33.23832
4.82 | 42.863 | 22.05 | 83.941 | -2500.076 | 33.23771
4.82333 | 42.863 | 22.05 | 83.956 | -2500.076 | 33.2371
4.82667 | 42.848 | 22.05 | 83.956 | -2500.076 | 33.23649
4.83 | 42.817 | 22.05 | 83.941 | -2500.076 | 33.23649
4.83333 | 42.802 | 22.05 | 83.956 | -2500.076 | 33.23649
4.83667 | 42.817 | 22.05 | 83.956 | -2500.076 | 33.23587
4.84 | 42.833 | 22.05 | 83.956 | -2500.076 | 33.23587
4.84333 | 42.817 | 22.05 | 83.956 | -2500.076 | 33.23587
4.84667 | 42.833 | 22.05 | 83.941 | -2500.076 | 33.23526
4.85 | 42.879 | 22.05 | 83.956 | -2500.076 | 33.23465
4.85333 | 42.879 | 22.05 | 83.956 | -2500.076 | 33.23404
4.85667 | 42.863 | 22.05 | 83.926 | -2500.076 | 33.23282
4.86 | 42.833 | 22.05 | 83.895 | -2500.076 | 33.23222
4.86333 | 42.833 | 22.05 | 83.926 | -2500.076 | 33.231
4.86667 | 42.817 | 22.05 | 83.895 | -2500.076 | 33.22977
4.87 | 42.802 | 22.05 | 83.926 | -2500.076 | 33.22916
4.87333 | 42.817 | 22.05 | 83.972 | -2500.076 | 33.23038
4.87667 | 42.863 | 22.05 | 83.987 | -2500.076 | 33.23161
4.88 | 42.863 | 22.05 | 83.972 | -2500.076 | 33.23344
4.88333 | 42.848 | 22.05 | 84.002 | -2500.076 | 33.23527
4.88667 | 42.833 | 22.05 | 83.941 | -2500.076 | 33.2371
4.89 | 42.802 | 22.05 | 83.941 | -2500.076 | 33.23771
4.89333 | 42.787 | 22.05 | 83.941 | -2500.076 | 33.23771
4.89667 | 42.772 | 22.05 | 83.941 | -2500.076 | 33.23771
4.9 | 42.772 | 22.05 | 83.926 | -2500.076 | 33.23771
4.90333 | 42.787 | 22.05 | 83.941 | -2500.076 | 33.23771
4.90667 | 42.817 | 22.05 | 83.941 | -2500.076 | 33.23771
4.91 | 42.817 | 22.05 | 83.972 | -2500.076 | 33.2371
4.91333 | 42.817 | 22.05 | 83.972 | -2500.076 | 33.23649
4.91667 | 42.848 | 22.05 | 83.972 | -2500.076 | 33.23649
4.92 | 42.863 | 22.05 | 83.987 | -2500.076 | 33.23649
4.92333 | 42.848 | 22.05 | 83.987 | -2500.076 | 33.23649
4.92667 | 42.833 | 22.05 | 83.956 | -2500.076 | 33.2371
4.93 | 42.833 | 22.05 | 83.972 | -2500.076 | 33.23771
4.93333 | 42.817 | 22.05 | 83.987 | -2500.076 | 33.23771
4.93667 | 42.787 | 22.05 | 83.972 | -2500.076 | 33.23771
4.94 | 42.756 | 22.05 | 83.972 | -2500.076 | 33.23771
4.94333 | 42.741 | 22.05 | 83.972 | -2500.076 | 33.2371
4.94667 | 42.756 | 22.05 | 83.972 | -2500.076 | 33.23649
4.95 | 42.741 | 22.05 | 83.956 | -2500.076 | 33.23649
4.95333 | 42.741 | 22.05 | 83.972 | -2500.076 | 33.23649
4.95667 | 42.756 | 22.05 | 83.956 | -2500.076 | 33.23587
4.96 | 42.787 | 22.05 | 83.956 | -2500.076 | 33.23587
4.96333 | 42.772 | 22.05 | 83.987 | -2500.076 | 33.23649
4.96667 | 42.756 | 22.05 | 84.002 | -2500.076 | 33.23649
4.97 | 42.772 | 22.05 | 83.987 | -2500.076 | 33.23587
4.97333 | 42.802 | 22.05 | 84.017 | -2500.076 | 33.23587
4.97667 | 42.787 | 22.05 | 84.017 | -2500.076 | 33.23587
4.98 | 42.772 | 22.05 | 83.972 | -2500.076 | 33.23526
4.98333 | 42.787 | 22.05 | 83.956 | -2500.076 | 33.23404
4.98667 | 42.802 | 22.05 | 83.956 | -2500.076 | 33.23282
4.99 | 42.802 | 22.05 | 83.941 | -2500.076 | 33.23099
4.99333 | 42.802 | 22.05 | 83.941 | -2500.076 | 33.22977
4.99667 | 42.817 | 22.05 | 83.956 | -2500.076 | 33.22855
5 | 42.817 | 22.05 | 83.941 | -2500.076 | 33.22794
5.00333 | 42.802 | 22.05 | 83.941 | -2500.076 | 33.22733
5.00667 | 42.772 | 22.05 | 83.926 | -2500.076 | 33.22794
5.01 | 42.772 | 22.05 | 83.911 | -2500.076 | 33.22794
5.01333 | 42.787 | 22.05 | 83.895 | -2500.076 | 33.22794
5.01667 | 42.787 | 22.05 | 83.941 | -2500.076 | 33.22794
5.02 | 42.772 | 22.05 | 83.956 | -2500.076 | 33.22916
5.02333 | 42.787 | 22.05 | 83.941 | -2500.076 | 33.231
5.02667 | 42.817 | 22.05 | 83.956 | -2500.076 | 33.23283
5.03 | 42.833 | 22.05 | 83.956 | -2500.076 | 33.23466
5.03333 | 42.848 | 22.05 | 83.926 | -2500.076 | 33.23649
5.03667 | 42.848 | 22.05 | 83.895 | -2500.076 | 33.23771
5.04 | 42.848 | 22.05 | 83.911 | -2500.076 | 33.23771
5.04333 | 42.863 | 22.05 | 83.926 | -2500.076 | 33.23832
5.04667 | 42.879 | 22.05 | 83.926 | -2500.076 | 33.23893
5.05 | 42.879 | 22.05 | 83.926 | -2500.076 | 33.24076
5.05333 | 42.894 | 22.05 | 83.926 | -2500.076 | 33.2432
5.05667 | 42.909 | 22.05 | 83.911 | -2500.076 | 33.24564
5.06 | 42.909 | 22.05 | 83.88 | -2500.076 | 33.24809
5.06333 | 42.879 | 22.05 | 83.85 | -2500.076 | 33.25114
5.06667 | 42.894 | 22.05 | 83.834 | -2500.076 | 33.25419
5.07 | 42.94 | 22.05 | 83.85 | -2500.076 | 33.25663
5.07333 | 42.94 | 22.05 | 83.865 | -2500.076 | 33.25907
5.07667 | 42.924 | 22.05 | 83.88 | -2500.076 | 33.2609
5.08 | 42.97 | 22.05 | 83.895 | -2500.076 | 33.26273
5.08333 | 43.031 | 22.05 | 83.926 | -2500.076 | 33.26334
5.08667 | 43.016 | 22.05 | 83.926 | -2500.076 | 33.26334
5.09 | 42.97 | 22.05 | 83.926 | -2500.076 | 33.26273
5.09333 | 42.955 | 22.05 | 83.88 | -2500.076 | 33.26212
5.09667 | 42.97 | 22.05 | 83.911 | -2500.076 | 33.2609
5.1 | 42.94 | 22.05 | 83.911 | -2500.076 | 33.25968
5.10333 | 42.909 | 22.05 | 83.941 | -2500.076 | 33.25846
5.10667 | 42.97 | 22.05 | 83.926 | -2500.076 | 33.25724
5.11 | 43.016 | 22.05 | 83.956 | -2500.076 | 33.25541
5.11333 | 43.016 | 22.05 | 83.956 | -2500.076 | 33.25419
5.11667 | 43.001 | 22.05 | 83.941 | -2500.076 | 33.25297
5.12 | 43.001 | 22.05 | 83.865 | -2500.076 | 33.25175
5.12333 | 42.97 | 22.05 | 83.895 | -2500.076 | 33.25114
5.12667 | 42.924 | 22.05 | 83.895 | -2500.076 | 33.25114
5.13 | 42.894 | 22.05 | 83.865 | -2500.076 | 33.24992
5.13333 | 42.879 | 22.05 | 83.804 | -2500.076 | 33.2487
5.13667 | 42.894 | 22.05 | 83.85 | -2500.076 | 33.24747
5.14 | 42.924 | 22.05 | 83.804 | -2500.076 | 33.24564
5.14333 | 42.94 | 22.05 | 83.804 | -2500.076 | 33.24381
5.14667 | 42.94 | 22.05 | 83.773 | -2500.076 | 33.24259
5.15 | 42.94 | 22.05 | 83.789 | -2500.076 | 33.24076
5.15333 | 42.94 | 22.05 | 83.773 | -2500.076 | 33.23954
5.15667 | 42.909 | 22.05 | 83.789 | -2500.076 | 33.23893
5.16 | 42.879 | 22.05 | 83.804 | -2500.076 | 33.23832
5.16333 | 42.848 | 22.05 | 83.85 | -2500.076 | 33.23771
5.16667 | 42.863 | 22.05 | 83.911 | -2500.076 | 33.2371
5.17 | 42.848 | 22.05 | 83.941 | -2500.076 | 33.23649
5.17333 | 42.817 | 22.05 | 83.972 | -2500.076 | 33.23587
5.17667 | 42.817 | 22.05 | 83.987 | -2500.076 | 33.23404
5.18 | 42.833 | 22.05 | 84.002 | -2500.076 | 33.2316
5.18333 | 42.848 | 22.05 | 83.987 | -2500.076 | 33.22977
5.18667 | 42.879 | 22.05 | 83.987 | -2500.076 | 33.22855
5.19 | 42.863 | 22.05 | 83.987 | -2500.076 | 33.22672
5.19333 | 42.848 | 22.05 | 84.002 | -2500.076 | 33.22672
5.19667 | 42.833 | 22.05 | 83.987 | -2500.076 | 33.22733
5.2 | 42.802 | 22.05 | 84.002 | -2500.076 | 33.22733
5.20333 | 42.787 | 22.05 | 83.987 | -2500.076 | 33.22794
5.20667 | 42.833 | 22.05 | 83.987 | -2500.076 | 33.22977
5.21 | 42.863 | 22.05 | 83.987 | -2500.076 | 33.23038
5.21333 | 42.879 | 22.05 | 83.972 | -2500.076 | 33.2316
5.21667 | 42.863 | 22.05 | 83.941 | -2500.076 | 33.23405
5.22 | 42.879 | 22.05 | 83.926 | -2500.076 | 33.23588
5.22333 | 42.879 | 22.05 | 83.956 | -2500.076 | 33.2371
5.22667 | 42.879 | 22.05 | 83.941 | -2500.076 | 33.23893
5.23 | 42.879 | 22.05 | 83.941 | -2500.076 | 33.24076
5.23333 | 42.909 | 22.05 | 83.956 | -2500.076 | 33.24198
5.23667 | 42.909 | 22.05 | 83.987 | -2500.076 | 33.24198
5.24 | 42.909 | 22.05 | 83.972 | -2500.076 | 33.24137
5.24333 | 42.863 | 22.05 | 83.956 | -2500.076 | 33.24076
5.24667 | 42.848 | 22.05 | 83.956 | -2500.076 | 33.23893
5.25 | 42.848 | 22.05 | 83.941 | -2500.076 | 33.2371
5.25333 | 42.833 | 22.05 | 83.926 | -2500.076 | 33.23466
5.25667 | 42.802 | 22.05 | 83.88 | -2500.076 | 33.23283
5.26 | 42.817 | 22.05 | 83.895 | -2500.076 | 33.231
5.26333 | 42.802 | 22.05 | 83.911 | -2500.076 | 33.22977
5.26667 | 42.817 | 22.05 | 83.941 | -2500.076 | 33.22916
5.27 | 42.817 | 22.05 | 83.972 | -2500.076 | 33.22916
5.27333 | 42.833 | 22.05 | 84.017 | -2500.076 | 33.22916
5.27667 | 42.833 | 22.05 | 84.017 | -2500.076 | 33.22916
5.28 | 42.848 | 22.05 | 84.033 | -2500.076 | 33.22855
5.28333 | 42.802 | 22.05 | 84.002 | -2500.076 | 33.22794
5.28667 | 42.787 | 22.05 | 83.956 | -2500.076 | 33.22794
5.29 | 42.787 | 22.05 | 83.941 | -2500.076 | 33.22794
5.29333 | 42.817 | 22.05 | 83.941 | -2500.076 | 33.22794
5.29667 | 42.787 | 22.05 | 83.941 | -2500.076 | 33.22855
5.3 | 42.756 | 22.05 | 83.972 | -2500.076 | 33.22794
5.30333 | 42.756 | 22.05 | 83.987 | -2500.076 | 33.22733
5.30667 | 42.787 | 22.05 | 84.002 | -2500.076 | 33.22733
5.31 | 42.756 | 22.05 | 84.002 | -2500.076 | 33.22672
5.31333 | 42.741 | 22.05 | 84.002 | -2500.076 | 33.22611
5.31667 | 42.756 | 22.05 | 84.002 | -2500.076 | 33.22611
5.32 | 42.787 | 22.05 | 84.033 | -2500.076 | 33.22611
5.32333 | 42.787 | 22.05 | 84.002 | -2500.076 | 33.2255
5.32667 | 42.787 | 22.05 | 83.987 | -2500.076 | 33.22611
5.33 | 42.802 | 22.05 | 84.002 | -2500.076 | 33.22672
5.33333 | 42.833 | 22.05 | 84.002 | -2500.076 | 33.22672
5.33667 | 42.817 | 22.05 | 83.987 | -2500.076 | 33.22672
5.34 | 42.787 | 22.05 | 84.002 | -2500.076 | 33.22733
5.34333 | 42.787 | 22.05 | 84.002 | -2500.076 | 33.22733
5.34667 | 42.848 | 22.05 | 83.987 | -2500.076 | 33.22733
5.35 | 42.848 | 22.05 | 83.987 | -2500.076 | 33.22855
5.35333 | 42.848 | 22.05 | 83.972 | -2500.076 | 33.22916
5.35667 | 42.879 | 22.05 | 83.972 | -2500.076 | 33.22916
5.36 | 42.909 | 22.05 | 83.972 | -2500.076 | 33.22855
5.36333 | 42.879 | 22.05 | 83.956 | -2500.076 | 33.22855
5.36667 | 42.848 | 22.05 | 83.941 | -2500.076 | 33.22855
5.37 | 42.863 | 22.05 | 83.956 | -2500.076 | 33.22855
5.37333 | 42.863 | 22.05 | 83.926 | -2500.076 | 33.22855
5.37667 | 42.833 | 22.05 | 83.926 | -2500.076 | 33.22855
5.38 | 42.833 | 22.05 | 83.911 | -2500.076 | 33.22855
5.38333 | 42.833 | 22.05 | 83.926 | -2500.076 | 33.22794
5.38667 | 42.802 | 22.05 | 83.911 | -2500.076 | 33.22733
5.39 | 42.802 | 22.05 | 83.941 | -2500.076 | 33.22733
5.39333 | 42.817 | 22.05 | 83.926 | -2500.076 | 33.22794
5.39667 | 42.787 | 22.05 | 83.941 | -2500.076 | 33.22794
5.4 | 42.787 | 22.05 | 83.941 | -2500.076 | 33.22794
5.40333 | 42.802 | 22.05 | 83.941 | -2500.076 | 33.22855
5.40667 | 42.772 | 22.05 | 83.926 | -2500.076 | 33.22855
5.41 | 42.741 | 22.05 | 83.956 | -2500.076 | 33.22855
5.41333 | 42.756 | 22.05 | 83.987 | -2500.076 | 33.22855
5.41667 | 42.787 | 22.05 | 83.987 | -2500.076 | 33.22794
5.42 | 42.772 | 22.05 | 83.987 | -2500.076 | 33.22733
5.42333 | 42.772 | 22.05 | 84.002 | -2500.076 | 33.22733
5.42667 | 42.817 | 22.05 | 84.033 | -2500.076 | 33.22733
5.43 | 42.833 | 22.05 | 84.048 | -2500.076 | 33.22672
5.43333 | 42.817 | 22.05 | 84.048 | -2500.076 | 33.22672
5.43667 | 42.802 | 22.05 | 84.033 | -2500.076 | 33.22672
5.44 | 42.817 | 22.05 | 84.033 | -2500.076 | 33.22672
5.44333 | 42.802 | 22.05 | 83.987 | -2500.076 | 33.22611
5.44667 | 42.787 | 22.05 | 83.956 | -2500.076 | 33.22611
5.45 | 42.741 | 22.05 | 83.941 | -2500.076 | 33.22611
5.45333 | 42.756 | 22.05 | 83.941 | -2500.076 | 33.22611
5.45667 | 42.772 | 22.05 | 83.941 | -2500.076 | 33.22489
5.46 | 42.772 | 22.05 | 83.941 | -2500.076 | 33.22428
5.46333 | 42.756 | 22.05 | 83.926 | -2500.076 | 33.22367
5.46667 | 42.802 | 22.05 | 83.926 | -2500.076 | 33.22306
5.47 | 42.833 | 22.05 | 83.941 | -2500.076 | 33.22306
5.47333 | 42.802 | 22.05 | 83.956 | -2500.076 | 33.22306
5.47667 | 42.772 | 22.05 | 83.941 | -2500.076 | 33.22306
5.48 | 42.802 | 22.05 | 83.941 | -2500.076 | 33.22306
5.48333 | 42.817 | 22.05 | 83.941 | -2500.076 | 33.22367
5.48667 | 42.802 | 22.05 | 83.941 | -2500.076 | 33.22428
5.49 | 42.802 | 22.05 | 83.911 | -2500.076 | 33.22489
5.49333 | 42.817 | 22.05 | 83.941 | -2500.076 | 33.2255
5.49667 | 42.817 | 22.05 | 83.987 | -2500.076 | 33.22672
5.5 | 42.787 | 22.05 | 84.002 | -2500.076 | 33.22855
5.50333 | 42.756 | 22.05 | 84.017 | -2500.076 | 33.23038
5.50667 | 42.756 | 22.05 | 84.017 | -2500.076 | 33.23283
5.51 | 42.787 | 22.05 | 84.002 | -2500.076 | 33.23588
5.51333 | 42.787 | 22.05 | 83.956 | -2500.076 | 33.23954
5.51667 | 42.817 | 22.05 | 83.941 | -2500.076 | 33.24198
5.52 | 42.848 | 22.05 | 83.911 | -2500.076 | 33.24381
5.52333 | 42.879 | 22.05 | 83.88 | -2500.076 | 33.24503
5.52667 | 42.909 | 22.05 | 83.895 | -2500.076 | 33.24625
5.53 | 42.924 | 22.05 | 83.88 | -2500.076 | 33.24625
5.53333 | 42.909 | 22.05 | 83.895 | -2500.076 | 33.24625
5.53667 | 42.909 | 22.05 | 83.911 | -2500.076 | 33.24564
5.54 | 42.909 | 22.05 | 83.956 | -2500.076 | 33.24625
5.54333 | 42.894 | 22.05 | 83.972 | -2500.076 | 33.24686
5.54667 | 42.879 | 22.05 | 83.972 | -2500.076 | 33.24747
5.55 | 42.909 | 22.05 | 83.972 | -2500.076 | 33.24809
5.55333 | 42.94 | 22.05 | 83.972 | -2500.076 | 33.24992
5.55667 | 42.97 | 22.05 | 83.972 | -2500.076 | 33.25297
5.56 | 42.97 | 22.05 | 83.956 | -2500.076 | 33.25602
5.56333 | 43.031 | 22.05 | 84.017 | -2500.076 | 33.25907
5.56667 | 43.046 | 22.05 | 84.033 | -2500.076 | 33.26212
5.57 | 43.046 | 22.05 | 84.017 | -2500.076 | 33.26456
5.57333 | 43.031 | 22.05 | 83.972 | -2500.076 | 33.26456
5.57667 | 43.046 | 22.05 | 83.972 | -2500.076 | 33.26212
5.58 | 43.016 | 22.05 | 83.926 | -2500.076 | 33.25785
5.58333 | 42.97 | 22.05 | 83.911 | -2500.076 | 33.25236
5.58667 | 42.924 | 22.05 | 83.911 | -2500.076 | 33.24625
5.59 | 42.909 | 22.05 | 83.941 | -2500.076 | 33.23954
5.59333 | 42.879 | 22.05 | 83.926 | -2500.076 | 33.23405
5.59667 | 42.833 | 22.05 | 83.941 | -2500.076 | 33.23038
5.6 | 42.802 | 22.05 | 83.911 | -2500.076 | 33.22794
5.60333 | 42.802 | 22.05 | 83.895 | -2500.076 | 33.22672
5.60667 | 42.787 | 22.05 | 83.834 | -2500.076 | 33.22672
5.61 | 42.772 | 22.05 | 83.804 | -2500.076 | 33.22611
5.61333 | 42.756 | 22.05 | 83.773 | -2500.076 | 33.2255
5.61667 | 42.772 | 22.05 | 83.789 | -2500.076 | 33.2255
5.62 | 42.772 | 22.05 | 83.804 | -2500.076 | 33.22489
5.62333 | 42.772 | 22.05 | 83.819 | -2500.076 | 33.22428
5.62667 | 42.756 | 22.05 | 83.85 | -2500.076 | 33.2255
5.63 | 42.787 | 22.05 | 83.834 | -2500.076 | 33.22672
5.63333 | 42.787 | 22.05 | 83.819 | -2500.076 | 33.22733
5.63667 | 42.772 | 22.05 | 83.804 | -2500.076 | 33.22733
5.64 | 42.741 | 22.05 | 83.804 | -2500.076 | 33.22672
5.64333 | 42.741 | 22.05 | 83.789 | -2500.076 | 33.22428
5.64667 | 42.711 | 22.05 | 83.819 | -2500.076 | 33.22062
5.65 | 42.695 | 22.05 | 83.804 | -2500.076 | 33.21513
5.65333 | 42.65 | 22.05 | 83.85 | -2500.076 | 33.20658
5.65667 | 42.604 | 22.05 | 83.895 | -2500.076 | 33.19681
5.66 | 42.573 | 22.05 | 83.895 | -2500.076 | 33.18644
5.66333 | 42.512 | 22.05 | 83.88 | -2500.076 | 33.17606
5.66667 | 42.451 | 22.05 | 83.88 | -2500.076 | 33.16629
5.67 | 42.405 | 22.05 | 83.85 | -2500.076 | 33.15897
5.67333 | 42.405 | 22.05 | 83.85 | -2500.076 | 33.15348
5.67667 | 42.39 | 22.05 | 83.834 | -2500.076 | 33.1492
5.68 | 42.39 | 22.05 | 83.834 | -2500.076 | 33.14615
5.68333 | 42.36 | 22.05 | 83.865 | -2500.076 | 33.14371
5.68667 | 42.375 | 22.05 | 83.865 | -2500.076 | 33.14188
5.69 | 42.36 | 22.05 | 83.834 | -2500.076 | 33.14066
5.69333 | 42.344 | 22.05 | 83.819 | -2500.076 | 33.14066
5.69667 | 42.329 | 22.05 | 83.819 | -2500.076 | 33.14066
5.7 | 42.344 | 22.05 | 83.819 | -2500.076 | 33.14127
5.70333 | 42.344 | 22.05 | 83.819 | -2500.076 | 33.1431
5.70667 | 42.344 | 22.05 | 83.804 | -2500.076 | 33.14493
5.71 | 42.329 | 22.05 | 83.819 | -2500.076 | 33.14554
5.71333 | 42.36 | 22.05 | 83.834 | -2500.076 | 33.14493
5.71667 | 42.375 | 22.05 | 83.85 | -2500.076 | 33.14249
5.72 | 42.36 | 22.05 | 83.88 | -2500.076 | 33.13883
5.72333 | 42.329 | 22.05 | 83.911 | -2500.076 | 33.13395
5.72667 | 42.299 | 22.05 | 83.926 | -2500.076 | 33.12967
5.73 | 42.268 | 22.05 | 83.941 | -2500.076 | 33.12662
5.73333 | 42.238 | 22.05 | 83.911 | -2500.076 | 33.12601
5.73667 | 42.222 | 22.05 | 83.895 | -2500.076 | 33.12601
5.74 | 42.222 | 22.05 | 83.895 | -2500.076 | 33.12662
5.74333 | 42.253 | 22.05 | 83.895 | -2500.076 | 33.12662
5.74667 | 42.253 | 22.05 | 83.911 | -2500.076 | 33.12662
5.75 | 42.253 | 22.05 | 83.911 | -2500.076 | 33.12662
5.75333 | 42.253 | 22.05 | 83.911 | -2500.076 | 33.12662
5.75667 | 42.283 | 22.05 | 83.926 | -2500.076 | 33.12662
5.76 | 42.299 | 22.05 | 83.941 | -2500.076 | 33.12784
5.76333 | 42.299 | 22.05 | 83.895 | -2500.076 | 33.13028
5.76667 | 42.329 | 22.05 | 83.911 | -2500.076 | 33.13334
5.77 | 42.375 | 22.05 | 83.895 | -2500.076 | 33.13639
5.77333 | 42.39 | 22.05 | 83.895 | -2500.076 | 33.14005
5.77667 | 42.375 | 22.05 | 83.865 | -2500.076 | 33.14371
5.78 | 42.39 | 22.05 | 83.865 | -2500.076 | 33.14676
5.78333 | 42.405 | 22.05 | 83.834 | -2500.076 | 33.14859
5.78667 | 42.39 | 22.05 | 83.834 | -2500.076 | 33.15104
5.79 | 42.375 | 22.05 | 83.804 | -2500.076 | 33.15348
5.79333 | 42.421 | 22.05 | 83.789 | -2500.076 | 33.15531
5.79667 | 42.451 | 22.05 | 83.773 | -2500.076 | 33.15775
5.8 | 42.467 | 22.05 | 83.789 | -2500.076 | 33.15958
5.80333 | 42.497 | 22.05 | 83.789 | -2500.076 | 33.16019
5.80667 | 42.512 | 22.05 | 83.773 | -2500.076 | 33.15958
5.81 | 42.528 | 22.05 | 83.789 | -2500.076 | 33.15897
5.81333 | 42.512 | 22.05 | 83.804 | -2500.076 | 33.15775
5.81667 | 42.482 | 22.05 | 83.834 | -2500.076 | 33.15592
5.82 | 42.467 | 22.05 | 83.85 | -2500.076 | 33.1547
5.82333 | 42.482 | 22.05 | 83.88 | -2500.076 | 33.15409
5.82667 | 42.451 | 22.05 | 83.88 | -2500.076 | 33.15409
5.83 | 42.436 | 22.05 | 83.865 | -2500.076 | 33.15348
5.83333 | 42.451 | 22.05 | 83.834 | -2500.076 | 33.1547
5.83667 | 42.482 | 22.05 | 83.834 | -2500.076 | 33.15714
5.84 | 42.467 | 22.05 | 83.85 | -2500.076 | 33.16019
5.84333 | 42.451 | 22.05 | 83.88 | -2500.076 | 33.16263
5.84667 | 42.467 | 22.05 | 83.88 | -2500.076 | 33.16507
5.85 | 42.467 | 22.05 | 83.865 | -2500.076 | 33.16751
5.85333 | 42.467 | 22.05 | 83.834 | -2500.076 | 33.16935
5.85667 | 42.467 | 22.05 | 83.819 | -2500.076 | 33.17057
5.86 | 42.482 | 22.05 | 83.773 | -2500.076 | 33.1724
5.86333 | 42.497 | 22.05 | 83.773 | -2500.076 | 33.17484
5.86667 | 42.512 | 22.05 | 83.758 | -2500.076 | 33.17728
5.87 | 42.497 | 22.05 | 83.743 | -2500.076 | 33.18033
5.87333 | 42.528 | 22.05 | 83.712 | -2500.076 | 33.1846
5.87667 | 42.573 | 22.05 | 83.728 | -2500.076 | 33.18888
5.88 | 42.604 | 22.05 | 83.728 | -2500.076 | 33.19254
5.88333 | 42.619 | 22.05 | 83.743 | -2500.076 | 33.19559
5.88667 | 42.619 | 22.05 | 83.789 | -2500.076 | 33.19742
5.89 | 42.589 | 22.05 | 83.819 | -2500.076 | 33.19803
5.89333 | 42.573 | 22.05 | 83.819 | -2500.076 | 33.19803
5.89667 | 42.589 | 22.05 | 83.834 | -2500.076 | 33.19864
5.9 | 42.573 | 22.05 | 83.865 | -2500.076 | 33.19986
5.90333 | 42.589 | 22.05 | 83.819 | -2500.076 | 33.20169
5.90667 | 42.634 | 22.05 | 83.804 | -2500.076 | 33.20353
5.91 | 42.65 | 22.05 | 83.804 | -2500.076 | 33.20536
5.91333 | 42.619 | 22.05 | 83.789 | -2500.076 | 33.2078
5.91667 | 42.634 | 22.05 | 83.758 | -2500.076 | 33.21024
5.92 | 42.65 | 22.05 | 83.804 | -2500.076 | 33.21207
5.92333 | 42.65 | 22.05 | 83.85 | -2500.076 | 33.21451
5.92667 | 42.634 | 22.05 | 83.88 | -2500.076 | 33.21695
5.93 | 42.665 | 22.05 | 83.895 | -2500.076 | 33.21879
5.93333 | 42.695 | 22.05 | 83.911 | -2500.076 | 33.22062
5.93667 | 42.711 | 22.05 | 83.911 | -2500.076 | 33.22184
5.94 | 42.68 | 22.05 | 83.88 | -2500.076 | 33.22245
5.94333 | 42.68 | 22.05 | 83.85 | -2500.076 | 33.22306
5.94667 | 42.68 | 22.05 | 83.834 | -2500.076 | 33.22306
5.95 | 42.665 | 22.05 | 83.834 | -2500.076 | 33.22245
5.95333 | 42.634 | 22.05 | 83.834 | -2500.076 | 33.22306
5.95667 | 42.634 | 22.05 | 83.834 | -2500.076 | 33.22428
5.96 | 42.68 | 22.05 | 83.85 | -2500.076 | 33.2255
5.96333 | 42.695 | 22.05 | 83.85 | -2500.076 | 33.22611
5.96667 | 42.68 | 22.05 | 83.85 | -2500.076 | 33.22672
5.97 | 42.68 | 22.05 | 83.819 | -2500.076 | 33.22611
5.97333 | 42.726 | 22.05 | 83.804 | -2500.076 | 33.2255
5.97667 | 42.695 | 22.05 | 83.819 | -2500.076 | 33.22489
5.98 | 42.68 | 22.05 | 83.834 | -2500.076 | 33.22428
5.98333 | 42.695 | 22.05 | 83.834 | -2500.076 | 33.22367
5.98667 | 42.711 | 22.05 | 83.834 | -2500.076 | 33.22367
5.99 | 42.695 | 22.05 | 83.834 | -2500.076 | 33.22367
5.99333 | 42.68 | 22.05 | 83.804 | -2500.076 | 33.22306
5.99667 | 42.695 | 22.05 | 83.789 | -2500.076 | 33.22306
6 | 42.695 | 22.05 | 83.819 | -2500.076 | 33.22306
6.00333 | 42.68 | 22.05 | 83.834 | -2500.076 | 33.22306
6.00667 | 42.65 | 22.05 | 83.85 | -2500.076 | 33.22245
6.01 | 42.665 | 22.05 | 83.85 | -2500.076 | 33.22184
6.01333 | 42.665 | 22.05 | 83.85 | -2500.076 | 33.22123
6.01667 | 42.665 | 22.05 | 83.819 | -2500.076 | 33.22184
6.02 | 42.65 | 22.05 | 83.85 | -2500.076 | 33.22245
6.02333 | 42.68 | 22.05 | 83.88 | -2500.076 | 33.22306
6.02667 | 42.711 | 22.05 | 83.895 | -2500.076 | 33.22611
6.03 | 42.726 | 22.05 | 83.895 | -2500.076 | 33.23038
6.03333 | 42.756 | 22.05 | 83.911 | -2500.076 | 33.23587
6.03667 | 42.817 | 22.05 | 83.911 | -2500.076 | 33.2432
6.04 | 42.848 | 22.05 | 83.895 | -2500.076 | 33.25236
6.04333 | 42.863 | 22.05 | 83.911 | -2500.076 | 33.2609
6.04667 | 42.894 | 22.05 | 83.926 | -2500.076 | 33.27006
6.05 | 42.94 | 22.05 | 83.895 | -2500.076 | 33.27677
6.05333 | 42.97 | 22.05 | 83.85 | -2500.076 | 33.28104
6.05667 | 42.985 | 22.05 | 83.834 | -2500.076 | 33.28349
6.06 | 42.985 | 22.05 | 83.819 | -2500.076 | 33.28471
6.06333 | 43.001 | 22.05 | 83.819 | -2500.076 | 33.28471
6.06667 | 43.016 | 22.05 | 83.834 | -2500.076 | 33.28471
6.07 | 43.001 | 22.05 | 83.865 | -2500.076 | 33.28532
6.07333 | 43.001 | 22.05 | 83.88 | -2500.076 | 33.28593
6.07667 | 43.001 | 22.05 | 83.895 | -2500.076 | 33.28776
6.08 | 43.016 | 22.05 | 83.895 | -2500.076 | 33.28898
6.08333 | 43.016 | 22.05 | 83.895 | -2500.076 | 33.28959
6.08667 | 43.016 | 22.05 | 83.88 | -2500.076 | 33.2902
6.09 | 43.016 | 22.05 | 83.88 | -2500.076 | 33.29081
6.09333 | 43.031 | 22.05 | 83.88 | -2500.076 | 33.2902
6.09667 | 43.016 | 22.05 | 83.895 | -2500.076 | 33.2902
6.1 | 43.001 | 22.05 | 83.911 | -2500.076 | 33.2902
6.10333 | 43.016 | 22.05 | 83.926 | -2500.076 | 33.2902
6.10667 | 43.016 | 22.05 | 83.926 | -2500.076 | 33.2902
6.11 | 43.001 | 22.05 | 83.911 | -2500.076 | 33.28959
6.11333 | 42.97 | 22.05 | 83.895 | -2500.076 | 33.28776
6.11667 | 42.955 | 22.05 | 83.895 | -2500.076 | 33.28654
6.12 | 42.94 | 22.05 | 83.834 | -2500.076 | 33.28532
6.12333 | 42.924 | 22.05 | 83.804 | -2500.076 | 33.28471
6.12667 | 42.924 | 22.05 | 83.804 | -2500.076 | 33.2841
6.13 | 42.924 | 22.05 | 83.789 | -2500.076 | 33.2841
6.13333 | 42.94 | 22.05 | 83.743 | -2500.076 | 33.28471
6.13667 | 42.94 | 22.05 | 83.804 | -2500.076 | 33.28593
6.14 | 42.924 | 22.05 | 83.834 | -2500.076 | 33.28654
6.14333 | 42.94 | 22.05 | 83.865 | -2500.076 | 33.28776
6.14667 | 42.97 | 22.05 | 83.865 | -2500.076 | 33.28898
6.15 | 42.955 | 22.05 | 83.865 | -2500.076 | 33.2902
6.15333 | 42.955 | 22.05 | 83.88 | -2500.076 | 33.29142
6.15667 | 42.985 | 22.05 | 83.88 | -2500.076 | 33.29203
6.16 | 42.985 | 22.05 | 83.85 | -2500.076 | 33.29203
6.16333 | 42.97 | 22.05 | 83.88 | -2500.076 | 33.29203
6.16667 | 42.955 | 22.05 | 83.911 | -2500.076 | 33.29142
6.17 | 42.955 | 22.05 | 83.88 | -2500.076 | 33.28959
6.17333 | 42.94 | 22.05 | 83.85 | -2500.076 | 33.28837
6.17667 | 42.909 | 22.05 | 83.834 | -2500.076 | 33.28776
6.18 | 42.863 | 22.05 | 83.834 | -2500.076 | 33.28776
6.18333 | 42.894 | 22.05 | 83.85 | -2500.076 | 33.28715
6.18667 | 42.909 | 22.05 | 83.88 | -2500.076 | 33.28715
6.19 | 42.894 | 22.05 | 83.895 | -2500.076 | 33.28715
6.19333 | 42.894 | 22.05 | 83.941 | -2500.076 | 33.28776
6.19667 | 42.94 | 22.05 | 83.926 | -2500.076 | 33.28776
6.2 | 42.94 | 22.05 | 83.926 | -2500.076 | 33.28837
6.20333 | 42.94 | 22.05 | 83.865 | -2500.076 | 33.28898
6.20667 | 42.924 | 22.05 | 83.865 | -2500.076 | 33.28898
6.21 | 42.924 | 22.05 | 83.865 | -2500.076 | 33.28837
6.21333 | 42.94 | 22.05 | 83.895 | -2500.076 | 33.28715
6.21667 | 42.894 | 22.05 | 83.865 | -2500.076 | 33.28471
6.22 | 42.833 | 22.05 | 83.911 | -2500.076 | 33.28165
6.22333 | 42.863 | 22.05 | 83.926 | -2500.076 | 33.27921
6.22667 | 42.879 | 22.05 | 83.911 | -2500.076 | 33.27677
6.23 | 42.833 | 22.05 | 83.911 | -2500.076 | 33.27372
6.23333 | 42.817 | 22.05 | 83.941 | -2500.076 | 33.27128
6.23667 | 42.848 | 22.05 | 83.911 | -2500.076 | 33.26945
6.24 | 42.833 | 22.05 | 83.911 | -2500.076 | 33.26762
6.24333 | 42.802 | 22.05 | 83.911 | -2500.076 | 33.26517
6.24667 | 42.787 | 22.05 | 83.895 | -2500.076 | 33.26334
6.25 | 42.802 | 22.05 | 83.895 | -2500.076 | 33.26212
6.25333 | 42.802 | 22.05 | 83.941 | -2500.076 | 33.26212
6.25667 | 42.802 | 22.05 | 83.941 | -2500.076 | 33.26212
6.26 | 42.787 | 22.05 | 83.941 | -2500.076 | 33.26395
6.26333 | 42.787 | 22.05 | 83.941 | -2500.076 | 33.2664
6.26667 | 42.848 | 22.05 | 83.956 | -2500.076 | 33.26945
6.27 | 42.879 | 22.05 | 83.926 | -2500.076 | 33.27189
6.27333 | 42.879 | 22.05 | 83.941 | -2500.076 | 33.27555
6.27667 | 42.879 | 22.05 | 83.941 | -2500.076 | 33.27799
6.28 | 42.894 | 22.05 | 83.941 | -2500.076 | 33.28104
6.28333 | 42.863 | 22.05 | 83.926 | -2500.076 | 33.28288
6.28667 | 42.848 | 22.05 | 83.926 | -2500.076 | 33.2841
6.29 | 42.848 | 22.05 | 83.926 | -2500.076 | 33.28288
6.29333 | 42.863 | 22.05 | 83.911 | -2500.076 | 33.28104
6.29667 | 42.848 | 22.05 | 83.941 | -2500.076 | 33.27799
6.3 | 42.817 | 22.05 | 83.926 | -2500.076 | 33.27494
6.30333 | 42.772 | 22.05 | 83.926 | -2500.076 | 33.27189
6.30667 | 42.756 | 22.05 | 83.895 | -2500.076 | 33.26945
6.31 | 42.756 | 22.05 | 83.911 | -2500.076 | 33.2664
6.31333 | 42.741 | 22.05 | 83.85 | -2500.076 | 33.26395
6.31667 | 42.711 | 22.05 | 83.88 | -2500.076 | 33.26212
6.32 | 42.711 | 22.05 | 83.911 | -2500.076 | 33.25907
6.32333 | 42.711 | 22.05 | 83.911 | -2500.076 | 33.25602
6.32667 | 42.665 | 22.05 | 83.911 | -2500.076 | 33.25419
6.33 | 42.619 | 22.05 | 83.941 | -2500.076 | 33.25236
6.33333 | 42.634 | 22.05 | 83.941 | -2500.076 | 33.24992
6.33667 | 42.65 | 22.05 | 83.926 | -2500.076 | 33.2487
6.34 | 42.604 | 22.05 | 83.926 | -2500.076 | 33.24809
6.34333 | 42.589 | 22.05 | 83.926 | -2500.076 | 33.24747
6.34667 | 42.619 | 22.05 | 83.926 | -2500.076 | 33.24686
6.35 | 42.619 | 22.05 | 83.926 | -2500.076 | 33.24625
6.35333 | 42.604 | 22.05 | 83.911 | -2500.076 | 33.24503
6.35667 | 42.619 | 22.05 | 83.911 | -2500.076 | 33.24381
6.36 | 42.665 | 22.05 | 83.926 | -2500.076 | 33.24381
6.36333 | 42.665 | 22.05 | 83.911 | -2500.076 | 33.2432
6.36667 | 42.634 | 22.05 | 83.88 | -2500.076 | 33.24259
6.37 | 42.634 | 22.05 | 83.834 | -2500.076 | 33.24259
6.37333 | 42.65 | 22.05 | 83.819 | -2500.076 | 33.24259
6.37667 | 42.634 | 22.05 | 83.789 | -2500.076 | 33.24137
6.38 | 42.604 | 22.05 | 83.789 | -2500.076 | 33.24015
6.38333 | 42.589 | 22.05 | 83.773 | -2500.076 | 33.23954
6.38667 | 42.589 | 22.05 | 83.804 | -2500.076 | 33.23954
6.39 | 42.589 | 22.05 | 83.819 | -2500.076 | 33.24015
6.39333 | 42.543 | 22.05 | 83.819 | -2500.076 | 33.24015
6.39667 | 42.528 | 22.05 | 83.819 | -2500.076 | 33.24076
6.4 | 42.558 | 22.05 | 83.819 | -2500.076 | 33.24198
6.40333 | 42.573 | 22.05 | 83.834 | -2500.076 | 33.2432
6.40667 | 42.573 | 22.05 | 83.834 | -2500.076 | 33.24442
6.41 | 42.589 | 22.05 | 83.819 | -2500.076 | 33.24625
6.41333 | 42.634 | 22.05 | 83.819 | -2500.076 | 33.24809
6.41667 | 42.665 | 22.05 | 83.85 | -2500.076 | 33.24992
6.42 | 42.65 | 22.05 | 83.88 | -2500.076 | 33.25175
6.42333 | 42.665 | 22.05 | 83.85 | -2500.076 | 33.25297
6.42667 | 42.695 | 22.05 | 83.865 | -2500.076 | 33.2548
6.43 | 42.695 | 22.05 | 83.911 | -2500.076 | 33.25663
6.43333 | 42.665 | 22.05 | 83.926 | -2500.076 | 33.25846
6.43667 | 42.665 | 22.05 | 83.895 | -2500.076 | 33.25907
6.44 | 42.665 | 22.05 | 83.941 | -2500.076 | 33.25968
6.44333 | 42.665 | 22.05 | 83.956 | -2500.076 | 33.25907
6.44667 | 42.65 | 22.05 | 83.926 | -2500.076 | 33.25907
6.45 | 42.634 | 22.05 | 83.926 | -2500.076 | 33.25846
6.45333 | 42.619 | 22.05 | 83.926 | -2500.076 | 33.25785
6.45667 | 42.619 | 22.05 | 83.911 | -2500.076 | 33.25724
6.46 | 42.619 | 22.05 | 83.911 | -2500.076 | 33.25785
6.46333 | 42.619 | 22.05 | 83.911 | -2500.076 | 33.25785
6.46667 | 42.634 | 22.05 | 83.911 | -2500.076 | 33.25785
6.47 | 42.68 | 22.05 | 83.895 | -2500.076 | 33.25846
6.47333 | 42.68 | 22.05 | 83.895 | -2500.076 | 33.25907
6.47667 | 42.695 | 22.05 | 83.895 | -2500.076 | 33.25907
6.48 | 42.726 | 22.05 | 83.911 | -2500.076 | 33.25907
6.48333 | 42.741 | 22.05 | 83.895 | -2500.076 | 33.25846
6.48667 | 42.726 | 22.05 | 83.895 | -2500.076 | 33.25785
6.49 | 42.695 | 22.05 | 83.865 | -2500.076 | 33.25663
6.49333 | 42.665 | 22.05 | 83.819 | -2500.076 | 33.25602
6.49667 | 42.65 | 22.05 | 83.789 | -2500.076 | 33.2548
6.5 | 42.619 | 22.05 | 83.773 | -2500.076 | 33.25358
6.50333 | 42.604 | 22.05 | 83.789 | -2500.076 | 33.25236
6.50667 | 42.634 | 22.05 | 83.804 | -2500.076 | 33.25175
6.51 | 42.634 | 22.05 | 83.834 | -2500.076 | 33.25053
6.51333 | 42.634 | 22.05 | 83.85 | -2500.076 | 33.24931
6.51667 | 42.619 | 22.05 | 83.865 | -2500.076 | 33.24809
6.52 | 42.604 | 22.05 | 83.865 | -2500.076 | 33.24625
6.52333 | 42.604 | 22.05 | 83.865 | -2500.076 | 33.24442
6.52667 | 42.634 | 22.05 | 83.88 | -2500.076 | 33.24259
6.53 | 42.589 | 22.05 | 83.895 | -2500.076 | 33.24076
6.53333 | 42.573 | 22.05 | 83.88 | -2500.076 | 33.23954
6.53667 | 42.558 | 22.05 | 83.895 | -2500.076 | 33.23893
6.54 | 42.528 | 22.05 | 83.911 | -2500.076 | 33.23832
6.54333 | 42.497 | 22.05 | 83.88 | -2500.076 | 33.23771
6.54667 | 42.482 | 22.05 | 83.834 | -2500.076 | 33.23771
6.55 | 42.482 | 22.05 | 83.834 | -2500.076 | 33.23771
6.55333 | 42.497 | 22.05 | 83.819 | -2500.076 | 33.2371
6.55667 | 42.467 | 22.05 | 83.804 | -2500.076 | 33.2371
6.56 | 42.421 | 22.05 | 83.804 | -2500.076 | 33.23649
6.56333 | 42.421 | 22.05 | 83.804 | -2500.076 | 33.23587
6.56667 | 42.421 | 22.05 | 83.819 | -2500.076 | 33.23587
6.57 | 42.405 | 22.05 | 83.819 | -2500.076 | 33.23587
6.57333 | 42.436 | 22.05 | 83.804 | -2500.076 | 33.23465
6.57667 | 42.482 | 22.05 | 83.819 | -2500.076 | 33.23344
6.58 | 42.512 | 22.05 | 83.85 | -2500.076 | 33.23222
6.58333 | 42.497 | 22.05 | 83.85 | -2500.076 | 33.23038
6.58667 | 42.528 | 22.05 | 83.85 | -2500.076 | 33.22916
6.59 | 42.512 | 22.05 | 83.865 | -2500.076 | 33.22794
6.59333 | 42.451 | 22.05 | 83.834 | -2500.076 | 33.22794
6.59667 | 42.405 | 22.05 | 83.834 | -2500.076 | 33.22855
6.6 | 42.436 | 22.05 | 83.804 | -2500.076 | 33.22855
6.60333 | 42.405 | 22.05 | 83.804 | -2500.076 | 33.22855
6.60667 | 42.405 | 22.05 | 83.804 | -2500.076 | 33.22855
6.61 | 42.436 | 22.05 | 83.834 | -2500.076 | 33.22855
6.61333 | 42.467 | 22.05 | 83.804 | -2500.076 | 33.22794
6.61667 | 42.467 | 22.05 | 83.804 | -2500.076 | 33.22794
6.62 | 42.451 | 22.05 | 83.804 | -2500.076 | 33.22794
6.62333 | 42.451 | 22.05 | 83.85 | -2500.076 | 33.22855
6.62667 | 42.451 | 22.05 | 83.85 | -2500.076 | 33.22916
6.63 | 42.421 | 22.05 | 83.865 | -2500.076 | 33.22916
6.63333 | 42.39 | 22.05 | 83.88 | -2500.076 | 33.22916
6.63667 | 42.39 | 22.05 | 83.865 | -2500.076 | 33.22916
6.64 | 42.39 | 22.05 | 83.804 | -2500.076 | 33.23038
6.64333 | 42.405 | 22.05 | 83.773 | -2500.076 | 33.23161
6.64667 | 42.436 | 22.05 | 83.773 | -2500.076 | 33.23344
6.65 | 42.451 | 22.05 | 83.773 | -2500.076 | 33.23527
6.65333 | 42.467 | 22.05 | 83.773 | -2500.076 | 33.23771
6.65667 | 42.497 | 22.05 | 83.804 | -2500.076 | 33.23893
6.66 | 42.512 | 22.05 | 83.819 | -2500.076 | 33.23954
6.66333 | 42.512 | 22.05 | 83.834 | -2500.076 | 33.23954
6.66667 | 42.512 | 22.05 | 83.819 | -2500.076 | 33.23954
6.67 | 42.512 | 22.05 | 83.819 | -2500.076 | 33.23954
6.67333 | 42.482 | 22.05 | 83.834 | -2500.076 | 33.23954
6.67667 | 42.467 | 22.05 | 83.85 | -2500.076 | 33.23954
6.68 | 42.497 | 22.05 | 83.834 | -2500.076 | 33.23954
6.68333 | 42.512 | 22.05 | 83.834 | -2500.076 | 33.23954
6.68667 | 42.497 | 22.05 | 83.85 | -2500.076 | 33.23893
6.69 | 42.482 | 22.05 | 83.88 | -2500.076 | 33.23832
6.69333 | 42.482 | 22.05 | 83.895 | -2500.076 | 33.23771
6.69667 | 42.482 | 22.05 | 83.88 | -2500.076 | 33.23832
6.7 | 42.467 | 22.05 | 83.88 | -2500.076 | 33.23893
6.70333 | 42.436 | 22.05 | 83.895 | -2500.076 | 33.23954
6.70667 | 42.451 | 22.05 | 83.895 | -2500.076 | 33.24015
6.71 | 42.467 | 22.05 | 83.85 | -2500.076 | 33.24076
6.71333 | 42.421 | 22.05 | 83.865 | -2500.076 | 33.24137
6.71667 | 42.405 | 22.05 | 83.88 | -2500.076 | 33.24198
6.72 | 42.436 | 22.05 | 83.895 | -2500.076 | 33.2432
6.72333 | 42.436 | 22.05 | 83.85 | -2500.076 | 33.24381
6.72667 | 42.405 | 22.05 | 83.88 | -2500.076 | 33.24442
6.73 | 42.436 | 22.05 | 83.865 | -2500.076 | 33.24503
6.73333 | 42.451 | 22.05 | 83.865 | -2500.076 | 33.24564
6.73667 | 42.451 | 22.05 | 83.819 | -2500.076 | 33.24564
6.74 | 42.436 | 22.05 | 83.819 | -2500.076 | 33.24625
6.74333 | 42.436 | 22.05 | 83.804 | -2500.076 | 33.24686
6.74667 | 42.451 | 22.05 | 83.789 | -2500.076 | 33.24686
6.75 | 42.467 | 22.05 | 83.758 | -2500.076 | 33.24686
6.75333 | 42.467 | 22.05 | 83.789 | -2500.076 | 33.24686
6.75667 | 42.482 | 22.05 | 83.789 | -2500.076 | 33.24747
6.76 | 42.512 | 22.05 | 83.773 | -2500.076 | 33.2487
6.76333 | 42.497 | 22.05 | 83.758 | -2500.076 | 33.24992
6.76667 | 42.482 | 22.05 | 83.773 | -2500.076 | 33.25175
6.77 | 42.512 | 22.05 | 83.758 | -2500.076 | 33.25358
6.77333 | 42.543 | 22.05 | 83.758 | -2500.076 | 33.25541
6.77667 | 42.573 | 22.05 | 83.758 | -2500.076 | 33.25663
6.78 | 42.604 | 22.05 | 83.758 | -2500.076 | 33.25785
6.78333 | 42.619 | 22.05 | 83.758 | -2500.076 | 33.25846
6.78667 | 42.619 | 22.05 | 83.743 | -2500.076 | 33.25907
6.79 | 42.619 | 22.05 | 83.728 | -2500.076 | 33.25968
6.79333 | 42.604 | 22.05 | 83.743 | -2500.076 | 33.25968
6.79667 | 42.589 | 22.05 | 83.804 | -2500.076 | 33.25968
6.8 | 42.589 | 22.05 | 83.819 | -2500.076 | 33.25907
6.80333 | 42.573 | 22.05 | 83.819 | -2500.076 | 33.25785
6.80667 | 42.528 | 22.05 | 83.819 | -2500.076 | 33.2548
6.81 | 42.482 | 22.05 | 83.804 | -2500.076 | 33.25175
6.81333 | 42.482 | 22.05 | 83.743 | -2500.076 | 33.24809
6.81667 | 42.497 | 22.05 | 83.728 | -2500.076 | 33.24442
6.82 | 42.482 | 22.05 | 83.728 | -2500.076 | 33.24137
6.82333 | 42.467 | 22.05 | 83.712 | -2500.076 | 33.23893
6.82667 | 42.482 | 22.05 | 83.728 | -2500.076 | 33.23649
6.83 | 42.497 | 22.05 | 83.758 | -2500.076 | 33.23405
6.83333 | 42.467 | 22.05 | 83.773 | -2500.076 | 33.23283
6.83667 | 42.451 | 22.05 | 83.789 | -2500.076 | 33.23222
6.84 | 42.497 | 22.05 | 83.819 | -2500.076 | 33.231
6.84333 | 42.482 | 22.05 | 83.819 | -2500.076 | 33.23038
6.84667 | 42.436 | 22.05 | 83.804 | -2500.076 | 33.23038
6.85 | 42.436 | 22.05 | 83.773 | -2500.076 | 33.23038
6.85333 | 42.451 | 22.05 | 83.758 | -2500.076 | 33.22916
6.85667 | 42.421 | 22.05 | 83.758 | -2500.076 | 33.22855
6.86 | 42.405 | 22.05 | 83.758 | -2500.076 | 33.22794
6.86333 | 42.405 | 22.05 | 83.758 | -2500.076 | 33.22794
6.86667 | 42.421 | 22.05 | 83.773 | -2500.076 | 33.22733
6.87 | 42.405 | 22.05 | 83.789 | -2500.076 | 33.22733
6.87333 | 42.375 | 22.05 | 83.773 | -2500.076 | 33.22794
6.87667 | 42.39 | 22.05 | 83.758 | -2500.076 | 33.22916
6.88 | 42.405 | 22.05 | 83.758 | -2500.076 | 33.22977
6.88333 | 42.39 | 22.05 | 83.743 | -2500.076 | 33.22977
6.88667 | 42.375 | 22.05 | 83.743 | -2500.076 | 33.22916
6.89 | 42.36 | 22.05 | 83.728 | -2500.076 | 33.22916
6.89333 | 42.344 | 22.05 | 83.758 | -2500.076 | 33.22794
6.89667 | 42.344 | 22.05 | 83.804 | -2500.076 | 33.22611
6.9 | 42.344 | 22.05 | 83.834 | -2500.076 | 33.22489
6.90333 | 42.329 | 22.05 | 83.819 | -2500.076 | 33.22367
6.90667 | 42.36 | 22.05 | 83.85 | -2500.076 | 33.22184
6.91 | 42.375 | 22.05 | 83.85 | -2500.076 | 33.22062
6.91333 | 42.36 | 22.05 | 83.819 | -2500.076 | 33.22001
6.91667 | 42.36 | 22.05 | 83.773 | -2500.076 | 33.2194
6.92 | 42.375 | 22.05 | 83.743 | -2500.076 | 33.2194
6.92333 | 42.375 | 22.05 | 83.682 | -2500.076 | 33.22001
6.92667 | 42.36 | 22.05 | 83.666 | -2500.076 | 33.22062
6.93 | 42.344 | 22.05 | 83.651 | -2500.076 | 33.22123
6.93333 | 42.344 | 22.05 | 83.666 | -2500.076 | 33.22245
6.93667 | 42.375 | 22.05 | 83.682 | -2500.076 | 33.22428
6.94 | 42.405 | 22.05 | 83.697 | -2500.076 | 33.2255
6.94333 | 42.39 | 22.05 | 83.697 | -2500.076 | 33.22611
6.94667 | 42.39 | 22.05 | 83.682 | -2500.076 | 33.22733
6.95 | 42.39 | 22.05 | 83.682 | -2500.076 | 33.22794
6.95333 | 42.405 | 22.05 | 83.682 | -2500.076 | 33.22794
6.95667 | 42.375 | 22.05 | 83.728 | -2500.076 | 33.22794
6.96 | 42.39 | 22.05 | 83.712 | -2500.076 | 33.22855
6.96333 | 42.405 | 22.05 | 83.728 | -2500.076 | 33.22794
6.96667 | 42.421 | 22.05 | 83.697 | -2500.076 | 33.22672
6.97 | 42.39 | 22.05 | 83.682 | -2500.076 | 33.2255
6.97333 | 42.39 | 22.05 | 83.621 | -2500.076 | 33.22428
6.97667 | 42.39 | 22.05 | 83.575 | -2500.076 | 33.22245
6.98 | 42.36 | 22.05 | 83.56 | -2500.076 | 33.22062
6.98333 | 42.329 | 22.05 | 83.56 | -2500.076 | 33.22001
6.98667 | 42.344 | 22.05 | 83.575 | -2500.076 | 33.21879
6.99 | 42.314 | 22.05 | 83.621 | -2500.076 | 33.21756
6.99333 | 42.283 | 22.05 | 83.697 | -2500.076 | 33.21695
6.99667 | 42.299 | 22.05 | 83.682 | -2500.076 | 33.21756
7 | 42.329 | 22.05 | 83.651 | -2500.076 | 33.21756
7.00333 | 42.299 | 22.05 | 83.636 | -2500.076 | 33.21756
7.00667 | 42.283 | 22.05 | 83.605 | -2500.076 | 33.21695
7.01 | 42.329 | 22.05 | 83.59 | -2500.076 | 33.21634
7.01333 | 42.329 | 22.05 | 83.621 | -2500.076 | 33.21512
7.01667 | 42.299 | 22.05 | 83.666 | -2500.076 | 33.2139
7.02 | 42.299 | 22.05 | 83.682 | -2500.076 | 33.21329
7.02333 | 42.299 | 22.05 | 83.712 | -2500.076 | 33.21329
7.02667 | 42.283 | 22.05 | 83.712 | -2500.076 | 33.21329
7.03 | 42.253 | 22.05 | 83.728 | -2500.076 | 33.21329
7.03333 | 42.238 | 22.05 | 83.758 | -2500.076 | 33.21268
7.03667 | 42.238 | 22.05 | 83.773 | -2500.076 | 33.21146
7.04 | 42.268 | 22.05 | 83.773 | -2500.076 | 33.21085
7.04333 | 42.238 | 22.05 | 83.773 | -2500.076 | 33.21024
7.04667 | 42.253 | 22.05 | 83.819 | -2500.076 | 33.20902
7.05 | 42.268 | 22.05 | 83.819 | -2500.076 | 33.2078
7.05333 | 42.283 | 22.05 | 83.819 | -2500.076 | 33.20719
7.05667 | 42.268 | 22.05 | 83.834 | -2500.076 | 33.20658
7.06 | 42.268 | 22.05 | 83.85 | -2500.076 | 33.20597
7.06333 | 42.283 | 22.05 | 83.819 | -2500.076 | 33.20597
7.06667 | 42.283 | 22.05 | 83.804 | -2500.076 | 33.20658
7.07 | 42.238 | 22.05 | 83.819 | -2500.076 | 33.20719
7.07333 | 42.222 | 22.05 | 83.819 | -2500.076 | 33.20719
7.07667 | 42.207 | 22.05 | 83.819 | -2500.076 | 33.20719
7.08 | 42.207 | 22.05 | 83.819 | -2500.076 | 33.20719
7.08333 | 42.192 | 22.05 | 83.819 | -2500.076 | 33.20719
7.08667 | 42.207 | 22.05 | 83.804 | -2500.076 | 33.20841
7.09 | 42.222 | 22.05 | 83.789 | -2500.076 | 33.20963
7.09333 | 42.238 | 22.05 | 83.773 | -2500.076 | 33.21085
7.09667 | 42.222 | 22.05 | 83.758 | -2500.076 | 33.21268
7.1 | 42.238 | 22.05 | 83.789 | -2500.076 | 33.21512
7.10333 | 42.283 | 22.05 | 83.819 | -2500.076 | 33.21695
7.10667 | 42.329 | 22.05 | 83.85 | -2500.076 | 33.21818
7.11 | 42.314 | 22.05 | 83.85 | -2500.076 | 33.22001
7.11333 | 42.314 | 22.05 | 83.85 | -2500.076 | 33.22123
7.11667 | 42.314 | 22.05 | 83.834 | -2500.076 | 33.22184
7.12 | 42.314 | 22.05 | 83.804 | -2500.076 | 33.22245
7.12333 | 42.238 | 22.05 | 83.758 | -2500.076 | 33.22367
7.12667 | 42.268 | 22.05 | 83.743 | -2500.076 | 33.22367
7.13 | 42.283 | 22.05 | 83.728 | -2500.076 | 33.22367
7.13333 | 42.283 | 22.05 | 83.743 | -2500.076 | 33.22367
7.13667 | 42.268 | 22.05 | 83.712 | -2500.076 | 33.22306
7.14 | 42.299 | 22.05 | 83.712 | -2500.076 | 33.22245
7.14333 | 42.314 | 22.05 | 83.728 | -2500.076 | 33.22367
7.14667 | 42.314 | 22.05 | 83.773 | -2500.076 | 33.22489
7.15 | 42.314 | 22.05 | 83.773 | -2500.076 | 33.22611
7.15333 | 42.314 | 22.05 | 83.804 | -2500.076 | 33.22672
7.15667 | 42.329 | 22.05 | 83.819 | -2500.076 | 33.22794
7.16 | 42.329 | 22.05 | 83.834 | -2500.076 | 33.22855
7.16333 | 42.314 | 22.05 | 83.819 | -2500.076 | 33.22916
7.16667 | 42.283 | 22.05 | 83.789 | -2500.076 | 33.22977
7.17 | 42.283 | 22.05 | 83.773 | -2500.076 | 33.23038
7.17333 | 42.329 | 22.05 | 83.789 | -2500.076 | 33.23038
7.17667 | 42.314 | 22.05 | 83.773 | -2500.076 | 33.22977
7.18 | 42.329 | 22.05 | 83.758 | -2500.076 | 33.22916
7.18333 | 42.344 | 22.05 | 83.789 | -2500.076 | 33.22855
7.18667 | 42.36 | 22.05 | 83.819 | -2500.076 | 33.22855
7.19 | 42.344 | 22.05 | 83.804 | -2500.076 | 33.22916
7.19333 | 42.344 | 22.05 | 83.819 | -2500.076 | 33.22977
7.19667 | 42.36 | 22.05 | 83.834 | -2500.076 | 33.22977
7.2 | 42.39 | 22.05 | 83.834 | -2500.076 | 33.22977
7.20333 | 42.36 | 22.05 | 83.804 | -2500.076 | 33.231
7.20667 | 42.36 | 22.05 | 83.804 | -2500.076 | 33.23161
7.21 | 42.375 | 22.05 | 83.804 | -2500.076 | 33.23221
7.21333 | 42.375 | 22.05 | 83.804 | -2500.076 | 33.23404
7.21667 | 42.344 | 22.05 | 83.804 | -2500.076 | 33.23648
7.22 | 42.375 | 22.05 | 83.789 | -2500.076 | 33.23893
7.22333 | 42.405 | 22.05 | 83.789 | -2500.076 | 33.24198
7.22667 | 42.436 | 22.05 | 83.804 | -2500.076 | 33.24564
7.23 | 42.436 | 22.05 | 83.819 | -2500.076 | 33.24931
7.23333 | 42.451 | 22.05 | 83.834 | -2500.076 | 33.25297
7.23667 | 42.451 | 22.05 | 83.85 | -2500.076 | 33.25541
7.24 | 42.467 | 22.05 | 83.85 | -2500.076 | 33.25785
7.24333 | 42.482 | 22.05 | 83.834 | -2500.076 | 33.26029
7.24667 | 42.482 | 22.05 | 83.804 | -2500.076 | 33.26334
7.25 | 42.512 | 22.05 | 83.804 | -2500.076 | 33.2664
7.25333 | 42.558 | 22.05 | 83.85 | -2500.076 | 33.27006
7.25667 | 42.558 | 22.05 | 83.85 | -2500.076 | 33.27433
7.26 | 42.558 | 22.05 | 83.85 | -2500.076 | 33.27921
7.26333 | 42.589 | 22.05 | 83.865 | -2500.076 | 33.28532
7.26667 | 42.634 | 22.05 | 83.834 | -2500.076 | 33.29264
7.27 | 42.634 | 22.05 | 83.804 | -2500.076 | 33.30058
7.27333 | 42.634 | 22.05 | 83.834 | -2500.076 | 33.3079
7.27667 | 42.68 | 22.05 | 83.834 | -2500.076 | 33.31522
7.28 | 42.741 | 22.05 | 83.834 | -2500.076 | 33.32133
7.28333 | 42.756 | 22.05 | 83.85 | -2500.076 | 33.32682
7.28667 | 42.787 | 22.05 | 83.819 | -2500.076 | 33.3311
7.29 | 42.817 | 22.05 | 83.773 | -2500.076 | 33.33537
7.29333 | 42.863 | 22.05 | 83.743 | -2500.076 | 33.33903
7.29667 | 42.863 | 22.05 | 83.758 | -2500.076 | 33.34147
7.3 | 42.833 | 22.05 | 83.773 | -2500.076 | 33.34208
7.30333 | 42.833 | 22.05 | 83.834 | -2500.076 | 33.34269
7.30667 | 42.863 | 22.05 | 83.88 | -2500.076 | 33.34269
7.31 | 42.817 | 22.05 | 83.911 | -2500.076 | 33.34208
7.31333 | 42.787 | 22.05 | 83.88 | -2500.076 | 33.34025
7.31667 | 42.802 | 22.05 | 83.865 | -2500.076 | 33.3372
7.32 | 42.802 | 22.05 | 83.85 | -2500.076 | 33.33293
7.32333 | 42.772 | 22.05 | 83.85 | -2500.076 | 33.32866
7.32667 | 42.756 | 22.05 | 83.85 | -2500.076 | 33.32316
7.33 | 42.756 | 22.05 | 83.88 | -2500.076 | 33.31889
7.33333 | 42.726 | 22.05 | 83.88 | -2500.076 | 33.31583
7.33667 | 42.695 | 22.05 | 83.895 | -2500.076 | 33.31339
7.34 | 42.665 | 22.05 | 83.88 | -2500.076 | 33.31034
7.34333 | 42.65 | 22.05 | 83.88 | -2500.076 | 33.30851
7.34667 | 42.619 | 22.05 | 83.88 | -2500.076 | 33.30607
7.35 | 42.619 | 22.05 | 83.88 | -2500.076 | 33.30363
7.35333 | 42.604 | 22.05 | 83.85 | -2500.076 | 33.30241
7.35667 | 42.589 | 22.05 | 83.804 | -2500.076 | 33.30119
7.36 | 42.619 | 22.05 | 83.789 | -2500.076 | 33.29996
7.36333 | 42.65 | 22.05 | 83.773 | -2500.076 | 33.29874
7.36667 | 42.65 | 22.05 | 83.773 | -2500.076 | 33.29813
7.37 | 42.619 | 22.05 | 83.819 | -2500.076 | 33.29691
7.37333 | 42.619 | 22.05 | 83.865 | -2500.076 | 33.29569
7.37667 | 42.604 | 22.05 | 83.895 | -2500.076 | 33.29447
7.38 | 42.589 | 22.05 | 83.911 | -2500.076 | 33.29447
7.38333 | 42.619 | 22.05 | 83.911 | -2500.076 | 33.29569
7.38667 | 42.665 | 22.05 | 83.895 | -2500.076 | 33.29752
7.39 | 42.68 | 22.05 | 83.911 | -2500.076 | 33.29996
7.39333 | 42.665 | 22.05 | 83.895 | -2500.076 | 33.30241
7.39667 | 42.65 | 22.05 | 83.85 | -2500.076 | 33.30424
7.4 | 42.619 | 22.05 | 83.85 | -2500.076 | 33.30424
7.40333 | 42.619 | 22.05 | 83.819 | -2500.076 | 33.30424
7.40667 | 42.634 | 22.05 | 83.773 | -2500.076 | 33.30363
7.41 | 42.634 | 22.05 | 83.758 | -2500.076 | 33.30363
7.41333 | 42.665 | 22.05 | 83.773 | -2500.076 | 33.30363
7.41667 | 42.711 | 22.05 | 83.789 | -2500.076 | 33.30363
7.42 | 42.68 | 22.05 | 83.789 | -2500.076 | 33.3018
7.42333 | 42.619 | 22.05 | 83.804 | -2500.076 | 33.29996
7.42667 | 42.634 | 22.05 | 83.819 | -2500.076 | 33.29752
7.43 | 42.619 | 22.05 | 83.85 | -2500.076 | 33.29447
7.43333 | 42.573 | 22.05 | 83.85 | -2500.076 | 33.29142
7.43667 | 42.543 | 22.05 | 83.85 | -2500.076 | 33.28837
7.44 | 42.543 | 22.05 | 83.85 | -2500.076 | 33.28593
7.44333 | 42.512 | 22.05 | 83.834 | -2500.076 | 33.28349
7.44667 | 42.482 | 22.05 | 83.819 | -2500.076 | 33.28043
7.45 | 42.451 | 22.05 | 83.789 | -2500.076 | 33.27799
7.45333 | 42.497 | 22.05 | 83.804 | -2500.076 | 33.27555
7.45667 | 42.497 | 22.05 | 83.804 | -2500.076 | 33.27372
7.46 | 42.467 | 22.05 | 83.819 | -2500.076 | 33.27128
7.46333 | 42.467 | 22.05 | 83.804 | -2500.076 | 33.27006
7.46667 | 42.482 | 22.05 | 83.819 | -2500.076 | 33.26884
7.47 | 42.451 | 22.05 | 83.834 | -2500.076 | 33.26823
7.47333 | 42.451 | 22.05 | 83.88 | -2500.076 | 33.26701
7.47667 | 42.451 | 22.05 | 83.88 | -2500.076 | 33.2664
7.48 | 42.467 | 22.05 | 83.911 | -2500.076 | 33.26517
7.48333 | 42.467 | 22.05 | 83.911 | -2500.076 | 33.26395
7.48667 | 42.436 | 22.05 | 83.88 | -2500.076 | 33.26334
7.49 | 42.421 | 22.05 | 83.834 | -2500.076 | 33.26212
7.49333 | 42.436 | 22.05 | 83.789 | -2500.076 | 33.26029
7.49667 | 42.421 | 22.05 | 83.758 | -2500.076 | 33.25907
7.5 | 42.405 | 22.05 | 83.743 | -2500.076 | 33.25785
7.50333 | 42.405 | 22.05 | 83.758 | -2500.076 | 33.25663
7.50667 | 42.421 | 22.05 | 83.743 | -2500.076 | 33.25541
7.51 | 42.421 | 22.05 | 83.773 | -2500.076 | 33.2548
7.51333 | 42.405 | 22.05 | 83.758 | -2500.076 | 33.25358
7.51667 | 42.375 | 22.05 | 83.758 | -2500.076 | 33.25236
7.52 | 42.39 | 22.05 | 83.728 | -2500.076 | 33.25053
7.52333 | 42.375 | 22.05 | 83.758 | -2500.076 | 33.24931
7.52667 | 42.329 | 22.05 | 83.789 | -2500.076 | 33.24809
7.53 | 42.299 | 22.05 | 83.819 | -2500.076 | 33.2487
7.53333 | 42.329 | 22.05 | 83.819 | -2500.076 | 33.24931
7.53667 | 42.329 | 22.05 | 83.85 | -2500.076 | 33.24992
7.54 | 42.314 | 22.05 | 83.85 | -2500.076 | 33.24992
7.54333 | 42.344 | 22.05 | 83.804 | -2500.076 | 33.25053
7.54667 | 42.375 | 22.05 | 83.789 | -2500.076 | 33.24992
7.55 | 42.344 | 22.05 | 83.789 | -2500.076 | 33.24931
7.55333 | 42.314 | 22.05 | 83.804 | -2500.076 | 33.24931
7.55667 | 42.314 | 22.05 | 83.804 | -2500.076 | 33.24931
7.56 | 42.314 | 22.05 | 83.819 | -2500.076 | 33.24931
7.56333 | 42.299 | 22.05 | 83.804 | -2500.076 | 33.2487
7.56667 | 42.299 | 22.05 | 83.834 | -2500.076 | 33.24809
7.57 | 42.329 | 22.05 | 83.834 | -2500.076 | 33.24747
7.57333 | 42.329 | 22.05 | 83.834 | -2500.076 | 33.24747
7.57667 | 42.299 | 22.05 | 83.819 | -2500.076 | 33.24686
7.58 | 42.283 | 22.05 | 83.819 | -2500.076 | 33.24686
7.58333 | 42.283 | 22.05 | 83.773 | -2500.076 | 33.24686
7.58667 | 42.268 | 22.05 | 83.743 | -2500.076 | 33.24686
7.59 | 42.268 | 22.05 | 83.743 | -2500.076 | 33.24686
7.59333 | 42.268 | 22.05 | 83.773 | -2500.076 | 33.24747
7.59667 | 42.283 | 22.05 | 83.789 | -2500.076 | 33.24809
7.6 | 42.299 | 22.05 | 83.804 | -2500.076 | 33.2487
7.60333 | 42.299 | 22.05 | 83.789 | -2500.076 | 33.24931
7.60667 | 42.283 | 22.05 | 83.789 | -2500.076 | 33.25114
7.61 | 42.314 | 22.05 | 83.789 | -2500.076 | 33.25175
7.61333 | 42.329 | 22.05 | 83.789 | -2500.076 | 33.25236
7.61667 | 42.314 | 22.05 | 83.804 | -2500.076 | 33.25297
7.62 | 42.314 | 22.05 | 83.85 | -2500.076 | 33.25419
7.62333 | 42.329 | 22.05 | 83.865 | -2500.076 | 33.2548
7.62667 | 42.329 | 22.05 | 83.85 | -2500.076 | 33.25785
7.63 | 42.329 | 22.05 | 83.85 | -2500.076 | 33.26151
7.63333 | 42.36 | 22.05 | 83.834 | -2500.076 | 33.26579
7.63667 | 42.405 | 22.05 | 83.85 | -2500.076 | 33.26945
7.64 | 42.436 | 22.05 | 83.865 | -2500.076 | 33.2725
7.64333 | 42.436 | 22.05 | 83.85 | -2500.076 | 33.27311
7.64667 | 42.421 | 22.05 | 83.865 | -2500.076 | 33.27372
7.65 | 42.405 | 22.05 | 83.895 | -2500.076 | 33.27433
7.65333 | 42.39 | 22.05 | 83.911 | -2500.076 | 33.27555
7.65667 | 42.375 | 22.05 | 83.88 | -2500.076 | 33.27738
7.66 | 42.375 | 22.05 | 83.88 | -2500.076 | 33.27982
7.66333 | 42.421 | 22.05 | 83.865 | -2500.076 | 33.28165
7.66667 | 42.482 | 22.05 | 83.85 | -2500.076 | 33.28349
7.67 | 42.497 | 22.05 | 83.789 | -2500.076 | 33.28471
7.67333 | 42.497 | 22.05 | 83.804 | -2500.076 | 33.28593
7.67667 | 42.512 | 22.05 | 83.85 | -2500.076 | 33.28837
7.68 | 42.512 | 22.05 | 83.865 | -2500.076 | 33.29203
7.68333 | 42.497 | 22.05 | 83.85 | -2500.076 | 33.29569
7.68667 | 42.482 | 22.05 | 83.88 | -2500.076 | 33.29935
7.69 | 42.512 | 22.05 | 83.865 | -2500.076 | 33.30241
7.69333 | 42.528 | 22.05 | 83.85 | -2500.076 | 33.30424
7.69667 | 42.528 | 22.05 | 83.789 | -2500.076 | 33.30424
7.7 | 42.512 | 22.05 | 83.743 | -2500.076 | 33.30424
7.70333 | 42.528 | 22.05 | 83.697 | -2500.076 | 33.30424
7.70667 | 42.543 | 22.05 | 83.682 | -2500.076 | 33.30424
7.71 | 42.528 | 22.05 | 83.682 | -2500.076 | 33.30363
7.71333 | 42.497 | 22.05 | 83.712 | -2500.076 | 33.30424
7.71667 | 42.512 | 22.05 | 83.758 | -2500.076 | 33.30302
7.72 | 42.482 | 22.05 | 83.789 | -2500.076 | 33.3018
7.72333 | 42.436 | 22.05 | 83.819 | -2500.076 | 33.29996
7.72667 | 42.405 | 22.05 | 83.819 | -2500.076 | 33.29874
7.73 | 42.436 | 22.05 | 83.819 | -2500.076 | 33.2963
7.73333 | 42.421 | 22.05 | 83.819 | -2500.076 | 33.29447
7.73667 | 42.436 | 22.05 | 83.819 | -2500.076 | 33.29264
7.74 | 42.421 | 22.05 | 83.804 | -2500.076 | 33.29081
7.74333 | 42.421 | 22.05 | 83.834 | -2500.076 | 33.28898
7.74667 | 42.421 | 22.05 | 83.85 | -2500.076 | 33.28715
7.75 | 42.405 | 22.05 | 83.85 | -2500.076 | 33.28532
7.75333 | 42.39 | 22.05 | 83.865 | -2500.076 | 33.28349
7.75667 | 42.421 | 22.05 | 83.865 | -2500.076 | 33.28165
7.76 | 42.421 | 22.05 | 83.834 | -2500.076 | 33.27921
7.76333 | 42.39 | 22.05 | 83.865 | -2500.076 | 33.27738
7.76667 | 42.375 | 22.05 | 83.88 | -2500.076 | 33.27555
7.77 | 42.375 | 22.05 | 83.88 | -2500.076 | 33.27372
7.77333 | 42.36 | 22.05 | 83.895 | -2500.076 | 33.27189
7.77667 | 42.36 | 22.05 | 83.926 | -2500.076 | 33.27128
7.78 | 42.344 | 22.05 | 83.911 | -2500.076 | 33.27067
7.78333 | 42.344 | 22.05 | 83.911 | -2500.076 | 33.27006
7.78667 | 42.344 | 22.05 | 83.911 | -2500.076 | 33.26884
7.79 | 42.329 | 22.05 | 83.911 | -2500.076 | 33.26823
7.79333 | 42.299 | 22.05 | 83.895 | -2500.076 | 33.26701
7.79667 | 42.283 | 22.05 | 83.88 | -2500.076 | 33.26579
7.8 | 42.299 | 22.05 | 83.88 | -2500.076 | 33.26517
7.80333 | 42.283 | 22.05 | 83.88 | -2500.076 | 33.26517
7.80667 | 42.268 | 22.05 | 83.865 | -2500.076 | 33.26517
7.81 | 42.268 | 22.05 | 83.85 | -2500.076 | 33.26517
7.81333 | 42.283 | 22.05 | 83.88 | -2500.076 | 33.26579
7.81667 | 42.283 | 22.05 | 83.865 | -2500.076 | 33.26701
7.82 | 42.268 | 22.05 | 83.88 | -2500.076 | 33.26823
7.82333 | 42.283 | 22.05 | 83.88 | -2500.076 | 33.26884
7.82667 | 42.329 | 22.05 | 83.88 | -2500.076 | 33.26945
7.83 | 42.344 | 22.05 | 83.895 | -2500.076 | 33.26945
7.83333 | 42.314 | 22.05 | 83.895 | -2500.076 | 33.26884
7.83667 | 42.329 | 22.05 | 83.865 | -2500.076 | 33.26823
7.84 | 42.329 | 22.05 | 83.865 | -2500.076 | 33.26884
7.84333 | 42.299 | 22.05 | 83.88 | -2500.076 | 33.27006
7.84667 | 42.268 | 22.05 | 83.834 | -2500.076 | 33.27128
7.85 | 42.268 | 22.05 | 83.819 | -2500.076 | 33.27128
7.85333 | 42.299 | 22.05 | 83.834 | -2500.076 | 33.27189
7.85667 | 42.299 | 22.05 | 83.85 | -2500.076 | 33.2725
7.86 | 42.283 | 22.05 | 83.865 | -2500.076 | 33.2725
7.86333 | 42.283 | 22.05 | 83.895 | -2500.076 | 33.2725
7.86667 | 42.314 | 22.05 | 83.926 | -2500.076 | 33.27372
7.87 | 42.299 | 22.05 | 83.926 | -2500.076 | 33.27494
7.87333 | 42.314 | 22.05 | 83.941 | -2500.076 | 33.27616
7.87667 | 42.344 | 22.05 | 83.941 | -2500.076 | 33.2786
7.88 | 42.375 | 22.05 | 83.911 | -2500.076 | 33.28165
7.88333 | 42.405 | 22.05 | 83.911 | -2500.076 | 33.28593
7.88667 | 42.436 | 22.05 | 83.911 | -2500.076 | 33.29081
7.89 | 42.436 | 22.05 | 83.895 | -2500.076 | 33.29569
7.89333 | 42.436 | 22.05 | 83.88 | -2500.076 | 33.29874
7.89667 | 42.451 | 22.05 | 83.941 | -2500.076 | 33.3018
7.9 | 42.451 | 22.05 | 83.941 | -2500.076 | 33.30424
7.90333 | 42.421 | 22.05 | 83.895 | -2500.076 | 33.30607
7.90667 | 42.436 | 22.05 | 83.88 | -2500.076 | 33.30729
7.91 | 42.482 | 22.05 | 83.895 | -2500.076 | 33.30851
7.91333 | 42.482 | 22.05 | 83.865 | -2500.076 | 33.30851
7.91667 | 42.482 | 22.05 | 83.88 | -2500.076 | 33.3079
7.92 | 42.528 | 22.05 | 83.88 | -2500.076 | 33.30668
7.92333 | 42.543 | 22.05 | 83.911 | -2500.076 | 33.30546
7.92667 | 42.497 | 22.05 | 83.895 | -2500.076 | 33.30424
7.93 | 42.467 | 22.05 | 83.895 | -2500.076 | 33.30363
7.93333 | 42.467 | 22.05 | 83.88 | -2500.076 | 33.30302
7.93667 | 42.467 | 22.05 | 83.911 | -2500.076 | 33.3018
7.94 | 42.451 | 22.05 | 83.88 | -2500.076 | 33.29996
7.94333 | 42.467 | 22.05 | 83.895 | -2500.076 | 33.29813
7.94667 | 42.467 | 22.05 | 83.88 | -2500.076 | 33.29447
7.95 | 42.436 | 22.05 | 83.911 | -2500.076 | 33.28776
7.95333 | 42.375 | 22.05 | 83.911 | -2500.076 | 33.27799
7.95667 | 42.314 | 22.05 | 83.926 | -2500.076 | 33.26579
7.96 | 42.253 | 22.05 | 83.926 | -2500.076 | 33.25236
7.96333 | 42.207 | 22.05 | 83.941 | -2500.076 | 33.23954
7.96667 | 42.131 | 22.05 | 83.911 | -2500.076 | 33.22794
7.97 | 42.085 | 22.05 | 83.941 | -2500.076 | 33.21878
7.97333 | 42.039 | 22.05 | 83.956 | -2500.076 | 33.21207
7.97667 | 42.009 | 22.05 | 83.941 | -2500.076 | 33.20658
7.98 | 41.963 | 22.05 | 83.941 | -2500.076 | 33.2023
7.98333 | 41.948 | 22.05 | 83.956 | -2500.076 | 33.19864
7.98667 | 41.948 | 22.05 | 83.941 | -2500.076 | 33.19559
7.99 | 41.963 | 22.05 | 83.941 | -2500.076 | 33.19315
7.99333 | 41.932 | 22.05 | 83.941 | -2500.076 | 33.19132
7.99667 | 41.917 | 22.05 | 83.956 | -2500.076 | 33.18949
8 | 41.917 | 22.05 | 83.926 | -2500.076 | 33.18888
8.00333 | 41.902 | 22.05 | 83.941 | -2500.076 | 33.18888
8.00667 | 41.871 | 22.05 | 83.895 | -2500.076 | 33.18888
8.01 | 41.826 | 22.05 | 83.926 | -2500.076 | 33.18888
8.01333 | 41.841 | 22.05 | 83.895 | -2500.076 | 33.18827
8.01667 | 41.841 | 22.05 | 83.926 | -2500.076 | 33.18766
8.02 | 41.841 | 22.05 | 83.911 | -2500.076 | 33.18705
8.02333 | 41.841 | 22.05 | 83.972 | -2500.076 | 33.18644
8.02667 | 41.871 | 22.05 | 83.956 | -2500.076 | 33.18521
8.03 | 41.887 | 22.05 | 83.972 | -2500.076 | 33.18399
8.03333 | 41.887 | 22.05 | 83.956 | -2500.076 | 33.18216
8.03667 | 41.871 | 22.05 | 83.941 | -2500.076 | 33.18094
8.04 | 41.871 | 22.05 | 83.895 | -2500.076 | 33.17911
8.04333 | 41.902 | 22.05 | 83.85 | -2500.076 | 33.17728
8.04667 | 41.871 | 22.05 | 83.834 | -2500.076 | 33.17606
8.05 | 41.841 | 22.05 | 83.85 | -2500.076 | 33.17545
8.05333 | 41.826 | 22.05 | 83.85 | -2500.076 | 33.17484
8.05667 | 41.826 | 22.05 | 83.85 | -2500.076 | 33.17484
8.06 | 41.795 | 22.05 | 83.88 | -2500.076 | 33.17545
8.06333 | 41.81 | 22.05 | 83.88 | -2500.076 | 33.17667
8.06667 | 41.856 | 22.05 | 83.865 | -2500.076 | 33.1785
8.07 | 41.887 | 22.05 | 83.865 | -2500.076 | 33.17972
8.07333 | 41.871 | 22.05 | 83.865 | -2500.076 | 33.18094
8.07667 | 41.871 | 22.05 | 83.865 | -2500.076 | 33.18277
8.08 | 41.871 | 22.05 | 83.88 | -2500.076 | 33.18399
8.08333 | 41.841 | 22.05 | 83.865 | -2500.076 | 33.1846
8.08667 | 41.841 | 22.05 | 83.865 | -2500.076 | 33.18521
8.09 | 41.856 | 22.05 | 83.85 | -2500.076 | 33.18583
8.09333 | 41.887 | 22.05 | 83.85 | -2500.076 | 33.18583
8.09667 | 41.902 | 22.05 | 83.88 | -2500.076 | 33.18644
8.1 | 41.932 | 22.05 | 83.926 | -2500.076 | 33.18705
8.10333 | 41.932 | 22.05 | 83.911 | -2500.076 | 33.18766
8.10667 | 41.948 | 22.05 | 83.926 | -2500.076 | 33.18827
8.11 | 41.948 | 22.05 | 83.911 | -2500.076 | 33.18888
8.11333 | 41.948 | 22.05 | 83.865 | -2500.076 | 33.18949
8.11667 | 41.932 | 22.05 | 83.85 | -2500.076 | 33.19132
8.12 | 41.932 | 22.05 | 83.895 | -2500.076 | 33.19315
8.12333 | 41.932 | 22.05 | 83.911 | -2500.076 | 33.1962
8.12667 | 41.963 | 22.05 | 83.941 | -2500.076 | 33.19925
8.13 | 41.932 | 22.05 | 83.972 | -2500.076 | 33.20169
8.13333 | 41.948 | 22.05 | 83.987 | -2500.076 | 33.20353
8.13667 | 41.978 | 22.05 | 83.956 | -2500.076 | 33.20536
8.14 | 41.978 | 22.05 | 83.941 | -2500.076 | 33.20719
8.14333 | 41.963 | 22.05 | 83.926 | -2500.076 | 33.20902
8.14667 | 42.024 | 22.05 | 83.911 | -2500.076 | 33.21024
8.15 | 42.039 | 22.05 | 83.895 | -2500.076 | 33.21085
8.15333 | 42.039 | 22.05 | 83.926 | -2500.076 | 33.21207
8.15667 | 42.039 | 22.05 | 83.926 | -2500.076 | 33.21207
8.16 | 42.024 | 22.05 | 83.911 | -2500.076 | 33.21146
8.16333 | 41.993 | 22.05 | 83.911 | -2500.076 | 33.21146
8.16667 | 41.978 | 22.05 | 83.88 | -2500.076 | 33.21207
8.17 | 41.978 | 22.05 | 83.88 | -2500.076 | 33.21268
8.17333 | 41.993 | 22.05 | 83.895 | -2500.076 | 33.21329
8.17667 | 42.024 | 22.05 | 83.911 | -2500.076 | 33.21451
8.18 | 42.055 | 22.05 | 83.895 | -2500.076 | 33.21695
8.18333 | 42.07 | 22.05 | 83.926 | -2500.076 | 33.22062
8.18667 | 42.085 | 22.05 | 83.911 | -2500.076 | 33.2255
8.19 | 42.131 | 22.05 | 83.895 | -2500.076 | 33.23283
8.19333 | 42.177 | 22.05 | 83.895 | -2500.076 | 33.24137
8.19667 | 42.207 | 22.05 | 83.911 | -2500.076 | 33.25053
8.2 | 42.253 | 22.05 | 83.926 | -2500.076 | 33.25846
8.20333 | 42.314 | 22.05 | 83.926 | -2500.076 | 33.26517
8.20667 | 42.344 | 22.05 | 83.926 | -2500.076 | 33.27006
8.21 | 42.344 | 22.05 | 83.926 | -2500.076 | 33.27494
8.21333 | 42.375 | 22.05 | 83.941 | -2500.076 | 33.27921
8.21667 | 42.405 | 22.05 | 83.941 | -2500.076 | 33.28288
8.22 | 42.421 | 22.05 | 83.926 | -2500.076 | 33.28593
8.22333 | 42.436 | 22.05 | 83.895 | -2500.076 | 33.28837
8.22667 | 42.436 | 22.05 | 83.88 | -2500.076 | 33.2902
8.23 | 42.405 | 22.05 | 83.85 | -2500.076 | 33.29081
8.23333 | 42.39 | 22.05 | 83.819 | -2500.076 | 33.29081
8.23667 | 42.36 | 22.05 | 83.834 | -2500.076 | 33.2902
8.24 | 42.344 | 22.05 | 83.865 | -2500.076 | 33.28959
8.24333 | 42.375 | 22.05 | 83.88 | -2500.076 | 33.28898
8.24667 | 42.421 | 22.05 | 83.895 | -2500.076 | 33.28837
8.25 | 42.405 | 22.05 | 83.895 | -2500.076 | 33.28837
8.25333 | 42.39 | 22.05 | 83.911 | -2500.076 | 33.28837
8.25667 | 42.39 | 22.05 | 83.895 | -2500.076 | 33.28776
8.26 | 42.39 | 22.05 | 83.865 | -2500.076 | 33.28654
8.26333 | 42.375 | 22.05 | 83.834 | -2500.076 | 33.28471
8.26667 | 42.36 | 22.05 | 83.85 | -2500.076 | 33.28226
8.27 | 42.375 | 22.05 | 83.804 | -2500.076 | 33.28043
8.27333 | 42.405 | 22.05 | 83.773 | -2500.076 | 33.27921
8.27667 | 42.375 | 22.05 | 83.773 | -2500.076 | 33.27799
8.28 | 42.329 | 22.05 | 83.773 | -2500.076 | 33.27677
8.28333 | 42.329 | 22.05 | 83.743 | -2500.076 | 33.27616
8.28667 | 42.36 | 22.05 | 83.773 | -2500.076 | 33.27555
8.29 | 42.344 | 22.05 | 83.819 | -2500.076 | 33.27494
8.29333 | 42.344 | 22.05 | 83.85 | -2500.076 | 33.27372
8.29667 | 42.36 | 22.05 | 83.895 | -2500.076 | 33.2725
8.3 | 42.375 | 22.05 | 83.926 | -2500.076 | 33.27128
8.30333 | 42.344 | 22.05 | 83.895 | -2500.076 | 33.27006
8.30667 | 42.299 | 22.05 | 83.911 | -2500.076 | 33.26884
8.31 | 42.283 | 22.05 | 83.926 | -2500.076 | 33.26823
8.31333 | 42.299 | 22.05 | 83.911 | -2500.076 | 33.26884
8.31667 | 42.299 | 22.05 | 83.88 | -2500.076 | 33.26884
8.32 | 42.283 | 22.05 | 83.926 | -2500.076 | 33.26884
8.32333 | 42.299 | 22.05 | 83.941 | -2500.076 | 33.26945
8.32667 | 42.314 | 22.05 | 83.911 | -2500.076 | 33.27006
8.33 | 42.283 | 22.05 | 83.911 | -2500.076 | 33.27006
8.33333 | 42.283 | 22.05 | 83.956 | -2500.076 | 33.27067
8.33667 | 42.283 | 22.05 | 83.941 | -2500.076 | 33.27128
8.34 | 42.283 | 22.05 | 83.895 | -2500.076 | 33.27067
8.34333 | 42.268 | 22.05 | 83.865 | -2500.076 | 33.27067
8.34667 | 42.253 | 22.05 | 83.865 | -2500.076 | 33.27067
8.35 | 42.268 | 22.05 | 83.85 | -2500.076 | 33.27006
8.35333 | 42.268 | 22.05 | 83.865 | -2500.076 | 33.26945
8.35667 | 42.283 | 22.05 | 83.895 | -2500.076 | 33.26945
8.36 | 42.283 | 22.05 | 83.926 | -2500.076 | 33.26884
8.36333 | 42.299 | 22.05 | 83.941 | -2500.076 | 33.26823
8.36667 | 42.283 | 22.05 | 83.926 | -2500.076 | 33.26762
8.37 | 42.283 | 22.05 | 83.911 | -2500.076 | 33.26701
8.37333 | 42.253 | 22.05 | 83.895 | -2500.076 | 33.2664
8.37667 | 42.268 | 22.05 | 83.911 | -2500.076 | 33.26579
8.38 | 42.283 | 22.05 | 83.911 | -2500.076 | 33.26517
8.38333 | 42.268 | 22.05 | 83.911 | -2500.076 | 33.26517
8.38667 | 42.238 | 22.05 | 83.911 | -2500.076 | 33.26517
8.39 | 42.238 | 22.05 | 83.956 | -2500.076 | 33.26517
8.39333 | 42.253 | 22.05 | 83.972 | -2500.076 | 33.26579
8.39667 | 42.253 | 22.05 | 83.972 | -2500.076 | 33.26579
8.4 | 42.253 | 22.05 | 83.987 | -2500.076 | 33.26579
8.40333 | 42.283 | 22.05 | 83.987 | -2500.076 | 33.2664
8.40667 | 42.314 | 22.05 | 83.956 | -2500.076 | 33.26701
8.41 | 42.283 | 22.05 | 83.941 | -2500.076 | 33.26701
8.41333 | 42.253 | 22.05 | 83.911 | -2500.076 | 33.26762
8.41667 | 42.253 | 22.05 | 83.88 | -2500.076 | 33.26823
8.42 | 42.253 | 22.05 | 83.88 | -2500.076 | 33.26945
8.42333 | 42.253 | 22.05 | 83.88 | -2500.076 | 33.27067
8.42667 | 42.253 | 22.05 | 83.85 | -2500.076 | 33.27189
8.43 | 42.253 | 22.05 | 83.88 | -2500.076 | 33.27311
8.43333 | 42.283 | 22.05 | 83.911 | -2500.076 | 33.27494
8.43667 | 42.299 | 22.05 | 83.911 | -2500.076 | 33.27677
8.44 | 42.299 | 22.05 | 83.926 | -2500.076 | 33.27921
8.44333 | 42.344 | 22.05 | 83.972 | -2500.076 | 33.28226
8.44667 | 42.405 | 22.05 | 83.941 | -2500.076 | 33.28593
8.45 | 42.39 | 22.05 | 83.926 | -2500.076 | 33.28959
8.45333 | 42.375 | 22.05 | 83.895 | -2500.076 | 33.29264
8.45667 | 42.405 | 22.05 | 83.88 | -2500.076 | 33.29508
8.46 | 42.405 | 22.05 | 83.88 | -2500.076 | 33.2963
8.46333 | 42.375 | 22.05 | 83.88 | -2500.076 | 33.29752
8.46667 | 42.375 | 22.05 | 83.911 | -2500.076 | 33.29813
8.47 | 42.405 | 22.05 | 83.926 | -2500.076 | 33.29813
8.47333 | 42.421 | 22.05 | 83.926 | -2500.076 | 33.29752
8.47667 | 42.405 | 22.05 | 83.911 | -2500.076 | 33.29691
8.48 | 42.405 | 22.05 | 83.911 | -2500.076 | 33.29569
8.48333 | 42.436 | 22.05 | 83.88 | -2500.076 | 33.29447
8.48667 | 42.451 | 22.05 | 83.88 | -2500.076 | 33.29264
8.49 | 42.421 | 22.05 | 83.85 | -2500.076 | 33.29081
8.49333 | 42.421 | 22.05 | 83.819 | -2500.076 | 33.28959
8.49667 | 42.436 | 22.05 | 83.789 | -2500.076 | 33.28837
8.5 | 42.405 | 22.05 | 83.804 | -2500.076 | 33.28654
8.50333 | 42.36 | 22.05 | 83.804 | -2500.076 | 33.28532
8.50667 | 42.36 | 22.05 | 83.819 | -2500.076 | 33.28471
8.51 | 42.36 | 22.05 | 83.834 | -2500.076 | 33.2841
8.51333 | 42.375 | 22.05 | 83.865 | -2500.076 | 33.28349
8.51667 | 42.375 | 22.05 | 83.85 | -2500.076 | 33.28226
8.52 | 42.375 | 22.05 | 83.85 | -2500.076 | 33.28043
8.52333 | 42.36 | 22.05 | 83.85 | -2500.076 | 33.27921
8.52667 | 42.375 | 22.05 | 83.834 | -2500.076 | 33.27799
8.53 | 42.344 | 22.05 | 83.819 | -2500.076 | 33.27555
8.53333 | 42.314 | 22.05 | 83.804 | -2500.076 | 33.27372
8.53667 | 42.314 | 22.05 | 83.773 | -2500.076 | 33.27311
8.54 | 42.344 | 22.05 | 83.789 | -2500.076 | 33.27189
8.54333 | 42.344 | 22.05 | 83.804 | -2500.076 | 33.27006
8.54667 | 42.329 | 22.05 | 83.834 | -2500.076 | 33.26884
8.55 | 42.36 | 22.05 | 83.85 | -2500.076 | 33.26823
8.55333 | 42.39 | 22.05 | 83.88 | -2500.076 | 33.26762
8.55667 | 42.36 | 22.05 | 83.85 | -2500.076 | 33.26701
8.56 | 42.329 | 22.05 | 83.85 | -2500.076 | 33.2664
8.56333 | 42.344 | 22.05 | 83.804 | -2500.076 | 33.2664
8.56667 | 42.329 | 22.05 | 83.804 | -2500.076 | 33.2664
8.57 | 42.299 | 22.05 | 83.819 | -2500.076 | 33.26579
8.57333 | 42.283 | 22.05 | 83.834 | -2500.076 | 33.26517
8.57667 | 42.268 | 22.05 | 83.819 | -2500.076 | 33.26456
8.58 | 42.268 | 22.05 | 83.85 | -2500.076 | 33.26395
8.58333 | 42.268 | 22.05 | 83.85 | -2500.076 | 33.26395
8.58667 | 42.238 | 22.05 | 83.85 | -2500.076 | 33.26395
8.59 | 42.253 | 22.05 | 83.865 | -2500.076 | 33.26395
8.59333 | 42.283 | 22.05 | 83.895 | -2500.076 | 33.26517
8.59667 | 42.299 | 22.05 | 83.88 | -2500.076 | 33.2664
8.6 | 42.283 | 22.05 | 83.88 | -2500.076 | 33.26762
8.60333 | 42.329 | 22.05 | 83.865 | -2500.076 | 33.26884
8.60667 | 42.344 | 22.05 | 83.85 | -2500.076 | 33.26945
8.61 | 42.36 | 22.05 | 83.865 | -2500.076 | 33.26945
8.61333 | 42.329 | 22.05 | 83.895 | -2500.076 | 33.26945
8.61667 | 42.329 | 22.05 | 83.911 | -2500.076 | 33.26884
8.62 | 42.314 | 22.05 | 83.941 | -2500.076 | 33.26762
8.62333 | 42.299 | 22.05 | 83.956 | -2500.076 | 33.26701
8.62667 | 42.268 | 22.05 | 83.956 | -2500.076 | 33.26579
8.63 | 42.268 | 22.05 | 83.941 | -2500.076 | 33.26395
8.63333 | 42.283 | 22.05 | 83.911 | -2500.076 | 33.26212
8.63667 | 42.283 | 22.05 | 83.88 | -2500.076 | 33.26029
8.64 | 42.238 | 22.05 | 83.865 | -2500.076 | 33.25846
8.64333 | 42.222 | 22.05 | 83.834 | -2500.076 | 33.25785
8.64667 | 42.253 | 22.05 | 83.819 | -2500.076 | 33.25785
8.65 | 42.222 | 22.05 | 83.819 | -2500.076 | 33.25724
8.65333 | 42.192 | 22.05 | 83.834 | -2500.076 | 33.25663
8.65667 | 42.222 | 22.05 | 83.85 | -2500.076 | 33.25663
8.66 | 42.253 | 22.05 | 83.88 | -2500.076 | 33.25602
8.66333 | 42.238 | 22.05 | 83.895 | -2500.076 | 33.25541
8.66667 | 42.268 | 22.05 | 83.926 | -2500.076 | 33.25541
8.67 | 42.268 | 22.05 | 83.926 | -2500.076 | 33.25602
8.67333 | 42.299 | 22.05 | 83.911 | -2500.076 | 33.25663
8.67667 | 42.314 | 22.05 | 83.911 | -2500.076 | 33.25663
8.68 | 42.314 | 22.05 | 83.941 | -2500.076 | 33.25602
8.68333 | 42.299 | 22.05 | 83.972 | -2500.076 | 33.25541
8.68667 | 42.299 | 22.05 | 83.972 | -2500.076 | 33.2548
8.69 | 42.299 | 22.05 | 84.002 | -2500.076 | 33.25419
8.69333 | 42.268 | 22.05 | 84.002 | -2500.076 | 33.25419
8.69667 | 42.253 | 22.05 | 84.017 | -2500.076 | 33.25419
8.7 | 42.268 | 22.05 | 83.972 | -2500.076 | 33.2548
8.70333 | 42.299 | 22.05 | 83.987 | -2500.076 | 33.25541
8.70667 | 42.268 | 22.05 | 83.987 | -2500.076 | 33.25541
8.71 | 42.238 | 22.05 | 84.002 | -2500.076 | 33.2548
8.71333 | 42.253 | 22.05 | 83.987 | -2500.076 | 33.2548
8.71667 | 42.238 | 22.05 | 83.987 | -2500.076 | 33.25419
8.72 | 42.222 | 22.05 | 84.002 | -2500.076 | 33.25358
8.72333 | 42.207 | 22.05 | 83.972 | -2500.076 | 33.25297
8.72667 | 42.238 | 22.05 | 83.956 | -2500.076 | 33.25297
8.73 | 42.238 | 22.05 | 83.926 | -2500.076 | 33.25358
8.73333 | 42.207 | 22.05 | 83.926 | -2500.076 | 33.2548
8.73667 | 42.177 | 22.05 | 83.895 | -2500.076 | 33.25602
8.74 | 42.222 | 22.05 | 83.926 | -2500.076 | 33.25663
8.74333 | 42.253 | 22.05 | 83.926 | -2500.076 | 33.25602
8.74667 | 42.253 | 22.05 | 83.941 | -2500.076 | 33.25419
8.75 | 42.253 | 22.05 | 83.956 | -2500.076 | 33.25175
8.75333 | 42.253 | 22.05 | 83.972 | -2500.076 | 33.2487
8.75667 | 42.238 | 22.05 | 83.941 | -2500.076 | 33.24503
8.76 | 42.207 | 22.05 | 83.941 | -2500.076 | 33.24259
8.76333 | 42.161 | 22.05 | 83.972 | -2500.076 | 33.24076
8.76667 | 42.192 | 22.05 | 84.002 | -2500.076 | 33.23893
8.77 | 42.222 | 22.05 | 83.972 | -2500.076 | 33.23771
8.77333 | 42.207 | 22.05 | 84.002 | -2500.076 | 33.23771
8.77667 | 42.177 | 22.05 | 83.987 | -2500.076 | 33.23771
8.78 | 42.177 | 22.05 | 83.972 | -2500.076 | 33.23771
8.78333 | 42.177 | 22.05 | 83.941 | -2500.076 | 33.2371
8.78667 | 42.161 | 22.05 | 83.972 | -2500.076 | 33.23649
8.79 | 42.131 | 22.05 | 83.972 | -2500.076 | 33.23587
8.79333 | 42.146 | 22.05 | 83.987 | -2500.076 | 33.23587
8.79667 | 42.177 | 22.05 | 83.972 | -2500.076 | 33.23587
8.8 | 42.161 | 22.05 | 83.956 | -2500.076 | 33.23649
8.80333 | 42.146 | 22.05 | 83.956 | -2500.076 | 33.2371
8.80667 | 42.146 | 22.05 | 83.926 | -2500.076 | 33.23771
8.81 | 42.192 | 22.05 | 83.911 | -2500.076 | 33.23771
8.81333 | 42.207 | 22.05 | 83.941 | -2500.076 | 33.2371
8.81667 | 42.192 | 22.05 | 83.956 | -2500.076 | 33.2371
8.82 | 42.177 | 22.05 | 83.941 | -2500.076 | 33.2371
8.82333 | 42.222 | 22.05 | 83.911 | -2500.076 | 33.2371
8.82667 | 42.177 | 22.05 | 83.88 | -2500.076 | 33.2371
8.83 | 42.146 | 22.05 | 83.834 | -2500.076 | 33.23771
8.83333 | 42.161 | 22.05 | 83.85 | -2500.076 | 33.23771
8.83667 | 42.207 | 22.05 | 83.865 | -2500.076 | 33.23832
8.84 | 42.207 | 22.05 | 83.895 | -2500.076 | 33.23893
8.84333 | 42.207 | 22.05 | 83.926 | -2500.076 | 33.23954
8.84667 | 42.222 | 22.05 | 83.926 | -2500.076 | 33.24015
8.85 | 42.268 | 22.05 | 83.895 | -2500.076 | 33.24076
8.85333 | 42.253 | 22.05 | 83.865 | -2500.076 | 33.24076
8.85667 | 42.238 | 22.05 | 83.895 | -2500.076 | 33.24076
8.86 | 42.238 | 22.05 | 83.911 | -2500.076 | 33.24015
8.86333 | 42.222 | 22.05 | 83.911 | -2500.076 | 33.23954
8.86667 | 42.192 | 22.05 | 83.895 | -2500.076 | 33.23893
8.87 | 42.177 | 22.05 | 83.895 | -2500.076 | 33.23832
8.87333 | 42.146 | 22.05 | 83.865 | -2500.076 | 33.23771
8.87667 | 42.146 | 22.05 | 83.834 | -2500.076 | 33.23771
8.88 | 42.161 | 22.05 | 83.834 | -2500.076 | 33.2371
8.88333 | 42.161 | 22.05 | 83.865 | -2500.076 | 33.23649
8.88667 | 42.177 | 22.05 | 83.895 | -2500.076 | 33.23527
8.89 | 42.207 | 22.05 | 83.911 | -2500.076 | 33.23344
8.89333 | 42.207 | 22.05 | 83.941 | -2500.076 | 33.23222
8.89667 | 42.192 | 22.05 | 83.956 | -2500.076 | 33.23161
8.9 | 42.146 | 22.05 | 83.972 | -2500.076 | 33.23038
8.90333 | 42.146 | 22.05 | 83.926 | -2500.076 | 33.22977
8.90667 | 42.131 | 22.05 | 83.911 | -2500.076 | 33.22977
8.91 | 42.116 | 22.05 | 83.895 | -2500.076 | 33.23038
8.91333 | 42.131 | 22.05 | 83.941 | -2500.076 | 33.231
8.91667 | 42.161 | 22.05 | 83.941 | -2500.076 | 33.23221
8.92 | 42.146 | 22.05 | 83.956 | -2500.076 | 33.23343
8.92333 | 42.146 | 22.05 | 83.972 | -2500.076 | 33.23526
8.92667 | 42.146 | 22.05 | 83.941 | -2500.076 | 33.23587
8.93 | 42.161 | 22.05 | 83.88 | -2500.076 | 33.2371
8.93333 | 42.177 | 22.05 | 83.834 | -2500.076 | 33.23832
8.93667 | 42.177 | 22.05 | 83.804 | -2500.076 | 33.23954
8.94 | 42.177 | 22.05 | 83.773 | -2500.076 | 33.24076
8.94333 | 42.207 | 22.05 | 83.789 | -2500.076 | 33.24259
8.94667 | 42.207 | 22.05 | 83.804 | -2500.076 | 33.24381
8.95 | 42.177 | 22.05 | 83.834 | -2500.076 | 33.24503
8.95333 | 42.177 | 22.05 | 83.865 | -2500.076 | 33.24625
8.95667 | 42.207 | 22.05 | 83.895 | -2500.076 | 33.24747
8.96 | 42.222 | 22.05 | 83.911 | -2500.076 | 33.24809
8.96333 | 42.222 | 22.05 | 83.88 | -2500.076 | 33.2487
8.96667 | 42.238 | 22.05 | 83.865 | -2500.076 | 33.24931
8.97 | 42.253 | 22.05 | 83.895 | -2500.076 | 33.25053
8.97333 | 42.253 | 22.05 | 83.88 | -2500.076 | 33.25114
8.97667 | 42.253 | 22.05 | 83.88 | -2500.076 | 33.25114
8.98 | 42.238 | 22.05 | 83.895 | -2500.076 | 33.25053
8.98333 | 42.253 | 22.05 | 83.911 | -2500.076 | 33.24992
8.98667 | 42.253 | 22.05 | 83.895 | -2500.076 | 33.2487
8.99 | 42.222 | 22.05 | 83.911 | -2500.076 | 33.24747
8.99333 | 42.207 | 22.05 | 83.926 | -2500.076 | 33.24686
8.99667 | 42.207 | 22.05 | 83.941 | -2500.076 | 33.24686
9 | 42.238 | 22.05 | 83.972 | -2500.076 | 33.24686
9.00333 | 42.268 | 22.05 | 83.972 | -2500.076 | 33.24686
9.00667 | 42.268 | 22.05 | 83.956 | -2500.076 | 33.24686
9.01 | 42.253 | 22.05 | 83.941 | -2500.076 | 33.24686
9.01333 | 42.283 | 22.05 | 83.941 | -2500.076 | 33.24686
9.01667 | 42.268 | 22.05 | 83.88 | -2500.076 | 33.24747
9.02 | 42.238 | 22.05 | 83.865 | -2500.076 | 33.24747
9.02333 | 42.238 | 22.05 | 83.895 | -2500.076 | 33.24686
9.02667 | 42.253 | 22.05 | 83.895 | -2500.076 | 33.24625
9.03 | 42.253 | 22.05 | 83.911 | -2500.076 | 33.24625
9.03333 | 42.222 | 22.05 | 83.956 | -2500.076 | 33.24564
9.03667 | 42.207 | 22.05 | 83.972 | -2500.076 | 33.24503
9.04 | 42.222 | 22.05 | 83.956 | -2500.076 | 33.24442
9.04333 | 42.238 | 22.05 | 83.926 | -2500.076 | 33.24381
9.04667 | 42.192 | 22.05 | 83.926 | -2500.076 | 33.2432
9.05 | 42.177 | 22.05 | 83.926 | -2500.076 | 33.24259
9.05333 | 42.192 | 22.05 | 83.926 | -2500.076 | 33.24259
9.05667 | 42.192 | 22.05 | 83.895 | -2500.076 | 33.24381
9.06 | 42.192 | 22.05 | 83.911 | -2500.076 | 33.24503
9.06333 | 42.222 | 22.05 | 83.88 | -2500.076 | 33.24564
9.06667 | 42.268 | 22.05 | 83.865 | -2500.076 | 33.24503
9.07 | 42.283 | 22.05 | 83.819 | -2500.076 | 33.24442
9.07333 | 42.283 | 22.05 | 83.804 | -2500.076 | 33.2432
9.07667 | 42.268 | 22.05 | 83.789 | -2500.076 | 33.24198
9.08 | 42.268 | 22.05 | 83.789 | -2500.076 | 33.24076
9.08333 | 42.283 | 22.05 | 83.789 | -2500.076 | 33.24076
9.08667 | 42.268 | 22.05 | 83.834 | -2500.076 | 33.24137
9.09 | 42.238 | 22.05 | 83.88 | -2500.076 | 33.24259
9.09333 | 42.238 | 22.05 | 83.941 | -2500.076 | 33.24381
9.09667 | 42.253 | 22.05 | 83.956 | -2500.076 | 33.24503
9.1 | 42.238 | 22.05 | 83.926 | -2500.076 | 33.24564
9.10333 | 42.238 | 22.05 | 83.926 | -2500.076 | 33.24625
9.10667 | 42.299 | 22.05 | 83.911 | -2500.076 | 33.24625
9.11 | 42.329 | 22.05 | 83.88 | -2500.076 | 33.24564
9.11333 | 42.299 | 22.05 | 83.865 | -2500.076 | 33.24503
9.11667 | 42.314 | 22.05 | 83.895 | -2500.076 | 33.24564
9.12 | 42.329 | 22.05 | 83.895 | -2500.076 | 33.24625
9.12333 | 42.329 | 22.05 | 83.88 | -2500.076 | 33.24686
9.12667 | 42.314 | 22.05 | 83.834 | -2500.076 | 33.24809
9.13 | 42.329 | 22.05 | 83.85 | -2500.076 | 33.24931
9.13333 | 42.314 | 22.05 | 83.85 | -2500.076 | 33.25053
9.13667 | 42.329 | 22.05 | 83.819 | -2500.076 | 33.25236
9.14 | 42.329 | 22.05 | 83.804 | -2500.076 | 33.25419
9.14333 | 42.329 | 22.05 | 83.834 | -2500.076 | 33.25602
9.14667 | 42.344 | 22.05 | 83.834 | -2500.076 | 33.25907
9.15 | 42.375 | 22.05 | 83.819 | -2500.076 | 33.26151
9.15333 | 42.36 | 22.05 | 83.804 | -2500.076 | 33.26273
9.15667 | 42.329 | 22.05 | 83.834 | -2500.076 | 33.26395
9.16 | 42.36 | 22.05 | 83.834 | -2500.076 | 33.26579
9.16333 | 42.405 | 22.05 | 83.819 | -2500.076 | 33.2664
9.16667 | 42.39 | 22.05 | 83.804 | -2500.076 | 33.26762
9.17 | 42.39 | 22.05 | 83.834 | -2500.076 | 33.26823
9.17333 | 42.436 | 22.05 | 83.85 | -2500.076 | 33.26945
9.17667 | 42.451 | 22.05 | 83.819 | -2500.076 | 33.26945
9.18 | 42.405 | 22.05 | 83.819 | -2500.076 | 33.27006
9.18333 | 42.405 | 22.05 | 83.834 | -2500.076 | 33.27006
9.18667 | 42.421 | 22.05 | 83.865 | -2500.076 | 33.27006
9.19 | 42.421 | 22.05 | 83.865 | -2500.076 | 33.26945
9.19333 | 42.39 | 22.05 | 83.88 | -2500.076 | 33.27067
9.19667 | 42.405 | 22.05 | 83.85 | -2500.076 | 33.27128
9.2 | 42.421 | 22.05 | 83.85 | -2500.076 | 33.27128
9.20333 | 42.436 | 22.05 | 83.804 | -2500.076 | 33.27128
9.20667 | 42.436 | 22.05 | 83.773 | -2500.076 | 33.27128
9.21 | 42.421 | 22.05 | 83.758 | -2500.076 | 33.27006
9.21333 | 42.405 | 22.05 | 83.789 | -2500.076 | 33.26823
9.21667 | 42.39 | 22.05 | 83.789 | -2500.076 | 33.26701
9.22 | 42.375 | 22.05 | 83.773 | -2500.076 | 33.2664
9.22333 | 42.329 | 22.05 | 83.789 | -2500.076 | 33.26579
9.22667 | 42.344 | 22.05 | 83.804 | -2500.076 | 33.26456
9.23 | 42.375 | 22.05 | 83.804 | -2500.076 | 33.26334
9.23333 | 42.39 | 22.05 | 83.789 | -2500.076 | 33.26151
9.23667 | 42.39 | 22.05 | 83.834 | -2500.076 | 33.26029
9.24 | 42.375 | 22.05 | 83.834 | -2500.076 | 33.25907
9.24333 | 42.36 | 22.05 | 83.85 | -2500.076 | 33.25846
9.24667 | 42.36 | 22.05 | 83.834 | -2500.076 | 33.25785
9.25 | 42.344 | 22.05 | 83.85 | -2500.076 | 33.25724
9.25333 | 42.329 | 22.05 | 83.819 | -2500.076 | 33.25663
9.25667 | 42.344 | 22.05 | 83.834 | -2500.076 | 33.25541
9.26 | 42.36 | 22.05 | 83.834 | -2500.076 | 33.25358
9.26333 | 42.329 | 22.05 | 83.85 | -2500.076 | 33.25236
9.26667 | 42.329 | 22.05 | 83.88 | -2500.076 | 33.25175
9.27 | 42.329 | 22.05 | 83.88 | -2500.076 | 33.24992
9.27333 | 42.314 | 22.05 | 83.88 | -2500.076 | 33.24809
9.27667 | 42.299 | 22.05 | 83.85 | -2500.076 | 33.24686
9.28 | 42.283 | 22.05 | 83.819 | -2500.076 | 33.24564
9.28333 | 42.314 | 22.05 | 83.789 | -2500.076 | 33.24503
9.28667 | 42.344 | 22.05 | 83.819 | -2500.076 | 33.24503
9.29 | 42.344 | 22.05 | 83.819 | -2500.076 | 33.24564
9.29333 | 42.314 | 22.05 | 83.85 | -2500.076 | 33.24686
9.29667 | 42.329 | 22.05 | 83.895 | -2500.076 | 33.24931
9.3 | 42.314 | 22.05 | 83.926 | -2500.076 | 33.25175
9.30333 | 42.283 | 22.05 | 83.911 | -2500.076 | 33.25419
9.30667 | 42.268 | 22.05 | 83.88 | -2500.076 | 33.25663
9.31 | 42.299 | 22.05 | 83.865 | -2500.076 | 33.25846
9.31333 | 42.314 | 22.05 | 83.834 | -2500.076 | 33.25907
9.31667 | 42.283 | 22.05 | 83.804 | -2500.076 | 33.25907
9.32 | 42.299 | 22.05 | 83.789 | -2500.076 | 33.25968
9.32333 | 42.36 | 22.05 | 83.834 | -2500.076 | 33.26029
9.32667 | 42.375 | 22.05 | 83.85 | -2500.076 | 33.26151
9.33 | 42.36 | 22.05 | 83.865 | -2500.076 | 33.26212
9.33333 | 42.36 | 22.05 | 83.865 | -2500.076 | 33.26212
9.33667 | 42.344 | 22.05 | 83.895 | -2500.076 | 33.26151
9.34 | 42.329 | 22.05 | 83.88 | -2500.076 | 33.2609
9.34333 | 42.329 | 22.05 | 83.865 | -2500.076 | 33.25968
9.34667 | 42.36 | 22.05 | 83.865 | -2500.076 | 33.25846
9.35 | 42.39 | 22.05 | 83.88 | -2500.076 | 33.25785
9.35333 | 42.421 | 22.05 | 83.865 | -2500.076 | 33.25724
9.35667 | 42.405 | 22.05 | 83.865 | -2500.076 | 33.25724
9.36 | 42.405 | 22.05 | 83.88 | -2500.076 | 33.25785
9.36333 | 42.405 | 22.05 | 83.88 | -2500.076 | 33.25907
9.36667 | 42.421 | 22.05 | 83.88 | -2500.076 | 33.26029
9.37 | 42.405 | 22.05 | 83.895 | -2500.076 | 33.26151
9.37333 | 42.39 | 22.05 | 83.88 | -2500.076 | 33.26212
9.37667 | 42.36 | 22.05 | 83.88 | -2500.076 | 33.26212
9.38 | 42.375 | 22.05 | 83.895 | -2500.076 | 33.26212
9.38333 | 42.36 | 22.05 | 83.88 | -2500.076 | 33.26212
9.38667 | 42.329 | 22.05 | 83.865 | -2500.076 | 33.26273
9.39 | 42.36 | 22.05 | 83.88 | -2500.076 | 33.26273
9.39333 | 42.39 | 22.05 | 83.895 | -2500.076 | 33.26212
9.39667 | 42.375 | 22.05 | 83.895 | -2500.076 | 33.26151
9.4 | 42.36 | 22.05 | 83.895 | -2500.076 | 33.2609
9.40333 | 42.39 | 22.05 | 83.926 | -2500.076 | 33.25968
9.40667 | 42.375 | 22.05 | 83.941 | -2500.076 | 33.25846
9.41 | 42.344 | 22.05 | 83.956 | -2500.076 | 33.25785
9.41333 | 42.314 | 22.05 | 83.911 | -2500.076 | 33.25724
9.41667 | 42.344 | 22.05 | 83.926 | -2500.076 | 33.25724
9.42 | 42.36 | 22.05 | 83.911 | -2500.076 | 33.25724
9.42333 | 42.36 | 22.05 | 83.895 | -2500.076 | 33.25785
9.42667 | 42.36 | 22.05 | 83.85 | -2500.076 | 33.25846
9.43 | 42.39 | 22.05 | 83.819 | -2500.076 | 33.25968
9.43333 | 42.36 | 22.05 | 83.773 | -2500.076 | 33.26029
9.43667 | 42.314 | 22.05 | 83.773 | -2500.076 | 33.26029
9.44 | 42.299 | 22.05 | 83.743 | -2500.076 | 33.25907
9.44333 | 42.329 | 22.05 | 83.758 | -2500.076 | 33.25785
9.44667 | 42.329 | 22.05 | 83.789 | -2500.076 | 33.25541
9.45 | 42.299 | 22.05 | 83.834 | -2500.076 | 33.25297
9.45333 | 42.299 | 22.05 | 83.85 | -2500.076 | 33.25053
9.45667 | 42.329 | 22.05 | 83.895 | -2500.076 | 33.24931
9.46 | 42.299 | 22.05 | 83.895 | -2500.076 | 33.24931
9.46333 | 42.268 | 22.05 | 83.941 | -2500.076 | 33.25053
9.46667 | 42.314 | 22.05 | 83.911 | -2500.076 | 33.25236
9.47 | 42.329 | 22.05 | 83.88 | -2500.076 | 33.2548
9.47333 | 42.314 | 22.05 | 83.865 | -2500.076 | 33.25785
9.47667 | 42.329 | 22.05 | 83.88 | -2500.076 | 33.26029
9.48 | 42.344 | 22.05 | 83.834 | -2500.076 | 33.26212
9.48333 | 42.36 | 22.05 | 83.834 | -2500.076 | 33.26334
9.48667 | 42.344 | 22.05 | 83.819 | -2500.076 | 33.26456
9.49 | 42.36 | 22.05 | 83.804 | -2500.076 | 33.26517
9.49333 | 42.36 | 22.05 | 83.804 | -2500.076 | 33.26517
9.49667 | 42.36 | 22.05 | 83.804 | -2500.076 | 33.26456
9.5 | 42.344 | 22.05 | 83.804 | -2500.076 | 33.26395
9.50333 | 42.375 | 22.05 | 83.804 | -2500.076 | 33.26395
9.50667 | 42.375 | 22.05 | 83.804 | -2500.076 | 33.26395
9.51 | 42.39 | 22.05 | 83.804 | -2500.076 | 33.26334
9.51333 | 42.375 | 22.05 | 83.834 | -2500.076 | 33.26212
9.51667 | 42.344 | 22.05 | 83.834 | -2500.076 | 33.25968
9.52 | 42.329 | 22.05 | 83.834 | -2500.076 | 33.25663
9.52333 | 42.314 | 22.05 | 83.834 | -2500.076 | 33.25236
9.52667 | 42.299 | 22.05 | 83.804 | -2500.076 | 33.24809
9.53 | 42.283 | 22.05 | 83.804 | -2500.076 | 33.24442
9.53333 | 42.253 | 22.05 | 83.834 | -2500.076 | 33.24198
9.53667 | 42.253 | 22.05 | 83.85 | -2500.076 | 33.23893
9.54 | 42.238 | 22.05 | 83.865 | -2500.076 | 33.23771
9.54333 | 42.222 | 22.05 | 83.911 | -2500.076 | 33.23649
9.54667 | 42.222 | 22.05 | 83.911 | -2500.076 | 33.23587
9.55 | 42.253 | 22.05 | 83.911 | -2500.076 | 33.23526
9.55333 | 42.238 | 22.05 | 83.911 | -2500.076 | 33.23404
9.55667 | 42.192 | 22.05 | 83.865 | -2500.076 | 33.2316
9.56 | 42.161 | 22.05 | 83.804 | -2500.076 | 33.22977
9.56333 | 42.146 | 22.05 | 83.758 | -2500.076 | 33.22855
9.56667 | 42.146 | 22.05 | 83.697 | -2500.076 | 33.22733
9.57 | 42.1 | 22.05 | 83.682 | -2500.076 | 33.22733
9.57333 | 42.116 | 22.05 | 83.712 | -2500.076 | 33.22733
9.57667 | 42.146 | 22.05 | 83.758 | -2500.076 | 33.22794
9.58 | 42.177 | 22.05 | 83.789 | -2500.076 | 33.22855
9.58333 | 42.146 | 22.05 | 83.834 | -2500.076 | 33.22855
9.58667 | 42.192 | 22.05 | 83.834 | -2500.076 | 33.22855
9.59 | 42.222 | 22.05 | 83.834 | -2500.076 | 33.22916
9.59333 | 42.222 | 22.05 | 83.834 | -2500.076 | 33.22977
9.59667 | 42.177 | 22.05 | 83.865 | -2500.076 | 33.22977
9.6 | 42.161 | 22.05 | 83.865 | -2500.076 | 33.23038
9.60333 | 42.146 | 22.05 | 83.88 | -2500.076 | 33.231
9.60667 | 42.146 | 22.05 | 83.88 | -2500.076 | 33.23222
9.61 | 42.116 | 22.05 | 83.85 | -2500.076 | 33.23344
9.61333 | 42.116 | 22.05 | 83.85 | -2500.076 | 33.23466
9.61667 | 42.161 | 22.05 | 83.85 | -2500.076 | 33.23649
9.62 | 42.192 | 22.05 | 83.85 | -2500.076 | 33.23954
9.62333 | 42.192 | 22.05 | 83.865 | -2500.076 | 33.2432
9.62667 | 42.222 | 22.05 | 83.911 | -2500.076 | 33.24747
9.63 | 42.268 | 22.05 | 83.926 | -2500.076 | 33.25175
9.63333 | 42.299 | 22.05 | 83.926 | -2500.076 | 33.25541
9.63667 | 42.283 | 22.05 | 83.941 | -2500.076 | 33.25846
9.64 | 42.329 | 22.05 | 83.941 | -2500.076 | 33.2609
9.64333 | 42.344 | 22.05 | 83.895 | -2500.076 | 33.26212
9.64667 | 42.36 | 22.05 | 83.865 | -2500.076 | 33.26334
9.65 | 42.314 | 22.05 | 83.865 | -2500.076 | 33.26456
9.65333 | 42.329 | 22.05 | 83.85 | -2500.076 | 33.26517
9.65667 | 42.329 | 22.05 | 83.85 | -2500.076 | 33.26517
9.66 | 42.344 | 22.05 | 83.85 | -2500.076 | 33.26456
9.66333 | 42.329 | 22.05 | 83.865 | -2500.076 | 33.26334
9.66667 | 42.344 | 22.05 | 83.88 | -2500.076 | 33.26212
9.67 | 42.344 | 22.05 | 83.88 | -2500.076 | 33.2609
9.67333 | 42.344 | 22.05 | 83.865 | -2500.076 | 33.25968
9.67667 | 42.329 | 22.05 | 83.88 | -2500.076 | 33.25785
9.68 | 42.314 | 22.05 | 83.911 | -2500.076 | 33.25663
9.68333 | 42.314 | 22.05 | 83.88 | -2500.076 | 33.25541
9.68667 | 42.299 | 22.05 | 83.88 | -2500.076 | 33.25358
9.69 | 42.253 | 22.05 | 83.88 | -2500.076 | 33.25175
9.69333 | 42.253 | 22.05 | 83.895 | -2500.076 | 33.25175
9.69667 | 42.268 | 22.05 | 83.88 | -2500.076 | 33.25236
9.7 | 42.253 | 22.05 | 83.911 | -2500.076 | 33.25297
9.70333 | 42.238 | 22.05 | 83.911 | -2500.076 | 33.25419
9.70667 | 42.253 | 22.05 | 83.941 | -2500.076 | 33.25602
9.71 | 42.283 | 22.05 | 83.956 | -2500.076 | 33.25785
9.71333 | 42.314 | 22.05 | 83.926 | -2500.076 | 33.25968
9.71667 | 42.314 | 22.05 | 83.926 | -2500.076 | 33.26151
9.72 | 42.329 | 22.05 | 83.926 | -2500.076 | 33.26334
9.72333 | 42.36 | 22.05 | 83.911 | -2500.076 | 33.26517
9.72667 | 42.375 | 22.05 | 83.895 | -2500.076 | 33.26701
9.73 | 42.36 | 22.05 | 83.911 | -2500.076 | 33.26884
9.73333 | 42.39 | 22.05 | 83.895 | -2500.076 | 33.27067
9.73667 | 42.436 | 22.05 | 83.88 | -2500.076 | 33.27311
9.74 | 42.451 | 22.05 | 83.834 | -2500.076 | 33.27616
9.74333 | 42.451 | 22.05 | 83.804 | -2500.076 | 33.27982
9.74667 | 42.467 | 22.05 | 83.758 | -2500.076 | 33.28288
9.75 | 42.497 | 22.05 | 83.758 | -2500.076 | 33.28593
9.75333 | 42.528 | 22.05 | 83.758 | -2500.076 | 33.28898
9.75667 | 42.528 | 22.05 | 83.773 | -2500.076 | 33.29142
9.76 | 42.512 | 22.05 | 83.804 | -2500.076 | 33.29203
9.76333 | 42.528 | 22.05 | 83.834 | -2500.076 | 33.29264
9.76667 | 42.543 | 22.05 | 83.819 | -2500.076 | 33.29325
9.77 | 42.512 | 22.05 | 83.804 | -2500.076 | 33.29325
9.77333 | 42.512 | 22.05 | 83.773 | -2500.076 | 33.29264
9.77667 | 42.528 | 22.05 | 83.743 | -2500.076 | 33.29264
9.78 | 42.543 | 22.05 | 83.743 | -2500.076 | 33.29142
9.78333 | 42.528 | 22.05 | 83.758 | -2500.076 | 33.28959
9.78667 | 42.528 | 22.05 | 83.773 | -2500.076 | 33.28776
9.79 | 42.512 | 22.05 | 83.804 | -2500.076 | 33.28532
9.79333 | 42.497 | 22.05 | 83.834 | -2500.076 | 33.28165
9.79667 | 42.482 | 22.05 | 83.834 | -2500.076 | 33.27921
9.8 | 42.497 | 22.05 | 83.819 | -2500.076 | 33.27677
9.80333 | 42.482 | 22.05 | 83.819 | -2500.076 | 33.27433
9.80667 | 42.482 | 22.05 | 83.85 | -2500.076 | 33.27189
9.81 | 42.482 | 22.05 | 83.85 | -2500.076 | 33.27067
9.81333 | 42.467 | 22.05 | 83.834 | -2500.076 | 33.26945
9.81667 | 42.421 | 22.05 | 83.85 | -2500.076 | 33.26884
9.82 | 42.421 | 22.05 | 83.865 | -2500.076 | 33.26762
9.82333 | 42.421 | 22.05 | 83.819 | -2500.076 | 33.26701
9.82667 | 42.375 | 22.05 | 83.789 | -2500.076 | 33.2664
9.83 | 42.36 | 22.05 | 83.819 | -2500.076 | 33.26579
9.83333 | 42.375 | 22.05 | 83.804 | -2500.076 | 33.26517
9.83667 | 42.375 | 22.05 | 83.773 | -2500.076 | 33.26517
9.84 | 42.329 | 22.05 | 83.789 | -2500.076 | 33.26395
9.84333 | 42.329 | 22.05 | 83.789 | -2500.076 | 33.26334
9.84667 | 42.36 | 22.05 | 83.743 | -2500.076 | 33.26334
9.85 | 42.375 | 22.05 | 83.758 | -2500.076 | 33.26334
9.85333 | 42.36 | 22.05 | 83.758 | -2500.076 | 33.26273
9.85667 | 42.36 | 22.05 | 83.758 | -2500.076 | 33.26334
9.86 | 42.375 | 22.05 | 83.773 | -2500.076 | 33.26334
9.86333 | 42.36 | 22.05 | 83.834 | -2500.076 | 33.26273
9.86667 | 42.329 | 22.05 | 83.819 | -2500.076 | 33.26151
9.87 | 42.329 | 22.05 | 83.819 | -2500.076 | 33.2609
9.87333 | 42.344 | 22.05 | 83.819 | -2500.076 | 33.26029
9.87667 | 42.329 | 22.05 | 83.804 | -2500.076 | 33.25968
9.88 | 42.314 | 22.05 | 83.758 | -2500.076 | 33.25785
9.88333 | 42.283 | 22.05 | 83.758 | -2500.076 | 33.25602
9.88667 | 42.268 | 22.05 | 83.758 | -2500.076 | 33.25358
9.89 | 42.268 | 22.05 | 83.789 | -2500.076 | 33.25114
9.89333 | 42.268 | 22.05 | 83.804 | -2500.076 | 33.2487
9.89667 | 42.222 | 22.05 | 83.804 | -2500.076 | 33.24686
9.9 | 42.222 | 22.05 | 83.834 | -2500.076 | 33.24503
9.90333 | 42.238 | 22.05 | 83.865 | -2500.076 | 33.24442
9.90667 | 42.222 | 22.05 | 83.85 | -2500.076 | 33.24442
9.91 | 42.192 | 22.05 | 83.85 | -2500.076 | 33.24381
9.91333 | 42.207 | 22.05 | 83.895 | -2500.076 | 33.2432
9.91667 | 42.222 | 22.05 | 83.911 | -2500.076 | 33.2432
9.92 | 42.207 | 22.05 | 83.88 | -2500.076 | 33.24259
9.92333 | 42.192 | 22.05 | 83.865 | -2500.076 | 33.24137
9.92667 | 42.192 | 22.05 | 83.865 | -2500.076 | 33.24076
9.93 | 42.207 | 22.05 | 83.88 | -2500.076 | 33.24076
9.93333 | 42.207 | 22.05 | 83.834 | -2500.076 | 33.24015
9.93667 | 42.192 | 22.05 | 83.865 | -2500.076 | 33.23954
9.94 | 42.177 | 22.05 | 83.895 | -2500.076 | 33.23893
9.94333 | 42.192 | 22.05 | 83.895 | -2500.076 | 33.23832
9.94667 | 42.177 | 22.05 | 83.85 | -2500.076 | 33.23771
9.95 | 42.177 | 22.05 | 83.88 | -2500.076 | 33.23832
9.95333 | 42.207 | 22.05 | 83.895 | -2500.076 | 33.23893
9.95667 | 42.253 | 22.05 | 83.895 | -2500.076 | 33.23893
9.96 | 42.238 | 22.05 | 83.895 | -2500.076 | 33.23893
9.96333 | 42.207 | 22.05 | 83.895 | -2500.076 | 33.23832
9.96667 | 42.192 | 22.05 | 83.865 | -2500.076 | 33.23588
9.97 | 42.161 | 22.05 | 83.88 | -2500.076 | 33.23222
9.97333 | 42.085 | 22.05 | 83.865 | -2500.076 | 33.22672
9.97667 | 42.055 | 22.05 | 83.865 | -2500.076 | 33.22001
9.98 | 42.039 | 22.05 | 83.865 | -2500.076 | 33.21391
9.98333 | 42.024 | 22.05 | 83.88 | -2500.076 | 33.20841
9.98667 | 41.993 | 22.05 | 83.85 | -2500.076 | 33.20353
9.99 | 41.978 | 22.05 | 83.834 | -2500.076 | 33.20108
9.99333 | 41.963 | 22.05 | 83.834 | -2500.076 | 33.20047
9.99667 | 41.963 | 22.05 | 83.834 | -2500.076 | 33.20047
10 | 41.948 | 22.05 | 83.85 | -2500.076 | 33.20108
10.00333 | 41.932 | 22.05 | 83.834 | -2500.076 | 33.2023
10.00667 | 41.948 | 22.05 | 83.85 | -2500.076 | 33.20475
10.01 | 42.009 | 22.05 | 83.85 | -2500.076 | 33.2078
10.01333 | 42.055 | 22.05 | 83.834 | -2500.076 | 33.21146
10.01667 | 42.085 | 22.05 | 83.789 | -2500.076 | 33.21513
10.02 | 42.131 | 22.05 | 83.773 | -2500.076 | 33.2194
10.02333 | 42.177 | 22.05 | 83.743 | -2500.076 | 33.22306
10.02667 | 42.192 | 22.05 | 83.773 | -2500.076 | 33.22611
10.03 | 42.177 | 22.05 | 83.804 | -2500.076 | 33.22855
10.03333 | 42.192 | 22.05 | 83.819 | -2500.076 | 33.23161
10.03667 | 42.253 | 22.05 | 83.88 | -2500.076 | 33.23405
10.04 | 42.283 | 22.05 | 83.895 | -2500.076 | 33.23649
10.04333 | 42.268 | 22.05 | 83.85 | -2500.076 | 33.23832
10.04667 | 42.283 | 22.05 | 83.819 | -2500.076 | 33.23954
10.05 | 42.299 | 22.05 | 83.85 | -2500.076 | 33.24015
10.05333 | 42.268 | 22.05 | 83.819 | -2500.076 | 33.24076
10.05667 | 42.253 | 22.05 | 83.834 | -2500.076 | 33.24076
10.06 | 42.268 | 22.05 | 83.85 | -2500.076 | 33.24076
10.06333 | 42.283 | 22.05 | 83.865 | -2500.076 | 33.24076
10.06667 | 42.283 | 22.05 | 83.865 | -2500.076 | 33.24076
10.07 | 42.268 | 22.05 | 83.88 | -2500.076 | 33.24076
10.07333 | 42.283 | 22.05 | 83.895 | -2500.076 | 33.24076
10.07667 | 42.283 | 22.05 | 83.911 | -2500.076 | 33.24076
10.08 | 42.283 | 22.05 | 83.911 | -2500.076 | 33.24076
10.08333 | 42.283 | 22.05 | 83.926 | -2500.076 | 33.24076
10.08667 | 42.314 | 22.05 | 83.911 | -2500.076 | 33.24015
10.09 | 42.314 | 22.05 | 83.895 | -2500.076 | 33.23954
10.09333 | 42.283 | 22.05 | 83.895 | -2500.076 | 33.23893
10.09667 | 42.268 | 22.05 | 83.911 | -2500.076 | 33.23893
10.1 | 42.268 | 22.05 | 83.911 | -2500.076 | 33.23893
10.10333 | 42.268 | 22.05 | 83.956 | -2500.076 | 33.23954
10.10667 | 42.268 | 22.05 | 83.972 | -2500.076 | 33.24015
10.11 | 42.268 | 22.05 | 83.987 | -2500.076 | 33.24076
10.11333 | 42.283 | 22.05 | 83.972 | -2500.076 | 33.24137
10.11667 | 42.299 | 22.05 | 83.956 | -2500.076 | 33.24198
10.12 | 42.299 | 22.05 | 83.911 | -2500.076 | 33.24198
10.12333 | 42.283 | 22.05 | 83.911 | -2500.076 | 33.24198
10.12667 | 42.299 | 22.05 | 83.88 | -2500.076 | 33.24198
10.13 | 42.283 | 22.05 | 83.911 | -2500.076 | 33.24198
10.13333 | 42.268 | 22.05 | 83.926 | -2500.076 | 33.24198
10.13667 | 42.268 | 22.05 | 83.941 | -2500.076 | 33.24198
10.14 | 42.283 | 22.05 | 83.956 | -2500.076 | 33.24198
10.14333 | 42.314 | 22.05 | 83.987 | -2500.076 | 33.24259
10.14667 | 42.329 | 22.05 | 83.987 | -2500.076 | 33.24259
10.15 | 42.314 | 22.05 | 84.002 | -2500.076 | 33.2432
10.15333 | 42.299 | 22.05 | 84.017 | -2500.076 | 33.24442
10.15667 | 42.329 | 22.05 | 83.972 | -2500.076 | 33.24564
10.16 | 42.344 | 22.05 | 83.941 | -2500.076 | 33.24686
10.16333 | 42.329 | 22.05 | 83.895 | -2500.076 | 33.24809
10.16667 | 42.329 | 22.05 | 83.88 | -2500.076 | 33.2487
10.17 | 42.36 | 22.05 | 83.88 | -2500.076 | 33.24992
10.17333 | 42.375 | 22.05 | 83.926 | -2500.076 | 33.25175
10.17667 | 42.329 | 22.05 | 83.926 | -2500.076 | 33.25297
10.18 | 42.329 | 22.05 | 83.956 | -2500.076 | 33.25358
10.18333 | 42.36 | 22.05 | 83.926 | -2500.076 | 33.25419
10.18667 | 42.344 | 22.05 | 83.911 | -2500.076 | 33.2548
10.19 | 42.299 | 22.05 | 83.911 | -2500.076 | 33.25541
10.19333 | 42.329 | 22.05 | 83.926 | -2500.076 | 33.25602
10.19667 | 42.344 | 22.05 | 83.911 | -2500.076 | 33.25724
10.2 | 42.329 | 22.05 | 83.926 | -2500.076 | 33.25846
10.20333 | 42.329 | 22.05 | 83.941 | -2500.076 | 33.25846
10.20667 | 42.329 | 22.05 | 83.956 | -2500.076 | 33.25602
10.21 | 42.283 | 22.05 | 83.972 | -2500.076 | 33.25175
10.21333 | 42.253 | 22.05 | 83.987 | -2500.076 | 33.24686
10.21667 | 42.238 | 22.05 | 83.987 | -2500.076 | 33.24198
10.22 | 42.222 | 22.05 | 83.956 | -2500.076 | 33.23649
10.22333 | 42.222 | 22.05 | 83.895 | -2500.076 | 33.23283
10.22667 | 42.222 | 22.05 | 83.85 | -2500.076 | 33.22977
10.23 | 42.192 | 22.05 | 83.88 | -2500.076 | 33.22733
10.23333 | 42.177 | 22.05 | 83.88 | -2500.076 | 33.22489
10.23667 | 42.192 | 22.05 | 83.895 | -2500.076 | 33.22367
10.24 | 42.161 | 22.05 | 83.895 | -2500.076 | 33.22184
10.24333 | 42.131 | 22.05 | 83.926 | -2500.076 | 33.22123
10.24667 | 42.146 | 22.05 | 83.911 | -2500.076 | 33.22123
10.25 | 42.177 | 22.05 | 83.926 | -2500.076 | 33.22123
10.25333 | 42.116 | 22.05 | 83.926 | -2500.076 | 33.22123
10.25667 | 42.085 | 22.05 | 83.941 | -2500.076 | 33.22184
10.26 | 42.146 | 22.05 | 83.956 | -2500.076 | 33.22306
10.26333 | 42.161 | 22.05 | 83.956 | -2500.076 | 33.22367
10.26667 | 42.146 | 22.05 | 83.926 | -2500.076 | 33.22489
10.27 | 42.177 | 22.05 | 83.941 | -2500.076 | 33.22611
10.27333 | 42.253 | 22.05 | 83.972 | -2500.076 | 33.22794
10.27667 | 42.253 | 22.05 | 83.972 | -2500.076 | 33.22977
10.28 | 42.253 | 22.05 | 83.972 | -2500.076 | 33.23161
10.28333 | 42.238 | 22.05 | 84.002 | -2500.076 | 33.23282
10.28667 | 42.253 | 22.05 | 84.017 | -2500.076 | 33.23404
10.29 | 42.253 | 22.05 | 84.017 | -2500.076 | 33.23465
10.29333 | 42.253 | 22.05 | 84.002 | -2500.076 | 33.23465
10.29667 | 42.253 | 22.05 | 83.956 | -2500.076 | 33.23526
10.3 | 42.268 | 22.05 | 83.926 | -2500.076 | 33.23587
10.30333 | 42.299 | 22.05 | 83.926 | -2500.076 | 33.23649
10.30667 | 42.299 | 22.05 | 83.926 | -2500.076 | 33.23771
10.31 | 42.283 | 22.05 | 83.956 | -2500.076 | 33.23893
10.31333 | 42.314 | 22.05 | 83.987 | -2500.076 | 33.24015
10.31667 | 42.344 | 22.05 | 84.017 | -2500.076 | 33.24198
10.32 | 42.314 | 22.05 | 83.987 | -2500.076 | 33.24442
10.32333 | 42.299 | 22.05 | 83.972 | -2500.076 | 33.24625
10.32667 | 42.299 | 22.05 | 83.956 | -2500.076 | 33.24747
10.33 | 42.283 | 22.05 | 83.956 | -2500.076 | 33.24809
10.33333 | 42.253 | 22.05 | 83.956 | -2500.076 | 33.24747
10.33667 | 42.268 | 22.05 | 83.972 | -2500.076 | 33.24625
10.34 | 42.283 | 22.05 | 83.972 | -2500.076 | 33.24564
10.34333 | 42.299 | 22.05 | 83.972 | -2500.076 | 33.24442
10.34667 | 42.268 | 22.05 | 83.972 | -2500.076 | 33.2432
10.35 | 42.268 | 22.05 | 83.956 | -2500.076 | 33.24259
10.35333 | 42.283 | 22.05 | 83.956 | -2500.076 | 33.24198
10.35667 | 42.283 | 22.05 | 83.941 | -2500.076 | 33.24198
10.36 | 42.283 | 22.05 | 83.911 | -2500.076 | 33.2432
10.36333 | 42.299 | 22.05 | 83.926 | -2500.076 | 33.24503
10.36667 | 42.299 | 22.05 | 83.941 | -2500.076 | 33.24686
10.37 | 42.268 | 22.05 | 83.926 | -2500.076 | 33.2487
10.37333 | 42.268 | 22.05 | 83.956 | -2500.076 | 33.2487
10.37667 | 42.268 | 22.05 | 83.956 | -2500.076 | 33.24931
10.38 | 42.299 | 22.05 | 83.941 | -2500.076 | 33.24931
10.38333 | 42.314 | 22.05 | 83.926 | -2500.076 | 33.24992
10.38667 | 42.314 | 22.05 | 83.926 | -2500.076 | 33.25053
10.39 | 42.299 | 22.05 | 83.926 | -2500.076 | 33.25175
10.39333 | 42.314 | 22.05 | 83.956 | -2500.076 | 33.25358
10.39667 | 42.329 | 22.05 | 83.956 | -2500.076 | 33.25602
10.4 | 42.344 | 22.05 | 83.926 | -2500.076 | 33.25846
10.40333 | 42.39 | 22.05 | 83.911 | -2500.076 | 33.2609
10.40667 | 42.436 | 22.05 | 83.895 | -2500.076 | 33.26395
10.41 | 42.436 | 22.05 | 83.865 | -2500.076 | 33.26579
10.41333 | 42.421 | 22.05 | 83.819 | -2500.076 | 33.26701
10.41667 | 42.405 | 22.05 | 83.85 | -2500.076 | 33.26762
10.42 | 42.421 | 22.05 | 83.865 | -2500.076 | 33.26823
10.42333 | 42.405 | 22.05 | 83.85 | -2500.076 | 33.26823
10.42667 | 42.405 | 22.05 | 83.88 | -2500.076 | 33.26823
10.43 | 42.405 | 22.05 | 83.926 | -2500.076 | 33.26884
10.43333 | 42.421 | 22.05 | 83.941 | -2500.076 | 33.26945
10.43667 | 42.421 | 22.05 | 83.926 | -2500.076 | 33.26945
10.44 | 42.436 | 22.05 | 83.956 | -2500.076 | 33.27006
10.44333 | 42.436 | 22.05 | 83.972 | -2500.076 | 33.27067
10.44667 | 42.436 | 22.05 | 83.987 | -2500.076 | 33.27006
10.45 | 42.436 | 22.05 | 83.987 | -2500.076 | 33.26884
10.45333 | 42.39 | 22.05 | 84.017 | -2500.076 | 33.26823
10.45667 | 42.344 | 22.05 | 83.987 | -2500.076 | 33.26701
10.46 | 42.36 | 22.05 | 83.972 | -2500.076 | 33.26579
10.46333 | 42.36 | 22.05 | 83.972 | -2500.076 | 33.26517
10.46667 | 42.344 | 22.05 | 83.972 | -2500.076 | 33.26517
10.47 | 42.329 | 22.05 | 83.941 | -2500.076 | 33.26517
10.47333 | 42.36 | 22.05 | 83.941 | -2500.076 | 33.26517
10.47667 | 42.36 | 22.05 | 83.941 | -2500.076 | 33.26517
10.48 | 42.344 | 22.05 | 83.941 | -2500.076 | 33.26517
10.48333 | 42.329 | 22.05 | 83.941 | -2500.076 | 33.26579
10.48667 | 42.375 | 22.05 | 83.941 | -2500.076 | 33.26701
10.49 | 42.39 | 22.05 | 83.972 | -2500.076 | 33.26823
10.49333 | 42.405 | 22.05 | 83.956 | -2500.076 | 33.26884
10.49667 | 42.39 | 22.05 | 83.941 | -2500.076 | 33.27006
10.5 | 42.405 | 22.05 | 83.895 | -2500.076 | 33.27006
10.50333 | 42.421 | 22.05 | 83.926 | -2500.076 | 33.26945
10.50667 | 42.421 | 22.05 | 83.956 | -2500.076 | 33.26884
10.51 | 42.39 | 22.05 | 83.956 | -2500.076 | 33.26884
10.51333 | 42.39 | 22.05 | 83.941 | -2500.076 | 33.26884
10.51667 | 42.39 | 22.05 | 83.956 | -2500.076 | 33.26945
10.52 | 42.344 | 22.05 | 83.956 | -2500.076 | 33.26945
10.52333 | 42.344 | 22.05 | 83.911 | -2500.076 | 33.26945
10.52667 | 42.329 | 22.05 | 83.895 | -2500.076 | 33.26945
10.53 | 42.375 | 22.05 | 83.941 | -2500.076 | 33.26884
10.53333 | 42.375 | 22.05 | 83.956 | -2500.076 | 33.26762
10.53667 | 42.375 | 22.05 | 83.911 | -2500.076 | 33.2664
10.54 | 42.344 | 22.05 | 83.88 | -2500.076 | 33.26579
10.54333 | 42.39 | 22.05 | 83.895 | -2500.076 | 33.26517
10.54667 | 42.39 | 22.05 | 83.88 | -2500.076 | 33.26456
10.55 | 42.39 | 22.05 | 83.88 | -2500.076 | 33.26395
10.55333 | 42.39 | 22.05 | 83.895 | -2500.076 | 33.26334
10.55667 | 42.421 | 22.05 | 83.911 | -2500.076 | 33.26273
10.56 | 42.405 | 22.05 | 83.926 | -2500.076 | 33.26212
10.56333 | 42.375 | 22.05 | 83.926 | -2500.076 | 33.26151
10.56667 | 42.36 | 22.05 | 83.911 | -2500.076 | 33.26151
10.57 | 42.39 | 22.05 | 83.911 | -2500.076 | 33.26273
10.57333 | 42.39 | 22.05 | 83.941 | -2500.076 | 33.26334
10.57667 | 42.39 | 22.05 | 83.926 | -2500.076 | 33.26395
10.58 | 42.405 | 22.05 | 83.926 | -2500.076 | 33.26456
10.58333 | 42.436 | 22.05 | 83.956 | -2500.076 | 33.26517
10.58667 | 42.451 | 22.05 | 83.972 | -2500.076 | 33.26579
10.59 | 42.436 | 22.05 | 83.987 | -2500.076 | 33.2664
10.59333 | 42.436 | 22.05 | 84.002 | -2500.076 | 33.26701
10.59667 | 42.451 | 22.05 | 84.017 | -2500.076 | 33.26701
10.6 | 42.436 | 22.05 | 84.017 | -2500.076 | 33.26762
10.60333 | 42.421 | 22.05 | 84.002 | -2500.076 | 33.26823
10.60667 | 42.451 | 22.05 | 83.987 | -2500.076 | 33.26884
10.61 | 42.451 | 22.05 | 83.972 | -2500.076 | 33.26945
10.61333 | 42.451 | 22.05 | 83.972 | -2500.076 | 33.27006
10.61667 | 42.451 | 22.05 | 83.972 | -2500.076 | 33.27067
10.62 | 42.451 | 22.05 | 83.972 | -2500.076 | 33.27067
10.62333 | 42.451 | 22.05 | 83.972 | -2500.076 | 33.27006
10.62667 | 42.482 | 22.05 | 84.002 | -2500.076 | 33.26945
10.63 | 42.482 | 22.05 | 84.017 | -2500.076 | 33.27006
10.63333 | 42.497 | 22.05 | 84.002 | -2500.076 | 33.27006
10.63667 | 42.497 | 22.05 | 84.017 | -2500.076 | 33.27006
10.64 | 42.482 | 22.05 | 84.017 | -2500.076 | 33.27067
10.64333 | 42.436 | 22.05 | 84.033 | -2500.076 | 33.27067
10.64667 | 42.405 | 22.05 | 84.017 | -2500.076 | 33.27067
10.65 | 42.39 | 22.05 | 84.063 | -2500.076 | 33.27128
10.65333 | 42.405 | 22.05 | 84.063 | -2500.076 | 33.2725
10.65667 | 42.39 | 22.05 | 84.063 | -2500.076 | 33.27372
10.66 | 42.405 | 22.05 | 84.017 | -2500.076 | 33.27494
10.66333 | 42.436 | 22.05 | 83.987 | -2500.076 | 33.27555
10.66667 | 42.451 | 22.05 | 83.926 | -2500.076 | 33.27555
10.67 | 42.421 | 22.05 | 83.956 | -2500.076 | 33.27494
10.67333 | 42.421 | 22.05 | 83.972 | -2500.076 | 33.27433
10.67667 | 42.436 | 22.05 | 83.987 | -2500.076 | 33.27433
10.68 | 42.436 | 22.05 | 83.987 | -2500.076 | 33.27433
10.68333 | 42.421 | 22.05 | 84.017 | -2500.076 | 33.27433
10.68667 | 42.436 | 22.05 | 83.972 | -2500.076 | 33.27433
10.69 | 42.467 | 22.05 | 83.926 | -2500.076 | 33.27433
10.69333 | 42.436 | 22.05 | 83.911 | -2500.076 | 33.27433
10.69667 | 42.405 | 22.05 | 83.941 | -2500.076 | 33.27372
10.7 | 42.436 | 22.05 | 83.941 | -2500.076 | 33.2725
10.70333 | 42.436 | 22.05 | 83.926 | -2500.076 | 33.27067
10.70667 | 42.405 | 22.05 | 83.926 | -2500.076 | 33.26884
10.71 | 42.405 | 22.05 | 83.941 | -2500.076 | 33.2664
10.71333 | 42.405 | 22.05 | 83.926 | -2500.076 | 33.26395
10.71667 | 42.36 | 22.05 | 83.926 | -2500.076 | 33.26151
10.72 | 42.344 | 22.05 | 83.972 | -2500.076 | 33.25907
10.72333 | 42.329 | 22.05 | 83.972 | -2500.076 | 33.25663
10.72667 | 42.329 | 22.05 | 83.956 | -2500.076 | 33.2548
10.73 | 42.314 | 22.05 | 83.926 | -2500.076 | 33.25297
10.73333 | 42.314 | 22.05 | 83.911 | -2500.076 | 33.25114
10.73667 | 42.283 | 22.05 | 83.895 | -2500.076 | 33.24992
10.74 | 42.283 | 22.05 | 83.941 | -2500.076 | 33.2487
10.74333 | 42.283 | 22.05 | 83.941 | -2500.076 | 33.24747
10.74667 | 42.299 | 22.05 | 83.956 | -2500.076 | 33.24747
10.75 | 42.329 | 22.05 | 83.972 | -2500.076 | 33.24931
10.75333 | 42.36 | 22.05 | 83.956 | -2500.076 | 33.25175
10.75667 | 42.39 | 22.05 | 83.911 | -2500.076 | 33.2548
10.76 | 42.39 | 22.05 | 83.895 | -2500.076 | 33.25785
10.76333 | 42.421 | 22.05 | 83.911 | -2500.076 | 33.26029
10.76667 | 42.436 | 22.05 | 83.911 | -2500.076 | 33.26212
10.77 | 42.451 | 22.05 | 83.911 | -2500.076 | 33.26273
10.77333 | 42.405 | 22.05 | 83.911 | -2500.076 | 33.26212
10.77667 | 42.375 | 22.05 | 83.911 | -2500.076 | 33.26151
10.78 | 42.36 | 22.05 | 83.88 | -2500.076 | 33.2609
10.78333 | 42.344 | 22.05 | 83.834 | -2500.076 | 33.25968
10.78667 | 42.329 | 22.05 | 83.834 | -2500.076 | 33.25968
10.79 | 42.344 | 22.05 | 83.834 | -2500.076 | 33.2609
10.79333 | 42.39 | 22.05 | 83.85 | -2500.076 | 33.26212
10.79667 | 42.405 | 22.05 | 83.865 | -2500.076 | 33.26334
10.8 | 42.405 | 22.05 | 83.88 | -2500.076 | 33.26517
10.80333 | 42.39 | 22.05 | 83.911 | -2500.076 | 33.2664
10.80667 | 42.421 | 22.05 | 83.926 | -2500.076 | 33.26762
10.81 | 42.436 | 22.05 | 83.926 | -2500.076 | 33.26945
10.81333 | 42.436 | 22.05 | 83.911 | -2500.076 | 33.27128
10.81667 | 42.451 | 22.05 | 83.941 | -2500.076 | 33.2725
10.82 | 42.497 | 22.05 | 83.926 | -2500.076 | 33.27372
10.82333 | 42.512 | 22.05 | 83.926 | -2500.076 | 33.27433
10.82667 | 42.497 | 22.05 | 83.88 | -2500.076 | 33.27433
10.83 | 42.482 | 22.05 | 83.895 | -2500.076 | 33.27494
10.83333 | 42.467 | 22.05 | 83.865 | -2500.076 | 33.27494
10.83667 | 42.467 | 22.05 | 83.85 | -2500.076 | 33.27494
10.84 | 42.451 | 22.05 | 83.819 | -2500.076 | 33.27433
10.84333 | 42.436 | 22.05 | 83.834 | -2500.076 | 33.27311
10.84667 | 42.436 | 22.05 | 83.804 | -2500.076 | 33.27067
10.85 | 42.405 | 22.05 | 83.819 | -2500.076 | 33.26762
10.85333 | 42.375 | 22.05 | 83.819 | -2500.076 | 33.26456
10.85667 | 42.329 | 22.05 | 83.819 | -2500.076 | 33.26151
10.86 | 42.329 | 22.05 | 83.85 | -2500.076 | 33.25785
10.86333 | 42.314 | 22.05 | 83.88 | -2500.076 | 33.25419
10.86667 | 42.283 | 22.05 | 83.88 | -2500.076 | 33.25175
10.87 | 42.253 | 22.05 | 83.911 | -2500.076 | 33.24992
10.87333 | 42.283 | 22.05 | 83.941 | -2500.076 | 33.24809
10.87667 | 42.299 | 22.05 | 83.926 | -2500.076 | 33.24686
10.88 | 42.299 | 22.05 | 83.926 | -2500.076 | 33.24625
10.88333 | 42.299 | 22.05 | 83.926 | -2500.076 | 33.24564
10.88667 | 42.344 | 22.05 | 83.941 | -2500.076 | 33.24442
10.89 | 42.344 | 22.05 | 83.926 | -2500.076 | 33.24381
10.89333 | 42.314 | 22.05 | 83.926 | -2500.076 | 33.24381
10.89667 | 42.299 | 22.05 | 83.911 | -2500.076 | 33.24442
10.9 | 42.329 | 22.05 | 83.911 | -2500.076 | 33.24625
10.90333 | 42.314 | 22.05 | 83.88 | -2500.076 | 33.24809
10.90667 | 42.299 | 22.05 | 83.88 | -2500.076 | 33.25053
10.91 | 42.299 | 22.05 | 83.85 | -2500.076 | 33.25297
10.91333 | 42.329 | 22.05 | 83.834 | -2500.076 | 33.25541
10.91667 | 42.329 | 22.05 | 83.819 | -2500.076 | 33.25663
10.92 | 42.299 | 22.05 | 83.819 | -2500.076 | 33.25785
10.92333 | 42.314 | 22.05 | 83.804 | -2500.076 | 33.25785
10.92667 | 42.344 | 22.05 | 83.834 | -2500.076 | 33.25785
10.93 | 42.344 | 22.05 | 83.865 | -2500.076 | 33.25785
10.93333 | 42.344 | 22.05 | 83.85 | -2500.076 | 33.25785
10.93667 | 42.36 | 22.05 | 83.819 | -2500.076 | 33.25785
10.94 | 42.375 | 22.05 | 83.834 | -2500.076 | 33.25846
10.94333 | 42.375 | 22.05 | 83.834 | -2500.076 | 33.26029
10.94667 | 42.36 | 22.05 | 83.85 | -2500.076 | 33.26212
10.95 | 42.39 | 22.05 | 83.865 | -2500.076 | 33.26517
10.95333 | 42.421 | 22.05 | 83.895 | -2500.076 | 33.26884
10.95667 | 42.421 | 22.05 | 83.911 | -2500.076 | 33.27189
10.96 | 42.421 | 22.05 | 83.926 | -2500.076 | 33.27433
10.96333 | 42.436 | 22.05 | 83.88 | -2500.076 | 33.27616
10.96667 | 42.436 | 22.05 | 83.911 | -2500.076 | 33.27616
10.97 | 42.436 | 22.05 | 83.911 | -2500.076 | 33.27555
10.97333 | 42.436 | 22.05 | 83.911 | -2500.076 | 33.27555
10.97667 | 42.436 | 22.05 | 83.895 | -2500.076 | 33.27494
10.98 | 42.451 | 22.05 | 83.911 | -2500.076 | 33.27433
10.98333 | 42.436 | 22.05 | 83.895 | -2500.076 | 33.27311
10.98667 | 42.39 | 22.05 | 83.88 | -2500.076 | 33.27189
10.99 | 42.375 | 22.05 | 83.88 | -2500.076 | 33.27189
10.99333 | 42.39 | 22.05 | 83.865 | -2500.076 | 33.27189
10.99667 | 42.39 | 22.05 | 83.865 | -2500.076 | 33.27189
11 | 42.405 | 22.05 | 83.834 | -2500.076 | 33.27311
11.00333 | 42.405 | 22.05 | 83.834 | -2500.076 | 33.27494
11.00667 | 42.421 | 22.05 | 83.819 | -2500.076 | 33.27494
11.01 | 42.421 | 22.05 | 83.834 | -2500.076 | 33.27555
11.01333 | 42.421 | 22.05 | 83.85 | -2500.076 | 33.27616
11.01667 | 42.405 | 22.05 | 83.88 | -2500.076 | 33.27616
11.02 | 42.436 | 22.05 | 83.88 | -2500.076 | 33.27555
11.02333 | 42.451 | 22.05 | 83.911 | -2500.076 | 33.27555
11.02667 | 42.451 | 22.05 | 83.88 | -2500.076 | 33.27494
11.03 | 42.451 | 22.05 | 83.865 | -2500.076 | 33.27433
11.03333 | 42.467 | 22.05 | 83.865 | -2500.076 | 33.27433
11.03667 | 42.482 | 22.05 | 83.88 | -2500.076 | 33.27433
11.04 | 42.467 | 22.05 | 83.865 | -2500.076 | 33.27433
11.04333 | 42.421 | 22.05 | 83.88 | -2500.076 | 33.27433
11.04667 | 42.421 | 22.05 | 83.88 | -2500.076 | 33.27494
11.05 | 42.421 | 22.05 | 83.834 | -2500.076 | 33.27555
11.05333 | 42.39 | 22.05 | 83.834 | -2500.076 | 33.27555
11.05667 | 42.375 | 22.05 | 83.819 | -2500.076 | 33.27433
11.06 | 42.405 | 22.05 | 83.834 | -2500.076 | 33.27311
11.06333 | 42.405 | 22.05 | 83.834 | -2500.076 | 33.27128
11.06667 | 42.405 | 22.05 | 83.895 | -2500.076 | 33.26945
11.07 | 42.405 | 22.05 | 83.911 | -2500.076 | 33.26823
11.07333 | 42.421 | 22.05 | 83.926 | -2500.076 | 33.26762
11.07667 | 42.436 | 22.05 | 83.911 | -2500.076 | 33.26762
11.08 | 42.436 | 22.05 | 83.895 | -2500.076 | 33.26823
11.08333 | 42.405 | 22.05 | 83.85 | -2500.076 | 33.26762
11.08667 | 42.405 | 22.05 | 83.819 | -2500.076 | 33.2664
11.09 | 42.39 | 22.05 | 83.819 | -2500.076 | 33.26579
11.09333 | 42.375 | 22.05 | 83.85 | -2500.076 | 33.26456
11.09667 | 42.344 | 22.05 | 83.85 | -2500.076 | 33.26212
11.1 | 42.36 | 22.05 | 83.85 | -2500.076 | 33.2609
11.10333 | 42.36 | 22.05 | 83.865 | -2500.076 | 33.25968
11.10667 | 42.344 | 22.05 | 83.865 | -2500.076 | 33.25846
11.11 | 42.329 | 22.05 | 83.85 | -2500.076 | 33.25663
11.11333 | 42.344 | 22.05 | 83.85 | -2500.076 | 33.2548
11.11667 | 42.329 | 22.05 | 83.85 | -2500.076 | 33.25297
11.12 | 42.329 | 22.05 | 83.85 | -2500.076 | 33.25175
11.12333 | 42.344 | 22.05 | 83.834 | -2500.076 | 33.25053
11.12667 | 42.375 | 22.05 | 83.834 | -2500.076 | 33.24931
11.13 | 42.375 | 22.05 | 83.85 | -2500.076 | 33.2487
11.13333 | 42.405 | 22.05 | 83.865 | -2500.076 | 33.24809
11.13667 | 42.405 | 22.05 | 83.88 | -2500.076 | 33.24686
11.14 | 42.405 | 22.05 | 83.911 | -2500.076 | 33.24564
11.14333 | 42.39 | 22.05 | 83.926 | -2500.076 | 33.24442
11.14667 | 42.375 | 22.05 | 83.941 | -2500.076 | 33.2432
11.15 | 42.314 | 22.05 | 83.956 | -2500.076 | 33.24198
11.15333 | 42.299 | 22.05 | 83.956 | -2500.076 | 33.24137
11.15667 | 42.283 | 22.05 | 83.941 | -2500.076 | 33.24076
11.16 | 42.268 | 22.05 | 83.987 | -2500.076 | 33.24076
11.16333 | 42.268 | 22.05 | 83.972 | -2500.076 | 33.24076
11.16667 | 42.283 | 22.05 | 83.972 | -2500.076 | 33.24076
11.17 | 42.299 | 22.05 | 83.956 | -2500.076 | 33.24076
11.17333 | 42.299 | 22.05 | 83.956 | -2500.076 | 33.24076
11.17667 | 42.283 | 22.05 | 83.911 | -2500.076 | 33.24137
11.18 | 42.283 | 22.05 | 83.911 | -2500.076 | 33.24259
11.18333 | 42.299 | 22.05 | 83.926 | -2500.076 | 33.24381
11.18667 | 42.299 | 22.05 | 83.926 | -2500.076 | 33.24503
11.19 | 42.299 | 22.05 | 83.956 | -2500.076 | 33.24625
11.19333 | 42.314 | 22.05 | 84.002 | -2500.076 | 33.24686
11.19667 | 42.344 | 22.05 | 84.033 | -2500.076 | 33.24686
11.2 | 42.344 | 22.05 | 84.017 | -2500.076 | 33.24686
11.20333 | 42.314 | 22.05 | 84.048 | -2500.076 | 33.24686
11.20667 | 42.314 | 22.05 | 84.017 | -2500.076 | 33.24686
11.21 | 42.314 | 22.05 | 83.972 | -2500.076 | 33.24686
11.21333 | 42.283 | 22.05 | 83.926 | -2500.076 | 33.24809
11.21667 | 42.268 | 22.05 | 83.926 | -2500.076 | 33.24931
11.22 | 42.268 | 22.05 | 83.895 | -2500.076 | 33.25114
11.22333 | 42.283 | 22.05 | 83.895 | -2500.076 | 33.25358
11.22667 | 42.314 | 22.05 | 83.85 | -2500.076 | 33.25602
11.23 | 42.344 | 22.05 | 83.85 | -2500.076 | 33.25724
11.23333 | 42.36 | 22.05 | 83.85 | -2500.076 | 33.25846
11.23667 | 42.39 | 22.05 | 83.819 | -2500.076 | 33.25907
11.24 | 42.405 | 22.05 | 83.804 | -2500.076 | 33.25907
11.24333 | 42.405 | 22.05 | 83.834 | -2500.076 | 33.25907
11.24667 | 42.405 | 22.05 | 83.85 | -2500.076 | 33.25907
11.25 | 42.421 | 22.05 | 83.834 | -2500.076 | 33.25907
11.25333 | 42.405 | 22.05 | 83.834 | -2500.076 | 33.25907
11.25667 | 42.39 | 22.05 | 83.819 | -2500.076 | 33.25968
11.26 | 42.36 | 22.05 | 83.834 | -2500.076 | 33.26029
11.26333 | 42.344 | 22.05 | 83.865 | -2500.076 | 33.26029
11.26667 | 42.36 | 22.05 | 83.85 | -2500.076 | 33.26029
11.27 | 42.39 | 22.05 | 83.88 | -2500.076 | 33.2609
11.27333 | 42.375 | 22.05 | 83.926 | -2500.076 | 33.2609
11.27667 | 42.39 | 22.05 | 83.941 | -2500.076 | 33.2609
11.28 | 42.436 | 22.05 | 83.911 | -2500.076 | 33.26151
11.28333 | 42.436 | 22.05 | 83.926 | -2500.076 | 33.26212
11.28667 | 42.39 | 22.05 | 83.926 | -2500.076 | 33.26273
11.29 | 42.39 | 22.05 | 83.941 | -2500.076 | 33.26273
11.29333 | 42.405 | 22.05 | 83.926 | -2500.076 | 33.26212
11.29667 | 42.405 | 22.05 | 83.926 | -2500.076 | 33.2609
11.3 | 42.39 | 22.05 | 83.926 | -2500.076 | 33.26029
11.30333 | 42.436 | 22.05 | 83.911 | -2500.076 | 33.25907
11.30667 | 42.467 | 22.05 | 83.85 | -2500.076 | 33.25846
11.31 | 42.467 | 22.05 | 83.834 | -2500.076 | 33.25785
11.31333 | 42.39 | 22.05 | 83.85 | -2500.076 | 33.25785
11.31667 | 42.375 | 22.05 | 83.85 | -2500.076 | 33.25724
11.32 | 42.36 | 22.05 | 83.85 | -2500.076 | 33.25602
11.32333 | 42.344 | 22.05 | 83.895 | -2500.076 | 33.25419
11.32667 | 42.314 | 22.05 | 83.895 | -2500.076 | 33.25236
11.33 | 42.344 | 22.05 | 83.895 | -2500.076 | 33.25053
11.33333 | 42.36 | 22.05 | 83.895 | -2500.076 | 33.2487
11.33667 | 42.36 | 22.05 | 83.911 | -2500.076 | 33.24686
11.34 | 42.329 | 22.05 | 83.911 | -2500.076 | 33.24625
11.34333 | 42.314 | 22.05 | 83.895 | -2500.076 | 33.24625
11.34667 | 42.314 | 22.05 | 83.88 | -2500.076 | 33.24625
11.35 | 42.329 | 22.05 | 83.85 | -2500.076 | 33.24564
11.35333 | 42.299 | 22.05 | 83.819 | -2500.076 | 33.24564
11.35667 | 42.299 | 22.05 | 83.789 | -2500.076 | 33.24564
11.36 | 42.329 | 22.05 | 83.819 | -2500.076 | 33.24686
11.36333 | 42.344 | 22.05 | 83.834 | -2500.076 | 33.2487
11.36667 | 42.344 | 22.05 | 83.88 | -2500.076 | 33.25114
11.37 | 42.36 | 22.05 | 83.911 | -2500.076 | 33.25419
11.37333 | 42.375 | 22.05 | 83.895 | -2500.076 | 33.25663
11.37667 | 42.39 | 22.05 | 83.85 | -2500.076 | 33.25907
11.38 | 42.39 | 22.05 | 83.834 | -2500.076 | 33.2609
11.38333 | 42.375 | 22.05 | 83.819 | -2500.076 | 33.26273
11.38667 | 42.405 | 22.05 | 83.789 | -2500.076 | 33.26395
11.39 | 42.421 | 22.05 | 83.804 | -2500.076 | 33.26517
11.39333 | 42.39 | 22.05 | 83.834 | -2500.076 | 33.26517
11.39667 | 42.39 | 22.05 | 83.85 | -2500.076 | 33.26517
11.4 | 42.405 | 22.05 | 83.85 | -2500.076 | 33.26517
11.40333 | 42.405 | 22.05 | 83.85 | -2500.076 | 33.26517
11.40667 | 42.375 | 22.05 | 83.865 | -2500.076 | 33.26579
11.41 | 42.39 | 22.05 | 83.895 | -2500.076 | 33.26579
11.41333 | 42.421 | 22.05 | 83.88 | -2500.076 | 33.26579
11.41667 | 42.451 | 22.05 | 83.834 | -2500.076 | 33.26579
11.42 | 42.421 | 22.05 | 83.819 | -2500.076 | 33.2664
11.42333 | 42.421 | 22.05 | 83.789 | -2500.076 | 33.26579
11.42667 | 42.421 | 22.05 | 83.773 | -2500.076 | 33.26579
11.43 | 42.405 | 22.05 | 83.773 | -2500.076 | 33.26579
11.43333 | 42.36 | 22.05 | 83.834 | -2500.076 | 33.26579
11.43667 | 42.39 | 22.05 | 83.895 | -2500.076 | 33.26517
11.44 | 42.436 | 22.05 | 83.941 | -2500.076 | 33.26517
11.44333 | 42.436 | 22.05 | 83.926 | -2500.076 | 33.26517
11.44667 | 42.421 | 22.05 | 83.972 | -2500.076 | 33.26517
11.45 | 42.405 | 22.05 | 83.956 | -2500.076 | 33.26517
11.45333 | 42.39 | 22.05 | 83.911 | -2500.076 | 33.26517
11.45667 | 42.36 | 22.05 | 83.865 | -2500.076 | 33.26517
11.46 | 42.329 | 22.05 | 83.865 | -2500.076 | 33.26517
11.46333 | 42.329 | 22.05 | 83.819 | -2500.076 | 33.26517
11.46667 | 42.36 | 22.05 | 83.85 | -2500.076 | 33.26517
11.47 | 42.375 | 22.05 | 83.88 | -2500.076 | 33.26517
11.47333 | 42.375 | 22.05 | 83.911 | -2500.076 | 33.26395
11.47667 | 42.405 | 22.05 | 83.926 | -2500.076 | 33.26334
11.48 | 42.436 | 22.05 | 83.987 | -2500.076 | 33.26273
11.48333 | 42.451 | 22.05 | 83.987 | -2500.076 | 33.26212
11.48667 | 42.421 | 22.05 | 83.972 | -2500.076 | 33.26151
11.49 | 42.405 | 22.05 | 83.956 | -2500.076 | 33.26212
11.49333 | 42.375 | 22.05 | 83.956 | -2500.076 | 33.26212
11.49667 | 42.344 | 22.05 | 83.941 | -2500.076 | 33.26212
11.5 | 42.344 | 22.05 | 83.941 | -2500.076 | 33.26151
11.50333 | 42.344 | 22.05 | 83.956 | -2500.076 | 33.2609
11.50667 | 42.344 | 22.05 | 83.972 | -2500.076 | 33.2609
11.51 | 42.375 | 22.05 | 83.987 | -2500.076 | 33.2609
11.51333 | 42.39 | 22.05 | 83.972 | -2500.076 | 33.26029
11.51667 | 42.344 | 22.05 | 83.972 | -2500.076 | 33.25968
11.52 | 42.314 | 22.05 | 83.972 | -2500.076 | 33.25907
11.52333 | 42.314 | 22.05 | 83.987 | -2500.076 | 33.25846
11.52667 | 42.299 | 22.05 | 84.002 | -2500.076 | 33.25785
11.53 | 42.299 | 22.05 | 84.002 | -2500.076 | 33.25846
11.53333 | 42.314 | 22.05 | 84.002 | -2500.076 | 33.25968
11.53667 | 42.36 | 22.05 | 83.987 | -2500.076 | 33.26151
11.54 | 42.405 | 22.05 | 83.956 | -2500.076 | 33.26273
11.54333 | 42.421 | 22.05 | 83.956 | -2500.076 | 33.26395
11.54667 | 42.405 | 22.05 | 84.002 | -2500.076 | 33.26456
11.55 | 42.421 | 22.05 | 84.033 | -2500.076 | 33.26517
11.55333 | 42.421 | 22.05 | 84.063 | -2500.076 | 33.26517
11.55667 | 42.375 | 22.05 | 84.094 | -2500.076 | 33.26517
11.56 | 42.375 | 22.05 | 84.094 | -2500.076 | 33.26517
11.56333 | 42.39 | 22.05 | 84.048 | -2500.076 | 33.26517
11.56667 | 42.405 | 22.05 | 84.002 | -2500.076 | 33.26517
11.57 | 42.39 | 22.05 | 83.987 | -2500.076 | 33.26517
11.57333 | 42.39 | 22.05 | 83.956 | -2500.076 | 33.26517
11.57667 | 42.39 | 22.05 | 83.956 | -2500.076 | 33.26517
11.58 | 42.405 | 22.05 | 83.941 | -2500.076 | 33.26517
11.58333 | 42.405 | 22.05 | 83.941 | -2500.076 | 33.26579
11.58667 | 42.436 | 22.05 | 83.911 | -2500.076 | 33.26579
11.59 | 42.467 | 22.05 | 83.926 | -2500.076 | 33.26579
11.59333 | 42.482 | 22.05 | 83.911 | -2500.076 | 33.26517
11.59667 | 42.451 | 22.05 | 83.926 | -2500.076 | 33.26456
11.6 | 42.421 | 22.05 | 83.956 | -2500.076 | 33.26334
11.60333 | 42.405 | 22.05 | 83.987 | -2500.076 | 33.26212
11.60667 | 42.375 | 22.05 | 83.972 | -2500.076 | 33.2609
11.61 | 42.329 | 22.05 | 83.956 | -2500.076 | 33.26029
11.61333 | 42.314 | 22.05 | 83.972 | -2500.076 | 33.25968
11.61667 | 42.344 | 22.05 | 83.972 | -2500.076 | 33.25907
11.62 | 42.344 | 22.05 | 84.002 | -2500.076 | 33.25907
11.62333 | 42.344 | 22.05 | 84.017 | -2500.076 | 33.25907
11.62667 | 42.375 | 22.05 | 84.048 | -2500.076 | 33.25907
11.63 | 42.39 | 22.05 | 84.048 | -2500.076 | 33.25907
11.63333 | 42.344 | 22.05 | 84.017 | -2500.076 | 33.25846
11.63667 | 42.329 | 22.05 | 84.002 | -2500.076 | 33.25724
11.64 | 42.314 | 22.05 | 84.002 | -2500.076 | 33.25602
11.64333 | 42.329 | 22.05 | 83.972 | -2500.076 | 33.2548
11.64667 | 42.329 | 22.05 | 83.972 | -2500.076 | 33.25297
11.65 | 42.36 | 22.05 | 83.972 | -2500.076 | 33.25175
11.65333 | 42.36 | 22.05 | 83.956 | -2500.076 | 33.25053
11.65667 | 42.375 | 22.05 | 83.956 | -2500.076 | 33.24992
11.66 | 42.344 | 22.05 | 83.956 | -2500.076 | 33.24931
11.66333 | 42.344 | 22.05 | 83.941 | -2500.076 | 33.2487
11.66667 | 42.329 | 22.05 | 83.941 | -2500.076 | 33.2487
11.67 | 42.36 | 22.05 | 83.956 | -2500.076 | 33.24931
11.67333 | 42.36 | 22.05 | 83.941 | -2500.076 | 33.2487
11.67667 | 42.344 | 22.05 | 83.926 | -2500.076 | 33.24809
11.68 | 42.329 | 22.05 | 83.941 | -2500.076 | 33.24809
11.68333 | 42.329 | 22.05 | 83.956 | -2500.076 | 33.24747
11.68667 | 42.299 | 22.05 | 83.972 | -2500.076 | 33.24686
11.69 | 42.299 | 22.05 | 84.002 | -2500.076 | 33.24686
11.69333 | 42.299 | 22.05 | 84.017 | -2500.076 | 33.24686
11.69667 | 42.314 | 22.05 | 83.987 | -2500.076 | 33.24625
11.7 | 42.329 | 22.05 | 83.987 | -2500.076 | 33.24625
11.70333 | 42.329 | 22.05 | 83.987 | -2500.076 | 33.24625
11.70667 | 42.314 | 22.05 | 83.987 | -2500.076 | 33.24625
11.71 | 42.314 | 22.05 | 84.002 | -2500.076 | 33.24625
11.71333 | 42.329 | 22.05 | 84.033 | -2500.076 | 33.24686
11.71667 | 42.329 | 22.05 | 84.033 | -2500.076 | 33.24625
11.72 | 42.329 | 22.05 | 84.002 | -2500.076 | 33.24503
11.72333 | 42.344 | 22.05 | 83.987 | -2500.076 | 33.24381
11.72667 | 42.36 | 22.05 | 83.987 | -2500.076 | 33.24259
11.73 | 42.344 | 22.05 | 83.941 | -2500.076 | 33.24137
11.73333 | 42.314 | 22.05 | 83.926 | -2500.076 | 33.24076
11.73667 | 42.299 | 22.05 | 83.956 | -2500.076 | 33.24076
11.74 | 42.314 | 22.05 | 83.956 | -2500.076 | 33.24015
11.74333 | 42.299 | 22.05 | 83.941 | -2500.076 | 33.23954
11.74667 | 42.283 | 22.05 | 83.941 | -2500.076 | 33.23893
11.75 | 42.299 | 22.05 | 83.941 | -2500.076 | 33.23832
11.75333 | 42.314 | 22.05 | 83.911 | -2500.076 | 33.2371
11.75667 | 42.283 | 22.05 | 83.926 | -2500.076 | 33.23527
11.76 | 42.268 | 22.05 | 83.895 | -2500.076 | 33.23344
11.76333 | 42.253 | 22.05 | 83.895 | -2500.076 | 33.23161
11.76667 | 42.238 | 22.05 | 83.911 | -2500.076 | 33.22977
11.77 | 42.207 | 22.05 | 83.926 | -2500.076 | 33.22855
11.77333 | 42.207 | 22.05 | 83.911 | -2500.076 | 33.22855
11.77667 | 42.222 | 22.05 | 83.956 | -2500.076 | 33.22916
11.78 | 42.238 | 22.05 | 83.941 | -2500.076 | 33.22977
11.78333 | 42.238 | 22.05 | 83.926 | -2500.076 | 33.231
11.78667 | 42.268 | 22.05 | 83.895 | -2500.076 | 33.23222
11.79 | 42.283 | 22.05 | 83.88 | -2500.076 | 33.23405
11.79333 | 42.299 | 22.05 | 83.85 | -2500.076 | 33.23527
11.79667 | 42.299 | 22.05 | 83.895 | -2500.076 | 33.23587
11.8 | 42.299 | 22.05 | 83.88 | -2500.076 | 33.23587
11.80333 | 42.299 | 22.05 | 83.88 | -2500.076 | 33.23649
11.80667 | 42.299 | 22.05 | 83.88 | -2500.076 | 33.23649
11.81 | 42.299 | 22.05 | 83.88 | -2500.076 | 33.23649
11.81333 | 42.283 | 22.05 | 83.834 | -2500.076 | 33.2371
11.81667 | 42.299 | 22.05 | 83.85 | -2500.076 | 33.23832
11.82 | 42.314 | 22.05 | 83.85 | -2500.076 | 33.23954
11.82333 | 42.299 | 22.05 | 83.865 | -2500.076 | 33.24137
11.82667 | 42.314 | 22.05 | 83.865 | -2500.076 | 33.2432
11.83 | 42.36 | 22.05 | 83.88 | -2500.076 | 33.24564
11.83333 | 42.375 | 22.05 | 83.865 | -2500.076 | 33.24809
11.83667 | 42.344 | 22.05 | 83.895 | -2500.076 | 33.25053
11.84 | 42.344 | 22.05 | 83.911 | -2500.076 | 33.25236
11.84333 | 42.344 | 22.05 | 83.926 | -2500.076 | 33.2548
11.84667 | 42.344 | 22.05 | 83.941 | -2500.076 | 33.25663
11.85 | 42.329 | 22.05 | 83.972 | -2500.076 | 33.25846
11.85333 | 42.344 | 22.05 | 83.972 | -2500.076 | 33.25968
11.85667 | 42.375 | 22.05 | 83.972 | -2500.076 | 33.26029
11.86 | 42.39 | 22.05 | 83.956 | -2500.076 | 33.26029
11.86333 | 42.375 | 22.05 | 83.972 | -2500.076 | 33.26029
11.86667 | 42.375 | 22.05 | 83.972 | -2500.076 | 33.26029
11.87 | 42.405 | 22.05 | 83.972 | -2500.076 | 33.25968
11.87333 | 42.421 | 22.05 | 83.987 | -2500.076 | 33.25968
11.87667 | 42.39 | 22.05 | 83.987 | -2500.076 | 33.25968
11.88 | 42.375 | 22.05 | 83.987 | -2500.076 | 33.25968
11.88333 | 42.39 | 22.05 | 83.972 | -2500.076 | 33.25907
11.88667 | 42.375 | 22.05 | 83.941 | -2500.076 | 33.25907
11.89 | 42.344 | 22.05 | 83.926 | -2500.076 | 33.25968
11.89333 | 42.36 | 22.05 | 83.926 | -2500.076 | 33.2609
11.89667 | 42.405 | 22.05 | 83.865 | -2500.076 | 33.26273
11.9 | 42.421 | 22.05 | 83.865 | -2500.076 | 33.26395
11.90333 | 42.421 | 22.05 | 83.88 | -2500.076 | 33.26579
11.90667 | 42.421 | 22.05 | 83.85 | -2500.076 | 33.26701
11.91 | 42.436 | 22.05 | 83.834 | -2500.076 | 33.26823
11.91333 | 42.467 | 22.05 | 83.865 | -2500.076 | 33.26823
11.91667 | 42.482 | 22.05 | 83.85 | -2500.076 | 33.26945
11.92 | 42.497 | 22.05 | 83.865 | -2500.076 | 33.26945
11.92333 | 42.512 | 22.05 | 83.88 | -2500.076 | 33.26945
11.92667 | 42.497 | 22.05 | 83.88 | -2500.076 | 33.26884
11.93 | 42.467 | 22.05 | 83.88 | -2500.076 | 33.26945
11.93333 | 42.451 | 22.05 | 83.88 | -2500.076 | 33.26884
11.93667 | 42.467 | 22.05 | 83.865 | -2500.076 | 33.26884
11.94 | 42.482 | 22.05 | 83.85 | -2500.076 | 33.26823
11.94333 | 42.482 | 22.05 | 83.911 | -2500.076 | 33.26701
11.94667 | 42.451 | 22.05 | 83.941 | -2500.076 | 33.26456
11.95 | 42.436 | 22.05 | 83.956 | -2500.076 | 33.26273
11.95333 | 42.436 | 22.05 | 83.956 | -2500.076 | 33.2609
11.95667 | 42.405 | 22.05 | 83.987 | -2500.076 | 33.25907
11.96 | 42.375 | 22.05 | 83.987 | -2500.076 | 33.25785
11.96333 | 42.375 | 22.05 | 83.987 | -2500.076 | 33.25663
11.96667 | 42.39 | 22.05 | 83.987 | -2500.076 | 33.25602
11.97 | 42.36 | 22.05 | 84.002 | -2500.076 | 33.25602
11.97333 | 42.36 | 22.05 | 83.987 | -2500.076 | 33.25663
11.97667 | 42.36 | 22.05 | 83.972 | -2500.076 | 33.25724
11.98 | 42.375 | 22.05 | 83.956 | -2500.076 | 33.25846
11.98333 | 42.36 | 22.05 | 83.972 | -2500.076 | 33.25968
11.98667 | 42.344 | 22.05 | 83.987 | -2500.076 | 33.26029
11.99 | 42.344 | 22.05 | 84.017 | -2500.076 | 33.2609
11.99333 | 42.36 | 22.05 | 83.987 | -2500.076 | 33.26212
11.99667 | 42.375 | 22.05 | 83.972 | -2500.076 | 33.26334
12 | 42.375 | 22.05 | 84.002 | -2500.076 | 33.26395
12.00333 | 42.39 | 22.05 | 83.987 | -2500.076 | 33.26456
12.00667 | 42.405 | 22.05 | 83.956 | -2500.076 | 33.26456
12.01 | 42.436 | 22.05 | 83.972 | -2500.076 | 33.26456
12.01333 | 42.436 | 22.05 | 84.017 | -2500.076 | 33.26456
12.01667 | 42.421 | 22.05 | 83.972 | -2500.076 | 33.26456
12.02 | 42.436 | 22.05 | 83.956 | -2500.076 | 33.26456
12.02333 | 42.451 | 22.05 | 83.956 | -2500.076 | 33.26517
12.02667 | 42.421 | 22.05 | 83.972 | -2500.076 | 33.26517
12.03 | 42.39 | 22.05 | 83.941 | -2500.076 | 33.26517
12.03333 | 42.39 | 22.05 | 83.941 | -2500.076 | 33.26517
12.03667 | 42.39 | 22.05 | 83.956 | -2500.076 | 33.26456
12.04 | 42.405 | 22.05 | 83.972 | -2500.076 | 33.26456
12.04333 | 42.39 | 22.05 | 83.956 | -2500.076 | 33.26456
12.04667 | 42.39 | 22.05 | 83.926 | -2500.076 | 33.26456
12.05 | 42.421 | 22.05 | 83.926 | -2500.076 | 33.26456
12.05333 | 42.451 | 22.05 | 83.941 | -2500.076 | 33.26517
12.05667 | 42.421 | 22.05 | 83.941 | -2500.076 | 33.26579
12.06 | 42.436 | 22.05 | 83.941 | -2500.076 | 33.26701
12.06333 | 42.467 | 22.05 | 83.972 | -2500.076 | 33.26762
12.06667 | 42.451 | 22.05 | 83.972 | -2500.076 | 33.26884
12.07 | 42.421 | 22.05 | 83.956 | -2500.076 | 33.27006
12.07333 | 42.436 | 22.05 | 83.941 | -2500.076 | 33.27128
12.07667 | 42.467 | 22.05 | 83.956 | -2500.076 | 33.27189
12.08 | 42.451 | 22.05 | 83.987 | -2500.076 | 33.2725
12.08333 | 42.467 | 22.05 | 84.033 | -2500.076 | 33.27189
12.08667 | 42.482 | 22.05 | 84.033 | -2500.076 | 33.27128
12.09 | 42.497 | 22.05 | 84.048 | -2500.076 | 33.27006
12.09333 | 42.482 | 22.05 | 84.063 | -2500.076 | 33.26945
12.09667 | 42.451 | 22.05 | 84.048 | -2500.076 | 33.26945
12.1 | 42.436 | 22.05 | 84.017 | -2500.076 | 33.27006
12.10333 | 42.451 | 22.05 | 84.017 | -2500.076 | 33.27067
12.10667 | 42.436 | 22.05 | 84.017 | -2500.076 | 33.27067
12.11 | 42.436 | 22.05 | 84.017 | -2500.076 | 33.27006
12.11333 | 42.467 | 22.05 | 84.017 | -2500.076 | 33.26945
12.11667 | 42.512 | 22.05 | 83.987 | -2500.076 | 33.26945
12.12 | 42.482 | 22.05 | 83.987 | -2500.076 | 33.26945
12.12333 | 42.467 | 22.05 | 83.987 | -2500.076 | 33.26945
12.12667 | 42.467 | 22.05 | 83.941 | -2500.076 | 33.27006
12.13 | 42.482 | 22.05 | 83.911 | -2500.076 | 33.27067
12.13333 | 42.467 | 22.05 | 83.926 | -2500.076 | 33.27128
12.13667 | 42.467 | 22.05 | 83.895 | -2500.076 | 33.27189
12.14 | 42.497 | 22.05 | 83.911 | -2500.076 | 33.27189
12.14333 | 42.512 | 22.05 | 83.926 | -2500.076 | 33.27189
12.14667 | 42.497 | 22.05 | 83.941 | -2500.076 | 33.2725
12.15 | 42.497 | 22.05 | 83.956 | -2500.076 | 33.2725
12.15333 | 42.512 | 22.05 | 84.002 | -2500.076 | 33.2725
12.15667 | 42.528 | 22.05 | 83.987 | -2500.076 | 33.27433
12.16 | 42.543 | 22.05 | 84.017 | -2500.076 | 33.27738
12.16333 | 42.543 | 22.05 | 84.033 | -2500.076 | 33.27982
12.16667 | 42.528 | 22.05 | 84.017 | -2500.076 | 33.28226
12.17 | 42.558 | 22.05 | 84.002 | -2500.076 | 33.28471
12.17333 | 42.558 | 22.05 | 83.987 | -2500.076 | 33.28654
12.17667 | 42.543 | 22.05 | 83.987 | -2500.076 | 33.28715
12.18 | 42.558 | 22.05 | 84.002 | -2500.076 | 33.28776
12.18333 | 42.589 | 22.05 | 84.017 | -2500.076 | 33.28776
12.18667 | 42.573 | 22.05 | 84.017 | -2500.076 | 33.28654
12.19 | 42.543 | 22.05 | 84.048 | -2500.076 | 33.28593
12.19333 | 42.528 | 22.05 | 84.048 | -2500.076 | 33.28471
12.19667 | 42.528 | 22.05 | 84.048 | -2500.076 | 33.2841
12.2 | 42.528 | 22.05 | 84.017 | -2500.076 | 33.28471
12.20333 | 42.528 | 22.05 | 84.017 | -2500.076 | 33.28776
12.20667 | 42.528 | 22.05 | 84.002 | -2500.076 | 33.29081
12.21 | 42.528 | 22.05 | 83.987 | -2500.076 | 33.29386
12.21333 | 42.528 | 22.05 | 83.956 | -2500.076 | 33.29569
12.21667 | 42.512 | 22.05 | 83.956 | -2500.076 | 33.2963
12.22 | 42.512 | 22.05 | 83.956 | -2500.076 | 33.29569
12.22333 | 42.528 | 22.05 | 83.972 | -2500.076 | 33.29386
12.22667 | 42.543 | 22.05 | 83.956 | -2500.076 | 33.29142
12.23 | 42.528 | 22.05 | 83.987 | -2500.076 | 33.28898
12.23333 | 42.497 | 22.05 | 84.017 | -2500.076 | 33.28715
12.23667 | 42.482 | 22.05 | 84.033 | -2500.076 | 33.28532
12.24 | 42.482 | 22.05 | 84.002 | -2500.076 | 33.28288
12.24333 | 42.451 | 22.05 | 84.002 | -2500.076 | 33.28043
12.24667 | 42.421 | 22.05 | 83.972 | -2500.076 | 33.27921
12.25 | 42.436 | 22.05 | 83.956 | -2500.076 | 33.27738
12.25333 | 42.436 | 22.05 | 83.895 | -2500.076 | 33.27555
12.25667 | 42.405 | 22.05 | 83.88 | -2500.076 | 33.27433
12.26 | 42.39 | 22.05 | 83.895 | -2500.076 | 33.27311
12.26333 | 42.405 | 22.05 | 83.911 | -2500.076 | 33.27189
12.26667 | 42.421 | 22.05 | 83.895 | -2500.076 | 33.2725
12.27 | 42.421 | 22.05 | 83.895 | -2500.076 | 33.27189
12.27333 | 42.405 | 22.05 | 83.926 | -2500.076 | 33.27189
12.27667 | 42.436 | 22.05 | 83.911 | -2500.076 | 33.27311
12.28 | 42.436 | 22.05 | 83.911 | -2500.076 | 33.27433
12.28333 | 42.436 | 22.05 | 83.926 | -2500.076 | 33.27433
12.28667 | 42.421 | 22.05 | 83.926 | -2500.076 | 33.27494
12.29 | 42.451 | 22.05 | 83.911 | -2500.076 | 33.27433
12.29333 | 42.451 | 22.05 | 83.911 | -2500.076 | 33.27372
12.29667 | 42.467 | 22.05 | 83.911 | -2500.076 | 33.2725
12.3 | 42.451 | 22.05 | 83.926 | -2500.076 | 33.27067
12.30333 | 42.482 | 22.05 | 83.956 | -2500.076 | 33.26945
12.30667 | 42.482 | 22.05 | 83.972 | -2500.076 | 33.26945
12.31 | 42.482 | 22.05 | 83.987 | -2500.076 | 33.26884
12.31333 | 42.467 | 22.05 | 84.002 | -2500.076 | 33.26884
12.31667 | 42.482 | 22.05 | 84.002 | -2500.076 | 33.26884
12.32 | 42.467 | 22.05 | 84.002 | -2500.076 | 33.26884
12.32333 | 42.436 | 22.05 | 83.987 | -2500.076 | 33.26945
12.32667 | 42.421 | 22.05 | 83.987 | -2500.076 | 33.27006
12.33 | 42.436 | 22.05 | 83.972 | -2500.076 | 33.26945
12.33333 | 42.421 | 22.05 | 83.972 | -2500.076 | 33.26884
12.33667 | 42.375 | 22.05 | 83.972 | -2500.076 | 33.26823
12.34 | 42.375 | 22.05 | 83.987 | -2500.076 | 33.26762
12.34333 | 42.375 | 22.05 | 83.987 | -2500.076 | 33.26701
12.34667 | 42.39 | 22.05 | 84.017 | -2500.076 | 33.2664
12.35 | 42.39 | 22.05 | 84.017 | -2500.076 | 33.2664
12.35333 | 42.405 | 22.05 | 84.017 | -2500.076 | 33.26701
12.35667 | 42.436 | 22.05 | 84.017 | -2500.076 | 33.26701
12.36 | 42.467 | 22.05 | 84.048 | -2500.076 | 33.26701
12.36333 | 42.436 | 22.05 | 84.002 | -2500.076 | 33.26701
12.36667 | 42.436 | 22.05 | 84.002 | -2500.076 | 33.26701
12.37 | 42.451 | 22.05 | 84.017 | -2500.076 | 33.26701
12.37333 | 42.467 | 22.05 | 84.002 | -2500.076 | 33.26701
12.37667 | 42.451 | 22.05 | 83.956 | -2500.076 | 33.26701
12.38 | 42.451 | 22.05 | 83.941 | -2500.076 | 33.26823
12.38333 | 42.467 | 22.05 | 83.926 | -2500.076 | 33.26884
12.38667 | 42.467 | 22.05 | 83.911 | -2500.076 | 33.26945
12.39 | 42.436 | 22.05 | 83.895 | -2500.076 | 33.26945
12.39333 | 42.421 | 22.05 | 83.895 | -2500.076 | 33.26945
12.39667 | 42.436 | 22.05 | 83.926 | -2500.076 | 33.26945
12.4 | 42.451 | 22.05 | 83.926 | -2500.076 | 33.27128
12.40333 | 42.467 | 22.05 | 83.926 | -2500.076 | 33.2725
12.40667 | 42.482 | 22.05 | 83.926 | -2500.076 | 33.27433
12.41 | 42.512 | 22.05 | 83.926 | -2500.076 | 33.27555
12.41333 | 42.528 | 22.05 | 83.911 | -2500.076 | 33.27616
12.41667 | 42.512 | 22.05 | 83.926 | -2500.076 | 33.27555
12.42 | 42.512 | 22.05 | 83.926 | -2500.076 | 33.27372
12.42333 | 42.512 | 22.05 | 83.941 | -2500.076 | 33.27189
12.42667 | 42.528 | 22.05 | 83.941 | -2500.076 | 33.27067
12.43 | 42.528 | 22.05 | 83.941 | -2500.076 | 33.26945
12.43333 | 42.512 | 22.05 | 83.911 | -2500.076 | 33.26884
12.43667 | 42.497 | 22.05 | 83.926 | -2500.076 | 33.26884
12.44 | 42.512 | 22.05 | 83.941 | -2500.076 | 33.26884
12.44333 | 42.497 | 22.05 | 83.972 | -2500.076 | 33.26884
12.44667 | 42.482 | 22.05 | 83.972 | -2500.076 | 33.26884
12.45 | 42.482 | 22.05 | 83.956 | -2500.076 | 33.26762
12.45333 | 42.482 | 22.05 | 83.956 | -2500.076 | 33.26701
12.45667 | 42.451 | 22.05 | 83.926 | -2500.076 | 33.2664
12.46 | 42.451 | 22.05 | 83.895 | -2500.076 | 33.26579
12.46333 | 42.436 | 22.05 | 83.926 | -2500.076 | 33.26395
12.46667 | 42.436 | 22.05 | 83.972 | -2500.076 | 33.26151
12.47 | 42.39 | 22.05 | 83.956 | -2500.076 | 33.25785
12.47333 | 42.375 | 22.05 | 83.972 | -2500.076 | 33.25297
12.47667 | 42.344 | 22.05 | 84.002 | -2500.076 | 33.24809
12.48 | 42.344 | 22.05 | 83.987 | -2500.076 | 33.24381
12.48333 | 42.299 | 22.05 | 84.002 | -2500.076 | 33.24076
12.48667 | 42.314 | 22.05 | 84.002 | -2500.076 | 33.23832
12.49 | 42.314 | 22.05 | 83.987 | -2500.076 | 33.2371
12.49333 | 42.299 | 22.05 | 83.956 | -2500.076 | 33.23466
12.49667 | 42.268 | 22.05 | 83.972 | -2500.076 | 33.23283
12.5 | 42.253 | 22.05 | 83.956 | -2500.076 | 33.231
12.50333 | 42.238 | 22.05 | 83.956 | -2500.076 | 33.231
12.50667 | 42.222 | 22.05 | 84.002 | -2500.076 | 33.231
12.51 | 42.238 | 22.05 | 84.017 | -2500.076 | 33.23221
12.51333 | 42.222 | 22.05 | 83.972 | -2500.076 | 33.23343
12.51667 | 42.238 | 22.05 | 83.956 | -2500.076 | 33.23465
12.52 | 42.283 | 22.05 | 83.956 | -2500.076 | 33.23526
12.52333 | 42.283 | 22.05 | 83.926 | -2500.076 | 33.23587
12.52667 | 42.268 | 22.05 | 83.895 | -2500.076 | 33.2371
12.53 | 42.314 | 22.05 | 83.895 | -2500.076 | 33.23832
12.53333 | 42.344 | 22.05 | 83.895 | -2500.076 | 33.24015
12.53667 | 42.314 | 22.05 | 83.911 | -2500.076 | 33.24137
12.54 | 42.329 | 22.05 | 83.911 | -2500.076 | 33.24259
12.54333 | 42.344 | 22.05 | 83.911 | -2500.076 | 33.24381
12.54667 | 42.344 | 22.05 | 83.926 | -2500.076 | 33.24503
12.55 | 42.329 | 22.05 | 83.911 | -2500.076 | 33.24564
12.55333 | 42.329 | 22.05 | 83.88 | -2500.076 | 33.24625
12.55667 | 42.36 | 22.05 | 83.85 | -2500.076 | 33.24686
12.56 | 42.39 | 22.05 | 83.834 | -2500.076 | 33.24747
12.56333 | 42.39 | 22.05 | 83.804 | -2500.076 | 33.2487
12.56667 | 42.36 | 22.05 | 83.789 | -2500.076 | 33.24931
12.57 | 42.344 | 22.05 | 83.789 | -2500.076 | 33.24992
12.57333 | 42.314 | 22.05 | 83.804 | -2500.076 | 33.24992
12.57667 | 42.268 | 22.05 | 83.819 | -2500.076 | 33.24931
12.58 | 42.238 | 22.05 | 83.865 | -2500.076 | 33.24809
12.58333 | 42.253 | 22.05 | 83.88 | -2500.076 | 33.24686
12.58667 | 42.268 | 22.05 | 83.895 | -2500.076 | 33.24503
12.59 | 42.268 | 22.05 | 83.926 | -2500.076 | 33.24381
12.59333 | 42.268 | 22.05 | 83.911 | -2500.076 | 33.2432
12.59667 | 42.238 | 22.05 | 83.895 | -2500.076 | 33.24198
12.6 | 42.238 | 22.05 | 83.895 | -2500.076 | 33.24137
12.60333 | 42.238 | 22.05 | 83.911 | -2500.076 | 33.24198
12.60667 | 42.222 | 22.05 | 83.895 | -2500.076 | 33.2432
12.61 | 42.207 | 22.05 | 83.895 | -2500.076 | 33.24442
12.61333 | 42.253 | 22.05 | 83.88 | -2500.076 | 33.24564
12.61667 | 42.268 | 22.05 | 83.895 | -2500.076 | 33.24686
12.62 | 42.253 | 22.05 | 83.865 | -2500.076 | 33.24747
12.62333 | 42.268 | 22.05 | 83.834 | -2500.076 | 33.24747
12.62667 | 42.299 | 22.05 | 83.865 | -2500.076 | 33.24686
12.63 | 42.299 | 22.05 | 83.911 | -2500.076 | 33.24686
12.63333 | 42.299 | 22.05 | 83.926 | -2500.076 | 33.24747
12.63667 | 42.283 | 22.05 | 83.941 | -2500.076 | 33.2487
12.64 | 42.283 | 22.05 | 83.956 | -2500.076 | 33.25114
12.64333 | 42.314 | 22.05 | 83.941 | -2500.076 | 33.25419
12.64667 | 42.329 | 22.05 | 83.926 | -2500.076 | 33.25785
12.65 | 42.329 | 22.05 | 83.911 | -2500.076 | 33.26151
12.65333 | 42.375 | 22.05 | 83.911 | -2500.076 | 33.26456
12.65667 | 42.405 | 22.05 | 83.926 | -2500.076 | 33.2664
12.66 | 42.405 | 22.05 | 83.926 | -2500.076 | 33.26762
12.66333 | 42.421 | 22.05 | 83.895 | -2500.076 | 33.26823
12.66667 | 42.436 | 22.05 | 83.895 | -2500.076 | 33.26823
12.67 | 42.436 | 22.05 | 83.88 | -2500.076 | 33.26701
12.67333 | 42.421 | 22.05 | 83.895 | -2500.076 | 33.26334
12.67667 | 42.375 | 22.05 | 83.895 | -2500.076 | 33.25724
12.68 | 42.344 | 22.05 | 83.895 | -2500.076 | 33.25053
12.68333 | 42.299 | 22.05 | 83.895 | -2500.076 | 33.24259
12.68667 | 42.253 | 22.05 | 83.895 | -2500.076 | 33.23527
12.69 | 42.192 | 22.05 | 83.88 | -2500.076 | 33.22977
12.69333 | 42.161 | 22.05 | 83.85 | -2500.076 | 33.22672
12.69667 | 42.116 | 22.05 | 83.865 | -2500.076 | 33.22428
12.7 | 42.07 | 22.05 | 83.85 | -2500.076 | 33.22306
12.70333 | 42.024 | 22.05 | 83.819 | -2500.076 | 33.22245
12.70667 | 42.039 | 22.05 | 83.804 | -2500.076 | 33.22306
12.71 | 42.07 | 22.05 | 83.819 | -2500.076 | 33.22367
12.71333 | 42.085 | 22.05 | 83.819 | -2500.076 | 33.22489
12.71667 | 42.085 | 22.05 | 83.834 | -2500.076 | 33.2255
12.72 | 42.131 | 22.05 | 83.88 | -2500.076 | 33.22672
12.72333 | 42.146 | 22.05 | 83.88 | -2500.076 | 33.22733
12.72667 | 42.161 | 22.05 | 83.911 | -2500.076 | 33.22794
12.73 | 42.146 | 22.05 | 83.911 | -2500.076 | 33.22916
12.73333 | 42.177 | 22.05 | 83.895 | -2500.076 | 33.231
12.73667 | 42.177 | 22.05 | 83.88 | -2500.076 | 33.23283
12.74 | 42.177 | 22.05 | 83.88 | -2500.076 | 33.23527
12.74333 | 42.131 | 22.05 | 83.88 | -2500.076 | 33.23832
12.74667 | 42.146 | 22.05 | 83.865 | -2500.076 | 33.24076
12.75 | 42.146 | 22.05 | 83.865 | -2500.076 | 33.2432
12.75333 | 42.177 | 22.05 | 83.895 | -2500.076 | 33.24564
12.75667 | 42.177 | 22.05 | 83.911 | -2500.076 | 33.24809
12.76 | 42.192 | 22.05 | 83.926 | -2500.076 | 33.24931
12.76333 | 42.207 | 22.05 | 83.941 | -2500.076 | 33.24931
12.76667 | 42.238 | 22.05 | 83.956 | -2500.076 | 33.24992
12.77 | 42.207 | 22.05 | 83.941 | -2500.076 | 33.24992
12.77333 | 42.222 | 22.05 | 83.941 | -2500.076 | 33.24992
12.77667 | 42.268 | 22.05 | 83.911 | -2500.076 | 33.25053
12.78 | 42.299 | 22.05 | 83.911 | -2500.076 | 33.25175
12.78333 | 42.283 | 22.05 | 83.911 | -2500.076 | 33.25297
12.78667 | 42.283 | 22.05 | 83.895 | -2500.076 | 33.2548
12.79 | 42.299 | 22.05 | 83.895 | -2500.076 | 33.25602
12.79333 | 42.283 | 22.05 | 83.911 | -2500.076 | 33.25724
12.79667 | 42.268 | 22.05 | 83.911 | -2500.076 | 33.25846
12.8 | 42.253 | 22.05 | 83.926 | -2500.076 | 33.25907
12.80333 | 42.299 | 22.05 | 83.956 | -2500.076 | 33.25907
12.80667 | 42.283 | 22.05 | 83.972 | -2500.076 | 33.25907
12.81 | 42.283 | 22.05 | 83.956 | -2500.076 | 33.25907
12.81333 | 42.283 | 22.05 | 83.941 | -2500.076 | 33.25907
12.81667 | 42.314 | 22.05 | 83.911 | -2500.076 | 33.25907
12.82 | 42.314 | 22.05 | 83.88 | -2500.076 | 33.25846
12.82333 | 42.314 | 22.05 | 83.865 | -2500.076 | 33.25724
12.82667 | 42.299 | 22.05 | 83.865 | -2500.076 | 33.25602
12.83 | 42.299 | 22.05 | 83.85 | -2500.076 | 33.25602
12.83333 | 42.299 | 22.05 | 83.834 | -2500.076 | 33.25602
12.83667 | 42.268 | 22.05 | 83.865 | -2500.076 | 33.25602
12.84 | 42.253 | 22.05 | 83.865 | -2500.076 | 33.25602
12.84333 | 42.268 | 22.05 | 83.88 | -2500.076 | 33.25663
12.84667 | 42.283 | 22.05 | 83.895 | -2500.076 | 33.25602
12.85 | 42.268 | 22.05 | 83.926 | -2500.076 | 33.2548
12.85333 | 42.268 | 22.05 | 83.926 | -2500.076 | 33.25358
12.85667 | 42.268 | 22.05 | 83.895 | -2500.076 | 33.25358
12.86 | 42.268 | 22.05 | 83.88 | -2500.076 | 33.25358
12.86333 | 42.253 | 22.05 | 83.865 | -2500.076 | 33.25419
12.86667 | 42.253 | 22.05 | 83.834 | -2500.076 | 33.25602
12.87 | 42.268 | 22.05 | 83.773 | -2500.076 | 33.25907
12.87333 | 42.299 | 22.05 | 83.804 | -2500.076 | 33.26151
12.87667 | 42.283 | 22.05 | 83.804 | -2500.076 | 33.26395
12.88 | 42.268 | 22.05 | 83.819 | -2500.076 | 33.26579
12.88333 | 42.283 | 22.05 | 83.834 | -2500.076 | 33.2664
12.88667 | 42.283 | 22.05 | 83.88 | -2500.076 | 33.26701
12.89 | 42.268 | 22.05 | 83.88 | -2500.076 | 33.26823
12.89333 | 42.268 | 22.05 | 83.911 | -2500.076 | 33.26884
12.89667 | 42.299 | 22.05 | 83.911 | -2500.076 | 33.26884
12.9 | 42.299 | 22.05 | 83.895 | -2500.076 | 33.27006
12.90333 | 42.268 | 22.05 | 83.895 | -2500.076 | 33.27067
12.90667 | 42.283 | 22.05 | 83.911 | -2500.076 | 33.27067
12.91 | 42.314 | 22.05 | 83.895 | -2500.076 | 33.27006
12.91333 | 42.299 | 22.05 | 83.88 | -2500.076 | 33.27006
12.91667 | 42.283 | 22.05 | 83.895 | -2500.076 | 33.27006
12.92 | 42.299 | 22.05 | 83.865 | -2500.076 | 33.27006
12.92333 | 42.299 | 22.05 | 83.865 | -2500.076 | 33.26945
12.92667 | 42.283 | 22.05 | 83.88 | -2500.076 | 33.27067
12.93 | 42.268 | 22.05 | 83.895 | -2500.076 | 33.27189
12.93333 | 42.283 | 22.05 | 83.895 | -2500.076 | 33.27372
12.93667 | 42.329 | 22.05 | 83.911 | -2500.076 | 33.27616
12.94 | 42.344 | 22.05 | 83.88 | -2500.076 | 33.27921
12.94333 | 42.344 | 22.05 | 83.865 | -2500.076 | 33.28043
12.94667 | 42.375 | 22.05 | 83.88 | -2500.076 | 33.28226
12.95 | 42.39 | 22.05 | 83.895 | -2500.076 | 33.28349
12.95333 | 42.375 | 22.05 | 83.865 | -2500.076 | 33.28471
12.95667 | 42.375 | 22.05 | 83.88 | -2500.076 | 33.28593
12.96 | 42.421 | 22.05 | 83.88 | -2500.076 | 33.28837
12.96333 | 42.436 | 22.05 | 83.895 | -2500.076 | 33.2902
12.96667 | 42.451 | 22.05 | 83.865 | -2500.076 | 33.29142
12.97 | 42.436 | 22.05 | 83.895 | -2500.076 | 33.29142
12.97333 | 42.467 | 22.05 | 83.926 | -2500.076 | 33.29081
12.97667 | 42.467 | 22.05 | 83.956 | -2500.076 | 33.2902
12.98 | 42.436 | 22.05 | 83.941 | -2500.076 | 33.2902
12.98333 | 42.405 | 22.05 | 83.941 | -2500.076 | 33.28898
12.98667 | 42.39 | 22.05 | 83.956 | -2500.076 | 33.28837
12.99 | 42.36 | 22.05 | 83.941 | -2500.076 | 33.28898
12.99333 | 42.329 | 22.05 | 83.911 | -2500.076 | 33.2902
12.99667 | 42.36 | 22.05 | 83.895 | -2500.076 | 33.29142
13 | 42.375 | 22.05 | 83.941 | -2500.076 | 33.29447
13.00333 | 42.421 | 22.05 | 83.941 | -2500.076 | 33.29691
13.00667 | 42.421 | 22.05 | 83.926 | -2500.076 | 33.29813
13.01 | 42.421 | 22.05 | 83.911 | -2500.076 | 33.29752
13.01333 | 42.405 | 22.05 | 83.941 | -2500.076 | 33.29508
13.01667 | 42.421 | 22.05 | 83.926 | -2500.076 | 33.29142
13.02 | 42.405 | 22.05 | 83.926 | -2500.076 | 33.28776
13.02333 | 42.36 | 22.05 | 83.941 | -2500.076 | 33.2841
13.02667 | 42.329 | 22.05 | 83.941 | -2500.076 | 33.28043
13.03 | 42.314 | 22.05 | 83.926 | -2500.076 | 33.27799
13.03333 | 42.253 | 22.05 | 83.926 | -2500.076 | 33.27555
13.03667 | 42.207 | 22.05 | 83.926 | -2500.076 | 33.27372
13.04 | 42.222 | 22.05 | 83.941 | -2500.076 | 33.27189
13.04333 | 42.238 | 22.05 | 83.972 | -2500.076 | 33.27067
13.04667 | 42.207 | 22.05 | 84.002 | -2500.076 | 33.26884
13.05 | 42.207 | 22.05 | 84.002 | -2500.076 | 33.26762
13.05333 | 42.238 | 22.05 | 84.017 | -2500.076 | 33.2664
13.05667 | 42.238 | 22.05 | 84.033 | -2500.076 | 33.26579
13.06 | 42.207 | 22.05 | 84.048 | -2500.076 | 33.26517
13.06333 | 42.222 | 22.05 | 84.017 | -2500.076 | 33.26579
13.06667 | 42.268 | 22.05 | 84.017 | -2500.076 | 33.26701
13.07 | 42.268 | 22.05 | 84.002 | -2500.076 | 33.26762
13.07333 | 42.268 | 22.05 | 83.941 | -2500.076 | 33.26823
13.07667 | 42.299 | 22.05 | 83.926 | -2500.076 | 33.26884
13.08 | 42.299 | 22.05 | 83.941 | -2500.076 | 33.26945
13.08333 | 42.283 | 22.05 | 83.941 | -2500.076 | 33.26823
13.08667 | 42.268 | 22.05 | 83.956 | -2500.076 | 33.26701
13.09 | 42.238 | 22.05 | 83.956 | -2500.076 | 33.26517
13.09333 | 42.207 | 22.05 | 83.941 | -2500.076 | 33.26334
13.09667 | 42.177 | 22.05 | 83.941 | -2500.076 | 33.26212
13.1 | 42.161 | 22.05 | 83.956 | -2500.076 | 33.26212
13.10333 | 42.116 | 22.05 | 83.956 | -2500.076 | 33.26273
13.10667 | 42.116 | 22.05 | 83.972 | -2500.076 | 33.26456
13.11 | 42.131 | 22.05 | 84.017 | -2500.076 | 33.26701
13.11333 | 42.177 | 22.05 | 84.048 | -2500.076 | 33.26884
13.11667 | 42.192 | 22.05 | 84.033 | -2500.076 | 33.27189
13.12 | 42.253 | 22.05 | 84.017 | -2500.076 | 33.27677
13.12333 | 42.299 | 22.05 | 84.033 | -2500.076 | 33.28288
13.12667 | 42.329 | 22.05 | 84.017 | -2500.076 | 33.28959
13.13 | 42.344 | 22.05 | 83.987 | -2500.076 | 33.29508
13.13333 | 42.36 | 22.05 | 84.033 | -2500.076 | 33.29935
13.13667 | 42.375 | 22.05 | 84.078 | -2500.076 | 33.30241
13.14 | 42.39 | 22.05 | 84.094 | -2500.076 | 33.30424
13.14333 | 42.405 | 22.05 | 84.094 | -2500.076 | 33.30424
13.14667 | 42.421 | 22.05 | 84.078 | -2500.076 | 33.30485
13.15 | 42.421 | 22.05 | 84.048 | -2500.076 | 33.30424
13.15333 | 42.436 | 22.05 | 84.002 | -2500.076 | 33.30302
13.15667 | 42.405 | 22.05 | 84.002 | -2500.076 | 33.30119
13.16 | 42.375 | 22.05 | 83.987 | -2500.076 | 33.29874
13.16333 | 42.375 | 22.05 | 84.002 | -2500.076 | 33.29569
13.16667 | 42.375 | 22.05 | 84.017 | -2500.076 | 33.29325
13.17 | 42.329 | 22.05 | 84.017 | -2500.076 | 33.29081
13.17333 | 42.329 | 22.05 | 83.987 | -2500.076 | 33.28776
13.17667 | 42.344 | 22.05 | 83.972 | -2500.076 | 33.28532
13.18 | 42.314 | 22.05 | 83.987 | -2500.076 | 33.28288
13.18333 | 42.268 | 22.05 | 83.956 | -2500.076 | 33.28104
13.18667 | 42.253 | 22.05 | 83.941 | -2500.076 | 33.27921
13.19 | 42.268 | 22.05 | 83.911 | -2500.076 | 33.27738
13.19333 | 42.268 | 22.05 | 83.926 | -2500.076 | 33.27616
13.19667 | 42.253 | 22.05 | 83.911 | -2500.076 | 33.27555
13.2 | 42.268 | 22.05 | 83.895 | -2500.076 | 33.27555
13.20333 | 42.268 | 22.05 | 83.911 | -2500.076 | 33.27555
13.20667 | 42.238 | 22.05 | 83.956 | -2500.076 | 33.27555
13.21 | 42.177 | 22.05 | 83.956 | -2500.076 | 33.27555
13.21333 | 42.161 | 22.05 | 83.956 | -2500.076 | 33.27555
13.21667 | 42.177 | 22.05 | 83.972 | -2500.076 | 33.27494
13.22 | 42.207 | 22.05 | 83.987 | -2500.076 | 33.27372
13.22333 | 42.222 | 22.05 | 84.002 | -2500.076 | 33.2725
13.22667 | 42.253 | 22.05 | 84.017 | -2500.076 | 33.27128
13.23 | 42.283 | 22.05 | 84.017 | -2500.076 | 33.27006
13.23333 | 42.299 | 22.05 | 84.048 | -2500.076 | 33.26884
13.23667 | 42.283 | 22.05 | 84.033 | -2500.076 | 33.26823
13.24 | 42.268 | 22.05 | 83.972 | -2500.076 | 33.26884
13.24333 | 42.283 | 22.05 | 83.972 | -2500.076 | 33.26945
13.24667 | 42.268 | 22.05 | 83.987 | -2500.076 | 33.26945
13.25 | 42.192 | 22.05 | 83.972 | -2500.076 | 33.26884
13.25333 | 42.192 | 22.05 | 83.987 | -2500.076 | 33.26823
13.25667 | 42.222 | 22.05 | 84.033 | -2500.076 | 33.2664
13.26 | 42.177 | 22.05 | 84.017 | -2500.076 | 33.26456
13.26333 | 42.131 | 22.05 | 84.017 | -2500.076 | 33.26334
13.26667 | 42.161 | 22.05 | 84.017 | -2500.076 | 33.26212
13.27 | 42.131 | 22.05 | 84.002 | -2500.076 | 33.26029
13.27333 | 42.085 | 22.05 | 84.002 | -2500.076 | 33.25846
13.27667 | 42.085 | 22.05 | 84.002 | -2500.076 | 33.25602
13.28 | 42.116 | 22.05 | 83.987 | -2500.076 | 33.25358
13.28333 | 42.131 | 22.05 | 83.987 | -2500.076 | 33.25114
13.28667 | 42.116 | 22.05 | 84.017 | -2500.076 | 33.24992
13.29 | 42.116 | 22.05 | 84.048 | -2500.076 | 33.24992
13.29333 | 42.131 | 22.05 | 84.063 | -2500.076 | 33.25053
13.29667 | 42.116 | 22.05 | 84.063 | -2500.076 | 33.25175
13.3 | 42.085 | 22.05 | 84.094 | -2500.076 | 33.25419
13.30333 | 42.146 | 22.05 | 84.094 | -2500.076 | 33.25663
13.30667 | 42.177 | 22.05 | 84.063 | -2500.076 | 33.25846
13.31 | 42.177 | 22.05 | 84.033 | -2500.076 | 33.26029
13.31333 | 42.146 | 22.05 | 84.048 | -2500.076 | 33.2609
13.31667 | 42.161 | 22.05 | 84.017 | -2500.076 | 33.26151
13.32 | 42.177 | 22.05 | 84.017 | -2500.076 | 33.26212
13.32333 | 42.177 | 22.05 | 84.033 | -2500.076 | 33.26273
13.32667 | 42.177 | 22.05 | 84.048 | -2500.076 | 33.26334
13.33 | 42.222 | 22.05 | 84.048 | -2500.076 | 33.26517
13.33333 | 42.268 | 22.05 | 84.094 | -2500.076 | 33.26701
13.33667 | 42.253 | 22.05 | 84.094 | -2500.076 | 33.26762
13.34 | 42.253 | 22.05 | 84.063 | -2500.076 | 33.26762
13.34333 | 42.268 | 22.05 | 84.063 | -2500.076 | 33.2664
13.34667 | 42.283 | 22.05 | 84.048 | -2500.076 | 33.26456
13.35 | 42.238 | 22.05 | 84.002 | -2500.076 | 33.26151
13.35333 | 42.207 | 22.05 | 83.972 | -2500.076 | 33.25785
13.35667 | 42.192 | 22.05 | 84.002 | -2500.076 | 33.25419
13.36 | 42.192 | 22.05 | 84.002 | -2500.076 | 33.25175
13.36333 | 42.161 | 22.05 | 84.033 | -2500.076 | 33.24931
13.36667 | 42.146 | 22.05 | 84.048 | -2500.076 | 33.24747
13.37 | 42.146 | 22.05 | 84.078 | -2500.076 | 33.24625
13.37333 | 42.146 | 22.05 | 84.048 | -2500.076 | 33.24503
13.37667 | 42.116 | 22.05 | 84.063 | -2500.076 | 33.24442
13.38 | 42.085 | 22.05 | 84.048 | -2500.076 | 33.24442
13.38333 | 42.085 | 22.05 | 84.048 | -2500.076 | 33.24442
13.38667 | 42.1 | 22.05 | 84.048 | -2500.076 | 33.24503
13.39 | 42.085 | 22.05 | 84.078 | -2500.076 | 33.24625
13.39333 | 42.07 | 22.05 | 84.063 | -2500.076 | 33.24686
13.39667 | 42.1 | 22.05 | 84.063 | -2500.076 | 33.24686
13.4 | 42.116 | 22.05 | 84.033 | -2500.076 | 33.24625
13.40333 | 42.085 | 22.05 | 84.033 | -2500.076 | 33.24564
13.40667 | 42.07 | 22.05 | 83.987 | -2500.076 | 33.24503
13.41 | 42.055 | 22.05 | 83.972 | -2500.076 | 33.24503
13.41333 | 42.055 | 22.05 | 84.002 | -2500.076 | 33.24381
13.41667 | 42.024 | 22.05 | 84.033 | -2500.076 | 33.2432
13.42 | 42.024 | 22.05 | 84.017 | -2500.076 | 33.24259
13.42333 | 42.055 | 22.05 | 84.048 | -2500.076 | 33.24198
13.42667 | 42.07 | 22.05 | 84.063 | -2500.076 | 33.24076
13.43 | 42.024 | 22.05 | 84.033 | -2500.076 | 33.24076
13.43333 | 42.055 | 22.05 | 84.017 | -2500.076 | 33.24015
13.43667 | 42.1 | 22.05 | 84.033 | -2500.076 | 33.24015
13.44 | 42.1 | 22.05 | 84.048 | -2500.076 | 33.24015
13.44333 | 42.085 | 22.05 | 84.063 | -2500.076 | 33.24015
13.44667 | 42.07 | 22.05 | 84.063 | -2500.076 | 33.24015
13.45 | 42.055 | 22.05 | 84.063 | -2500.076 | 33.24076
13.45333 | 42.024 | 22.05 | 84.063 | -2500.076 | 33.24076
13.45667 | 41.993 | 22.05 | 84.078 | -2500.076 | 33.24076
13.46 | 42.009 | 22.05 | 84.063 | -2500.076 | 33.24076
13.46333 | 42.039 | 22.05 | 84.063 | -2500.076 | 33.24076
13.46667 | 42.039 | 22.05 | 84.078 | -2500.076 | 33.24076
13.47 | 42.024 | 22.05 | 84.094 | -2500.076 | 33.24137
13.47333 | 42.039 | 22.05 | 84.078 | -2500.076 | 33.24137
13.47667 | 42.07 | 22.05 | 84.048 | -2500.076 | 33.24198
13.48 | 42.1 | 22.05 | 84.017 | -2500.076 | 33.2432
13.48333 | 42.116 | 22.05 | 84.002 | -2500.076 | 33.24503
13.48667 | 42.116 | 22.05 | 83.987 | -2500.076 | 33.24625
13.49 | 42.116 | 22.05 | 83.956 | -2500.076 | 33.24747
13.49333 | 42.1 | 22.05 | 83.987 | -2500.076 | 33.24809
13.49667 | 42.07 | 22.05 | 84.017 | -2500.076 | 33.2487
13.5 | 42.055 | 22.05 | 84.017 | -2500.076 | 33.24931 | -0.613 | 0 | 0.143 | 0 | 33.2487 | 5.507 | 0 | 0 | 0 | 9.516e-06 | 9.516e-06 | 1.30574e-05
13.50333 | 42.085 | 22.05 | 84.017 | -2500.076 | 33.25114 | -0.63 | 0 | 0.143 | 0 | 33.24931 | 5.5103 | 0 | 0 | 0 | 1.0008e-05 | 1.0008e-05 | 1.24147e-05
13.50667 | 42.131 | 22.05 | 84.017 | -2500.076 | 33.25541 | -0.601 | 0 | 0.144 | 0 | 33.25114 | 5.5075 | 0 | 0 | 0 | 1.0526e-05 | 1.0526e-05 | 1.24147e-05
13.51 | 42.146 | 22.05 | 84.002 | -2500.076 | 33.26151 | -0.557 | 0 | 0.144 | 0 | 33.25541 | 5.5048 | 0 | 0 | 0 | 1.107e-05 | 1.107e-05 | 1.37334e-05
13.51333 | 42.192 | 22.05 | 84.017 | -2500.076 | 33.27006 | -0.544 | 0 | 0.129 | 0 | 33.26151 | 5.5021 | 0 | 0 | 0 | 1.1643e-05 | 1.1643e-05 | 1.37334e-05
13.51667 | 42.268 | 22.05 | 83.987 | -2500.076 | 33.28043 | -0.5 | 0 | 0.144 | 0 | 33.27006 | 5.4993 | 0 | 0 | 0 | 1.2245e-05 | 1.2245e-05 | 1.51928e-05
13.52 | 42.329 | 22.05 | 83.972 | -2500.076 | 33.29081 | -0.425 | 0 | 0.114 | 0 | 33.28043 | 5.4966 | 0 | 0 | 0 | 1.2878e-05 | 1.2878e-05 | 1.51928e-05
13.52333 | 42.36 | 22.05 | 83.987 | -2500.076 | 33.30058 | -0.366 | 0 | 0.099 | 0 | 33.29081 | 5.4939 | 0 | 0 | 0 | 1.3544e-05 | 1.3544e-05 | 1.6808e-05
13.52667 | 42.405 | 22.05 | 84.002 | -2500.076 | 33.30973 | -0.338 | 0 | 0.114 | 0 | 33.30058 | 5.4912 | 0 | 0 | 0 | 1.4244e-05 | 1.4244e-05 | 1.6808e-05
13.53 | 42.467 | 22.05 | 83.972 | -2500.076 | 33.31644 | -0.294 | 0 | 0.13 | 0 | 33.30973 | 5.4884 | 0 | 0 | 0 | 1.4981e-05 | 1.4981e-05 | 1.85956e-05
13.53333 | 42.482 | 22.05 | 84.017 | -2500.076 | 33.32072 | -0.235 | 0 | 0.099 | 0 | 33.31644 | 5.4857 | 0 | 0 | 0 | 1.5756e-05 | 1.5756e-05 | 1.95598e-05
13.53667 | 42.482 | 22.05 | 84.048 | -2500.076 | 33.32377 | -0.221 | 0 | 0.145 | 0 | 33.32072 | 5.483 | 0 | 0 | 0 | 1.6571e-05 | 1.6571e-05 | 2.05743e-05
13.54 | 42.482 | 22.05 | 84.048 | -2500.076 | 33.3256 | -0.223 | 0 | 0.176 | 0 | 33.32377 | 5.4803 | 0 | 0 | 0 | 1.7428e-05 | 1.7428e-05 | 2.16415e-05
13.54333 | 42.497 | 22.05 | 84.033 | -2500.076 | 33.32621 | -0.225 | 0 | 0.176 | 0 | 33.3256 | 5.4776 | 0 | 0 | 0 | 1.8329e-05 | 1.8329e-05 | 2.27643e-05
13.54667 | 42.482 | 22.05 | 84.017 | -2500.076 | 33.3256 | -0.211 | 0 | 0.161 | 0 | 33.32621 | 5.4748 | 0 | 0 | 0 | 1.9277e-05 | 1.9277e-05 | 2.39455e-05
13.55 | 42.482 | 22.05 | 84.048 | -2500.076 | 33.32438 | -0.229 | 0 | 0.146 | 0 | 33.3256 | 5.4721 | 0 | 0 | 0 | 2.0274e-05 | 2.0274e-05 | 2.39455e-05
13.55333 | 42.512 | 22.05 | 84.063 | -2500.076 | 33.32255 | -0.23 | 0 | 0.177 | 0 | 33.32438 | 5.4694 | 0 | 0 | 0 | 2.1322e-05 | 2.1322e-05 | 2.64959e-05
13.55667 | 42.528 | 22.05 | 84.063 | -2500.076 | 33.32011 | -0.202 | 0 | 0.192 | 0 | 33.32255 | 5.4667 | 0 | 0 | 0 | 2.2425e-05 | 2.2425e-05 | 2.64959e-05
13.56 | 42.497 | 22.05 | 84.094 | -2500.076 | 33.31767 | -0.188 | 0 | 0.192 | 0 | 33.32011 | 5.464 | 0 | 0 | 0 | 2.3585e-05 | 2.3585e-05 | 2.93189e-05
13.56333 | 42.482 | 22.05 | 84.155 | -2500.076 | 33.31583 | -0.221 | 0 | 0.223 | 0 | 33.31767 | 5.4613 | 0 | 0 | 0 | 2.4805e-05 | 2.4805e-05 | 3.08416e-05
13.56667 | 42.497 | 22.05 | 84.14 | -2500.076 | 33.31461 | -0.238 | 0 | 0.284 | 0 | 33.31583 | 5.4586 | 0 | 0 | 0 | 2.6088e-05 | 2.6088e-05 | 3.24438e-05
13.57 | 42.482 | 22.05 | 84.094 | -2500.076 | 33.314 | -0.225 | 0 | 0.269 | 0 | 33.31461 | 5.4559 | 0 | 0 | 0 | 2.7437e-05 | 2.7437e-05 | 3.41294e-05
13.57333 | 42.482 | 22.05 | 84.094 | -2500.076 | 33.31461 | -0.242 | 0 | 0.223 | 0 | 33.314 | 5.4532 | 0 | 0 | 0 | 2.8856e-05 | 2.8856e-05 | 3.59029e-05
13.57667 | 42.497 | 22.05 | 84.094 | -2500.076 | 33.31461 | -0.243 | 0 | 0.224 | 0 | 33.31461 | 5.4505 | 0 | 0 | 0 | 3.0348e-05 | 3.0348e-05 | 3.77688e-05
13.58 | 42.497 | 22.05 | 84.063 | -2500.076 | 33.314 | -0.23 | 0 | 0.224 | 0 | 33.31461 | 5.4478 | 0 | 0 | 0 | 3.1917e-05 | 3.1917e-05 | 3.9732e-05
13.58333 | 42.467 | 22.05 | 84.063 | -2500.076 | 33.31278 | -0.232 | 0 | 0.194 | 0 | 33.314 | 5.4451 | 0 | 0 | 0 | 3.3568e-05 | 3.3568e-05 | 4.17976e-05
13.58667 | 42.451 | 22.05 | 84.094 | -2500.076 | 33.31034 | -0.264 | 0 | 0.194 | 0 | 33.31278 | 5.4424 | 0 | 0 | 0 | 3.5304e-05 | 3.5304e-05 | 4.17976e-05
13.59 | 42.405 | 22.05 | 84.14 | -2500.076 | 33.30607 | -0.281 | 0 | 0.224 | 0 | 33.31034 | 5.4397 | 0 | 0 | 0 | 3.713e-05 | 3.713e-05 | 4.62576e-05
13.59333 | 42.39 | 22.05 | 84.14 | -2500.076 | 33.30058 | -0.329 | 0 | 0.27 | 0 | 33.30607 | 5.437 | 0 | 0 | 0 | 3.905e-05 | 3.905e-05 | 4.86635e-05
13.59667 | 42.39 | 22.05 | 84.17 | -2500.076 | 33.29386 | -0.346 | 0 | 0.271 | 0 | 33.30058 | 5.4343 | 0 | 0 | 0 | 4.107e-05 | 4.107e-05 | 5.1195e-05
13.6 | 42.39 | 22.05 | 84.14 | -2500.076 | 33.28715 | -0.348 | 0 | 0.301 | 0 | 33.29386 | 5.4316 | 0 | 0 | 0 | 4.3194e-05 | 4.3194e-05 | 5.38584e-05
13.60333 | 42.344 | 22.05 | 84.14 | -2500.076 | 33.28104 | -0.35 | 0 | 0.271 | 0 | 33.28715 | 5.4289 | 0 | 0 | 0 | 4.5428e-05 | 4.5428e-05 | 5.66609e-05
13.60667 | 42.344 | 22.05 | 84.14 | -2500.076 | 33.27555 | -0.398 | 0 | 0.271 | 0 | 33.28104 | 5.4262 | 0 | 0 | 0 | 4.7777e-05 | 4.7777e-05 | 5.96095e-05
13.61 | 42.329 | 22.05 | 84.14 | -2500.076 | 33.27128 | -0.399 | 0 | 0.271 | 0 | 33.27555 | 5.4236 | 0 | 0.0001 | 0 | 5.0248e-05 | 5.0248e-05 | 6.2712e-05
13.61333 | 42.329 | 22.05 | 84.094 | -2500.076 | 33.26945 | -0.417 | 0 | 0.271 | 0 | 33.27128 | 5.4209 | 0 | 0.0001 | 0 | 5.2847e-05 | 5.2847e-05 | 6.59765e-05
13.61667 | 42.299 | 22.05 | 84.124 | -2500.076 | 33.26762 | -0.418 | 0 | 0.226 | 0 | 33.26945 | 5.4182 | 0 | 0.0001 | 0 | 5.558e-05 | 5.558e-05 | 6.94113e-05
13.62 | 42.299 | 22.05 | 84.14 | -2500.076 | 33.2664 | -0.451 | 0 | 0.257 | 0 | 33.26762 | 5.4155 | 0 | 0.0001 | 0 | 5.8454e-05 | 5.8454e-05 | 7.30253e-05
13.62333 | 42.299 | 22.05 | 84.155 | -2500.076 | 33.26579 | -0.453 | 0 | 0.272 | 0 | 33.2664 | 5.4128 | 0 | 0.0001 | 0 | 6.1477e-05 | 6.1477e-05 | 7.68281e-05
13.62667 | 42.299 | 22.05 | 84.185 | -2500.076 | 33.26456 | -0.455 | 0 | 0.287 | 0 | 33.26579 | 5.4101 | 0 | 0.0001 | 0 | 6.4657e-05 | 6.4657e-05 | 8.08293e-05
13.63 | 42.268 | 22.05 | 84.216 | -2500.076 | 33.26151 | -0.456 | 0 | 0.318 | 0 | 33.26456 | 5.4075 | 0 | 0.0001 | 0 | 6.8001e-05 | 6.8001e-05 | 8.50394e-05
13.63333 | 42.253 | 22.05 | 84.231 | -2500.076 | 33.25785 | -0.489 | 0 | 0.349 | 0 | 33.26151 | 5.4048 | 0 | 0.0001 | 0 | 7.1517e-05 | 7.1517e-05 | 8.94693e-05
13.63667 | 42.253 | 22.05 | 84.231 | -2500.076 | 33.25236 | -0.506 | 0 | 0.364 | 0 | 33.25785 | 5.4021 | 0 | 0.0001 | 0 | 7.5216e-05 | 7.5216e-05 | 9.41305e-05
13.64 | 42.253 | 22.05 | 84.201 | -2500.076 | 33.24686 | -0.508 | 0 | 0.364 | 0 | 33.25236 | 5.3994 | 0 | 0.0001 | 0 | 7.9106e-05 | 7.9106e-05 | 9.90351e-05
13.64333 | 42.253 | 22.05 | 84.17 | -2500.076 | 33.24259 | -0.51 | 0 | 0.334 | 0 | 33.24686 | 5.3968 | 0 | 0.0001 | 0 | 8.3197e-05 | 8.3197e-05 | 0.000104196
13.64667 | 42.238 | 22.05 | 84.185 | -2500.076 | 33.23893 | -0.511 | 0 | 0.304 | 0 | 33.24259 | 5.3941 | 0 | 0.0001 | 0 | 8.75e-05 | 8.75e-05 | 0.000109626
13.65 | 42.222 | 22.05 | 84.17 | -2500.076 | 33.2371 | -0.529 | 0 | 0.319 | 0 | 33.23893 | 5.3914 | 0 | 0.0001 | 0 | 9.2025e-05 | 9.2025e-05 | 0.00011534
13.65333 | 42.253 | 22.05 | 84.14 | -2500.076 | 33.2371 | -0.546 | 0 | 0.304 | 0 | 33.2371 | 5.3888 | 0 | 0.0001 | 0 | 9.6784e-05 | 9.6784e-05 | 0.000121352
13.65667 | 42.253 | 22.05 | 84.14 | -2500.076 | 33.23771 | -0.517 | 0 | 0.274 | 0 | 33.2371 | 5.3861 | 0 | 0.0001 | 0 | 0.00010179 | 0.00010179 | 0.000127678
13.66 | 42.253 | 22.05 | 84.155 | -2500.076 | 33.23893 | -0.519 | 0 | 0.274 | 0 | 33.23771 | 5.3834 | 0 | 0.0001 | 0 | 0.00010705 | 0.00010705 | 0.000134335
13.66333 | 42.283 | 22.05 | 84.14 | -2500.076 | 33.24137 | -0.521 | 0 | 0.289 | 0 | 33.23893 | 5.3808 | 0 | 0.0001 | 0 | 0.00011259 | 0.00011259 | 0.00014134
13.66667 | 42.329 | 22.05 | 84.109 | -2500.076 | 33.24259 | -0.492 | 0 | 0.274 | 0 | 33.24137 | 5.3781 | 0 | 0.0001 | 0 | 0.00011841 | 0.00011841 | 0.00014871
13.67 | 42.314 | 22.05 | 84.14 | -2500.076 | 33.24381 | -0.448 | 0 | 0.244 | 0 | 33.24259 | 5.3755 | 0 | 0.0001 | 0 | 0.00012454 | 0.00012454 | 0.000156466
13.67333 | 42.314 | 22.05 | 84.155 | -2500.076 | 33.24442 | -0.465 | 0 | 0.275 | 0 | 33.24381 | 5.3728 | 0 | 0.0001 | 0 | 0.00013098 | 0.00013098 | 0.000164626
13.67667 | 42.344 | 22.05 | 84.17 | -2500.076 | 33.24503 | -0.467 | 0 | 0.29 | 0 | 33.24442 | 5.3701 | 0 | 0.0001 | 0 | 0.00013775 | 0.00013775 | 0.000173214
13.68 | 42.36 | 22.05 | 84.185 | -2500.076 | 33.24564 | -0.439 | 0 | 0.305 | 0 | 33.24503 | 5.3675 | 0 | 0.0001 | 0 | 0.00014488 | 0.00014488 | 0.00018225
13.68333 | 42.375 | 22.05 | 84.231 | -2500.076 | 33.24747 | -0.425 | 0 | 0.321 | 0 | 33.24564 | 5.3648 | 0 | 0.0002 | 0 | 0.00015237 | 0.00015237 | 0.000191758
13.68667 | 42.405 | 22.05 | 84.246 | -2500.076 | 33.24992 | -0.412 | 0 | 0.367 | 0 | 33.24747 | 5.3622 | 0 | 0.0002 | 0 | 0.00016025 | 0.00016025 | 0.000201763
13.69 | 42.451 | 22.05 | 84.277 | -2500.076 | 33.25297 | -0.383 | 0 | 0.382 | 0 | 33.24992 | 5.3595 | 0 | 0.0002 | 0 | 0.00016854 | 0.00016854 | 0.00021229
13.69333 | 42.482 | 22.05 | 84.307 | -2500.076 | 33.25602 | -0.339 | 0 | 0.413 | 0 | 33.25297 | 5.3569 | 0 | 0.0002 | 0 | 0.00017725 | 0.00017725 | 0.000223369
13.69667 | 42.512 | 22.05 | 84.338 | -2500.076 | 33.25785 | -0.311 | 0 | 0.444 | 0 | 33.25602 | 5.3542 | 0 | 0.0002 | 0 | 0.00018642 | 0.00018642 | 0.000235026
13.7 | 42.528 | 22.05 | 84.368 | -2500.076 | 33.25907 | -0.282 | 0 | 0.474 | 0 | 33.25785 | 5.3516 | 0 | 0.0002 | 0 | 0.00019606 | 0.00019606 | 0.000247292
13.70333 | 42.573 | 22.05 | 84.384 | -2500.076 | 33.2609 | -0.268 | 0 | 0.505 | 0 | 33.25907 | 5.3489 | 0 | 0.0002 | 0 | 0.0002062 | 0.0002062 | 0.0002602
13.70667 | 42.604 | 22.05 | 84.384 | -2500.076 | 33.26212 | -0.225 | 0 | 0.521 | 0 | 33.2609 | 5.3463 | 0 | 0.0002 | 0 | 0.00021686 | 0.00021686 | 0.000273782
13.71 | 42.619 | 22.05 | 84.368 | -2500.076 | 33.26273 | -0.196 | 0 | 0.521 | 0 | 33.26212 | 5.3437 | 0 | 0.0002 | 0 | 0.00022808 | 0.00022808 | 0.000288074
13.71333 | 42.665 | 22.05 | 84.384 | -2500.076 | 33.26395 | -0.182 | 0 | 0.506 | 0 | 33.26273 | 5.341 | 0 | 0.0002 | 0 | 0.00023988 | 0.00023988 | 0.000303114
13.71667 | 42.756 | 22.05 | 84.399 | -2500.076 | 33.26517 | -0.139 | 0 | 0.521 | 0 | 33.26395 | 5.3384 | 0 | 0.0003 | 0 | 0.00025228 | 0.00025228 | 0.00031894
13.72 | 42.802 | 22.05 | 84.399 | -2500.076 | 33.26579 | -0.049 | 0 | 0.537 | 0 | 33.26517 | 5.3357 | 0 | 0.0003 | 0 | 0.00026533 | 0.00026533 | 0.000335593
13.72333 | 42.833 | 22.05 | 84.384 | -2500.076 | 33.2664 | -0.005 | 0 | 0.537 | 0 | 33.26579 | 5.3331 | 0 | 0.0003 | 0 | 0.00027905 | 0.00027905 | 0.000353117
13.72667 | 42.879 | 22.05 | 84.414 | -2500.076 | 33.26701 | 0.024 | 0 | 0.522 | 0 | 33.2664 | 5.3305 | 0 | 0.0003 | 0 | 0.00029348 | 0.00029348 | 0.000371557
13.73 | 42.894 | 22.05 | 84.399 | -2500.076 | 33.26762 | 0.068 | 0 | 0.552 | 0 | 33.26701 | 5.3278 | 0 | 0.0003 | 0 | 0.00030866 | 0.00030866 | 0.000390962
13.73333 | 42.894 | 22.05 | 84.368 | -2500.076 | 33.26762 | 0.081 | 0 | 0.537 | 0 | 33.26762 | 5.3252 | 0 | 0.0003 | 0 | 0.00032462 | 0.00032462 | 0.000411381
13.73667 | 42.894 | 22.05 | 84.353 | -2500.076 | 33.26701 | 0.079 | 0 | 0.507 | 0 | 33.26762 | 5.3226 | 0 | 0.0003 | 0 | 0.00034141 | 0.00034141 | 0.000432868
13.74 | 42.924 | 22.05 | 84.368 | -2500.076 | 33.26517 | 0.077 | 0 | 0.492 | 0 | 33.26701 | 5.3199 | 0 | 0.0004 | 0 | 0.00035907 | 0.00035907 | 0.000455478
13.74333 | 42.955 | 22.05 | 84.384 | -2500.076 | 33.26334 | 0.106 | 0 | 0.507 | 0 | 33.26517 | 5.3173 | 0 | 0.0004 | 0 | 0.00037764 | 0.00037764 | 0.000479271
13.74667 | 42.985 | 22.05 | 84.368 | -2500.076 | 33.26151 | 0.135 | 0 | 0.523 | 0 | 33.26334 | 5.3147 | 0 | 0.0004 | 0 | 0.00039717 | 0.00039717 | 0.000504309
13.75 | 42.985 | 22.05 | 84.384 | -2500.076 | 33.26029 | 0.163 | 0 | 0.508 | 0 | 33.26151 | 5.3121 | 0 | 0.0004 | 0 | 0.00041771 | 0.00041771 | 0.000530655
13.75333 | 43.031 | 22.05 | 84.429 | -2500.076 | 33.25846 | 0.161 | 0 | 0.523 | 0 | 33.26029 | 5.3094 | 0 | 0.0004 | 0 | 0.00043931 | 0.00043931 | 0.00055838
13.75667 | 43.077 | 22.05 | 84.46 | -2500.076 | 33.25724 | 0.205 | 0 | 0.569 | 0 | 33.25846 | 5.3068 | 0 | 0.0005 | 0 | 0.00046203 | 0.00046203 | 0.000587555
13.76 | 43.123 | 22.05 | 84.46 | -2500.076 | 33.25541 | 0.249 | 0 | 0.6 | 0 | 33.25724 | 5.3042 | 0 | 0.0005 | 0 | 0.00048593 | 0.00048593 | 0.000618256
13.76333 | 43.153 | 22.05 | 84.49 | -2500.076 | 33.25358 | 0.293 | 0 | 0.6 | 0 | 33.25541 | 5.3016 | 0 | 0.0005 | 0 | 0.00051106 | 0.00051106 | 0.000650562
13.76667 | 43.199 | 22.05 | 84.536 | -2500.076 | 33.25175 | 0.322 | 0 | 0.631 | 0 | 33.25358 | 5.299 | 0 | 0.0004 | 0 | 0.00035138 | 0.00035138 | 0.000447523
13.77 | 43.26 | 22.05 | 84.552 | -2500.076 | 33.24992 | 0.366 | 0 | 0.677 | 0 | 33.25175 | 5.2964 | 0 | 0.0004 | 0 | 0.00039933 | 0.00039933 | 0.000508855
13.77333 | 43.291 | 22.05 | 84.567 | -2500.076 | 33.2487 | 0.425 | 0 | 0.692 | 0 | 33.24992 | 5.2937 | 0 | 0.0005 | 0 | 0.00046394 | 0.00046394 | 0.000591499
13.77667 | 43.291 | 22.05 | 84.582 | -2500.076 | 33.24809 | 0.454 | 0 | 0.707 | 0 | 33.2487 | 5.2911 | 0 | 0.0005 | 0 | 0.00049523 | 0.00049523 | 0.000631719
13.78 | 43.321 | 22.05 | 84.582 | -2500.076 | 33.24747 | 0.452 | 0 | 0.723 | 0 | 33.24809 | 5.2885 | 0 | 0.0005 | 0 | 0.0004932 | 0.0004932 | 0.000629455
13.78333 | 43.397 | 22.05 | 84.567 | -2500.076 | 33.24686 | 0.48 | 0 | 0.723 | 0 | 33.24747 | 5.2859 | 0 | 0.0005 | 0 | 0.00052449 | 0.00052449 | 0.00066974
13.78667 | 43.428 | 22.05 | 84.597 | -2500.076 | 33.24625 | 0.555 | 0 | 0.708 | 0 | 33.24686 | 5.2833 | 0 | 0.0006 | 0 | 0.00060576 | 0.00060576 | 0.000773932
13.79 | 43.474 | 22.05 | 84.597 | -2500.076 | 33.24564 | 0.583 | 0 | 0.739 | 0 | 33.24625 | 5.2807 | 0 | 0.0006 | 0 | 0.00063705 | 0.00063705 | 0.000814337
13.79333 | 43.565 | 22.05 | 84.613 | -2500.076 | 33.24564 | 0.627 | 0 | 0.739 | 0 | 33.24564 | 5.2781 | 0 | 0.0007 | 0 | 0.000685 | 0.000685 | 0.000876101
13.79667 | 43.657 | 22.05 | 84.658 | -2500.076 | 33.24503 | 0.717 | 0 | 0.754 | 0 | 33.24564 | 5.2755 | 0.0001 | 0.0008 | 0.0001 | 0.00078294 | 0.00078294 | 0.00100189
13.8 | 43.703 | 22.05 | 84.704 | -2500.076 | 33.24381 | 0.807 | 0 | 0.8 | 0 | 33.24503 | 5.2729 | 0.0001 | 0.0009 | 0.0001 | 0.00088087 | 0.00088087 | 0.00112781
13.80333 | 43.733 | 22.05 | 84.704 | -2500.076 | 33.24381 | 0.851 | 0 | 0.846 | 0 | 33.24381 | 5.2703 | 0.0001 | 0.0009 | 0.0001 | 0.00092883 | 0.00092883 | 0.00118985
13.80667 | 43.779 | 22.05 | 84.75 | -2500.076 | 33.24442 | 0.879 | 0 | 0.846 | 0 | 33.24381 | 5.2677 | 0.0001 | 0.001 | 0.0001 | 0.00096012 | 0.00096012 | 0.00123059
13.81 | 43.855 | 22.05 | 84.811 | -2500.076 | 33.24442 | 0.923 | 0 | 0.892 | 0 | 33.24442 | 5.2651 | 0.0001 | 0.001 | 0.0001 | 0.0010081 | 0.0010081 | 0.00129275
13.81333 | 43.931 | 22.05 | 84.841 | -2500.076 | 33.24503 | 0.998 | 0 | 0.953 | 0 | 33.24442 | 5.2625 | 0.0001 | 0.0011 | 0.0001 | 0.0010893 | 0.0010893 | 0.00139774
13.81667 | 43.992 | 22.05 | 84.857 | -2500.076 | 33.24625 | 1.072 | 0 | 0.984 | 0 | 33.24503 | 5.2599 | 0.0001 | 0.0012 | 0.0001 | 0.0011706 | 0.0011706 | 0.00150283
13.82 | 44.084 | 22.05 | 84.872 | -2500.076 | 33.24625 | 1.131 | 0 | 1 | 0 | 33.24625 | 5.2573 | 0.0001 | 0.0012 | 0.0001 | 0.0012352 | 0.0012352 | 0.00158665
13.82333 | 44.206 | 22.05 | 84.887 | -2500.076 | 33.24625 | 1.221 | 0 | 1.015 | 0 | 33.24625 | 5.2547 | 0.0001 | 0.0013 | 0.0001 | 0.0013332 | 0.0013332 | 0.00171338
13.82667 | 44.282 | 22.05 | 84.887 | -2500.076 | 33.24625 | 1.341 | 0 | 1.03 | 0 | 33.24625 | 5.2521 | 0.0001 | 0.0015 | 0.0001 | 0.0014644 | 0.0014644 | 0.00188311
13.83 | 44.328 | 22.05 | 84.902 | -2500.076 | 33.24625 | 1.416 | 0 | 1.031 | 0 | 33.24625 | 5.2495 | 0.0001 | 0.0015 | 0.0001 | 0.0015457 | 0.0015457 | 0.00198871
13.83333 | 44.404 | 22.05 | 84.918 | -2500.076 | 33.24625 | 1.46 | 0 | 1.046 | 0 | 33.24625 | 5.2469 | 0.0001 | 0.0016 | 0.0001 | 0.0015936 | 0.0015936 | 0.00205154
13.83667 | 44.527 | 22.05 | 84.948 | -2500.076 | 33.24747 | 1.534 | 0 | 1.062 | 0 | 33.24625 | 5.2444 | 0.0001 | 0.0017 | 0.0001 | 0.0016749 | 0.0016749 | 0.00215735
13.84 | 44.649 | 22.05 | 84.994 | -2500.076 | 33.24809 | 1.654 | 0 | 1.092 | 0 | 33.24747 | 5.2418 | 0.0001 | 0.0018 | 0.0001 | 0.0018062 | 0.0018062 | 0.0023277
13.84333 | 44.755 | 22.05 | 84.994 | -2500.076 | 33.24931 | 1.774 | 0 | 1.138 | 0 | 33.24809 | 5.2392 | 0.0001 | 0.0019 | 0.0001 | 0.0019374 | 0.0019374 | 0.00249825
13.84667 | 44.923 | 22.05 | 85.009 | -2500.076 | 33.25114 | 1.879 | 0 | 1.138 | 0 | 33.24931 | 5.2366 | 0.0001 | 0.0021 | 0.0002 | 0.002052 | 0.002052 | 0.00264749
13.85 | 45.091 | 22.05 | 85.055 | -2500.076 | 33.25358 | 2.045 | 0 | 1.154 | 0 | 33.25114 | 5.234 | 0.0001 | 0.0022 | 0.0002 | 0.0022333 | 0.0022333 | 0.00288293
13.85333 | 45.228 | 22.05 | 85.101 | -2500.076 | 33.25602 | 2.211 | 0 | 1.2 | 0 | 33.25358 | 5.2314 | 0.0001 | 0.0024 | 0.0002 | 0.0024145 | 0.0024145 | 0.00311864
13.85667 | 45.32 | 22.05 | 85.131 | -2500.076 | 33.25907 | 2.347 | 0 | 1.246 | 0 | 33.25602 | 5.2289 | 0.0001 | 0.0026 | 0.0002 | 0.0025624 | 0.0025624 | 0.00331155
13.86 | 45.457 | 22.05 | 85.192 | -2500.076 | 33.26151 | 2.436 | 0 | 1.276 | 0 | 33.25907 | 5.2263 | 0.0002 | 0.0027 | 0.0002 | 0.0026604 | 0.0026604 | 0.00344004
13.86333 | 45.579 | 22.05 | 85.253 | -2500.076 | 33.26395 | 2.572 | 0 | 1.338 | 0 | 33.26151 | 5.2237 | 0.0002 | 0.0028 | 0.0002 | 0.0028083 | 0.0028083 | 0.00363336
13.86667 | 45.747 | 22.05 | 85.284 | -2500.076 | 33.2664 | 2.692 | 0 | 1.399 | 0 | 33.26395 | 5.2211 | 0.0002 | 0.0029 | 0.0002 | 0.0029395 | 0.0029395 | 0.00380532
13.87 | 45.915 | 22.05 | 85.314 | -2500.076 | 33.26884 | 2.858 | 0 | 1.43 | 0 | 33.2664 | 5.2186 | 0.0002 | 0.0031 | 0.0002 | 0.0031208 | 0.0031208 | 0.00404222
13.87333 | 46.098 | 22.05 | 85.33 | -2500.076 | 33.27128 | 3.024 | 0 | 1.46 | 0 | 33.26884 | 5.216 | 0.0002 | 0.0033 | 0.0003 | 0.003302 | 0.003302 | 0.0042794
13.87667 | 46.266 | 22.05 | 85.345 | -2500.076 | 33.27311 | 3.205 | 0 | 1.476 | 0 | 33.27128 | 5.2134 | 0.0002 | 0.0035 | 0.0003 | 0.0034999 | 0.0034999 | 0.00453845
13.88 | 46.449 | 22.05 | 85.391 | -2500.076 | 33.27433 | 3.371 | 0 | 1.491 | 0 | 33.27311 | 5.2109 | 0.0002 | 0.0037 | 0.0003 | 0.0036812 | 0.0036812 | 0.00477618
13.88333 | 46.556 | 22.05 | 85.421 | -2500.076 | 33.27494 | 3.553 | 0 | 1.537 | 0 | 33.27433 | 5.2083 | 0.0002 | 0.0039 | 0.0003 | 0.0038791 | 0.0038791 | 0.00503581
13.88667 | 46.693 | 22.05 | 85.437 | -2500.076 | 33.27494 | 3.658 | 0 | 1.568 | 0 | 33.27494 | 5.2057 | 0.0002 | 0.004 | 0.0003 | 0.0039937 | 0.0039937 | 0.00518753
13.89 | 46.892 | 22.05 | 85.467 | -2500.076 | 33.27433 | 3.793 | 0 | 1.583 | 0 | 33.27494 | 5.2032 | 0.0003 | 0.0041 | 0.0003 | 0.0041416 | 0.0041416 | 0.00538273
13.89333 | 47.075 | 22.05 | 85.513 | -2500.076 | 33.27433 | 3.99 | 0 | 1.614 | 0 | 33.27433 | 5.2006 | 0.0003 | 0.0044 | 0.0003 | 0.0043562 | 0.0043562 | 0.00566482
13.89667 | 47.227 | 22.05 | 85.543 | -2500.076 | 33.27494 | 4.171 | 0 | 1.66 | 0 | 33.27433 | 5.1981 | 0.0003 | 0.0046 | 0.0004 | 0.0045541 | 0.0045541 | 0.00592557
13.9 | 47.411 | 22.05 | 85.589 | -2500.076 | 33.27555 | 4.322 | 0 | 1.691 | 0 | 33.27494 | 5.1955 | 0.0003 | 0.0047 | 0.0004 | 0.0047186 | 0.0047186 | 0.00614323
13.90333 | 47.594 | 22.05 | 85.665 | -2500.076 | 33.27555 | 4.503 | 0 | 1.737 | 0 | 33.27555 | 5.1929 | 0.0003 | 0.0049 | 0.0004 | 0.0049165 | 0.0049165 | 0.00640455
13.90667 | 47.731 | 22.05 | 85.742 | -2500.076 | 33.27616 | 4.684 | 0 | 1.813 | 0 | 33.27555 | 5.1904 | 0.0003 | 0.0051 | 0.0004 | 0.0051144 | 0.0051144 | 0.00666617
13.91 | 47.899 | 22.05 | 85.818 | -2500.076 | 33.27799 | 4.82 | 0 | 1.889 | 0 | 33.27616 | 5.1878 | 0.0004 | 0.0053 | 0.0004 | 0.0052624 | 0.0052624 | 0.0068629
13.91333 | 48.112 | 22.05 | 85.879 | -2500.076 | 33.28043 | 4.986 | 0 | 1.966 | 0 | 33.27799 | 5.1853 | 0.0004 | 0.0054 | 0.0005 | 0.0054436 | 0.0054436 | 0.00710335
13.91667 | 48.357 | 22.05 | 85.91 | -2500.076 | 33.28349 | 5.197 | 0 | 2.027 | 0 | 33.28043 | 5.1827 | 0.0004 | 0.0057 | 0.0005 | 0.0056748 | 0.0056748 | 0.00740934
13.92 | 48.57 | 22.05 | 85.94 | -2500.076 | 33.28715 | 5.44 | 0 | 2.058 | 0 | 33.28349 | 5.1802 | 0.0004 | 0.0059 | 0.0005 | 0.0059394 | 0.0059394 | 0.00775921
13.92333 | 48.799 | 22.05 | 85.971 | -2500.076 | 33.2902 | 5.651 | 0 | 2.089 | 0 | 33.28715 | 5.1776 | 0.0004 | 0.0062 | 0.0005 | 0.0061706 | 0.0061706 | 0.00806593
13.92667 | 49.043 | 22.05 | 86.001 | -2500.076 | 33.29203 | 5.878 | 0 | 2.119 | 0 | 33.2902 | 5.1751 | 0.0005 | 0.0064 | 0.0005 | 0.0064185 | 0.0064185 | 0.0083948
13.93 | 49.303 | 22.05 | 86.047 | -2500.076 | 33.29264 | 6.121 | 0 | 2.15 | 0 | 33.29203 | 5.1725 | 0.0005 | 0.0067 | 0.0006 | 0.006683 | 0.006683 | 0.00874586
13.93333 | 49.532 | 22.05 | 86.108 | -2500.076 | 33.29203 | 6.378 | 0 | 2.196 | 0 | 33.29264 | 5.17 | 0.0005 | 0.007 | 0.0006 | 0.0069643 | 0.0069643 | 0.00911913
13.93667 | 49.776 | 22.05 | 86.154 | -2500.076 | 33.29081 | 6.605 | 0 | 2.257 | 0 | 33.29203 | 5.1674 | 0.0005 | 0.0072 | 0.0006 | 0.0072121 | 0.0072121 | 0.00944919
13.94 | 50.066 | 22.05 | 86.215 | -2500.076 | 33.28959 | 6.848 | 0 | 2.303 | 0 | 33.29081 | 5.1649 | 0.0005 | 0.0075 | 0.0007 | 0.0074767 | 0.0074767 | 0.00980146
13.94333 | 50.371 | 22.05 | 86.276 | -2500.076 | 33.28837 | 7.136 | 0 | 2.364 | 0 | 33.28959 | 5.1624 | 0.0006 | 0.0078 | 0.0007 | 0.0077912 | 0.0077912 | 0.0102197
13.94667 | 50.645 | 22.05 | 86.337 | -2500.076 | 33.28715 | 7.439 | 0 | 2.425 | 0 | 33.28837 | 5.1598 | 0.0006 | 0.0081 | 0.0007 | 0.0081224 | 0.0081224 | 0.0106603
13.95 | 50.935 | 22.05 | 86.428 | -2500.076 | 33.28593 | 7.712 | 0 | 2.487 | 0 | 33.28715 | 5.1573 | 0.0006 | 0.0084 | 0.0007 | 0.0084203 | 0.0084203 | 0.0110577
13.95333 | 51.256 | 22.05 | 86.489 | -2500.076 | 33.28593 | 8 | 0 | 2.578 | 0 | 33.28593 | 5.1548 | 0.0007 | 0.0087 | 0.0008 | 0.0087348 | 0.0087348 | 0.0114774
13.95667 | 51.592 | 22.05 | 86.566 | -2500.076 | 33.28654 | 8.318 | 0 | 2.64 | 0 | 33.28593 | 5.1522 | 0.0007 | 0.0091 | 0.0008 | 0.0090827 | 0.0090827 | 0.0119414
13.96 | 51.866 | 22.05 | 86.627 | -2500.076 | 33.28776 | 8.652 | 0 | 2.716 | 0 | 33.28654 | 5.1497 | 0.0007 | 0.0094 | 0.0009 | 0.0094472 | 0.0094472 | 0.0124278
13.96333 | 52.171 | 22.05 | 86.703 | -2500.076 | 33.28776 | 8.925 | 0 | 2.777 | 0 | 33.28776 | 5.1472 | 0.0008 | 0.0097 | 0.0009 | 0.0097451 | 0.0097451 | 0.0128272
13.96667 | 52.507 | 22.05 | 86.764 | -2500.076 | 33.28837 | 9.228 | 0 | 2.854 | 0 | 33.28776 | 5.1446 | 0.0008 | 0.0101 | 0.0009 | 0.010076 | 0.010076 | 0.0132708
13.97 | 52.828 | 22.05 | 86.84 | -2500.076 | 33.28837 | 9.562 | 0 | 2.915 | 0 | 33.28837 | 5.1421 | 0.0008 | 0.0104 | 0.001 | 0.010441 | 0.010441 | 0.0137589
13.97333 | 53.133 | 22.05 | 86.901 | -2500.076 | 33.28715 | 9.881 | 0 | 2.992 | 0 | 33.28837 | 5.1396 | 0.0009 | 0.0108 | 0.001 | 0.010789 | 0.010789 | 0.0142256
13.97667 | 53.468 | 22.05 | 86.978 | -2500.076 | 33.28532 | 10.184 | 0 | 3.053 | 0 | 33.28715 | 5.137 | 0.0009 | 0.0111 | 0.001 | 0.01112 | 0.01112 | 0.0146708
13.98 | 53.819 | 22.05 | 87.024 | -2500.076 | 33.28349 | 10.518 | 0 | 3.129 | 0 | 33.28532 | 5.1345 | 0.0009 | 0.0115 | 0.0011 | 0.011484 | 0.011484 | 0.0151606
13.98333 | 54.201 | 22.05 | 87.085 | -2500.076 | 33.28104 | 10.867 | 0 | 3.175 | 0 | 33.28349 | 5.132 | 0.001 | 0.0119 | 0.0011 | 0.011866 | 0.011866 | 0.0156729
13.98667 | 54.567 | 22.05 | 87.161 | -2500.076 | 33.2786 | 11.247 | 0 | 3.236 | 0 | 33.28104 | 5.1295 | 0.001 | 0.0123 | 0.0012 | 0.01228 | 0.01228 | 0.0162298
13.99 | 54.918 | 22.05 | 87.252 | -2500.076 | 33.27738 | 11.611 | 0 | 3.313 | 0 | 33.2786 | 5.127 | 0.0011 | 0.0127 | 0.0012 | 0.012678 | 0.012678 | 0.0167654
13.99333 | 55.376 | 22.05 | 87.329 | -2500.076 | 33.27677 | 11.96 | 0 | 3.405 | 0 | 33.27738 | 5.1244 | 0.0011 | 0.0131 | 0.0012 | 0.013059 | 0.013059 | 0.0172796
13.99667 | 55.818 | 22.05 | 87.42 | -2500.076 | 33.27799 | 12.416 | 0 | 3.481 | 0 | 33.27677 | 5.1219 | 0.0011 | 0.0136 | 0.0013 | 0.013557 | 0.013557 | 0.0172796
14 | 56.23 | 22.05 | 87.512 | -2500.076 | 33.28043 | 12.857 | 0 | 3.573 | 0 | 33.27799 | 5.1194 | 0.0012 | 0.014 | 0.0014 | 0.014038 | 0.014038 | 0.0185966
14.00333 | 56.688 | 22.05 | 87.603 | -2500.076 | 33.2841 | 13.267 | 0 | 3.665 | 0 | 33.28043 | 5.1169 | 0.0012 | 0.0145 | 0.0014 | 0.014486 | 0.014486 | 0.019201
14.00667 | 57.207 | 22.05 | 87.664 | -2500.076 | 33.28837 | 13.723 | 0 | 3.756 | 0 | 33.2841 | 5.1144 | 0.0013 | 0.015 | 0.0015 | 0.014984 | 0.014984 | 0.0198724
14.01 | 57.68 | 22.05 | 87.741 | -2500.076 | 33.29325 | 14.24 | 0 | 3.817 | 0 | 33.28837 | 5.1119 | 0.0013 | 0.0155 | 0.0015 | 0.015548 | 0.015548 | 0.0206331
14.01333 | 58.184 | 22.05 | 87.832 | -2500.076 | 33.29813 | 14.711 | 0 | 3.894 | 0 | 33.29325 | 5.1094 | 0.0014 | 0.0161 | 0.0016 | 0.016063 | 0.016063 | 0.0213282
14.01667 | 58.687 | 22.05 | 87.909 | -2500.076 | 33.30363 | 15.213 | 0 | 3.986 | 0 | 33.29813 | 5.1068 | 0.0014 | 0.0166 | 0.0017 | 0.01661 | 0.01661 | 0.0220685
14.02 | 59.206 | 22.05 | 87.97 | -2500.076 | 33.30851 | 15.714 | 0 | 4.062 | 0 | 33.30363 | 5.1043 | 0.0015 | 0.0172 | 0.0017 | 0.017158 | 0.017158 | 0.0228096
14.02333 | 59.755 | 22.05 | 88.031 | -2500.076 | 33.31339 | 16.231 | 0 | 4.123 | 0 | 33.30851 | 5.1018 | 0.0016 | 0.0177 | 0.0018 | 0.017723 | 0.017723 | 0.0235737
14.02667 | 60.289 | 22.05 | 88.107 | -2500.076 | 33.3195 | 16.779 | 0 | 4.185 | 0 | 33.31339 | 5.0993 | 0.0016 | 0.0183 | 0.0019 | 0.01832 | 0.01832 | 0.0243831
14.03 | 60.839 | 22.05 | 88.168 | -2500.076 | 33.32682 | 17.311 | 0 | 4.261 | 0 | 33.3195 | 5.0968 | 0.0017 | 0.0189 | 0.0019 | 0.018901 | 0.018901 | 0.0251712
14.03333 | 61.434 | 22.05 | 88.229 | -2500.076 | 33.33353 | 17.858 | 0 | 4.322 | 0 | 33.32682 | 5.0943 | 0.0018 | 0.0195 | 0.002 | 0.019499 | 0.019499 | 0.0259824
14.03667 | 62.044 | 22.05 | 88.321 | -2500.076 | 33.33903 | 18.452 | 0 | 4.383 | 0 | 33.33353 | 5.0918 | 0.0018 | 0.0201 | 0.0021 | 0.020147 | 0.020147 | 0.0268612
14.04 | 62.624 | 22.05 | 88.427 | -2500.076 | 33.34208 | 19.06 | 0 | 4.475 | 0 | 33.33903 | 5.0893 | 0.0019 | 0.0208 | 0.0022 | 0.020811 | 0.020811 | 0.0277632
14.04333 | 63.219 | 22.05 | 88.519 | -2500.076 | 33.34086 | 19.638 | 0 | 4.582 | 0 | 33.34208 | 5.0868 | 0.002 | 0.0214 | 0.0022 | 0.021442 | 0.021442 | 0.0286218
14.04667 | 63.829 | 22.05 | 88.595 | -2500.076 | 33.3372 | 20.231 | 0 | 4.674 | 0 | 33.34086 | 5.0843 | 0.002 | 0.0221 | 0.0023 | 0.02209 | 0.02209 | 0.0295036
14.05 | 64.44 | 22.05 | 88.687 | -2500.076 | 33.33048 | 20.84 | 0 | 4.75 | 0 | 33.3372 | 5.0818 | 0.0021 | 0.0228 | 0.0024 | 0.022755 | 0.022755 | 0.0304088
14.05333 | 65.05 | 22.05 | 88.763 | -2500.076 | 33.32316 | 21.448 | 0 | 4.842 | 0 | 33.33048 | 5.0793 | 0.0022 | 0.0234 | 0.0025 | 0.023419 | 0.023419 | 0.0313149
14.05667 | 65.661 | 22.05 | 88.839 | -2500.076 | 33.31644 | 22.057 | 0 | 4.919 | 0 | 33.32316 | 5.0768 | 0.0023 | 0.0241 | 0.0026 | 0.024084 | 0.024084 | 0.0322221
14.06 | 66.332 | 22.05 | 88.931 | -2500.076 | 33.31034 | 22.665 | 0 | 4.995 | 0 | 33.31644 | 5.0744 | 0.0024 | 0.0247 | 0.0027 | 0.024748 | 0.024748 | 0.0331304
14.06333 | 67.003 | 22.05 | 89.053 | -2500.076 | 33.30363 | 23.335 | 0 | 5.087 | 0 | 33.31034 | 5.0719 | 0.0024 | 0.0255 | 0.0028 | 0.025479 | 0.025479 | 0.0341289
14.06667 | 67.66 | 22.05 | 89.175 | -2500.076 | 33.29813 | 24.004 | 0 | 5.209 | 0 | 33.30363 | 5.0694 | 0.0025 | 0.0262 | 0.0028 | 0.02621 | 0.02621 | 0.0351287
14.07 | 68.346 | 22.05 | 89.267 | -2500.076 | 33.29325 | 24.659 | 0 | 5.331 | 0 | 33.29813 | 5.0669 | 0.0026 | 0.0269 | 0.0029 | 0.026924 | 0.026924 | 0.0361072
14.07333 | 69.063 | 22.05 | 89.358 | -2500.076 | 33.28898 | 25.344 | 0 | 5.423 | 0 | 33.29325 | 5.0644 | 0.0027 | 0.0277 | 0.003 | 0.027672 | 0.027672 | 0.0371315
14.07667 | 69.781 | 22.05 | 89.434 | -2500.076 | 33.28654 | 26.059 | 0 | 5.515 | 0 | 33.28898 | 5.0619 | 0.0028 | 0.0285 | 0.0031 | 0.028453 | 0.028453 | 0.0382018
14.08 | 70.513 | 22.05 | 89.511 | -2500.076 | 33.28532 | 26.774 | 0 | 5.591 | 0 | 33.28654 | 5.0594 | 0.0029 | 0.0292 | 0.0032 | 0.029234 | 0.029234 | 0.0392733
14.08333 | 71.291 | 22.05 | 89.633 | -2500.076 | 33.28654 | 27.505 | 0 | 5.668 | 0 | 33.28532 | 5.057 | 0.003 | 0.03 | 0.0034 | 0.030032 | 0.030032 | 0.0403684
14.08667 | 72.1 | 22.05 | 89.755 | -2500.076 | 33.28959 | 28.281 | 0 | 5.79 | 0 | 33.28654 | 5.0545 | 0.0031 | 0.0309 | 0.0035 | 0.03088 | 0.03088 | 0.041532
14.09 | 72.954 | 22.05 | 89.877 | -2500.076 | 33.29386 | 29.088 | 0 | 5.912 | 0 | 33.28959 | 5.052 | 0.0032 | 0.0318 | 0.0036 | 0.031761 | 0.031761 | 0.0427418
14.09333 | 73.794 | 22.05 | 90.014 | -2500.076 | 33.29752 | 29.941 | 0 | 6.034 | 0 | 33.29386 | 5.0495 | 0.0033 | 0.0327 | 0.0037 | 0.032692 | 0.032692 | 0.0440203
14.09667 | 74.664 | 22.05 | 90.136 | -2500.076 | 33.30119 | 30.778 | 0 | 6.172 | 0 | 33.29752 | 5.0471 | 0.0034 | 0.0336 | 0.0038 | 0.033606 | 0.033606 | 0.0452777
14.1 | 75.564 | 22.05 | 90.167 | -2500.076 | 33.30363 | 31.646 | 0 | 6.294 | 0 | 33.30119 | 5.0446 | 0.0035 | 0.0345 | 0.004 | 0.034554 | 0.034554 | 0.0465816
14.10333 | 76.495 | 22.05 | 90.274 | -2500.076 | 33.30485 | 32.544 | 0 | 6.325 | 0 | 33.30363 | 5.0421 | 0.0037 | 0.0355 | 0.0041 | 0.035535 | 0.035535 | 0.0479319
14.10667 | 77.38 | 22.05 | 90.335 | -2500.076 | 33.30607 | 33.473 | 0 | 6.432 | 0 | 33.30485 | 5.0396 | 0.0038 | 0.0365 | 0.0043 | 0.036549 | 0.036549 | 0.0493287
14.11 | 78.326 | 22.05 | 90.396 | -2500.076 | 33.30729 | 34.357 | 0 | 6.493 | 0 | 33.30607 | 5.0372 | 0.0039 | 0.0375 | 0.0044 | 0.037513 | 0.037513 | 0.0506595
14.11333 | 79.302 | 22.05 | 90.472 | -2500.076 | 33.30851 | 35.301 | 0 | 6.554 | 0 | 33.30729 | 5.0347 | 0.004 | 0.0385 | 0.0045 | 0.038544 | 0.038544 | 0.052082
14.11667 | 80.309 | 22.05 | 90.594 | -2500.076 | 33.30973 | 36.276 | 0 | 6.631 | 0 | 33.30851 | 5.0322 | 0.0042 | 0.0396 | 0.0047 | 0.039609 | 0.039609 | 0.0535511
14.12 | 81.301 | 22.05 | 90.67 | -2500.076 | 33.31034 | 37.281 | 0 | 6.753 | 0 | 33.30973 | 5.0298 | 0.0043 | 0.0407 | 0.0048 | 0.040706 | 0.040706 | 0.055067
14.12333 | 82.324 | 22.05 | 90.777 | -2500.076 | 33.30912 | 38.271 | 0 | 6.83 | 0 | 33.31034 | 5.0273 | 0.0044 | 0.0418 | 0.005 | 0.041787 | 0.041787 | 0.0565621
14.12667 | 83.346 | 22.05 | 90.884 | -2500.076 | 33.30668 | 39.291 | 0 | 6.937 | 0 | 33.30912 | 5.0248 | 0.0046 | 0.0429 | 0.0052 | 0.042901 | 0.042901 | 0.058104
14.13 | 84.414 | 22.05 | 90.991 | -2500.076 | 33.30424 | 40.312 | 0 | 7.044 | 0 | 33.30668 | 5.0224 | 0.0047 | 0.044 | 0.0053 | 0.044016 | 0.044016 | 0.0596476
14.13333 | 85.513 | 22.05 | 91.098 | -2500.076 | 33.30302 | 41.378 | 0 | 7.151 | 0 | 33.30424 | 5.0199 | 0.0049 | 0.0452 | 0.0055 | 0.04518 | 0.04518 | 0.0612608
14.13667 | 86.581 | 22.05 | 91.205 | -2500.076 | 33.30363 | 42.475 | 0 | 7.258 | 0 | 33.30302 | 5.0175 | 0.005 | 0.0464 | 0.0057 | 0.046378 | 0.046378 | 0.062921
14.14 | 87.695 | 22.05 | 91.342 | -2500.076 | 33.30607 | 43.541 | 0 | 7.365 | 0 | 33.30363 | 5.015 | 0.0052 | 0.0475 | 0.0059 | 0.047542 | 0.047542 | 0.0645379
14.14333 | 88.885 | 22.05 | 91.479 | -2500.076 | 33.31034 | 44.653 | 0 | 7.502 | 0 | 33.30607 | 5.0125 | 0.0054 | 0.0488 | 0.006 | 0.048756 | 0.048756 | 0.0662245
14.14667 | 90.075 | 22.05 | 91.571 | -2500.076 | 33.31583 | 45.842 | 0 | 7.64 | 0 | 33.31034 | 5.0101 | 0.0055 | 0.05 | 0.0062 | 0.050054 | 0.050054 | 0.0680262
14.15 | 91.25 | 22.05 | 91.693 | -2500.076 | 33.32133 | 47.03 | 0 | 7.731 | 0 | 33.31583 | 5.0076 | 0.0057 | 0.0513 | 0.0064 | 0.051351 | 0.051351 | 0.06983
14.15333 | 92.486 | 22.05 | 91.815 | -2500.076 | 33.32743 | 48.203 | 0 | 7.854 | 0 | 33.32133 | 5.0052 | 0.0059 | 0.0526 | 0.0066 | 0.052632 | 0.052632 | 0.0716131
14.15667 | 93.768 | 22.05 | 91.937 | -2500.076 | 33.33232 | 49.437 | 0 | 7.976 | 0 | 33.32743 | 5.0027 | 0.0061 | 0.054 | 0.0068 | 0.05398 | 0.05398 | 0.0716131
14.16 | 95.05 | 22.05 | 92.029 | -2500.076 | 33.3372 | 50.717 | 0 | 8.098 | 0 | 33.33232 | 5.0003 | 0.0062 | 0.0554 | 0.0071 | 0.055377 | 0.055377 | 0.0754351
14.16333 | 96.316 | 22.05 | 92.166 | -2500.076 | 33.34086 | 51.997 | 0 | 8.19 | 0 | 33.3372 | 4.9978 | 0.0064 | 0.0568 | 0.0073 | 0.056775 | 0.056775 | 0.0773834
14.16667 | 97.629 | 22.05 | 92.273 | -2500.076 | 33.3433 | 53.262 | 0 | 8.327 | 0 | 33.34086 | 4.9954 | 0.0066 | 0.0581 | 0.0075 | 0.058155 | 0.058155 | 0.0793112
14.17 | 99.002 | 22.05 | 92.395 | -2500.076 | 33.34391 | 54.572 | 0 | 8.434 | 0 | 33.3433 | 4.993 | 0.0068 | 0.0596 | 0.0077 | 0.059586 | 0.059586 | 0.0813094
14.17333 | 100.375 | 22.05 | 92.471 | -2500.076 | 33.34452 | 55.944 | 0 | 8.557 | 0 | 33.34391 | 4.9905 | 0.007 | 0.0611 | 0.008 | 0.061084 | 0.061084 | 0.0834008
14.17667 | 101.733 | 22.05 | 92.578 | -2500.076 | 33.34513 | 57.315 | 0 | 8.633 | 0 | 33.34452 | 4.9881 | 0.0072 | 0.0626 | 0.0082 | 0.062581 | 0.062581 | 0.0854945
14.18 | 103.183 | 22.05 | 92.7 | -2500.076 | 33.34574 | 58.671 | 0 | 8.74 | 0 | 33.34513 | 4.9856 | 0.0074 | 0.0641 | 0.0084 | 0.064062 | 0.064062 | 0.0875679
14.18333 | 104.648 | 22.05 | 92.822 | -2500.076 | 33.34636 | 60.119 | 0 | 8.862 | 0 | 33.34574 | 4.9832 | 0.0077 | 0.0656 | 0.0087 | 0.065643 | 0.065643 | 0.0897803
14.18667 | 106.113 | 22.05 | 92.914 | -2500.076 | 33.34636 | 61.582 | 0 | 8.985 | 0 | 33.34636 | 4.9807 | 0.0079 | 0.0672 | 0.009 | 0.06724 | 0.06724 | 0.092018
14.19 | 107.608 | 22.05 | 93.02 | -2500.076 | 33.34575 | 63.045 | 0 | 9.076 | 0 | 33.34636 | 4.9783 | 0.0081 | 0.0688 | 0.0092 | 0.068838 | 0.068838 | 0.0942582
14.19333 | 109.149 | 22.05 | 93.127 | -2500.076 | 33.34452 | 64.539 | 0 | 9.183 | 0 | 33.34575 | 4.9759 | 0.0084 | 0.0705 | 0.0095 | 0.070469 | 0.070469 | 0.0965466
14.19667 | 110.675 | 22.05 | 93.234 | -2500.076 | 33.3433 | 66.078 | 0 | 9.29 | 0 | 33.34452 | 4.9734 | 0.0086 | 0.0721 | 0.0098 | 0.072149 | 0.072149 | 0.098906
14.2 | 112.217 | 22.05 | 93.31 | -2500.076 | 33.34147 | 67.602 | 0 | 9.397 | 0 | 33.3433 | 4.971 | 0.0088 | 0.0738 | 0.0101 | 0.073813 | 0.073813 | 0.101245
14.20333 | 113.773 | 22.05 | 93.417 | -2500.076 | 33.33964 | 69.141 | 0 | 9.474 | 0 | 33.34147 | 4.9686 | 0.0091 | 0.0755 | 0.0103 | 0.075494 | 0.075494 | 0.10361
14.20667 | 115.345 | 22.05 | 93.539 | -2500.076 | 33.33903 | 70.696 | 0 | 9.581 | 0 | 33.33964 | 4.9662 | 0.0093 | 0.0772 | 0.0106 | 0.077192 | 0.077192 | 0.106
14.21 | 117.008 | 22.05 | 93.677 | -2500.076 | 33.33903 | 72.266 | 0 | 9.703 | 0 | 33.33903 | 4.9637 | 0.0096 | 0.0789 | 0.0109 | 0.078906 | 0.078906 | 0.108416
14.21333 | 118.702 | 22.05 | 93.799 | -2500.076 | 33.33903 | 73.927 | 0 | 9.84 | 0 | 33.33903 | 4.9613 | 0.0099 | 0.0807 | 0.0112 | 0.08072 | 0.08072 | 0.110972
14.21667 | 120.38 | 22.05 | 93.921 | -2500.076 | 33.33903 | 75.619 | 0 | 9.963 | 0 | 33.33903 | 4.9589 | 0.0102 | 0.0826 | 0.0116 | 0.082567 | 0.082567 | 0.113577
14.22 | 122.105 | 22.05 | 94.058 | -2500.076 | 33.33842 | 77.296 | 0 | 10.085 | 0 | 33.33903 | 4.9564 | 0.0104 | 0.0844 | 0.0119 | 0.084398 | 0.084398 | 0.116162
14.22333 | 123.89 | 22.05 | 94.195 | -2500.076 | 33.33598 | 79.018 | 0 | 10.222 | 0 | 33.33842 | 4.954 | 0.0107 | 0.0863 | 0.0122 | 0.086278 | 0.086278 | 0.118818
14.22667 | 125.645 | 22.05 | 94.317 | -2500.076 | 33.33293 | 80.802 | 0 | 10.36 | 0 | 33.33598 | 4.9516 | 0.011 | 0.0882 | 0.0126 | 0.088226 | 0.088226 | 0.121569
14.23 | 127.415 | 22.05 | 94.424 | -2500.076 | 33.32926 | 82.555 | 0 | 10.482 | 0 | 33.33293 | 4.9492 | 0.0113 | 0.0901 | 0.0129 | 0.09014 | 0.09014 | 0.124278
14.23333 | 129.276 | 22.05 | 94.577 | -2500.076 | 33.32499 | 84.323 | 0 | 10.589 | 0 | 33.32926 | 4.9468 | 0.0116 | 0.0921 | 0.0133 | 0.092071 | 0.092071 | 0.127012
14.23667 | 131.169 | 22.05 | 94.714 | -2500.076 | 33.32194 | 86.183 | 0 | 10.742 | 0 | 33.32499 | 4.9443 | 0.0119 | 0.0941 | 0.0136 | 0.094101 | 0.094101 | 0.129887
14.24 | 133.045 | 22.05 | 94.821 | -2500.076 | 33.32072 | 88.073 | 0 | 10.88 | 0 | 33.32194 | 4.9419 | 0.0123 | 0.0962 | 0.014 | 0.096165 | 0.096165 | 0.132812
14.24333 | 134.938 | 22.05 | 94.913 | -2500.076 | 33.31889 | 89.948 | 0 | 10.986 | 0 | 33.32072 | 4.9395 | 0.0126 | 0.0982 | 0.0144 | 0.098212 | 0.098212 | 0.135717
14.24667 | 136.891 | 22.05 | 95.019 | -2500.076 | 33.31767 | 91.838 | 0 | 11.078 | 0 | 33.31889 | 4.9371 | 0.0129 | 0.1003 | 0.0148 | 0.10028 | 0.10028 | 0.138648
14.25 | 138.89 | 22.05 | 95.157 | -2500.076 | 33.31705 | 93.789 | 0 | 11.185 | 0 | 33.31767 | 4.9347 | 0.0133 | 0.1024 | 0.0152 | 0.10241 | 0.10241 | 0.141674
14.25333 | 140.904 | 22.05 | 95.233 | -2500.076 | 33.31705 | 95.787 | 0 | 11.323 | 0 | 33.31705 | 4.9323 | 0.0136 | 0.1046 | 0.0156 | 0.10459 | 0.10459 | 0.144773
14.25667 | 142.964 | 22.05 | 95.34 | -2500.076 | 33.31644 | 97.799 | 0 | 11.399 | 0 | 33.31705 | 4.9299 | 0.014 | 0.1068 | 0.016 | 0.10678 | 0.10678 | 0.147899
14.26 | 145.054 | 22.05 | 95.492 | -2500.076 | 33.31583 | 99.857 | 0 | 11.506 | 0 | 33.31644 | 4.9275 | 0.0143 | 0.109 | 0.0164 | 0.10903 | 0.10903 | 0.151097
14.26333 | 147.176 | 22.05 | 95.66 | -2500.076 | 33.31522 | 101.946 | 0 | 11.659 | 0 | 33.31583 | 4.9251 | 0.0147 | 0.1113 | 0.0169 | 0.11131 | 0.11131 | 0.154346
14.26667 | 149.297 | 22.05 | 95.767 | -2500.076 | 33.31583 | 104.065 | 0 | 11.827 | 0 | 33.31522 | 4.9227 | 0.0151 | 0.1136 | 0.0173 | 0.11363 | 0.11363 | 0.154346
14.27 | 151.418 | 22.05 | 95.95 | -2500.076 | 33.31644 | 106.184 | 0 | 11.934 | 0 | 33.31583 | 4.9203 | 0.0155 | 0.1159 | 0.0177 | 0.11594 | 0.11594 | 0.160945
14.27333 | 153.615 | 22.05 | 96.103 | -2500.076 | 33.31828 | 108.303 | 0 | 12.117 | 0 | 33.31644 | 4.9178 | 0.0159 | 0.1182 | 0.0182 | 0.11825 | 0.11825 | 0.164251
14.27667 | 155.889 | 22.05 | 96.24 | -2500.076 | 33.32072 | 110.499 | 0 | 12.27 | 0 | 33.31828 | 4.9154 | 0.0163 | 0.1206 | 0.0187 | 0.12065 | 0.12065 | 0.167675
14.28 | 158.162 | 22.05 | 96.347 | -2500.076 | 33.32255 | 112.771 | 0 | 12.408 | 0 | 33.32072 | 4.913 | 0.0167 | 0.1231 | 0.0192 | 0.12313 | 0.12313 | 0.17122
14.28333 | 160.482 | 22.05 | 96.484 | -2500.076 | 33.32377 | 115.042 | 0 | 12.515 | 0 | 33.32255 | 4.9107 | 0.0171 | 0.1256 | 0.0197 | 0.12561 | 0.12561 | 0.174768
14.28667 | 162.832 | 22.05 | 96.606 | -2500.076 | 33.32255 | 117.36 | 0 | 12.652 | 0 | 33.32377 | 4.9083 | 0.0175 | 0.1281 | 0.0202 | 0.12814 | 0.12814 | 0.17839
14.29 | 165.212 | 22.05 | 96.744 | -2500.076 | 33.3195 | 119.708 | 0 | 12.774 | 0 | 33.32255 | 4.9059 | 0.018 | 0.1307 | 0.0207 | 0.13071 | 0.13071 | 0.182062
14.29333 | 167.608 | 22.05 | 96.866 | -2500.076 | 33.31522 | 122.086 | 0 | 12.912 | 0 | 33.3195 | 4.9035 | 0.0184 | 0.1333 | 0.0212 | 0.1333 | 0.1333 | 0.185785
14.29667 | 170.034 | 22.05 | 96.988 | -2500.076 | 33.31156 | 124.48 | 0 | 13.034 | 0 | 33.31522 | 4.9011 | 0.0189 | 0.1359 | 0.0217 | 0.13592 | 0.13592 | 0.189535
14.3 | 172.491 | 22.05 | 97.095 | -2500.076 | 33.30729 | 126.905 | 0 | 13.156 | 0 | 33.31156 | 4.8987 | 0.0193 | 0.1385 | 0.0223 | 0.13856 | 0.13856 | 0.193335
14.30333 | 175.024 | 22.05 | 97.262 | -2500.076 | 33.30485 | 129.36 | 0 | 13.263 | 0 | 33.30729 | 4.8963 | 0.0198 | 0.1412 | 0.0228 | 0.14125 | 0.14125 | 0.197187
14.30667 | 177.541 | 22.05 | 97.43 | -2500.076 | 33.30241 | 131.891 | 0 | 13.431 | 0 | 33.30485 | 4.8939 | 0.0203 | 0.144 | 0.0234 | 0.14401 | 0.14401 | 0.201159
14.31 | 180.059 | 22.05 | 97.613 | -2500.076 | 33.30058 | 134.407 | 0 | 13.599 | 0 | 33.30241 | 4.8915 | 0.0208 | 0.1467 | 0.024 | 0.14676 | 0.14676 | 0.205112
14.31333 | 182.638 | 22.05 | 97.812 | -2500.076 | 33.29935 | 136.923 | 0 | 13.783 | 0 | 33.30058 | 4.8891 | 0.0213 | 0.1495 | 0.0246 | 0.1495 | 0.1495 | 0.205112
14.31667 | 185.247 | 22.05 | 97.995 | -2500.076 | 33.29813 | 139.499 | 0 | 13.981 | 0 | 33.29935 | 4.8867 | 0.0218 | 0.1523 | 0.0252 | 0.15232 | 0.15232 | 0.213125
14.32 | 187.872 | 22.05 | 98.132 | -2500.076 | 33.2963 | 142.107 | 0 | 14.165 | 0 | 33.29813 | 4.8844 | 0.0223 | 0.1551 | 0.0258 | 0.15516 | 0.15516 | 0.217231
14.32333 | 190.527 | 22.05 | 98.285 | -2500.076 | 33.29508 | 144.73 | 0 | 14.302 | 0 | 33.2963 | 4.882 | 0.0228 | 0.158 | 0.0264 | 0.15803 | 0.15803 | 0.221365
14.32667 | 193.243 | 22.05 | 98.437 | -2500.076 | 33.29447 | 147.383 | 0 | 14.455 | 0 | 33.29508 | 4.8796 | 0.0233 | 0.1609 | 0.0271 | 0.16092 | 0.16092 | 0.22555
14.33 | 195.99 | 22.05 | 98.59 | -2500.076 | 33.29325 | 150.097 | 0 | 14.608 | 0 | 33.29447 | 4.8772 | 0.0239 | 0.1639 | 0.0277 | 0.16389 | 0.16389 | 0.229834
14.33333 | 198.721 | 22.05 | 98.773 | -2500.076 | 33.29264 | 152.842 | 0 | 14.76 | 0 | 33.29325 | 4.8748 | 0.0244 | 0.1669 | 0.0284 | 0.16689 | 0.16689 | 0.234169
14.33667 | 201.544 | 22.05 | 98.972 | -2500.076 | 33.29264 | 155.572 | 0 | 14.944 | 0 | 33.29264 | 4.8725 | 0.025 | 0.1698 | 0.029 | 0.16987 | 0.16987 | 0.238485
14.34 | 204.398 | 22.05 | 99.139 | -2500.076 | 33.29264 | 158.393 | 0 | 15.142 | 0 | 33.29264 | 4.8701 | 0.0256 | 0.1729 | 0.0297 | 0.17295 | 0.17295 | 0.242946
14.34333 | 207.282 | 22.05 | 99.292 | -2500.076 | 33.29264 | 161.244 | 0 | 15.31 | 0 | 33.29264 | 4.8677 | 0.0262 | 0.176 | 0.0304 | 0.17606 | 0.17606 | 0.247459
14.34667 | 210.181 | 22.05 | 99.429 | -2500.076 | 33.29264 | 164.126 | 0 | 15.463 | 0 | 33.29264 | 4.8653 | 0.0268 | 0.1792 | 0.0311 | 0.17921 | 0.17921 | 0.252024
14.35 | 213.157 | 22.05 | 99.567 | -2500.076 | 33.29264 | 167.024 | 0 | 15.6 | 0 | 33.29264 | 4.863 | 0.0274 | 0.1823 | 0.0319 | 0.18237 | 0.18237 | 0.256618
14.35333 | 216.132 | 22.05 | 99.658 | -2500.076 | 33.29325 | 169.998 | 0 | 15.738 | 0 | 33.29264 | 4.8606 | 0.028 | 0.1856 | 0.0326 | 0.18562 | 0.18562 | 0.261334
14.35667 | 219.123 | 22.05 | 99.826 | -2500.076 | 33.29447 | 172.971 | 0 | 15.83 | 0 | 33.29325 | 4.8582 | 0.0286 | 0.1888 | 0.0333 | 0.18886 | 0.18886 | 0.266055
14.36 | 222.144 | 22.05 | 100.009 | -2500.076 | 33.2963 | 175.96 | 0 | 15.998 | 0 | 33.29447 | 4.8559 | 0.0293 | 0.1921 | 0.0341 | 0.19213 | 0.19213 | 0.270804
14.36333 | 225.211 | 22.05 | 100.208 | -2500.076 | 33.29874 | 178.98 | 0 | 16.181 | 0 | 33.2963 | 4.8535 | 0.0299 | 0.1954 | 0.0349 | 0.19542 | 0.19542 | 0.275606
14.36667 | 228.278 | 22.05 | 100.406 | -2500.076 | 33.30119 | 182.045 | 0 | 16.38 | 0 | 33.29874 | 4.8511 | 0.0306 | 0.1987 | 0.0357 | 0.19877 | 0.19877 | 0.280484
14.37 | 231.407 | 22.05 | 100.635 | -2500.076 | 33.30302 | 185.11 | 0 | 16.578 | 0 | 33.30119 | 4.8488 | 0.0313 | 0.2021 | 0.0365 | 0.20212 | 0.20212 | 0.285367
14.37333 | 234.581 | 22.05 | 100.818 | -2500.076 | 33.30485 | 188.236 | 0 | 16.807 | 0 | 33.30302 | 4.8464 | 0.0319 | 0.2055 | 0.0373 | 0.20553 | 0.20553 | 0.290349
14.37667 | 237.785 | 22.05 | 100.986 | -2500.076 | 33.30607 | 191.408 | 0 | 16.99 | 0 | 33.30485 | 4.844 | 0.0326 | 0.209 | 0.0381 | 0.209 | 0.209 | 0.295408
14.38 | 241.02 | 22.05 | 101.184 | -2500.076 | 33.30546 | 194.611 | 0 | 17.159 | 0 | 33.30607 | 4.8417 | 0.0333 | 0.2125 | 0.039 | 0.21249 | 0.21249 | 0.300519
14.38333 | 244.285 | 22.05 | 101.352 | -2500.076 | 33.30302 | 197.844 | 0 | 17.357 | 0 | 33.30546 | 4.8393 | 0.0341 | 0.216 | 0.0398 | 0.21602 | 0.21602 | 0.305683
14.38667 | 247.505 | 22.05 | 101.55 | -2500.076 | 33.29935 | 201.108 | 0 | 17.525 | 0 | 33.30302 | 4.837 | 0.0348 | 0.2196 | 0.0407 | 0.21959 | 0.21959 | 0.3109
14.39 | 250.786 | 22.05 | 101.718 | -2500.076 | 33.29325 | 204.326 | 0 | 17.724 | 0 | 33.29935 | 4.8346 | 0.0355 | 0.2231 | 0.0416 | 0.2231 | 0.2231 | 0.316052
14.39333 | 254.128 | 22.05 | 101.901 | -2500.076 | 33.28654 | 207.605 | 0 | 17.892 | 0 | 33.29325 | 4.8323 | 0.0363 | 0.2267 | 0.0425 | 0.22668 | 0.22668 | 0.321303
14.39667 | 257.485 | 22.05 | 102.054 | -2500.076 | 33.28043 | 210.944 | 0 | 18.075 | 0 | 33.28654 | 4.8299 | 0.0371 | 0.2303 | 0.0434 | 0.23033 | 0.23033 | 0.326655
14.4 | 260.872 | 22.05 | 102.252 | -2500.076 | 33.27616 | 214.3 | 0 | 18.228 | 0 | 33.28043 | 4.8276 | 0.0378 | 0.234 | 0.0443 | 0.23399 | 0.23399 | 0.332037
14.40333 | 264.306 | 22.05 | 102.42 | -2500.076 | 33.27372 | 217.685 | 0 | 18.426 | 0 | 33.27616 | 4.8252 | 0.0386 | 0.2377 | 0.0453 | 0.23769 | 0.23769 | 0.337472
14.40667 | 267.769 | 22.05 | 102.603 | -2500.076 | 33.27311 | 221.117 | 0 | 18.594 | 0 | 33.27372 | 4.8229 | 0.0394 | 0.2414 | 0.0462 | 0.24143 | 0.24143 | 0.342984
14.41 | 271.233 | 22.05 | 102.786 | -2500.076 | 33.27311 | 224.579 | 0 | 18.778 | 0 | 33.27311 | 4.8205 | 0.0403 | 0.2452 | 0.0472 | 0.24521 | 0.24521 | 0.348549
14.41333 | 274.728 | 22.05 | 102.985 | -2500.076 | 33.27372 | 228.041 | 0 | 18.961 | 0 | 33.27311 | 4.8182 | 0.0411 | 0.249 | 0.0482 | 0.24899 | 0.24899 | 0.35412
14.41667 | 278.298 | 22.05 | 103.137 | -2500.076 | 33.27494 | 231.533 | 0 | 19.159 | 0 | 33.27372 | 4.8158 | 0.0419 | 0.2528 | 0.0492 | 0.25281 | 0.25281 | 0.359745
14.42 | 281.93 | 22.05 | 103.29 | -2500.076 | 33.27494 | 235.102 | 0 | 19.312 | 0 | 33.27494 | 4.8135 | 0.0428 | 0.2567 | 0.0502 | 0.2567 | 0.2567 | 0.365494
14.42333 | 285.592 | 22.05 | 103.519 | -2500.076 | 33.27494 | 238.732 | 0 | 19.465 | 0 | 33.27494 | 4.8111 | 0.0437 | 0.2606 | 0.0513 | 0.26067 | 0.26067 | 0.371345
14.42667 | 289.27 | 22.05 | 103.687 | -2500.076 | 33.27555 | 242.392 | 0 | 19.694 | 0 | 33.27494 | 4.8088 | 0.0445 | 0.2646 | 0.0524 | 0.26466 | 0.26466 | 0.377249
14.43 | 292.962 | 22.05 | 103.854 | -2500.076 | 33.27555 | 246.068 | 0 | 19.862 | 0 | 33.27555 | 4.8065 | 0.0454 | 0.2686 | 0.0534 | 0.26868 | 0.26868 | 0.383184
14.43333 | 296.655 | 22.05 | 104.053 | -2500.076 | 33.27494 | 249.759 | 0 | 20.03 | 0 | 33.27555 | 4.8041 | 0.0463 | 0.2727 | 0.0545 | 0.27271 | 0.27271 | 0.389149
14.43667 | 300.378 | 22.05 | 104.236 | -2500.076 | 33.27433 | 253.45 | 0 | 20.229 | 0 | 33.27494 | 4.8018 | 0.0473 | 0.2767 | 0.0556 | 0.27674 | 0.27674 | 0.395121
14.44 | 304.102 | 22.05 | 104.373 | -2500.076 | 33.27372 | 257.171 | 0 | 20.412 | 0 | 33.27433 | 4.7995 | 0.0482 | 0.2808 | 0.0568 | 0.2808 | 0.2808 | 0.401147
14.44333 | 307.84 | 22.05 | 104.541 | -2500.076 | 33.2725 | 260.892 | 0 | 20.549 | 0 | 33.27372 | 4.7971 | 0.0491 | 0.2848 | 0.0579 | 0.28486 | 0.28486 | 0.407179
14.44667 | 311.67 | 22.05 | 104.724 | -2500.076 | 33.2725 | 264.629 | 0 | 20.717 | 0 | 33.2725 | 4.7948 | 0.0501 | 0.2889 | 0.059 | 0.28894 | 0.28894 | 0.413241
14.45 | 315.516 | 22.05 | 104.923 | -2500.076 | 33.2725 | 268.457 | 0 | 20.901 | 0 | 33.2725 | 4.7925 | 0.0511 | 0.2931 | 0.0602 | 0.29312 | 0.29312 | 0.419454
14.45333 | 319.33 | 22.05 | 105.106 | -2500.076 | 33.27311 | 272.301 | 0 | 21.099 | 0 | 33.2725 | 4.7901 | 0.0521 | 0.2973 | 0.0614 | 0.29732 | 0.29732 | 0.425697
14.45667 | 323.16 | 22.05 | 105.289 | -2500.076 | 33.27433 | 276.114 | 0 | 21.283 | 0 | 33.27311 | 4.7878 | 0.0531 | 0.3014 | 0.0626 | 0.30148 | 0.30148 | 0.431899
14.46 | 327.082 | 22.05 | 105.487 | -2500.076 | 33.27494 | 279.942 | 0 | 21.466 | 0 | 33.27433 | 4.7855 | 0.0541 | 0.3056 | 0.0638 | 0.30566 | 0.30566 | 0.438131
14.46333 | 330.973 | 22.05 | 105.655 | -2500.076 | 33.27494 | 283.862 | 0 | 21.664 | 0 | 33.27494 | 4.7831 | 0.0551 | 0.3099 | 0.0651 | 0.30994 | 0.30994 | 0.444514
14.46667 | 334.895 | 22.05 | 105.823 | -2500.076 | 33.27494 | 287.751 | 0 | 21.832 | 0 | 33.27494 | 4.7808 | 0.0562 | 0.3142 | 0.0663 | 0.31419 | 0.31419 | 0.450856
14.47 | 338.878 | 22.05 | 106.021 | -2500.076 | 33.27616 | 291.671 | 0 | 22.001 | 0 | 33.27494 | 4.7785 | 0.0572 | 0.3184 | 0.0676 | 0.31847 | 0.31847 | 0.457253
14.47333 | 342.936 | 22.05 | 106.189 | -2500.076 | 33.27921 | 295.652 | 0 | 22.199 | 0 | 33.27616 | 4.7762 | 0.0583 | 0.3228 | 0.0689 | 0.32282 | 0.32282 | 0.463753
14.47667 | 346.965 | 22.05 | 106.342 | -2500.076 | 33.28471 | 299.709 | 0 | 22.367 | 0 | 33.27921 | 4.7738 | 0.0594 | 0.3272 | 0.0702 | 0.32725 | 0.32725 | 0.470379
14.48 | 351.009 | 22.05 | 106.51 | -2500.076 | 33.29142 | 303.735 | 0 | 22.52 | 0 | 33.28471 | 4.7715 | 0.0605 | 0.3316 | 0.0715 | 0.33164 | 0.33164 | 0.476964
14.48333 | 355.068 | 22.05 | 106.662 | -2500.076 | 33.29874 | 307.777 | 0 | 22.688 | 0 | 33.29142 | 4.7692 | 0.0616 | 0.336 | 0.0728 | 0.33606 | 0.33606 | 0.483581
14.48667 | 359.172 | 22.05 | 106.815 | -2500.076 | 33.30546 | 311.834 | 0 | 22.841 | 0 | 33.29874 | 4.7669 | 0.0628 | 0.3404 | 0.0742 | 0.34049 | 0.34049 | 0.490229
14.49 | 363.292 | 22.05 | 106.983 | -2500.076 | 33.31095 | 315.937 | 0 | 22.993 | 0 | 33.30546 | 4.7646 | 0.0639 | 0.3449 | 0.0756 | 0.34497 | 0.34497 | 0.496956
14.49333 | 367.428 | 22.05 | 107.15 | -2500.076 | 33.31583 | 320.055 | 0 | 23.161 | 0 | 33.31095 | 4.7623 | 0.0651 | 0.3494 | 0.077 | 0.34946 | 0.34946 | 0.503715
14.49667 | 371.578 | 22.05 | 107.318 | -2500.076 | 33.3195 | 324.189 | 0 | 23.329 | 0 | 33.31583 | 4.76 | 0.0663 | 0.3539 | 0.0784 | 0.35398 | 0.35398 | 0.510505
14.5 | 375.774 | 22.05 | 107.501 | -2500.076 | 33.32316 | 328.337 | 0 | 23.498 | 0 | 33.3195 | 4.7576 | 0.0675 | 0.3585 | 0.0798 | 0.35851 | 0.35851 | 0.517326
14.50333 | 379.971 | 22.05 | 107.669 | -2500.076 | 33.32682 | 332.532 | 0 | 23.681 | 0 | 33.32316 | 4.7553 | 0.0687 | 0.363 | 0.0813 | 0.36309 | 0.36309 | 0.524227
14.50667 | 384.136 | 22.05 | 107.807 | -2500.076 | 33.32866 | 336.726 | 0 | 23.849 | 0 | 33.32682 | 4.753 | 0.0699 | 0.3676 | 0.0827 | 0.36767 | 0.36767 | 0.531136
14.51 | 388.333 | 22.05 | 107.959 | -2500.076 | 33.32743 | 340.89 | 0 | 23.986 | 0 | 33.32866 | 4.7507 | 0.0711 | 0.3722 | 0.0842 | 0.37221 | 0.37221 | 0.538004
14.51333 | 392.59 | 22.05 | 108.066 | -2500.076 | 33.32316 | 345.084 | 0 | 24.139 | 0 | 33.32743 | 4.7484 | 0.0724 | 0.3767 | 0.0857 | 0.37679 | 0.37679 | 0.544927
14.51667 | 396.832 | 22.05 | 108.173 | -2500.076 | 33.31584 | 349.34 | 0 | 24.246 | 0 | 33.32316 | 4.7461 | 0.0737 | 0.3814 | 0.0872 | 0.38144 | 0.38144 | 0.551955
14.52 | 401.059 | 22.05 | 108.234 | -2500.076 | 33.30485 | 353.58 | 0 | 24.353 | 0 | 33.31584 | 4.7438 | 0.0749 | 0.386 | 0.0887 | 0.38607 | 0.38607 | 0.558966
14.52333 | 405.301 | 22.05 | 108.371 | -2500.076 | 33.29325 | 357.805 | 0 | 24.414 | 0 | 33.30485 | 4.7415 | 0.0763 | 0.3906 | 0.0903 | 0.39068 | 0.39068 | 0.56596
14.52667 | 409.513 | 22.05 | 108.478 | -2500.076 | 33.28226 | 362.045 | 0 | 24.552 | 0 | 33.29325 | 4.7392 | 0.0776 | 0.3953 | 0.0918 | 0.39531 | 0.39531 | 0.572986
14.53 | 413.785 | 22.05 | 108.585 | -2500.076 | 33.2725 | 366.255 | 0 | 24.659 | 0 | 33.28226 | 4.7369 | 0.0789 | 0.3999 | 0.0934 | 0.39991 | 0.39991 | 0.579972
14.53333 | 418.073 | 22.05 | 108.661 | -2500.076 | 33.26456 | 370.526 | 0 | 24.766 | 0 | 33.2725 | 4.7346 | 0.0803 | 0.4045 | 0.095 | 0.40457 | 0.40457 | 0.587062
14.53667 | 422.33 | 22.05 | 108.768 | -2500.076 | 33.25968 | 374.812 | 0 | 24.842 | 0 | 33.26456 | 4.7323 | 0.0816 | 0.4092 | 0.0966 | 0.40925 | 0.40925 | 0.594184
14.54 | 426.634 | 22.05 | 108.783 | -2500.076 | 33.25602 | 379.067 | 0 | 24.949 | 0 | 33.25968 | 4.73 | 0.083 | 0.4139 | 0.0982 | 0.4139 | 0.4139 | 0.601265
14.54333 | 431.028 | 22.05 | 108.829 | -2500.076 | 33.25358 | 383.368 | 0 | 24.965 | 0 | 33.25602 | 4.7277 | 0.0844 | 0.4185 | 0.0998 | 0.41859 | 0.41859 | 0.608427
14.54667 | 435.362 | 22.05 | 108.905 | -2500.076 | 33.25358 | 387.761 | 0 | 25.011 | 0 | 33.25358 | 4.7254 | 0.0858 | 0.4233 | 0.1015 | 0.42339 | 0.42339 | 0.615741
14.55 | 439.695 | 22.05 | 108.966 | -2500.076 | 33.2548 | 392.093 | 0 | 25.087 | 0 | 33.25358 | 4.7231 | 0.0872 | 0.4281 | 0.1032 | 0.42812 | 0.42812 | 0.622967
14.55333 | 444.121 | 22.05 | 109.043 | -2500.076 | 33.25663 | 396.425 | 0 | 25.148 | 0 | 33.2548 | 4.7208 | 0.0887 | 0.4328 | 0.1049 | 0.43285 | 0.43285 | 0.630201
14.55667 | 448.546 | 22.05 | 109.18 | -2500.076 | 33.25907 | 400.848 | 0 | 25.225 | 0 | 33.25663 | 4.7185 | 0.0901 | 0.4376 | 0.1066 | 0.43768 | 0.43768 | 0.637588
14.56 | 452.94 | 22.05 | 109.256 | -2500.076 | 33.26151 | 405.271 | 0 | 25.362 | 0 | 33.25907 | 4.7163 | 0.0916 | 0.4425 | 0.1083 | 0.44251 | 0.44251 | 0.644983
14.56333 | 457.35 | 22.05 | 109.302 | -2500.076 | 33.26395 | 409.664 | 0 | 25.439 | 0 | 33.26151 | 4.714 | 0.0931 | 0.4473 | 0.1101 | 0.4473 | 0.4473 | 0.652338
14.56667 | 461.791 | 22.05 | 109.348 | -2500.076 | 33.2664 | 414.072 | 0 | 25.485 | 0 | 33.26395 | 4.7117 | 0.0946 | 0.4521 | 0.1119 | 0.45212 | 0.45212 | 0.659725
14.57 | 466.216 | 22.05 | 109.394 | -2500.076 | 33.26884 | 418.511 | 0 | 25.531 | 0 | 33.2664 | 4.7094 | 0.0961 | 0.4569 | 0.1137 | 0.45696 | 0.45696 | 0.667168
14.57333 | 470.611 | 22.05 | 109.394 | -2500.076 | 33.27067 | 422.934 | 0 | 25.577 | 0 | 33.26884 | 4.7071 | 0.0977 | 0.4617 | 0.1155 | 0.46179 | 0.46179 | 0.674596
14.57667 | 475.021 | 22.05 | 109.455 | -2500.076 | 33.2725 | 427.327 | 0 | 25.577 | 0 | 33.27067 | 4.7048 | 0.0992 | 0.4665 | 0.1173 | 0.46659 | 0.46659 | 0.681982
14.58 | 479.415 | 22.05 | 109.47 | -2500.076 | 33.27494 | 431.735 | 0 | 25.638 | 0 | 33.2725 | 4.7025 | 0.1008 | 0.4714 | 0.1191 | 0.4714 | 0.4714 | 0.689402
14.58333 | 483.84 | 22.05 | 109.516 | -2500.076 | 33.27738 | 436.128 | 0 | 25.654 | 0 | 33.27494 | 4.7003 | 0.1024 | 0.4761 | 0.121 | 0.4762 | 0.4762 | 0.696804
14.58667 | 488.281 | 22.05 | 109.516 | -2500.076 | 33.27982 | 440.551 | 0 | 25.699 | 0 | 33.27738 | 4.698 | 0.104 | 0.481 | 0.1228 | 0.48103 | 0.48103 | 0.704264
14.59 | 492.691 | 22.05 | 109.516 | -2500.076 | 33.28226 | 444.99 | 0 | 25.7 | 0 | 33.27982 | 4.6957 | 0.1056 | 0.4858 | 0.1247 | 0.48588 | 0.48588 | 0.711756
14.59333 | 497.101 | 22.05 | 109.485 | -2500.076 | 33.28471 | 449.398 | 0 | 25.7 | 0 | 33.28226 | 4.6934 | 0.1072 | 0.4906 | 0.1266 | 0.49069 | 0.49069 | 0.719208
14.59667 | 501.541 | 22.05 | 109.5 | -2500.076 | 33.28593 | 453.806 | 0 | 25.669 | 0 | 33.28471 | 4.6912 | 0.1089 | 0.4954 | 0.1285 | 0.4955 | 0.4955 | 0.726668
14.6 | 505.951 | 22.05 | 109.5 | -2500.076 | 33.28593 | 458.244 | 0 | 25.685 | 0 | 33.28593 | 4.6889 | 0.1106 | 0.5003 | 0.1305 | 0.50035 | 0.50035 | 0.734185
14.60333 | 510.3 | 22.05 | 109.5 | -2500.076 | 33.28532 | 462.652 | 0 | 25.685 | 0 | 33.28593 | 4.6866 | 0.1122 | 0.5051 | 0.1324 | 0.50516 | 0.50516 | 0.741661
14.60667 | 514.695 | 22.05 | 109.516 | -2500.076 | 33.28471 | 467 | 0 | 25.685 | 0 | 33.28532 | 4.6844 | 0.1139 | 0.5099 | 0.1344 | 0.50991 | 0.50991 | 0.749047
14.61 | 519.105 | 22.05 | 109.546 | -2500.076 | 33.28471 | 471.392 | 0 | 25.701 | 0 | 33.28471 | 4.6821 | 0.1157 | 0.5146 | 0.1363 | 0.5147 | 0.5147 | 0.756515
14.61333 | 523.499 | 22.05 | 109.546 | -2500.076 | 33.28471 | 475.8 | 0 | 25.731 | 0 | 33.28471 | 4.6798 | 0.1174 | 0.5195 | 0.1383 | 0.51952 | 0.51952 | 0.764015
14.61667 | 527.833 | 22.05 | 109.516 | -2500.076 | 33.28593 | 480.193 | 0 | 25.732 | 0 | 33.28471 | 4.6775 | 0.1191 | 0.5243 | 0.1403 | 0.52431 | 0.52431 | 0.771499
14.62 | 532.228 | 22.05 | 109.531 | -2500.076 | 33.28776 | 484.525 | 0 | 25.701 | 0 | 33.28593 | 4.6753 | 0.1209 | 0.529 | 0.1424 | 0.52904 | 0.52904 | 0.778893
14.62333 | 536.622 | 22.05 | 109.516 | -2500.076 | 33.29081 | 488.918 | 0 | 25.717 | 0 | 33.28776 | 4.673 | 0.1227 | 0.5338 | 0.1444 | 0.53384 | 0.53384 | 0.786393
14.62667 | 540.956 | 22.05 | 109.47 | -2500.076 | 33.29325 | 493.311 | 0 | 25.702 | 0 | 33.29081 | 4.6708 | 0.1245 | 0.5386 | 0.1465 | 0.53864 | 0.53864 | 0.793902
14.63 | 545.259 | 22.05 | 109.424 | -2500.076 | 33.2963 | 497.642 | 0 | 25.656 | 0 | 33.29325 | 4.6685 | 0.1263 | 0.5433 | 0.1485 | 0.54337 | 0.54337 | 0.80132
14.63333 | 549.638 | 22.05 | 109.363 | -2500.076 | 33.29874 | 501.944 | 0 | 25.61 | 0 | 33.2963 | 4.6662 | 0.1281 | 0.548 | 0.1506 | 0.54806 | 0.54806 | 0.808698
14.63667 | 554.003 | 22.05 | 109.287 | -2500.076 | 33.30058 | 506.321 | 0 | 25.55 | 0 | 33.29874 | 4.664 | 0.1299 | 0.5528 | 0.1527 | 0.55284 | 0.55284 | 0.816206
14.64 | 558.321 | 22.05 | 109.21 | -2500.076 | 33.30241 | 510.683 | 0 | 25.473 | 0 | 33.30058 | 4.6617 | 0.1318 | 0.5575 | 0.1548 | 0.55761 | 0.55761 | 0.823698
14.64333 | 562.654 | 22.05 | 109.165 | -2500.076 | 33.30485 | 515 | 0 | 25.397 | 0 | 33.30241 | 4.6595 | 0.1337 | 0.5623 | 0.1569 | 0.56232 | 0.56232 | 0.831124
14.64667 | 566.988 | 22.05 | 109.119 | -2500.076 | 33.30668 | 519.332 | 0 | 25.352 | 0 | 33.30485 | 4.6572 | 0.1356 | 0.567 | 0.1591 | 0.56705 | 0.56705 | 0.838583
14.65 | 571.322 | 22.05 | 109.104 | -2500.076 | 33.30851 | 523.663 | 0 | 25.306 | 0 | 33.30668 | 4.655 | 0.1375 | 0.5717 | 0.1612 | 0.57178 | 0.57178 | 0.84605
14.65333 | 575.594 | 22.05 | 109.043 | -2500.076 | 33.31095 | 527.995 | 0 | 25.291 | 0 | 33.30851 | 4.6527 | 0.1394 | 0.5764 | 0.1634 | 0.57651 | 0.57651 | 0.853525
14.65667 | 579.806 | 22.05 | 109.012 | -2500.076 | 33.31217 | 532.266 | 0 | 25.23 | 0 | 33.31095 | 4.6505 | 0.1413 | 0.5811 | 0.1656 | 0.58117 | 0.58117 | 0.86091
14.66 | 583.987 | 22.05 | 108.982 | -2500.076 | 33.31278 | 536.476 | 0 | 25.2 | 0 | 33.31217 | 4.6482 | 0.1433 | 0.5857 | 0.1678 | 0.58577 | 0.58577 | 0.868204
14.66333 | 588.275 | 22.05 | 108.966 | -2500.076 | 33.31339 | 540.655 | 0 | 25.169 | 0 | 33.31278 | 4.646 | 0.1453 | 0.5903 | 0.1699 | 0.59033 | 0.59033 | 0.875456
14.66667 | 592.486 | 22.05 | 108.905 | -2500.076 | 33.314 | 544.941 | 0 | 25.154 | 0 | 33.31339 | 4.6437 | 0.1472 | 0.5949 | 0.1722 | 0.59501 | 0.59501 | 0.882889
14.67 | 596.637 | 22.05 | 108.86 | -2500.076 | 33.31522 | 549.151 | 0 | 25.094 | 0 | 33.314 | 4.6415 | 0.1492 | 0.5995 | 0.1744 | 0.59961 | 0.59961 | 0.890207
14.67333 | 600.864 | 22.05 | 108.798 | -2500.076 | 33.31644 | 553.299 | 0 | 25.048 | 0 | 33.31522 | 4.6392 | 0.1513 | 0.6041 | 0.1766 | 0.60414 | 0.60414 | 0.897434
14.67667 | 605.075 | 22.05 | 108.722 | -2500.076 | 33.31767 | 557.524 | 0 | 24.987 | 0 | 33.31644 | 4.637 | 0.1533 | 0.6087 | 0.1789 | 0.60875 | 0.60875 | 0.904793
14.68 | 609.165 | 22.05 | 108.615 | -2500.076 | 33.32011 | 561.734 | 0 | 24.911 | 0 | 33.31767 | 4.6347 | 0.1553 | 0.6133 | 0.1812 | 0.61335 | 0.61335 | 0.912134
14.68333 | 613.224 | 22.05 | 108.524 | -2500.076 | 33.32377 | 565.821 | 0 | 24.804 | 0 | 33.32011 | 4.6325 | 0.1574 | 0.6177 | 0.1835 | 0.61781 | 0.61781 | 0.919286
14.68667 | 617.298 | 22.05 | 108.463 | -2500.076 | 33.32743 | 569.879 | 0 | 24.713 | 0 | 33.32377 | 4.6302 | 0.1595 | 0.6222 | 0.1857 | 0.62224 | 0.62224 | 0.926395
14.69 | 621.342 | 22.05 | 108.402 | -2500.076 | 33.33171 | 573.951 | 0 | 24.652 | 0 | 33.32743 | 4.628 | 0.1615 | 0.6266 | 0.188 | 0.62669 | 0.62669 | 0.933537
14.69333 | 625.355 | 22.05 | 108.295 | -2500.076 | 33.33598 | 577.993 | 0 | 24.591 | 0 | 33.33171 | 4.6258 | 0.1636 | 0.631 | 0.1903 | 0.6311 | 0.6311 | 0.940637
14.69667 | 629.276 | 22.05 | 108.203 | -2500.076 | 33.33964 | 582.004 | 0 | 24.485 | 0 | 33.33598 | 4.6235 | 0.1658 | 0.6354 | 0.1926 | 0.63548 | 0.63548 | 0.947696
14.7 | 633.259 | 22.05 | 108.127 | -2500.076 | 33.3433 | 585.924 | 0 | 24.393 | 0 | 33.33964 | 4.6213 | 0.1679 | 0.6397 | 0.1949 | 0.63976 | 0.63976 | 0.954612
14.70333 | 637.211 | 22.05 | 108.051 | -2500.076 | 33.34575 | 589.905 | 0 | 24.317 | 0 | 33.3433 | 4.6191 | 0.17 | 0.644 | 0.1973 | 0.64411 | 0.64411 | 0.961636
14.70667 | 641.102 | 22.05 | 107.929 | -2500.076 | 33.34758 | 593.855 | 0 | 24.241 | 0 | 33.34575 | 4.6168 | 0.1722 | 0.6483 | 0.1996 | 0.64842 | 0.64842 | 0.968618
14.71 | 644.948 | 22.05 | 107.822 | -2500.076 | 33.34941 | 597.744 | 0 | 24.119 | 0 | 33.34758 | 4.6146 | 0.1744 | 0.6526 | 0.2019 | 0.65267 | 0.65267 | 0.975507
14.71333 | 648.823 | 22.05 | 107.73 | -2500.076 | 33.35124 | 601.588 | 0 | 24.012 | 0 | 33.34941 | 4.6124 | 0.1766 | 0.6568 | 0.2043 | 0.65686 | 0.65686 | 0.98233
14.71667 | 652.608 | 22.05 | 107.624 | -2500.076 | 33.35124 | 605.462 | 0 | 23.921 | 0 | 33.35124 | 4.6101 | 0.1788 | 0.661 | 0.2067 | 0.66109 | 0.66109 | 0.989209
14.72 | 656.377 | 22.05 | 107.456 | -2500.076 | 33.35063 | 609.244 | 0 | 23.814 | 0 | 33.35124 | 4.6079 | 0.181 | 0.6651 | 0.209 | 0.66522 | 0.66522 | 0.995947
14.72333 | 660.085 | 22.05 | 107.318 | -2500.076 | 33.35002 | 613.011 | 0 | 23.647 | 0 | 33.35063 | 4.6057 | 0.1832 | 0.6693 | 0.2114 | 0.66934 | 0.66934 | 1.00267
14.72667 | 663.762 | 22.05 | 107.196 | -2500.076 | 33.35002 | 616.717 | 0 | 23.51 | 0 | 33.35002 | 4.6035 | 0.1855 | 0.6733 | 0.2138 | 0.67338 | 0.67338 | 1.00929
14.73 | 667.409 | 22.05 | 107.013 | -2500.076 | 33.34941 | 620.393 | 0 | 23.388 | 0 | 33.35002 | 4.6012 | 0.1877 | 0.6773 | 0.2161 | 0.6774 | 0.6774 | 1.01588
14.73333 | 671.026 | 22.05 | 106.861 | -2500.076 | 33.34941 | 624.038 | 0 | 23.205 | 0 | 33.34941 | 4.599 | 0.19 | 0.6813 | 0.2185 | 0.68138 | 0.68138 | 1.02242
14.73667 | 674.581 | 22.05 | 106.738 | -2500.076 | 33.34941 | 627.653 | 0 | 23.052 | 0 | 33.34941 | 4.5968 | 0.1923 | 0.6852 | 0.2209 | 0.68532 | 0.68532 | 1.02892
14.74 | 678.076 | 22.05 | 106.632 | -2500.076 | 33.34941 | 631.206 | 0 | 22.93 | 0 | 33.34941 | 4.5946 | 0.1946 | 0.6891 | 0.2233 | 0.6892 | 0.6892 | 1.03532
14.74333 | 681.57 | 22.05 | 106.51 | -2500.076 | 33.34941 | 634.699 | 0 | 22.824 | 0 | 33.34941 | 4.5924 | 0.1969 | 0.6929 | 0.2257 | 0.69302 | 0.69302 | 1.04164
14.74667 | 685.034 | 22.05 | 106.449 | -2500.076 | 33.34941 | 638.191 | 0 | 22.702 | 0 | 33.34941 | 4.5902 | 0.1992 | 0.6968 | 0.2281 | 0.69683 | 0.69683 | 1.04796
14.75 | 688.421 | 22.05 | 106.342 | -2500.076 | 33.35002 | 641.653 | 0 | 22.641 | 0 | 33.34941 | 4.5879 | 0.2015 | 0.7005 | 0.2305 | 0.70061 | 0.70061 | 1.05423
14.75333 | 691.794 | 22.05 | 106.235 | -2500.076 | 33.35124 | 645.039 | 0 | 22.534 | 0 | 33.35002 | 4.5857 | 0.2039 | 0.7042 | 0.2329 | 0.70431 | 0.70431 | 1.06039
14.75667 | 695.166 | 22.05 | 106.113 | -2500.076 | 33.35246 | 648.409 | 0 | 22.428 | 0 | 33.35124 | 4.5835 | 0.2063 | 0.7079 | 0.2353 | 0.70799 | 0.70799 | 1.06653
14.76 | 698.447 | 22.05 | 105.976 | -2500.076 | 33.35307 | 651.78 | 0 | 22.306 | 0 | 33.35246 | 4.5813 | 0.2086 | 0.7116 | 0.2378 | 0.71167 | 0.71167 | 1.07268
14.76333 | 701.651 | 22.05 | 105.823 | -2500.076 | 33.35429 | 655.059 | 0 | 22.169 | 0 | 33.35307 | 4.5791 | 0.211 | 0.7152 | 0.2402 | 0.71525 | 0.71525 | 1.07868
14.76667 | 704.84 | 22.05 | 105.686 | -2500.076 | 33.35429 | 658.261 | 0 | 22.016 | 0 | 33.35429 | 4.5769 | 0.2134 | 0.7187 | 0.2426 | 0.71874 | 0.71874 | 1.08456
14.77 | 707.999 | 22.05 | 105.564 | -2500.076 | 33.3549 | 661.448 | 0 | 21.879 | 0 | 33.35429 | 4.5747 | 0.2158 | 0.7221 | 0.245 | 0.72222 | 0.72222 | 1.09042
14.77333 | 711.142 | 22.05 | 105.441 | -2500.076 | 33.35673 | 664.605 | 0 | 21.757 | 0 | 33.3549 | 4.5725 | 0.2182 | 0.7256 | 0.2474 | 0.72567 | 0.72567 | 1.09624
14.77667 | 714.24 | 22.05 | 105.304 | -2500.076 | 33.35856 | 667.747 | 0 | 21.635 | 0 | 33.35673 | 4.5703 | 0.2207 | 0.729 | 0.2499 | 0.7291 | 0.7291 | 1.10204
14.78 | 717.292 | 22.05 | 105.213 | -2500.076 | 33.35978 | 670.843 | 0 | 21.498 | 0 | 33.35856 | 4.568 | 0.2231 | 0.7324 | 0.2523 | 0.73248 | 0.73248 | 1.10777
14.78333 | 720.313 | 22.05 | 105.075 | -2500.076 | 33.36222 | 673.893 | 0 | 21.407 | 0 | 33.35978 | 4.5658 | 0.2256 | 0.7357 | 0.2547 | 0.73581 | 0.73581 | 1.11344
14.78667 | 723.258 | 22.05 | 104.953 | -2500.076 | 33.36467 | 676.912 | 0 | 21.27 | 0 | 33.36222 | 4.5636 | 0.228 | 0.739 | 0.2572 | 0.73911 | 0.73911 | 1.11905
14.79 | 726.112 | 22.05 | 104.785 | -2500.076 | 33.36589 | 679.855 | 0 | 21.148 | 0 | 33.36467 | 4.5614 | 0.2305 | 0.7422 | 0.2596 | 0.74232 | 0.74232 | 1.12455
14.79333 | 728.95 | 22.05 | 104.678 | -2500.076 | 33.36711 | 682.707 | 0 | 20.98 | 0 | 33.36589 | 4.5592 | 0.233 | 0.7454 | 0.262 | 0.74544 | 0.74544 | 1.1299
14.79667 | 731.742 | 22.05 | 104.541 | -2500.076 | 33.36833 | 685.543 | 0 | 20.873 | 0 | 33.36711 | 4.557 | 0.2355 | 0.7484 | 0.2644 | 0.74853 | 0.74853 | 1.13524
14.8 | 734.504 | 22.05 | 104.434 | -2500.076 | 33.36894 | 688.334 | 0 | 20.736 | 0 | 33.36833 | 4.5548 | 0.238 | 0.7515 | 0.2669 | 0.75158 | 0.75158 | 1.1405
14.80333 | 737.22 | 22.05 | 104.297 | -2500.076 | 33.36894 | 691.094 | 0 | 20.63 | 0 | 33.36894 | 4.5527 | 0.2405 | 0.7545 | 0.2693 | 0.75459 | 0.75459 | 1.14572
14.80667 | 739.86 | 22.05 | 104.175 | -2500.076 | 33.37016 | 693.808 | 0 | 20.493 | 0 | 33.36894 | 4.5505 | 0.243 | 0.7575 | 0.2717 | 0.75756 | 0.75756 | 1.15086
14.81 | 742.439 | 22.05 | 104.038 | -2500.076 | 33.37138 | 696.446 | 0 | 20.371 | 0 | 33.37016 | 4.5483 | 0.2455 | 0.7604 | 0.2741 | 0.76044 | 0.76044 | 1.15589
14.81333 | 744.957 | 22.05 | 103.839 | -2500.076 | 33.3726 | 699.023 | 0 | 20.233 | 0 | 33.37138 | 4.5461 | 0.2481 | 0.7632 | 0.2765 | 0.76325 | 0.76325 | 1.16082
14.81667 | 747.383 | 22.05 | 103.687 | -2500.076 | 33.37443 | 701.539 | 0 | 20.035 | 0 | 33.3726 | 4.5439 | 0.2506 | 0.7659 | 0.2789 | 0.766 | 0.766 | 1.16565
14.82 | 749.763 | 22.05 | 103.504 | -2500.076 | 33.37565 | 703.963 | 0 | 19.883 | 0 | 33.37443 | 4.5417 | 0.2532 | 0.7686 | 0.2813 | 0.76864 | 0.76864 | 1.17034
14.82333 | 752.098 | 22.05 | 103.351 | -2500.076 | 33.37565 | 706.342 | 0 | 19.7 | 0 | 33.37565 | 4.5395 | 0.2558 | 0.7712 | 0.2837 | 0.77124 | 0.77124 | 1.17496
14.82667 | 754.418 | 22.05 | 103.244 | -2500.076 | 33.37565 | 708.675 | 0 | 19.548 | 0 | 33.37565 | 4.5373 | 0.2584 | 0.7737 | 0.2861 | 0.77379 | 0.77379 | 1.1795
14.83 | 756.661 | 22.05 | 103.137 | -2500.076 | 33.37565 | 710.992 | 0 | 19.441 | 0 | 33.37565 | 4.5351 | 0.2609 | 0.7762 | 0.2884 | 0.77632 | 0.77632 | 1.18403
14.83333 | 758.843 | 22.05 | 103 | -2500.076 | 33.37565 | 713.234 | 0 | 19.334 | 0 | 33.37565 | 4.5329 | 0.2635 | 0.7787 | 0.2908 | 0.77877 | 0.77877 | 1.18843
14.83667 | 760.948 | 22.05 | 102.863 | -2500.076 | 33.37626 | 715.414 | 0 | 19.197 | 0 | 33.37565 | 4.5308 | 0.2661 | 0.7811 | 0.2932 | 0.78115 | 0.78115 | 1.19273
14.84 | 763.039 | 22.05 | 102.771 | -2500.076 | 33.37565 | 717.518 | 0 | 19.06 | 0 | 33.37626 | 4.5286 | 0.2688 | 0.7834 | 0.2955 | 0.78344 | 0.78344 | 1.19691
14.84333 | 765.038 | 22.05 | 102.588 | -2500.076 | 33.37504 | 719.606 | 0 | 18.969 | 0 | 33.37565 | 4.5264 | 0.2714 | 0.7856 | 0.2979 | 0.78572 | 0.78572 | 1.20107
14.84667 | 766.945 | 22.05 | 102.466 | -2500.076 | 33.37565 | 721.603 | 0 | 18.786 | 0 | 33.37504 | 4.5242 | 0.274 | 0.7878 | 0.3002 | 0.78791 | 0.78791 | 1.20509
14.85 | 768.868 | 22.05 | 102.329 | -2500.076 | 33.37565 | 723.509 | 0 | 18.664 | 0 | 33.37565 | 4.522 | 0.2766 | 0.7899 | 0.3025 | 0.78999 | 0.78999 | 1.20895
14.85333 | 770.76 | 22.05 | 102.206 | -2500.076 | 33.37626 | 725.43 | 0 | 18.527 | 0 | 33.37565 | 4.5199 | 0.2793 | 0.792 | 0.3048 | 0.79208 | 0.79208 | 1.21284
14.85667 | 772.591 | 22.05 | 102.054 | -2500.076 | 33.37809 | 727.32 | 0 | 18.405 | 0 | 33.37626 | 4.5177 | 0.2819 | 0.7941 | 0.3072 | 0.79415 | 0.79415 | 1.21669
14.86 | 774.316 | 22.05 | 101.901 | -2500.076 | 33.37992 | 729.149 | 0 | 18.252 | 0 | 33.37809 | 4.5155 | 0.2846 | 0.7961 | 0.3095 | 0.79614 | 0.79614 | 1.22044
14.86333 | 776.025 | 22.05 | 101.749 | -2500.076 | 33.38176 | 730.872 | 0 | 18.1 | 0 | 33.37992 | 4.5133 | 0.2872 | 0.7979 | 0.3118 | 0.79803 | 0.79803 | 1.22401
14.86667 | 777.657 | 22.05 | 101.611 | -2500.076 | 33.38542 | 732.579 | 0 | 17.947 | 0 | 33.38176 | 4.5112 | 0.2899 | 0.7998 | 0.3141 | 0.79989 | 0.79989 | 1.22756
14.87 | 779.26 | 22.05 | 101.444 | -2500.076 | 33.38908 | 734.21 | 0 | 17.81 | 0 | 33.38542 | 4.509 | 0.2926 | 0.8016 | 0.3163 | 0.80167 | 0.80167 | 1.23099
14.87333 | 780.755 | 22.05 | 101.291 | -2500.076 | 33.39396 | 735.81 | 0 | 17.643 | 0 | 33.38908 | 4.5068 | 0.2952 | 0.8033 | 0.3186 | 0.80342 | 0.80342 | 1.23437
14.87667 | 782.189 | 22.05 | 101.154 | -2500.076 | 33.39946 | 737.304 | 0 | 17.49 | 0 | 33.39396 | 4.5047 | 0.2979 | 0.805 | 0.3209 | 0.80505 | 0.80505 | 1.23758
14.88 | 783.624 | 22.05 | 100.986 | -2500.076 | 33.40434 | 738.736 | 0 | 17.353 | 0 | 33.39946 | 4.5025 | 0.3006 | 0.8065 | 0.3231 | 0.80661 | 0.80661 | 1.24068
14.88333 | 784.967 | 22.05 | 100.818 | -2500.076 | 33.408 | 740.169 | 0 | 17.185 | 0 | 33.40434 | 4.5003 | 0.3033 | 0.8081 | 0.3253 | 0.80818 | 0.80818 | 1.24379
14.88667 | 786.172 | 22.05 | 100.665 | -2500.076 | 33.41105 | 741.51 | 0 | 17.018 | 0 | 33.408 | 4.4982 | 0.306 | 0.8096 | 0.3276 | 0.80964 | 0.80964 | 1.24675
14.89 | 787.332 | 22.05 | 100.467 | -2500.076 | 33.41349 | 742.713 | 0 | 16.865 | 0 | 33.41105 | 4.496 | 0.3087 | 0.8109 | 0.3297 | 0.81096 | 0.81096 | 1.24948
14.89333 | 788.537 | 22.05 | 100.33 | -2500.076 | 33.41533 | 743.871 | 0 | 16.667 | 0 | 33.41349 | 4.4938 | 0.3114 | 0.8121 | 0.3319 | 0.81222 | 0.81222 | 1.25213
14.89667 | 789.605 | 22.05 | 100.192 | -2500.076 | 33.41655 | 745.075 | 0 | 16.53 | 0 | 33.41533 | 4.4917 | 0.3141 | 0.8134 | 0.3341 | 0.81353 | 0.81353 | 1.25487
14.9 | 790.597 | 22.05 | 100.055 | -2500.076 | 33.41594 | 746.141 | 0 | 16.393 | 0 | 33.41655 | 4.4895 | 0.3168 | 0.8146 | 0.3362 | 0.8147 | 0.8147 | 1.25737
14.90333 | 791.559 | 22.05 | 99.902 | -2500.076 | 33.41533 | 747.131 | 0 | 16.256 | 0 | 33.41594 | 4.4874 | 0.3196 | 0.8157 | 0.3384 | 0.81578 | 0.81578 | 1.25975
14.90667 | 792.505 | 22.05 | 99.78 | -2500.076 | 33.41533 | 748.091 | 0 | 16.103 | 0 | 33.41533 | 4.4852 | 0.3223 | 0.8167 | 0.3405 | 0.81683 | 0.81683 | 1.26208
14.91 | 793.298 | 22.05 | 99.612 | -2500.076 | 33.41471 | 749.035 | 0 | 15.981 | 0 | 33.41533 | 4.483 | 0.325 | 0.8178 | 0.3426 | 0.81786 | 0.81786 | 1.26439
14.91333 | 794.076 | 22.05 | 99.475 | -2500.076 | 33.41349 | 749.826 | 0 | 15.814 | 0 | 33.41471 | 4.4809 | 0.3277 | 0.8186 | 0.3447 | 0.81872 | 0.81872 | 1.26644
14.91667 | 794.809 | 22.05 | 99.322 | -2500.076 | 33.41349 | 750.603 | 0 | 15.676 | 0 | 33.41349 | 4.4787 | 0.3305 | 0.8195 | 0.3467 | 0.81957 | 0.81957 | 1.26847
14.92 | 795.48 | 22.05 | 99.216 | -2500.076 | 33.41349 | 751.333 | 0 | 15.524 | 0 | 33.41349 | 4.4766 | 0.3332 | 0.8203 | 0.3488 | 0.82037 | 0.82037 | 1.27043
14.92333 | 796.075 | 22.05 | 99.078 | -2500.076 | 33.41227 | 752.003 | 0 | 15.417 | 0 | 33.41349 | 4.4744 | 0.3359 | 0.821 | 0.3508 | 0.8211 | 0.8211 | 1.27228
14.92667 | 796.625 | 22.05 | 98.987 | -2500.076 | 33.41166 | 752.596 | 0 | 15.28 | 0 | 33.41227 | 4.4723 | 0.3387 | 0.8217 | 0.3529 | 0.82175 | 0.82175 | 1.274
14.93 | 797.098 | 22.05 | 98.834 | -2500.076 | 33.41166 | 753.144 | 0 | 15.189 | 0 | 33.41166 | 4.4701 | 0.3414 | 0.8223 | 0.3549 | 0.82234 | 0.82234 | 1.27565
14.93333 | 797.479 | 22.05 | 98.727 | -2500.076 | 33.41227 | 753.615 | 0 | 15.036 | 0 | 33.41166 | 4.468 | 0.3442 | 0.8228 | 0.3569 | 0.82286 | 0.82286 | 1.27717
14.93667 | 797.876 | 22.05 | 98.59 | -2500.076 | 33.41288 | 753.994 | 0 | 14.93 | 0 | 33.41227 | 4.4658 | 0.3469 | 0.8232 | 0.3588 | 0.82327 | 0.82327 | 1.27854
14.94 | 798.181 | 22.05 | 98.498 | -2500.076 | 33.41288 | 754.389 | 0 | 14.793 | 0 | 33.41288 | 4.4637 | 0.3497 | 0.8236 | 0.3608 | 0.8237 | 0.8237 | 1.27993
14.94333 | 798.395 | 22.05 | 98.346 | -2500.076 | 33.41227 | 754.693 | 0 | 14.701 | 0 | 33.41288 | 4.4615 | 0.3524 | 0.8239 | 0.3627 | 0.82404 | 0.82404 | 1.28117
14.94667 | 798.578 | 22.05 | 98.209 | -2500.076 | 33.41166 | 754.904 | 0 | 14.549 | 0 | 33.41227 | 4.4594 | 0.3552 | 0.8242 | 0.3646 | 0.82427 | 0.82427 | 1.28226
14.95 | 798.73 | 22.05 | 98.071 | -2500.076 | 33.41105 | 755.086 | 0 | 14.412 | 0 | 33.41166 | 4.4573 | 0.3579 | 0.8244 | 0.3665 | 0.82446 | 0.82446 | 1.28329
14.95333 | 798.791 | 22.05 | 97.964 | -2500.076 | 33.41105 | 755.236 | 0 | 14.275 | 0 | 33.41105 | 4.4551 | 0.3606 | 0.8245 | 0.3684 | 0.82463 | 0.82463 | 1.28427
14.95667 | 798.776 | 22.05 | 97.766 | -2500.076 | 33.41105 | 755.296 | 0 | 14.168 | 0 | 33.41105 | 4.453 | 0.3634 | 0.8246 | 0.3702 | 0.82469 | 0.82469 | 1.2851
14.96 | 798.746 | 22.05 | 97.613 | -2500.076 | 33.41166 | 755.278 | 0 | 13.97 | 0 | 33.41105 | 4.4508 | 0.3661 | 0.8246 | 0.372 | 0.82467 | 0.82467 | 1.2858
14.96333 | 798.669 | 22.05 | 97.522 | -2500.076 | 33.41288 | 755.246 | 0 | 13.817 | 0 | 33.41166 | 4.4487 | 0.3689 | 0.8245 | 0.3739 | 0.82464 | 0.82464 | 1.28648
14.96667 | 798.532 | 22.05 | 97.4 | -2500.076 | 33.4141 | 755.168 | 0 | 13.726 | 0 | 33.41288 | 4.4466 | 0.3716 | 0.8245 | 0.3757 | 0.82455 | 0.82455 | 1.28707
14.97 | 798.288 | 22.05 | 97.232 | -2500.076 | 33.4141 | 755.029 | 0 | 13.604 | 0 | 33.4141 | 4.4444 | 0.3744 | 0.8243 | 0.3774 | 0.8244 | 0.8244 | 1.28756
14.97333 | 798.029 | 22.05 | 97.11 | -2500.076 | 33.4141 | 754.783 | 0 | 13.436 | 0 | 33.4141 | 4.4423 | 0.3771 | 0.824 | 0.3792 | 0.82413 | 0.82413 | 1.28787
14.97667 | 797.739 | 22.05 | 96.973 | -2500.076 | 33.41349 | 754.521 | 0 | 13.314 | 0 | 33.4141 | 4.4402 | 0.3799 | 0.8238 | 0.3809 | 0.82385 | 0.82385 | 1.28816
14.98 | 797.357 | 22.05 | 96.82 | -2500.076 | 33.41227 | 754.23 | 0 | 13.177 | 0 | 33.41349 | 4.438 | 0.3826 | 0.8234 | 0.3826 | 0.82353 | 0.82353 | 1.28839
14.98333 | 796.854 | 22.05 | 96.667 | -2500.076 | 33.41044 | 753.846 | 0 | 13.025 | 0 | 33.41227 | 4.4359 | 0.3854 | 0.823 | 0.3843 | 0.82311 | 0.82311 | 1.28847
14.98667 | 796.35 | 22.05 | 96.545 | -2500.076 | 33.40861 | 753.341 | 0 | 12.873 | 0 | 33.41044 | 4.4338 | 0.3881 | 0.8225 | 0.386 | 0.82256 | 0.82256 | 1.28833
14.99 | 795.816 | 22.05 | 96.423 | -2500.076 | 33.40739 | 752.835 | 0 | 12.751 | 0 | 33.40861 | 4.4317 | 0.3909 | 0.8219 | 0.3876 | 0.82201 | 0.82201 | 1.2882
14.99333 | 795.19 | 22.05 | 96.332 | -2500.076 | 33.40678 | 752.299 | 0 | 12.629 | 0 | 33.40739 | 4.4295 | 0.3936 | 0.8213 | 0.3892 | 0.82142 | 0.82142 | 1.28801
14.99667 | 794.504 | 22.05 | 96.194 | -2500.076 | 33.40617 | 751.672 | 0 | 12.537 | 0 | 33.40678 | 4.4274 | 0.3963 | 0.8206 | 0.3908 | 0.82074 | 0.82074 | 1.28767
15 | 793.832 | 22.05 | 96.072 | -2500.076 | 33.40495 | 750.983 | 0 | 12.4 | 0 | 33.40617 | 4.4253 | 0.3991 | 0.8199 | 0.3924 | 0.81999 | 0.81999 | 1.28722
15.00333 | 793.115 | 22.05 | 95.95 | -2500.076 | 33.40373 | 750.31 | 0 | 12.278 | 0 | 33.40495 | 4.4232 | 0.4018 | 0.8192 | 0.3939 | 0.81925 | 0.81925 | 1.28679
15.00667 | 792.322 | 22.05 | 95.813 | -2500.076 | 33.40251 | 749.591 | 0 | 12.156 | 0 | 33.40373 | 4.421 | 0.4045 | 0.8184 | 0.3955 | 0.81846 | 0.81846 | 1.28629
15.01 | 791.437 | 22.05 | 95.66 | -2500.076 | 33.40129 | 748.796 | 0 | 12.019 | 0 | 33.40251 | 4.4189 | 0.4072 | 0.8175 | 0.397 | 0.8176 | 0.8176 | 1.28566
15.01333 | 790.506 | 22.05 | 95.553 | -2500.076 | 33.40007 | 747.909 | 0 | 11.867 | 0 | 33.40129 | 4.4168 | 0.41 | 0.8165 | 0.3985 | 0.81663 | 0.81663 | 1.28486
15.01667 | 789.544 | 22.05 | 95.447 | -2500.076 | 33.39885 | 746.976 | 0 | 11.76 | 0 | 33.40007 | 4.4147 | 0.4127 | 0.8155 | 0.3999 | 0.81561 | 0.81561 | 1.28399
15.02 | 788.507 | 22.05 | 95.355 | -2500.076 | 33.39824 | 746.013 | 0 | 11.654 | 0 | 33.39885 | 4.4126 | 0.4154 | 0.8145 | 0.4013 | 0.81456 | 0.81456 | 1.28306
15.02333 | 787.393 | 22.05 | 95.218 | -2500.076 | 33.39762 | 744.974 | 0 | 11.562 | 0 | 33.39824 | 4.4104 | 0.4181 | 0.8133 | 0.4027 | 0.81342 | 0.81342 | 1.282
15.02667 | 786.264 | 22.05 | 95.08 | -2500.076 | 33.39701 | 743.858 | 0 | 11.425 | 0 | 33.39762 | 4.4083 | 0.4208 | 0.8121 | 0.4041 | 0.8122 | 0.8122 | 1.28081
15.03 | 785.119 | 22.05 | 94.958 | -2500.076 | 33.39579 | 742.727 | 0 | 11.288 | 0 | 33.39701 | 4.4062 | 0.4235 | 0.8109 | 0.4055 | 0.81097 | 0.81097 | 1.27958
15.03333 | 783.929 | 22.05 | 94.821 | -2500.076 | 33.39457 | 741.58 | 0 | 11.166 | 0 | 33.39579 | 4.4041 | 0.4262 | 0.8096 | 0.4068 | 0.80972 | 0.80972 | 1.27834
15.03667 | 782.647 | 22.05 | 94.684 | -2500.076 | 33.39335 | 740.388 | 0 | 11.029 | 0 | 33.39457 | 4.402 | 0.4289 | 0.8083 | 0.4081 | 0.80842 | 0.80842 | 1.27701
15.04 | 781.35 | 22.05 | 94.577 | -2500.076 | 33.39274 | 739.105 | 0 | 10.892 | 0 | 33.39335 | 4.3999 | 0.4316 | 0.8069 | 0.4094 | 0.80701 | 0.80701 | 1.27552
15.04333 | 780.023 | 22.05 | 94.47 | -2500.076 | 33.39213 | 737.806 | 0 | 10.785 | 0 | 33.39274 | 4.3978 | 0.4343 | 0.8055 | 0.4107 | 0.8056 | 0.8056 | 1.274
15.04667 | 778.634 | 22.05 | 94.348 | -2500.076 | 33.39152 | 736.476 | 0 | 10.678 | 0 | 33.39213 | 4.3957 | 0.437 | 0.8041 | 0.4119 | 0.80415 | 0.80415 | 1.27242
15.05 | 777.154 | 22.05 | 94.272 | -2500.076 | 33.39152 | 735.086 | 0 | 10.556 | 0 | 33.39152 | 4.3936 | 0.4396 | 0.8025 | 0.4131 | 0.80263 | 0.80263 | 1.27074
15.05333 | 775.689 | 22.05 | 94.18 | -2500.076 | 33.39152 | 733.604 | 0 | 10.48 | 0 | 33.39152 | 4.3915 | 0.4423 | 0.8009 | 0.4143 | 0.80101 | 0.80101 | 1.2689
15.05667 | 774.178 | 22.05 | 94.073 | -2500.076 | 33.39091 | 732.137 | 0 | 10.389 | 0 | 33.39152 | 4.3894 | 0.445 | 0.7993 | 0.4155 | 0.79941 | 0.79941 | 1.26708
15.06 | 772.607 | 22.05 | 93.966 | -2500.076 | 33.3903 | 730.625 | 0 | 10.282 | 0 | 33.39091 | 4.3873 | 0.4476 | 0.7977 | 0.4166 | 0.79776 | 0.79776 | 1.26518
15.06333 | 770.974 | 22.05 | 93.86 | -2500.076 | 33.38969 | 729.051 | 0 | 10.176 | 0 | 33.3903 | 4.3851 | 0.4503 | 0.7959 | 0.4178 | 0.79604 | 0.79604 | 1.26318
15.06667 | 769.341 | 22.05 | 93.707 | -2500.076 | 33.38847 | 727.417 | 0 | 10.069 | 0 | 33.38969 | 4.383 | 0.4529 | 0.7942 | 0.4189 | 0.79425 | 0.79425 | 1.26106
15.07 | 767.678 | 22.05 | 93.57 | -2500.076 | 33.38786 | 725.782 | 0 | 9.917 | 0 | 33.38847 | 4.381 | 0.4556 | 0.7924 | 0.4199 | 0.79247 | 0.79247 | 1.25894
15.07333 | 765.984 | 22.05 | 93.448 | -2500.076 | 33.38725 | 724.117 | 0 | 9.78 | 0 | 33.38786 | 4.3789 | 0.4582 | 0.7906 | 0.421 | 0.79065 | 0.79065 | 1.25894
15.07667 | 764.26 | 22.05 | 93.31 | -2500.076 | 33.38603 | 722.421 | 0 | 9.658 | 0 | 33.38725 | 4.3768 | 0.4608 | 0.7887 | 0.422 | 0.7888 | 0.7888 | 1.25454
15.08 | 762.474 | 22.05 | 93.188 | -2500.076 | 33.38542 | 720.695 | 0 | 9.52 | 0 | 33.38603 | 4.3747 | 0.4635 | 0.7868 | 0.4231 | 0.78691 | 0.78691 | 1.25225
15.08333 | 760.674 | 22.05 | 93.081 | -2500.076 | 33.38481 | 718.908 | 0 | 9.399 | 0 | 33.38542 | 4.3726 | 0.4661 | 0.7849 | 0.4241 | 0.78496 | 0.78496 | 1.24985
15.08667 | 758.812 | 22.05 | 92.959 | -2500.076 | 33.38359 | 717.105 | 0 | 9.292 | 0 | 33.38481 | 4.3705 | 0.4687 | 0.7829 | 0.425 | 0.78299 | 0.78299 | 1.24743
15.09 | 756.905 | 22.05 | 92.837 | -2500.076 | 33.38237 | 715.242 | 0 | 9.17 | 0 | 33.38359 | 4.3684 | 0.4713 | 0.7809 | 0.426 | 0.78096 | 0.78096 | 1.24489
15.09333 | 754.967 | 22.05 | 92.685 | -2500.076 | 33.38176 | 713.333 | 0 | 9.048 | 0 | 33.38237 | 4.3663 | 0.4739 | 0.7788 | 0.4269 | 0.77887 | 0.77887 | 1.24228
15.09667 | 753.014 | 22.05 | 92.563 | -2500.076 | 33.38115 | 711.393 | 0 | 8.896 | 0 | 33.38176 | 4.3642 | 0.4765 | 0.7767 | 0.4278 | 0.77676 | 0.77676 | 1.2396
15.1 | 751.015 | 22.05 | 92.441 | -2500.076 | 33.38115 | 709.438 | 0 | 8.774 | 0 | 33.38115 | 4.3621 | 0.4791 | 0.7745 | 0.4287 | 0.77462 | 0.77462 | 1.2369
15.10333 | 748.955 | 22.05 | 92.318 | -2500.076 | 33.38115 | 707.437 | 0 | 8.652 | 0 | 33.38115 | 4.36 | 0.4816 | 0.7724 | 0.4295 | 0.77244 | 0.77244 | 1.23411
15.10667 | 746.895 | 22.05 | 92.242 | -2500.076 | 33.38115 | 705.375 | 0 | 8.53 | 0 | 33.38115 | 4.3579 | 0.4842 | 0.7701 | 0.4303 | 0.77019 | 0.77019 | 1.23121
15.11 | 744.819 | 22.05 | 92.166 | -2500.076 | 33.38115 | 703.313 | 0 | 8.454 | 0 | 33.38115 | 4.3559 | 0.4868 | 0.7678 | 0.4311 | 0.76793 | 0.76793 | 1.22831
15.11333 | 742.698 | 22.05 | 92.074 | -2500.076 | 33.38176 | 701.236 | 0 | 8.378 | 0 | 33.38115 | 4.3538 | 0.4893 | 0.7656 | 0.4319 | 0.76567 | 0.76567 | 1.22538
15.11667 | 740.532 | 22.05 | 91.952 | -2500.076 | 33.38237 | 699.113 | 0 | 8.286 | 0 | 33.38176 | 4.3517 | 0.4919 | 0.7633 | 0.4327 | 0.76335 | 0.76335 | 1.22237
15.12 | 738.35 | 22.05 | 91.83 | -2500.076 | 33.38298 | 696.944 | 0 | 8.165 | 0 | 33.38237 | 4.3496 | 0.4944 | 0.7609 | 0.4334 | 0.76098 | 0.76098 | 1.21927
15.12333 | 736.122 | 22.05 | 91.693 | -2500.076 | 33.38298 | 694.76 | 0 | 8.043 | 0 | 33.38298 | 4.3475 | 0.4969 | 0.7585 | 0.4341 | 0.7586 | 0.7586 | 1.21614
15.12667 | 733.879 | 22.05 | 91.571 | -2500.076 | 33.38298 | 692.531 | 0 | 7.905 | 0 | 33.38298 | 4.3455 | 0.4994 | 0.7561 | 0.4348 | 0.75616 | 0.75616 | 1.21292
15.13 | 731.605 | 22.05 | 91.449 | -2500.076 | 33.38298 | 690.286 | 0 | 7.784 | 0 | 33.38298 | 4.3434 | 0.502 | 0.7536 | 0.4355 | 0.75371 | 0.75371 | 1.20968
15.13333 | 729.316 | 22.05 | 91.327 | -2500.076 | 33.38298 | 688.01 | 0 | 7.662 | 0 | 33.38298 | 4.3413 | 0.5045 | 0.7511 | 0.4361 | 0.75123 | 0.75123 | 1.20637
15.13667 | 727.027 | 22.05 | 91.205 | -2500.076 | 33.38237 | 685.72 | 0 | 7.54 | 0 | 33.38298 | 4.3392 | 0.507 | 0.7486 | 0.4368 | 0.74872 | 0.74872 | 1.20304
15.14 | 724.708 | 22.05 | 91.098 | -2500.076 | 33.38237 | 683.429 | 0 | 7.418 | 0 | 33.38237 | 4.3371 | 0.5094 | 0.7461 | 0.4374 | 0.74622 | 0.74622 | 1.1997
15.14333 | 722.358 | 22.05 | 91.006 | -2500.076 | 33.38237 | 681.108 | 0 | 7.311 | 0 | 33.38237 | 4.3351 | 0.5119 | 0.7436 | 0.438 | 0.74369 | 0.74369 | 1.19631
15.14667 | 719.947 | 22.05 | 90.854 | -2500.076 | 33.38115 | 678.756 | 0 | 7.22 | 0 | 33.38237 | 4.333 | 0.5144 | 0.741 | 0.4386 | 0.74112 | 0.74112 | 1.19286
15.15 | 717.505 | 22.05 | 90.762 | -2500.076 | 33.37931 | 676.343 | 0 | 7.067 | 0 | 33.38115 | 4.3309 | 0.5168 | 0.7384 | 0.4391 | 0.73849 | 0.73849 | 1.18929
15.15333 | 715.094 | 22.05 | 90.67 | -2500.076 | 33.37809 | 673.9 | 0 | 6.976 | 0 | 33.37931 | 4.3289 | 0.5193 | 0.7357 | 0.4396 | 0.73582 | 0.73582 | 1.18567
15.15667 | 712.653 | 22.05 | 90.579 | -2500.076 | 33.37687 | 671.487 | 0 | 6.885 | 0 | 33.37809 | 4.3268 | 0.5217 | 0.7331 | 0.4401 | 0.73318 | 0.73318 | 1.18209
15.16 | 710.135 | 22.05 | 90.487 | -2500.076 | 33.37565 | 669.043 | 0 | 6.793 | 0 | 33.37687 | 4.3247 | 0.5242 | 0.7304 | 0.4406 | 0.73052 | 0.73052 | 1.17846
15.16333 | 707.648 | 22.05 | 90.411 | -2500.076 | 33.37443 | 666.524 | 0 | 6.702 | 0 | 33.37565 | 4.3227 | 0.5266 | 0.7277 | 0.441 | 0.72777 | 0.72777 | 1.17469
15.16667 | 705.13 | 22.05 | 90.289 | -2500.076 | 33.37321 | 664.035 | 0 | 6.626 | 0 | 33.37443 | 4.3206 | 0.529 | 0.725 | 0.4415 | 0.72505 | 0.72505 | 1.17097
15.17 | 702.551 | 22.05 | 90.182 | -2500.076 | 33.37199 | 661.515 | 0 | 6.504 | 0 | 33.37321 | 4.3185 | 0.5314 | 0.7222 | 0.4419 | 0.7223 | 0.7223 | 1.16719
15.17333 | 699.942 | 22.05 | 90.06 | -2500.076 | 33.37077 | 658.934 | 0 | 6.397 | 0 | 33.37199 | 4.3165 | 0.5338 | 0.7194 | 0.4423 | 0.71948 | 0.71948 | 1.16329
15.17667 | 697.363 | 22.05 | 89.938 | -2500.076 | 33.36955 | 656.323 | 0 | 6.275 | 0 | 33.37077 | 4.3144 | 0.5362 | 0.7165 | 0.4426 | 0.71663 | 0.71663 | 1.15934
15.18 | 694.8 | 22.05 | 89.816 | -2500.076 | 33.36894 | 653.743 | 0 | 6.153 | 0 | 33.36955 | 4.3124 | 0.5386 | 0.7137 | 0.443 | 0.71381 | 0.71381 | 1.15544
15.18333 | 692.267 | 22.05 | 89.709 | -2500.076 | 33.36833 | 651.177 | 0 | 6.032 | 0 | 33.36894 | 4.3103 | 0.541 | 0.7109 | 0.4433 | 0.71101 | 0.71101 | 1.15156
15.18667 | 689.657 | 22.05 | 89.587 | -2500.076 | 33.36772 | 648.642 | 0 | 5.925 | 0 | 33.36833 | 4.3082 | 0.5433 | 0.7082 | 0.4437 | 0.70824 | 0.70824 | 1.14773
15.19 | 687.033 | 22.05 | 89.48 | -2500.076 | 33.3671 | 646.031 | 0 | 5.803 | 0 | 33.36772 | 4.3062 | 0.5457 | 0.7053 | 0.444 | 0.70539 | 0.70539 | 1.14376
15.19333 | 684.423 | 22.05 | 89.343 | -2500.076 | 33.36588 | 643.405 | 0 | 5.696 | 0 | 33.3671 | 4.3041 | 0.548 | 0.7024 | 0.4443 | 0.70252 | 0.70252 | 1.13975
15.19667 | 681.768 | 22.05 | 89.251 | -2500.076 | 33.36344 | 640.793 | 0 | 5.559 | 0 | 33.36588 | 4.3021 | 0.5504 | 0.6996 | 0.4446 | 0.69967 | 0.69967 | 1.13577
15.2 | 679.052 | 22.05 | 89.145 | -2500.076 | 33.36161 | 638.136 | 0 | 5.468 | 0 | 33.36344 | 4.3 | 0.5527 | 0.6967 | 0.4449 | 0.69677 | 0.69677 | 1.13171
15.20333 | 676.366 | 22.05 | 89.038 | -2500.076 | 33.35978 | 635.418 | 0 | 5.361 | 0 | 33.36161 | 4.298 | 0.555 | 0.6937 | 0.4451 | 0.6938 | 0.6938 | 1.12753
15.20667 | 673.727 | 22.05 | 88.946 | -2500.076 | 33.35734 | 632.731 | 0 | 5.255 | 0 | 33.35978 | 4.2959 | 0.5573 | 0.6908 | 0.4453 | 0.69087 | 0.69087 | 1.12339
15.21 | 671.072 | 22.05 | 88.885 | -2500.076 | 33.35612 | 630.089 | 0 | 5.163 | 0 | 33.35734 | 4.2939 | 0.5596 | 0.6879 | 0.4455 | 0.68798 | 0.68798 | 1.11934
15.21333 | 668.386 | 22.05 | 88.809 | -2500.076 | 33.35551 | 627.432 | 0 | 5.102 | 0 | 33.35612 | 4.2918 | 0.5619 | 0.685 | 0.4457 | 0.68508 | 0.68508 | 1.11525
15.21667 | 665.685 | 22.05 | 88.702 | -2500.076 | 33.3549 | 624.745 | 0 | 5.026 | 0 | 33.35551 | 4.2898 | 0.5641 | 0.6821 | 0.4459 | 0.68215 | 0.68215 | 1.1111
15.22 | 663.015 | 22.05 | 88.61 | -2500.076 | 33.35368 | 622.042 | 0 | 4.92 | 0 | 33.3549 | 4.2877 | 0.5664 | 0.6791 | 0.4461 | 0.6792 | 0.6792 | 1.10693
15.22333 | 660.314 | 22.05 | 88.519 | -2500.076 | 33.35307 | 619.37 | 0 | 4.828 | 0 | 33.35368 | 4.2857 | 0.5687 | 0.6762 | 0.4463 | 0.67628 | 0.67628 | 1.1028
15.22667 | 657.598 | 22.05 | 88.443 | -2500.076 | 33.35063 | 616.667 | 0 | 4.737 | 0 | 33.35307 | 4.2836 | 0.5709 | 0.6733 | 0.4464 | 0.67333 | 0.67333 | 1.09861
15.23 | 654.881 | 22.05 | 88.29 | -2500.076 | 33.3488 | 613.949 | 0 | 4.661 | 0 | 33.35063 | 4.2816 | 0.5731 | 0.6703 | 0.4466 | 0.67036 | 0.67036 | 1.09438
15.23333 | 652.15 | 22.05 | 88.214 | -2500.076 | 33.34696 | 611.231 | 0 | 4.508 | 0 | 33.3488 | 4.2795 | 0.5754 | 0.6673 | 0.4467 | 0.66739 | 0.66739 | 1.09016
15.23667 | 649.434 | 22.05 | 88.153 | -2500.076 | 33.34574 | 608.498 | 0 | 4.432 | 0 | 33.34696 | 4.2775 | 0.5776 | 0.6643 | 0.4468 | 0.66441 | 0.66441 | 1.0859
15.24 | 646.718 | 22.05 | 88.061 | -2500.076 | 33.34452 | 605.78 | 0 | 4.371 | 0 | 33.34574 | 4.2755 | 0.5798 | 0.6614 | 0.4469 | 0.66144 | 0.66144 | 1.08166
15.24333 | 643.956 | 22.05 | 87.939 | -2500.076 | 33.34391 | 603.062 | 0 | 4.28 | 0 | 33.34452 | 4.2734 | 0.582 | 0.6584 | 0.447 | 0.65847 | 0.65847 | 1.07742
15.24667 | 641.209 | 22.05 | 87.878 | -2500.076 | 33.3433 | 600.298 | 0 | 4.158 | 0 | 33.34391 | 4.2714 | 0.5842 | 0.6554 | 0.447 | 0.65545 | 0.65545 | 1.07309
15.25 | 638.508 | 22.05 | 87.786 | -2500.076 | 33.34208 | 597.549 | 0 | 4.097 | 0 | 33.3433 | 4.2694 | 0.5863 | 0.6524 | 0.447 | 0.65245 | 0.65245 | 1.06878
15.25333 | 635.746 | 22.05 | 87.68 | -2500.076 | 33.34025 | 594.847 | 0 | 4.006 | 0 | 33.34208 | 4.2673 | 0.5885 | 0.6494 | 0.4471 | 0.6495 | 0.6495 | 1.06455
15.25667 | 632.969 | 22.05 | 87.573 | -2500.076 | 33.3372 | 592.083 | 0 | 3.899 | 0 | 33.34025 | 4.2653 | 0.5907 | 0.6464 | 0.4471 | 0.64648 | 0.64648 | 1.0602
15.26 | 630.207 | 22.05 | 87.497 | -2500.076 | 33.33415 | 589.304 | 0 | 3.793 | 0 | 33.3372 | 4.2633 | 0.5928 | 0.6434 | 0.4471 | 0.64345 | 0.64345 | 1.05583
15.26333 | 627.461 | 22.05 | 87.405 | -2500.076 | 33.33171 | 586.54 | 0 | 3.716 | 0 | 33.33415 | 4.2612 | 0.5949 | 0.6404 | 0.4471 | 0.64043 | 0.64043 | 1.05147
15.26667 | 624.683 | 22.05 | 87.313 | -2500.076 | 33.32926 | 583.792 | 0 | 3.625 | 0 | 33.33171 | 4.2592 | 0.5971 | 0.6374 | 0.4471 | 0.63743 | 0.63743 | 1.04714
15.27 | 621.952 | 22.05 | 87.222 | -2500.076 | 33.32743 | 581.012 | 0 | 3.534 | 0 | 33.32926 | 4.2572 | 0.5992 | 0.6343 | 0.447 | 0.6344 | 0.6344 | 1.04274
15.27333 | 619.236 | 22.05 | 87.13 | -2500.076 | 33.32682 | 578.279 | 0 | 3.442 | 0 | 33.32743 | 4.2551 | 0.6013 | 0.6313 | 0.447 | 0.63141 | 0.63141 | 1.03842
15.27667 | 616.535 | 22.05 | 87.039 | -2500.076 | 33.32743 | 575.561 | 0 | 3.351 | 0 | 33.32682 | 4.2531 | 0.6034 | 0.6284 | 0.447 | 0.62844 | 0.62844 | 1.03413
15.28 | 613.819 | 22.05 | 86.962 | -2500.076 | 33.32804 | 572.858 | 0 | 3.26 | 0 | 33.32743 | 4.2511 | 0.6055 | 0.6254 | 0.447 | 0.62549 | 0.62549 | 1.02986
15.28333 | 611.103 | 22.05 | 86.871 | -2500.076 | 33.32866 | 570.14 | 0 | 3.183 | 0 | 33.32804 | 4.2491 | 0.6075 | 0.6225 | 0.4469 | 0.62253 | 0.62253 | 1.02555
15.28667 | 608.386 | 22.05 | 86.795 | -2500.076 | 33.32866 | 567.422 | 0 | 3.092 | 0 | 33.32866 | 4.247 | 0.6096 | 0.6195 | 0.4469 | 0.61956 | 0.61956 | 1.02124
15.29 | 605.67 | 22.05 | 86.734 | -2500.076 | 33.32866 | 564.704 | 0 | 3.016 | 0 | 33.32866 | 4.245 | 0.6116 | 0.6165 | 0.4468 | 0.61659 | 0.61659 | 1.01692
15.29333 | 602.954 | 22.05 | 86.627 | -2500.076 | 33.32866 | 561.986 | 0 | 2.955 | 0 | 33.32866 | 4.243 | 0.6137 | 0.6136 | 0.4467 | 0.61362 | 0.61362 | 1.0126
15.29667 | 600.223 | 22.05 | 86.535 | -2500.076 | 33.32804 | 559.268 | 0 | 2.848 | 0 | 33.32866 | 4.241 | 0.6157 | 0.6106 | 0.4467 | 0.61066 | 0.61066 | 1.00827
15.3 | 597.491 | 22.05 | 86.428 | -2500.076 | 33.32743 | 556.535 | 0 | 2.757 | 0 | 33.32804 | 4.239 | 0.6178 | 0.6076 | 0.4465 | 0.60767 | 0.60767 | 1.00391
15.30333 | 594.76 | 22.05 | 86.322 | -2500.076 | 33.32804 | 553.802 | 0 | 2.65 | 0 | 33.32743 | 4.2369 | 0.6198 | 0.6046 | 0.4464 | 0.60469 | 0.60469 | 0.999549
15.30667 | 592.059 | 22.05 | 86.215 | -2500.076 | 33.32866 | 551.069 | 0 | 2.544 | 0 | 33.32804 | 4.2349 | 0.6218 | 0.6016 | 0.4463 | 0.6017 | 0.6017 | 0.995178
15.31 | 589.389 | 22.05 | 86.138 | -2500.076 | 33.32866 | 548.366 | 0 | 2.437 | 0 | 33.32866 | 4.2329 | 0.6238 | 0.5987 | 0.4462 | 0.59875 | 0.59875 | 0.990858
15.31333 | 586.703 | 22.05 | 86.062 | -2500.076 | 33.32866 | 545.694 | 0 | 2.361 | 0 | 33.32866 | 4.2309 | 0.6258 | 0.5958 | 0.4461 | 0.59583 | 0.59583 | 0.986587
15.31667 | 584.063 | 22.05 | 85.986 | -2500.076 | 33.32927 | 543.006 | 0 | 2.285 | 0 | 33.32866 | 4.2289 | 0.6277 | 0.5928 | 0.4459 | 0.5929 | 0.5929 | 0.982283
15.32 | 581.423 | 22.05 | 85.91 | -2500.076 | 33.32988 | 540.364 | 0 | 2.209 | 0 | 33.32927 | 4.2269 | 0.6297 | 0.5899 | 0.4458 | 0.59001 | 0.59001 | 0.978057
15.32333 | 578.784 | 22.05 | 85.818 | -2500.076 | 33.3311 | 537.723 | 0 | 2.133 | 0 | 33.32988 | 4.2249 | 0.6317 | 0.5871 | 0.4457 | 0.58713 | 0.58713 | 0.973826
15.32667 | 576.128 | 22.05 | 85.726 | -2500.076 | 33.33171 | 535.081 | 0 | 2.041 | 0 | 33.3311 | 4.2228 | 0.6336 | 0.5842 | 0.4456 | 0.58425 | 0.58425 | 0.969589
15.33 | 573.504 | 22.05 | 85.635 | -2500.076 | 33.33171 | 532.424 | 0 | 1.95 | 0 | 33.33171 | 4.2208 | 0.6355 | 0.5813 | 0.4454 | 0.58134 | 0.58134 | 0.96532
15.33333 | 570.879 | 22.05 | 85.574 | -2500.076 | 33.33171 | 529.798 | 0 | 1.859 | 0 | 33.33171 | 4.2188 | 0.6375 | 0.5784 | 0.4453 | 0.57848 | 0.57848 | 0.961101
15.33667 | 568.27 | 22.05 | 85.513 | -2500.076 | 33.33232 | 527.171 | 0 | 1.798 | 0 | 33.33171 | 4.2168 | 0.6394 | 0.5755 | 0.4451 | 0.57561 | 0.57561 | 0.956876
15.34 | 565.661 | 22.05 | 85.437 | -2500.076 | 33.33232 | 524.56 | 0 | 1.737 | 0 | 33.33232 | 4.2148 | 0.6413 | 0.5727 | 0.4449 | 0.57276 | 0.57276 | 0.952675
15.34333 | 563.051 | 22.05 | 85.376 | -2500.076 | 33.33232 | 521.949 | 0 | 1.661 | 0 | 33.33232 | 4.2128 | 0.6432 | 0.5698 | 0.4448 | 0.56991 | 0.56991 | 0.948468
15.34667 | 560.503 | 22.05 | 85.269 | -2500.076 | 33.33293 | 519.338 | 0 | 1.6 | 0 | 33.33232 | 4.2108 | 0.6451 | 0.567 | 0.4446 | 0.56706 | 0.56706 | 0.944256
15.35 | 557.955 | 22.05 | 85.177 | -2500.076 | 33.33354 | 516.787 | 0 | 1.493 | 0 | 33.33293 | 4.2088 | 0.647 | 0.5642 | 0.4445 | 0.56427 | 0.56427 | 0.94015
15.35333 | 555.361 | 22.05 | 85.086 | -2500.076 | 33.33293 | 514.237 | 0 | 1.402 | 0 | 33.33354 | 4.2068 | 0.6488 | 0.5614 | 0.4443 | 0.56149 | 0.56149 | 0.936038
15.35667 | 552.751 | 22.05 | 85.04 | -2500.076 | 33.33232 | 511.641 | 0 | 1.31 | 0 | 33.33293 | 4.2048 | 0.6507 | 0.5586 | 0.4441 | 0.55865 | 0.55865 | 0.931839
15.36 | 550.233 | 22.05 | 84.964 | -2500.076 | 33.33293 | 509.03 | 0 | 1.265 | 0 | 33.33232 | 4.2028 | 0.6526 | 0.5557 | 0.4439 | 0.5558 | 0.5558 | 0.927606
15.36333 | 547.716 | 22.05 | 84.933 | -2500.076 | 33.33415 | 506.51 | 0 | 1.189 | 0 | 33.33293 | 4.2008 | 0.6544 | 0.553 | 0.4437 | 0.55305 | 0.55305 | 0.923535
15.36667 | 545.183 | 22.05 | 84.902 | -2500.076 | 33.33537 | 503.991 | 0 | 1.158 | 0 | 33.33415 | 4.1988 | 0.6562 | 0.5502 | 0.4435 | 0.5503 | 0.5503 | 0.91946
15.37 | 542.665 | 22.05 | 84.811 | -2500.076 | 33.33659 | 501.456 | 0 | 1.128 | 0 | 33.33537 | 4.1968 | 0.6581 | 0.5475 | 0.4433 | 0.54753 | 0.54753 | 0.915351
15.37333 | 540.193 | 22.05 | 84.765 | -2500.076 | 33.3372 | 498.936 | 0 | 1.037 | 0 | 33.33659 | 4.1948 | 0.6599 | 0.5447 | 0.4431 | 0.54478 | 0.54478 | 0.911265
15.37667 | 537.721 | 22.05 | 84.704 | -2500.076 | 33.3372 | 496.462 | 0 | 0.991 | 0 | 33.3372 | 4.1928 | 0.6617 | 0.542 | 0.443 | 0.54208 | 0.54208 | 0.907258
15.38 | 535.234 | 22.05 | 84.643 | -2500.076 | 33.33598 | 493.989 | 0 | 0.93 | 0 | 33.3372 | 4.1908 | 0.6635 | 0.5393 | 0.4428 | 0.53938 | 0.53938 | 0.903246
15.38333 | 532.746 | 22.05 | 84.567 | -2500.076 | 33.33537 | 491.499 | 0 | 0.869 | 0 | 33.33598 | 4.1888 | 0.6653 | 0.5366 | 0.4426 | 0.53666 | 0.53666 | 0.899202
15.38667 | 530.274 | 22.05 | 84.582 | -2500.076 | 33.33414 | 489.01 | 0 | 0.793 | 0 | 33.33537 | 4.1869 | 0.667 | 0.5339 | 0.4424 | 0.53394 | 0.53394 | 0.895152
15.39 | 527.833 | 22.05 | 84.506 | -2500.076 | 33.33293 | 486.536 | 0 | 0.809 | 0 | 33.33414 | 4.1849 | 0.6688 | 0.5312 | 0.4422 | 0.53124 | 0.53124 | 0.891125
15.39333 | 525.376 | 22.05 | 84.475 | -2500.076 | 33.33232 | 484.093 | 0 | 0.733 | 0 | 33.33293 | 4.1829 | 0.6706 | 0.5285 | 0.442 | 0.52857 | 0.52857 | 0.887149
15.39667 | 522.95 | 22.05 | 84.429 | -2500.076 | 33.33293 | 481.634 | 0 | 0.702 | 0 | 33.33232 | 4.1809 | 0.6723 | 0.5258 | 0.4417 | 0.52589 | 0.52589 | 0.883141
15.4 | 520.524 | 22.05 | 84.399 | -2500.076 | 33.33354 | 479.206 | 0 | 0.657 | 0 | 33.33293 | 4.1789 | 0.6741 | 0.5232 | 0.4415 | 0.52324 | 0.52324 | 0.879183
15.40333 | 518.143 | 22.05 | 84.323 | -2500.076 | 33.33537 | 476.778 | 0 | 0.626 | 0 | 33.33354 | 4.1769 | 0.6758 | 0.5205 | 0.4413 | 0.52059 | 0.52059 | 0.875221
15.40667 | 515.778 | 22.05 | 84.277 | -2500.076 | 33.33781 | 474.396 | 0 | 0.55 | 0 | 33.33537 | 4.1749 | 0.6775 | 0.5179 | 0.4411 | 0.51798 | 0.51798 | 0.871338
15.41 | 513.398 | 22.05 | 84.17 | -2500.076 | 33.33964 | 472.029 | 0 | 0.505 | 0 | 33.33781 | 4.173 | 0.6793 | 0.5153 | 0.4409 | 0.5154 | 0.5154 | 0.867478
15.41333 | 511.017 | 22.05 | 84.124 | -2500.076 | 33.34086 | 469.647 | 0 | 0.398 | 0 | 33.33964 | 4.171 | 0.681 | 0.5127 | 0.4407 | 0.5128 | 0.5128 | 0.863585
15.41667 | 508.698 | 22.05 | 84.063 | -2500.076 | 33.34147 | 467.264 | 0 | 0.352 | 0 | 33.34086 | 4.169 | 0.6827 | 0.5101 | 0.4404 | 0.5102 | 0.5102 | 0.859688
15.42 | 506.378 | 22.05 | 84.002 | -2500.076 | 33.34147 | 464.943 | 0 | 0.291 | 0 | 33.34147 | 4.167 | 0.6844 | 0.5076 | 0.4403 | 0.50766 | 0.50766 | 0.855898
15.42333 | 504.013 | 22.05 | 83.941 | -2500.076 | 33.34147 | 462.622 | 0 | 0.231 | 0 | 33.34147 | 4.165 | 0.686 | 0.5051 | 0.4401 | 0.50513 | 0.50513 | 0.852104
15.42667 | 501.709 | 22.05 | 83.956 | -2500.076 | 33.34147 | 460.255 | 0 | 0.17 | 0 | 33.34147 | 4.1631 | 0.6877 | 0.5025 | 0.4398 | 0.50254 | 0.50254 | 0.84822
15.43 | 499.451 | 22.05 | 83.911 | -2500.076 | 33.34147 | 457.949 | 0 | 0.185 | 0 | 33.34147 | 4.1611 | 0.6894 | 0.5 | 0.4396 | 0.50003 | 0.50003 | 0.844445
15.43333 | 497.177 | 22.05 | 83.85 | -2500.076 | 33.34147 | 455.689 | 0 | 0.14 | 0 | 33.34147 | 4.1591 | 0.691 | 0.4975 | 0.4394 | 0.49756 | 0.49756 | 0.840749
15.43667 | 494.903 | 22.05 | 83.773 | -2500.076 | 33.34147 | 453.413 | 0 | 0.079 | 0 | 33.34147 | 4.1571 | 0.6927 | 0.495 | 0.4392 | 0.49507 | 0.49507 | 0.837021
15.44 | 492.691 | 22.05 | 83.728 | -2500.076 | 33.34147 | 451.138 | 0 | 0.003 | 0 | 33.34147 | 4.1552 | 0.6943 | 0.4925 | 0.439 | 0.49259 | 0.49259 | 0.833288
15.44333 | 490.493 | 22.05 | 83.651 | -2500.076 | 33.34147 | 448.923 | 0 | -0.043 | 0 | 33.34147 | 4.1532 | 0.696 | 0.4901 | 0.4388 | 0.49017 | 0.49017 | 0.829663
15.44667 | 488.281 | 22.05 | 83.605 | -2500.076 | 33.34147 | 446.724 | 0 | -0.119 | 0 | 33.34147 | 4.1512 | 0.6976 | 0.4877 | 0.4387 | 0.48777 | 0.48777 | 0.826062
15.45 | 486.084 | 22.05 | 83.544 | -2500.076 | 33.34147 | 444.509 | 0 | -0.165 | 0 | 33.34147 | 4.1493 | 0.6992 | 0.4853 | 0.4385 | 0.48535 | 0.48535 | 0.822429
15.45333 | 483.901 | 22.05 | 83.483 | -2500.076 | 33.34147 | 442.31 | 0 | -0.226 | 0 | 33.34147 | 4.1473 | 0.7008 | 0.4829 | 0.4383 | 0.48295 | 0.48295 | 0.818819
15.45667 | 481.735 | 22.05 | 83.407 | -2500.076 | 33.34147 | 440.126 | 0 | -0.286 | 0 | 33.34147 | 4.1453 | 0.7024 | 0.4805 | 0.4381 | 0.48057 | 0.48057 | 0.815233
15.46 | 479.568 | 22.05 | 83.377 | -2500.076 | 33.34208 | 437.958 | 0 | -0.363 | 0 | 33.34147 | 4.1434 | 0.704 | 0.4781 | 0.4379 | 0.4782 | 0.4782 | 0.811672
15.46333 | 477.401 | 22.05 | 83.285 | -2500.076 | 33.34208 | 435.789 | 0 | -0.393 | 0 | 33.34208 | 4.1414 | 0.7056 | 0.4758 | 0.4377 | 0.47583 | 0.47583 | 0.808105
15.46667 | 475.265 | 22.05 | 83.254 | -2500.076 | 33.34269 | 433.62 | 0 | -0.484 | 0 | 33.34208 | 4.1394 | 0.7072 | 0.4734 | 0.4375 | 0.47346 | 0.47346 | 0.804534
15.47 | 473.159 | 22.05 | 83.254 | -2500.076 | 33.34391 | 431.482 | 0 | -0.515 | 0 | 33.34269 | 4.1375 | 0.7087 | 0.4711 | 0.4373 | 0.47113 | 0.47113 | 0.801016
15.47333 | 471.053 | 22.05 | 83.239 | -2500.076 | 33.34575 | 429.374 | 0 | -0.514 | 0 | 33.34391 | 4.1355 | 0.7103 | 0.4688 | 0.4372 | 0.46883 | 0.46883 | 0.79755
15.47667 | 468.932 | 22.05 | 83.193 | -2500.076 | 33.34758 | 427.267 | 0 | -0.529 | 0 | 33.34575 | 4.1336 | 0.7119 | 0.4665 | 0.437 | 0.46652 | 0.46652 | 0.79408
15.48 | 466.872 | 22.05 | 83.148 | -2500.076 | 33.35002 | 425.144 | 0 | -0.575 | 0 | 33.34758 | 4.1316 | 0.7134 | 0.4642 | 0.4368 | 0.46421 | 0.46421 | 0.790577
15.48333 | 464.827 | 22.05 | 83.102 | -2500.076 | 33.35246 | 423.082 | 0 | -0.621 | 0 | 33.35002 | 4.1296 | 0.7149 | 0.4619 | 0.4366 | 0.46196 | 0.46196 | 0.787184
15.48667 | 462.828 | 22.05 | 83.056 | -2500.076 | 33.35551 | 421.035 | 0 | -0.666 | 0 | 33.35246 | 4.1277 | 0.7165 | 0.4597 | 0.4365 | 0.45972 | 0.45972 | 0.783814
15.49 | 460.814 | 22.05 | 82.995 | -2500.076 | 33.35673 | 419.035 | 0 | -0.712 | 0 | 33.35551 | 4.1257 | 0.718 | 0.4575 | 0.4364 | 0.45754 | 0.45754 | 0.780526
15.49333 | 458.8 | 22.05 | 82.949 | -2500.076 | 33.35734 | 417.019 | 0 | -0.773 | 0 | 33.35673 | 4.1238 | 0.7195 | 0.4553 | 0.4362 | 0.45533 | 0.45533 | 0.777206
15.49667 | 456.816 | 22.05 | 82.934 | -2500.076 | 33.35795 | 415.003 | 0 | -0.818 | 0 | 33.35734 | 4.1218 | 0.721 | 0.4531 | 0.4361 | 0.45313 | 0.45313 | 0.773881
15.5 | 454.833 | 22.05 | 82.904 | -2500.076 | 33.35856 | 413.017 | 0 | -0.833 | 0 | 33.35795 | 4.1199 | 0.7225 | 0.4509 | 0.4359 | 0.45097 | 0.45097 | 0.770609
15.50333 | 452.788 | 22.05 | 82.858 | -2500.076 | 33.35795 | 411.031 | 0 | -0.864 | 0 | 33.35856 | 4.1179 | 0.724 | 0.4487 | 0.4358 | 0.4488 | 0.4488 | 0.767333
15.50667 | 450.819 | 22.05 | 82.842 | -2500.076 | 33.35856 | 408.985 | 0 | -0.909 | 0 | 33.35795 | 4.116 | 0.7255 | 0.4465 | 0.4356 | 0.44656 | 0.44656 | 0.76394
15.51 | 448.912 | 22.05 | 82.812 | -2500.076 | 33.35917 | 407.014 | 0 | -0.924 | 0 | 33.35856 | 4.114 | 0.727 | 0.4444 | 0.4354 | 0.44441 | 0.44441 | 0.760684
15.51333 | 446.974 | 22.05 | 82.781 | -2500.076 | 33.35978 | 405.105 | 0 | -0.955 | 0 | 33.35917 | 4.1121 | 0.7285 | 0.4423 | 0.4353 | 0.44233 | 0.44233 | 0.757539
15.51667 | 445.051 | 22.05 | 82.736 | -2500.076 | 33.36039 | 403.165 | 0 | -0.985 | 0 | 33.35978 | 4.1101 | 0.7299 | 0.4402 | 0.4352 | 0.44021 | 0.44021 | 0.754333
15.52 | 443.129 | 22.05 | 82.705 | -2500.076 | 33.361 | 401.241 | 0 | -1.031 | 0 | 33.36039 | 4.1082 | 0.7314 | 0.4381 | 0.4351 | 0.43811 | 0.43811 | 0.751152
15.52333 | 441.206 | 22.05 | 82.659 | -2500.076 | 33.361 | 399.316 | 0 | -1.061 | 0 | 33.361 | 4.1062 | 0.7329 | 0.436 | 0.4349 | 0.43601 | 0.43601 | 0.747966
15.52667 | 439.283 | 22.05 | 82.629 | -2500.076 | 33.36039 | 397.392 | 0 | -1.107 | 0 | 33.361 | 4.1043 | 0.7343 | 0.4339 | 0.4348 | 0.4339 | 0.4339 | 0.744777
15.53 | 437.361 | 22.05 | 82.598 | -2500.076 | 33.35978 | 395.467 | 0 | -1.137 | 0 | 33.36039 | 4.1023 | 0.7357 | 0.4318 | 0.4346 | 0.4318 | 0.4318 | 0.741584
15.53333 | 435.423 | 22.05 | 82.553 | -2500.076 | 33.35856 | 393.543 | 0 | -1.167 | 0 | 33.35978 | 4.1004 | 0.7372 | 0.4297 | 0.4344 | 0.4297 | 0.4297 | 0.738387
15.53667 | 433.592 | 22.05 | 82.522 | -2500.076 | 33.35673 | 391.603 | 0 | -1.213 | 0 | 33.35856 | 4.0985 | 0.7386 | 0.4275 | 0.4342 | 0.42758 | 0.42758 | 0.735157
15.54 | 431.761 | 22.05 | 82.507 | -2500.076 | 33.35612 | 389.77 | 0 | -1.243 | 0 | 33.35673 | 4.0965 | 0.74 | 0.4255 | 0.4341 | 0.42558 | 0.42558 | 0.732125
15.54333 | 429.945 | 22.05 | 82.461 | -2500.076 | 33.35612 | 387.937 | 0 | -1.258 | 0 | 33.35612 | 4.0946 | 0.7414 | 0.4235 | 0.434 | 0.42358 | 0.42358 | 0.729088
15.54667 | 428.098 | 22.05 | 82.4 | -2500.076 | 33.35551 | 386.119 | 0 | -1.304 | 0 | 33.35612 | 4.0927 | 0.7428 | 0.4215 | 0.4339 | 0.4216 | 0.4216 | 0.726076
15.55 | 426.328 | 22.05 | 82.354 | -2500.076 | 33.35429 | 384.271 | 0 | -1.365 | 0 | 33.35551 | 4.0907 | 0.7442 | 0.4195 | 0.4338 | 0.41958 | 0.41958 | 0.723004
15.55333 | 424.528 | 22.05 | 82.324 | -2500.076 | 33.35307 | 382.499 | 0 | -1.41 | 0 | 33.35429 | 4.0888 | 0.7456 | 0.4176 | 0.4337 | 0.41764 | 0.41764 | 0.720071
15.55667 | 422.727 | 22.05 | 82.293 | -2500.076 | 33.35124 | 380.697 | 0 | -1.441 | 0 | 33.35307 | 4.0868 | 0.747 | 0.4156 | 0.4336 | 0.41568 | 0.41568 | 0.717077
15.56 | 420.911 | 22.05 | 82.247 | -2500.076 | 33.34941 | 378.894 | 0 | -1.471 | 0 | 33.35124 | 4.0849 | 0.7484 | 0.4137 | 0.4334 | 0.41371 | 0.41371 | 0.71408
15.56333 | 419.172 | 22.05 | 82.232 | -2500.076 | 33.34758 | 377.077 | 0 | -1.517 | 0 | 33.34941 | 4.083 | 0.7498 | 0.4117 | 0.4333 | 0.41172 | 0.41172 | 0.71105
15.56667 | 417.402 | 22.05 | 82.202 | -2500.076 | 33.34575 | 375.335 | 0 | -1.532 | 0 | 33.34758 | 4.0811 | 0.7511 | 0.4098 | 0.4332 | 0.40982 | 0.40982 | 0.70816
15.57 | 415.616 | 22.05 | 82.156 | -2500.076 | 33.34452 | 373.563 | 0 | -1.562 | 0 | 33.34575 | 4.0791 | 0.7525 | 0.4078 | 0.4331 | 0.40789 | 0.40789 | 0.705209
15.57333 | 413.862 | 22.05 | 82.08 | -2500.076 | 33.3433 | 371.776 | 0 | -1.608 | 0 | 33.34452 | 4.0772 | 0.7538 | 0.4059 | 0.4329 | 0.40594 | 0.40594 | 0.702226
15.57667 | 412.137 | 22.05 | 82.049 | -2500.076 | 33.34208 | 370.019 | 0 | -1.684 | 0 | 33.3433 | 4.0753 | 0.7552 | 0.404 | 0.4328 | 0.40402 | 0.40402 | 0.699297
15.58 | 410.443 | 22.05 | 82.034 | -2500.076 | 33.34086 | 368.293 | 0 | -1.714 | 0 | 33.34208 | 4.0733 | 0.7565 | 0.4021 | 0.4327 | 0.40213 | 0.40213 | 0.696422
15.58333 | 408.75 | 22.05 | 82.049 | -2500.076 | 33.33964 | 366.598 | 0 | -1.729 | 0 | 33.34086 | 4.0714 | 0.7579 | 0.4002 | 0.4326 | 0.40028 | 0.40028 | 0.693601
15.58667 | 407.102 | 22.05 | 82.018 | -2500.076 | 33.33842 | 364.902 | 0 | -1.714 | 0 | 33.33964 | 4.0695 | 0.7592 | 0.3984 | 0.4325 | 0.39843 | 0.39843 | 0.690777
15.59 | 405.438 | 22.05 | 82.003 | -2500.076 | 33.3372 | 363.252 | 0 | -1.744 | 0 | 33.33842 | 4.0676 | 0.7605 | 0.3966 | 0.4325 | 0.39663 | 0.39663 | 0.688036
15.59333 | 403.79 | 22.05 | 81.988 | -2500.076 | 33.33537 | 361.587 | 0 | -1.759 | 0 | 33.3372 | 4.0656 | 0.7618 | 0.3948 | 0.4324 | 0.39481 | 0.39481 | 0.685262
15.59667 | 402.112 | 22.05 | 81.942 | -2500.076 | 33.33414 | 359.937 | 0 | -1.774 | 0 | 33.33537 | 4.0637 | 0.7631 | 0.393 | 0.4323 | 0.39301 | 0.39301 | 0.682515
15.6 | 400.433 | 22.05 | 81.881 | -2500.076 | 33.33354 | 358.257 | 0 | -1.82 | 0 | 33.33414 | 4.0618 | 0.7644 | 0.3911 | 0.4322 | 0.39117 | 0.39117 | 0.679706
15.60333 | 398.785 | 22.05 | 81.851 | -2500.076 | 33.33293 | 356.576 | 0 | -1.881 | 0 | 33.33354 | 4.0599 | 0.7657 | 0.3893 | 0.4321 | 0.38934 | 0.38934 | 0.676893
15.60667 | 397.168 | 22.05 | 81.851 | -2500.076 | 33.33232 | 354.926 | 0 | -1.911 | 0 | 33.33293 | 4.058 | 0.767 | 0.3875 | 0.432 | 0.38754 | 0.38754 | 0.674135
15.61 | 395.566 | 22.05 | 81.82 | -2500.076 | 33.33171 | 353.307 | 0 | -1.911 | 0 | 33.33232 | 4.0561 | 0.7683 | 0.3857 | 0.4319 | 0.38577 | 0.38577 | 0.671432
15.61333 | 393.948 | 22.05 | 81.805 | -2500.076 | 33.33049 | 351.703 | 0 | -1.941 | 0 | 33.33171 | 4.0541 | 0.7696 | 0.384 | 0.4319 | 0.38402 | 0.38402 | 0.668755
15.61667 | 392.361 | 22.05 | 81.774 | -2500.076 | 33.32927 | 350.084 | 0 | -1.956 | 0 | 33.33049 | 4.0522 | 0.7709 | 0.3822 | 0.4318 | 0.38225 | 0.38225 | 0.666045
15.62 | 390.79 | 22.05 | 81.774 | -2500.076 | 33.32804 | 348.495 | 0 | -1.987 | 0 | 33.32927 | 4.0503 | 0.7721 | 0.3805 | 0.4317 | 0.38052 | 0.38052 | 0.66339
15.62333 | 389.218 | 22.05 | 81.759 | -2500.076 | 33.32682 | 346.921 | 0 | -1.987 | 0 | 33.32804 | 4.0484 | 0.7734 | 0.3788 | 0.4317 | 0.3788 | 0.3788 | 0.660761
15.62667 | 387.616 | 22.05 | 81.729 | -2500.076 | 33.32621 | 345.348 | 0 | -2.002 | 0 | 33.32682 | 4.0465 | 0.7747 | 0.377 | 0.4316 | 0.37708 | 0.37708 | 0.658128
15.63 | 386.074 | 22.05 | 81.698 | -2500.076 | 33.3256 | 343.744 | 0 | -2.032 | 0 | 33.32621 | 4.0446 | 0.7759 | 0.3753 | 0.4315 | 0.37533 | 0.37533 | 0.655435
15.63333 | 384.548 | 22.05 | 81.698 | -2500.076 | 33.32499 | 342.201 | 0 | -2.062 | 0 | 33.3256 | 4.0427 | 0.7772 | 0.3736 | 0.4315 | 0.37364 | 0.37364 | 0.652854
15.63667 | 382.977 | 22.05 | 81.652 | -2500.076 | 33.32377 | 340.673 | 0 | -2.062 | 0 | 33.32499 | 4.0408 | 0.7784 | 0.3719 | 0.4314 | 0.37197 | 0.37197 | 0.650299
15.64 | 381.436 | 22.05 | 81.606 | -2500.076 | 33.32255 | 339.099 | 0 | -2.108 | 0 | 33.32377 | 4.0389 | 0.7796 | 0.3702 | 0.4313 | 0.37026 | 0.37026 | 0.647654
15.64333 | 379.879 | 22.05 | 81.591 | -2500.076 | 33.32072 | 337.556 | 0 | -2.153 | 0 | 33.32255 | 4.0369 | 0.7809 | 0.3685 | 0.4312 | 0.36857 | 0.36857 | 0.645064
15.64667 | 378.353 | 22.05 | 81.576 | -2500.076 | 33.3195 | 335.998 | 0 | -2.168 | 0 | 33.32072 | 4.035 | 0.7821 | 0.3668 | 0.4311 | 0.36687 | 0.36687 | 0.642442
15.65 | 376.858 | 22.05 | 81.545 | -2500.076 | 33.31828 | 334.47 | 0 | -2.184 | 0 | 33.3195 | 4.0331 | 0.7833 | 0.3652 | 0.4311 | 0.3652 | 0.3652 | 0.639875
15.65333 | 375.378 | 22.05 | 81.561 | -2500.076 | 33.31767 | 332.973 | 0 | -2.214 | 0 | 33.31828 | 4.0312 | 0.7845 | 0.3635 | 0.431 | 0.36357 | 0.36357 | 0.637363
15.65667 | 373.836 | 22.05 | 81.53 | -2500.076 | 33.31644 | 331.491 | 0 | -2.198 | 0 | 33.31767 | 4.0293 | 0.7857 | 0.3619 | 0.431 | 0.36195 | 0.36195 | 0.634877
15.66 | 372.372 | 22.05 | 81.5 | -2500.076 | 33.31583 | 329.948 | 0 | -2.229 | 0 | 33.31644 | 4.0274 | 0.7869 | 0.3602 | 0.4309 | 0.36026 | 0.36026 | 0.632271
15.66333 | 370.922 | 22.05 | 81.469 | -2500.076 | 33.31583 | 328.481 | 0 | -2.259 | 0 | 33.31583 | 4.0255 | 0.7881 | 0.3586 | 0.4308 | 0.35866 | 0.35866 | 0.629809
15.66667 | 369.411 | 22.05 | 81.454 | -2500.076 | 33.31583 | 327.03 | 0 | -2.289 | 0 | 33.31583 | 4.0236 | 0.7893 | 0.357 | 0.4308 | 0.35708 | 0.35708 | 0.627373
15.67 | 367.901 | 22.05 | 81.362 | -2500.076 | 33.31522 | 325.517 | 0 | -2.305 | 0 | 33.31583 | 4.0217 | 0.7905 | 0.3554 | 0.4307 | 0.35543 | 0.35543 | 0.624816
15.67333 | 366.466 | 22.05 | 81.347 | -2500.076 | 33.31522 | 324.004 | 0 | -2.396 | 0 | 33.31522 | 4.0198 | 0.7917 | 0.3537 | 0.4306 | 0.35377 | 0.35377 | 0.622257
15.67667 | 365.032 | 22.05 | 81.332 | -2500.076 | 33.31522 | 322.568 | 0 | -2.411 | 0 | 33.31522 | 4.0179 | 0.7928 | 0.3522 | 0.4305 | 0.35221 | 0.35221 | 0.619841
15.68 | 363.598 | 22.05 | 81.332 | -2500.076 | 33.31461 | 321.132 | 0 | -2.426 | 0 | 33.31522 | 4.0161 | 0.794 | 0.3506 | 0.4305 | 0.35064 | 0.35064 | 0.617422
15.68333 | 362.194 | 22.05 | 81.301 | -2500.076 | 33.314 | 319.696 | 0 | -2.426 | 0 | 33.31461 | 4.0142 | 0.7952 | 0.349 | 0.4304 | 0.34907 | 0.34907 | 0.615
15.68667 | 360.775 | 22.05 | 81.301 | -2500.076 | 33.314 | 318.29 | 0 | -2.456 | 0 | 33.314 | 4.0123 | 0.7963 | 0.3475 | 0.4304 | 0.34754 | 0.34754 | 0.612634
15.69 | 359.371 | 22.05 | 81.256 | -2500.076 | 33.314 | 316.869 | 0 | -2.456 | 0 | 33.314 | 4.0104 | 0.7975 | 0.3459 | 0.4304 | 0.34598 | 0.34598 | 0.610235
15.69333 | 357.952 | 22.05 | 81.256 | -2500.076 | 33.31461 | 315.463 | 0 | -2.502 | 0 | 33.314 | 4.0085 | 0.7986 | 0.3444 | 0.4303 | 0.34445 | 0.34445 | 0.607863
15.69667 | 356.517 | 22.05 | 81.225 | -2500.076 | 33.31461 | 314.042 | 0 | -2.501 | 0 | 33.31461 | 4.0066 | 0.7998 | 0.3429 | 0.4302 | 0.3429 | 0.3429 | 0.605459
15.7 | 355.113 | 22.05 | 81.194 | -2500.076 | 33.314 | 312.606 | 0 | -2.532 | 0 | 33.31461 | 4.0047 | 0.8009 | 0.3413 | 0.4301 | 0.34133 | 0.34133 | 0.603023
15.70333 | 353.755 | 22.05 | 81.21 | -2500.076 | 33.31339 | 311.2 | 0 | -2.562 | 0 | 33.314 | 4.0028 | 0.802 | 0.3398 | 0.4301 | 0.33979 | 0.33979 | 0.600642
15.70667 | 352.367 | 22.05 | 81.225 | -2500.076 | 33.31278 | 309.841 | 0 | -2.547 | 0 | 33.31339 | 4.0009 | 0.8032 | 0.3383 | 0.4301 | 0.33831 | 0.33831 | 0.598347
15.71 | 350.993 | 22.05 | 81.194 | -2500.076 | 33.31156 | 308.45 | 0 | -2.531 | 0 | 33.31278 | 3.9991 | 0.8043 | 0.3368 | 0.43 | 0.33679 | 0.33679 | 0.595991
15.71333 | 349.605 | 22.05 | 81.194 | -2500.076 | 33.31095 | 307.075 | 0 | -2.562 | 0 | 33.31156 | 3.9972 | 0.8054 | 0.3353 | 0.4299 | 0.33529 | 0.33529 | 0.59366
15.71667 | 348.247 | 22.05 | 81.194 | -2500.076 | 33.31095 | 305.684 | 0 | -2.561 | 0 | 33.31095 | 3.9953 | 0.8065 | 0.3337 | 0.4298 | 0.33377 | 0.33377 | 0.591298
15.72 | 346.904 | 22.05 | 81.179 | -2500.076 | 33.31095 | 304.324 | 0 | -2.561 | 0 | 33.31095 | 3.9934 | 0.8076 | 0.3322 | 0.4298 | 0.33229 | 0.33229 | 0.588992
15.72333 | 345.546 | 22.05 | 81.149 | -2500.076 | 33.31095 | 302.98 | 0 | -2.576 | 0 | 33.31095 | 3.9915 | 0.8087 | 0.3308 | 0.4298 | 0.33082 | 0.33082 | 0.586712
15.72667 | 344.172 | 22.05 | 81.149 | -2500.076 | 33.31095 | 301.62 | 0 | -2.607 | 0 | 33.31095 | 3.9896 | 0.8098 | 0.3293 | 0.4297 | 0.32933 | 0.32933 | 0.5844
15.73 | 342.814 | 22.05 | 81.149 | -2500.076 | 33.31095 | 300.245 | 0 | -2.606 | 0 | 33.31095 | 3.9878 | 0.8109 | 0.3278 | 0.4296 | 0.32783 | 0.32783 | 0.582056
15.73333 | 341.487 | 22.05 | 81.164 | -2500.076 | 33.31034 | 298.885 | 0 | -2.606 | 0 | 33.31095 | 3.9859 | 0.812 | 0.3263 | 0.4295 | 0.32635 | 0.32635 | 0.577478
15.73667 | 340.129 | 22.05 | 81.133 | -2500.076 | 33.30973 | 297.555 | 0 | -2.591 | 0 | 33.31034 | 3.984 | 0.8131 | 0.3249 | 0.4294 | 0.3249 | 0.3249 | 0.577478
15.74 | 338.771 | 22.05 | 81.118 | -2500.076 | 33.30851 | 296.195 | 0 | -2.621 | 0 | 33.30973 | 3.9821 | 0.8142 | 0.3234 | 0.4293 | 0.32341 | 0.32341 | 0.575155
15.74333 | 337.428 | 22.05 | 81.103 | -2500.076 | 33.30729 | 294.835 | 0 | -2.636 | 0 | 33.30851 | 3.9803 | 0.8152 | 0.3219 | 0.4292 | 0.32193 | 0.32193 | 0.572829
15.74667 | 336.116 | 22.05 | 81.057 | -2500.076 | 33.30546 | 293.491 | 0 | -2.651 | 0 | 33.30729 | 3.9784 | 0.8163 | 0.3204 | 0.4291 | 0.32046 | 0.32046 | 0.57053
15.75 | 334.788 | 22.05 | 81.057 | -2500.076 | 33.30424 | 292.177 | 0 | -2.697 | 0 | 33.30546 | 3.9765 | 0.8174 | 0.319 | 0.429 | 0.31902 | 0.31902 | 0.568288
15.75333 | 333.46 | 22.05 | 81.027 | -2500.076 | 33.30363 | 290.847 | 0 | -2.697 | 0 | 33.30424 | 3.9746 | 0.8184 | 0.3175 | 0.4289 | 0.31757 | 0.31757 | 0.566013
15.75667 | 332.163 | 22.05 | 81.057 | -2500.076 | 33.30363 | 289.518 | 0 | -2.727 | 0 | 33.30363 | 3.9728 | 0.8195 | 0.3161 | 0.4288 | 0.31612 | 0.31612 | 0.563736
15.76 | 330.882 | 22.05 | 81.042 | -2500.076 | 33.30363 | 288.219 | 0 | -2.696 | 0 | 33.30363 | 3.9709 | 0.8205 | 0.3147 | 0.4287 | 0.3147 | 0.3147 | 0.561515
15.76333 | 329.646 | 22.05 | 81.042 | -2500.076 | 33.30424 | 286.935 | 0 | -2.712 | 0 | 33.30363 | 3.969 | 0.8216 | 0.3133 | 0.4286 | 0.3133 | 0.3133 | 0.559321
15.76667 | 328.379 | 22.05 | 80.996 | -2500.076 | 33.30485 | 285.697 | 0 | -2.711 | 0 | 33.30424 | 3.9672 | 0.8226 | 0.3119 | 0.4286 | 0.31195 | 0.31195 | 0.557214
15.77 | 327.097 | 22.05 | 80.996 | -2500.076 | 33.30485 | 284.429 | 0 | -2.757 | 0 | 33.30485 | 3.9653 | 0.8237 | 0.3105 | 0.4285 | 0.31056 | 0.31056 | 0.555045
15.77333 | 325.816 | 22.05 | 80.981 | -2500.076 | 33.30485 | 283.145 | 0 | -2.757 | 0 | 33.30485 | 3.9634 | 0.8247 | 0.3091 | 0.4285 | 0.30916 | 0.30916 | 0.552844
15.77667 | 324.549 | 22.05 | 80.996 | -2500.076 | 33.30485 | 281.862 | 0 | -2.772 | 0 | 33.30485 | 3.9616 | 0.8257 | 0.3077 | 0.4283 | 0.30776 | 0.30776 | 0.550639
15.78 | 323.237 | 22.05 | 80.966 | -2500.076 | 33.30485 | 280.593 | 0 | -2.756 | 0 | 33.30485 | 3.9597 | 0.8267 | 0.3063 | 0.4282 | 0.30637 | 0.30637 | 0.548462
15.78333 | 321.94 | 22.05 | 80.966 | -2500.076 | 33.30424 | 279.279 | 0 | -2.787 | 0 | 33.30485 | 3.9578 | 0.8277 | 0.3049 | 0.4281 | 0.30494 | 0.30494 | 0.546193
15.78667 | 320.673 | 22.05 | 80.996 | -2500.076 | 33.30363 | 277.98 | 0 | -2.787 | 0 | 33.30424 | 3.956 | 0.8288 | 0.3035 | 0.4279 | 0.30352 | 0.30352 | 0.543951
15.79 | 319.422 | 22.05 | 80.981 | -2500.076 | 33.30363 | 276.712 | 0 | -2.756 | 0 | 33.30363 | 3.9541 | 0.8298 | 0.3021 | 0.4278 | 0.30214 | 0.30214 | 0.541766
15.79333 | 318.14 | 22.05 | 80.95 | -2500.076 | 33.30363 | 275.459 | 0 | -2.771 | 0 | 33.30363 | 3.9523 | 0.8308 | 0.3007 | 0.4277 | 0.30077 | 0.30077 | 0.539609
15.79667 | 316.874 | 22.05 | 80.996 | -2500.076 | 33.30363 | 274.175 | 0 | -2.801 | 0 | 33.30363 | 3.9504 | 0.8318 | 0.2993 | 0.4275 | 0.29937 | 0.29937 | 0.537389
15.8 | 315.622 | 22.05 | 81.011 | -2500.076 | 33.30363 | 272.907 | 0 | -2.755 | 0 | 33.30363 | 3.9486 | 0.8328 | 0.2979 | 0.4274 | 0.29798 | 0.29798 | 0.535196
15.80333 | 314.356 | 22.05 | 81.011 | -2500.076 | 33.30424 | 271.654 | 0 | -2.74 | 0 | 33.30363 | 3.9467 | 0.8337 | 0.2966 | 0.4272 | 0.29661 | 0.29661 | 0.53303
15.80667 | 313.059 | 22.05 | 80.981 | -2500.076 | 33.30424 | 270.385 | 0 | -2.74 | 0 | 33.30424 | 3.9448 | 0.8347 | 0.2952 | 0.427 | 0.29523 | 0.29523 | 0.530832
15.81 | 311.792 | 22.05 | 80.981 | -2500.076 | 33.30424 | 269.086 | 0 | -2.77 | 0 | 33.30424 | 3.943 | 0.8357 | 0.2938 | 0.4268 | 0.29381 | 0.29381 | 0.528572
15.81333 | 310.541 | 22.05 | 80.95 | -2500.076 | 33.30424 | 267.818 | 0 | -2.77 | 0 | 33.30424 | 3.9411 | 0.8367 | 0.2924 | 0.4266 | 0.29243 | 0.29243 | 0.526368
15.81667 | 309.305 | 22.05 | 80.95 | -2500.076 | 33.30485 | 266.565 | 0 | -2.8 | 0 | 33.30424 | 3.9393 | 0.8377 | 0.291 | 0.4264 | 0.29106 | 0.29106 | 0.524192
15.82 | 308.069 | 22.05 | 80.935 | -2500.076 | 33.30485 | 265.327 | 0 | -2.8 | 0 | 33.30485 | 3.9374 | 0.8386 | 0.2897 | 0.4263 | 0.28971 | 0.28971 | 0.522044
15.82333 | 306.879 | 22.05 | 80.92 | -2500.076 | 33.30485 | 264.089 | 0 | -2.815 | 0 | 33.30485 | 3.9356 | 0.8396 | 0.2883 | 0.4261 | 0.28835 | 0.28835 | 0.517829
15.82667 | 305.719 | 22.05 | 80.905 | -2500.076 | 33.30424 | 262.897 | 0 | -2.83 | 0 | 33.30485 | 3.9337 | 0.8405 | 0.287 | 0.426 | 0.28705 | 0.28705 | 0.515824
15.83 | 304.498 | 22.05 | 80.889 | -2500.076 | 33.30363 | 261.736 | 0 | -2.845 | 0 | 33.30424 | 3.9319 | 0.8415 | 0.2858 | 0.4259 | 0.28578 | 0.28578 | 0.513695
15.83333 | 303.247 | 22.05 | 80.859 | -2500.076 | 33.30363 | 260.513 | 0 | -2.86 | 0 | 33.30363 | 3.93 | 0.8424 | 0.2844 | 0.4257 | 0.28445 | 0.28445 | 0.513695
15.83667 | 302.042 | 22.05 | 80.828 | -2500.076 | 33.30363 | 259.26 | 0 | -2.891 | 0 | 33.30363 | 3.9282 | 0.8434 | 0.283 | 0.4255 | 0.28308 | 0.28308 | 0.511504
15.84 | 300.836 | 22.05 | 80.859 | -2500.076 | 33.30363 | 258.052 | 0 | -2.921 | 0 | 33.30363 | 3.9263 | 0.8443 | 0.2817 | 0.4253 | 0.28176 | 0.28176 | 0.5094
15.84333 | 299.6 | 22.05 | 80.859 | -2500.076 | 33.30363 | 256.845 | 0 | -2.89 | 0 | 33.30363 | 3.9245 | 0.8453 | 0.2804 | 0.4251 | 0.28044 | 0.28044 | 0.507294
15.84667 | 298.395 | 22.05 | 80.844 | -2500.076 | 33.30363 | 255.607 | 0 | -2.89 | 0 | 33.30363 | 3.9227 | 0.8462 | 0.2791 | 0.4249 | 0.27909 | 0.27909 | 0.505125
15.85 | 297.189 | 22.05 | 80.828 | -2500.076 | 33.30363 | 254.4 | 0 | -2.905 | 0 | 33.30363 | 3.9208 | 0.8471 | 0.2777 | 0.4246 | 0.27777 | 0.27777 | 0.503014
15.85333 | 295.984 | 22.05 | 80.798 | -2500.076 | 33.30363 | 253.193 | 0 | -2.92 | 0 | 33.30363 | 3.919 | 0.848 | 0.2764 | 0.4244 | 0.27646 | 0.27646 | 0.500901
15.85667 | 294.778 | 22.05 | 80.767 | -2500.076 | 33.30363 | 251.985 | 0 | -2.951 | 0 | 33.30363 | 3.9171 | 0.849 | 0.2751 | 0.4242 | 0.27514 | 0.27514 | 0.498785
15.86 | 293.558 | 22.05 | 80.767 | -2500.076 | 33.30424 | 250.778 | 0 | -2.981 | 0 | 33.30363 | 3.9153 | 0.8499 | 0.2738 | 0.424 | 0.27382 | 0.27382 | 0.496666
15.86333 | 292.383 | 22.05 | 80.782 | -2500.076 | 33.30424 | 249.555 | 0 | -2.981 | 0 | 33.30424 | 3.9135 | 0.8508 | 0.2725 | 0.4237 | 0.27248 | 0.27248 | 0.494515
15.86667 | 291.208 | 22.05 | 80.798 | -2500.076 | 33.30363 | 248.378 | 0 | -2.965 | 0 | 33.30424 | 3.9116 | 0.8517 | 0.2712 | 0.4235 | 0.2712 | 0.2712 | 0.492452
15.87 | 290.017 | 22.05 | 80.828 | -2500.076 | 33.30363 | 247.202 | 0 | -2.95 | 0 | 33.30363 | 3.9098 | 0.8526 | 0.2699 | 0.4232 | 0.26991 | 0.26991 | 0.490386
15.87333 | 288.842 | 22.05 | 80.844 | -2500.076 | 33.30363 | 246.01 | 0 | -2.919 | 0 | 33.30363 | 3.908 | 0.8535 | 0.2686 | 0.423 | 0.26861 | 0.26861 | 0.488288
15.87667 | 287.698 | 22.05 | 80.828 | -2500.076 | 33.30363 | 244.833 | 0 | -2.904 | 0 | 33.30363 | 3.9061 | 0.8544 | 0.2673 | 0.4227 | 0.26733 | 0.26733 | 0.486217
15.88 | 286.538 | 22.05 | 80.813 | -2500.076 | 33.30485 | 243.686 | 0 | -2.919 | 0 | 33.30363 | 3.9043 | 0.8552 | 0.266 | 0.4225 | 0.26608 | 0.26608 | 0.484205
15.88333 | 285.379 | 22.05 | 80.798 | -2500.076 | 33.30668 | 242.525 | 0 | -2.934 | 0 | 33.30485 | 3.9025 | 0.8561 | 0.2648 | 0.4223 | 0.26481 | 0.26481 | 0.48216
15.88667 | 284.219 | 22.05 | 80.813 | -2500.076 | 33.30851 | 241.363 | 0 | -2.949 | 0 | 33.30668 | 3.9006 | 0.857 | 0.2635 | 0.4221 | 0.26354 | 0.26354 | 0.480112
15.89 | 283.074 | 22.05 | 80.798 | -2500.076 | 33.31034 | 240.202 | 0 | -2.934 | 0 | 33.30851 | 3.8988 | 0.8579 | 0.2622 | 0.4218 | 0.26227 | 0.26227 | 0.478063
15.89333 | 281.945 | 22.05 | 80.813 | -2500.076 | 33.31217 | 239.055 | 0 | -2.949 | 0 | 33.31034 | 3.897 | 0.8588 | 0.261 | 0.4216 | 0.26102 | 0.26102 | 0.476041
15.89667 | 280.77 | 22.05 | 80.828 | -2500.076 | 33.31339 | 237.924 | 0 | -2.933 | 0 | 33.31217 | 3.8951 | 0.8596 | 0.2598 | 0.4213 | 0.25979 | 0.25979 | 0.474047
15.9 | 279.595 | 22.05 | 80.828 | -2500.076 | 33.314 | 236.748 | 0 | -2.918 | 0 | 33.31339 | 3.8933 | 0.8605 | 0.2585 | 0.421 | 0.2585 | 0.2585 | 0.471959
15.90333 | 278.451 | 22.05 | 80.828 | -2500.076 | 33.314 | 235.571 | 0 | -2.918 | 0 | 33.314 | 3.8915 | 0.8613 | 0.2572 | 0.4207 | 0.25722 | 0.25722 | 0.469869
15.90667 | 277.306 | 22.05 | 80.859 | -2500.076 | 33.31339 | 234.424 | 0 | -2.918 | 0 | 33.314 | 3.8897 | 0.8622 | 0.2559 | 0.4204 | 0.25596 | 0.25596 | 0.467838
15.91 | 276.116 | 22.05 | 80.874 | -2500.076 | 33.31278 | 233.278 | 0 | -2.887 | 0 | 33.31339 | 3.8878 | 0.863 | 0.2547 | 0.4201 | 0.25471 | 0.25471 | 0.465804
15.91333 | 274.941 | 22.05 | 80.92 | -2500.076 | 33.31156 | 232.086 | 0 | -2.871 | 0 | 33.31278 | 3.886 | 0.8639 | 0.2534 | 0.4197 | 0.25341 | 0.25341 | 0.463676
15.91667 | 273.797 | 22.05 | 80.92 | -2500.076 | 33.30973 | 230.909 | 0 | -2.825 | 0 | 33.31156 | 3.8842 | 0.8647 | 0.2521 | 0.4193 | 0.25213 | 0.25213 | 0.461576
15.92 | 272.652 | 22.05 | 80.935 | -2500.076 | 33.30729 | 229.763 | 0 | -2.825 | 0 | 33.30973 | 3.8824 | 0.8656 | 0.2508 | 0.419 | 0.25087 | 0.25087 | 0.459535
15.92333 | 271.462 | 22.05 | 80.935 | -2500.076 | 33.30485 | 228.617 | 0 | -2.81 | 0 | 33.30729 | 3.8806 | 0.8664 | 0.2496 | 0.4187 | 0.24962 | 0.24962 | 0.457492
15.92667 | 270.302 | 22.05 | 80.935 | -2500.076 | 33.30241 | 227.424 | 0 | -2.81 | 0 | 33.30485 | 3.8787 | 0.8672 | 0.2483 | 0.4182 | 0.24832 | 0.24832 | 0.455354
15.93 | 269.158 | 22.05 | 80.905 | -2500.076 | 33.30058 | 226.263 | 0 | -2.809 | 0 | 33.30241 | 3.8769 | 0.868 | 0.247 | 0.4178 | 0.24705 | 0.24705 | 0.453275
15.93333 | 267.983 | 22.05 | 80.92 | -2500.076 | 33.29935 | 225.117 | 0 | -2.84 | 0 | 33.30058 | 3.8751 | 0.8689 | 0.2458 | 0.4175 | 0.2458 | 0.2458 | 0.451224
15.93667 | 266.823 | 22.05 | 80.905 | -2500.076 | 33.29752 | 223.94 | 0 | -2.824 | 0 | 33.29935 | 3.8733 | 0.8697 | 0.2445 | 0.417 | 0.24452 | 0.24452 | 0.44911
15.94 | 265.648 | 22.05 | 80.905 | -2500.076 | 33.29569 | 222.778 | 0 | -2.839 | 0 | 33.29752 | 3.8715 | 0.8705 | 0.2432 | 0.4166 | 0.24325 | 0.24325 | 0.447023
15.94333 | 264.534 | 22.05 | 80.874 | -2500.076 | 33.29386 | 221.601 | 0 | -2.839 | 0 | 33.29569 | 3.8697 | 0.8713 | 0.2419 | 0.4161 | 0.24196 | 0.24196 | 0.444904
15.94667 | 263.39 | 22.05 | 80.874 | -2500.076 | 33.29203 | 220.486 | 0 | -2.87 | 0 | 33.29386 | 3.8679 | 0.8721 | 0.2407 | 0.4158 | 0.24074 | 0.24074 | 0.442905
15.95 | 262.261 | 22.05 | 80.889 | -2500.076 | 33.28959 | 219.339 | 0 | -2.869 | 0 | 33.29203 | 3.866 | 0.8729 | 0.2395 | 0.4153 | 0.23949 | 0.23949 | 0.440842
15.95333 | 261.116 | 22.05 | 80.905 | -2500.076 | 33.28776 | 218.208 | 0 | -2.854 | 0 | 33.28959 | 3.8642 | 0.8737 | 0.2382 | 0.4149 | 0.23826 | 0.23826 | 0.438807
15.95667 | 260.048 | 22.05 | 80.92 | -2500.076 | 33.28593 | 217.062 | 0 | -2.839 | 0 | 33.28776 | 3.8624 | 0.8745 | 0.237 | 0.4145 | 0.23701 | 0.23701 | 0.436739
15.96 | 258.904 | 22.05 | 80.92 | -2500.076 | 33.2841 | 215.992 | 0 | -2.823 | 0 | 33.28593 | 3.8606 | 0.8753 | 0.2358 | 0.4141 | 0.23584 | 0.23584 | 0.434823
15.96333 | 257.759 | 22.05 | 80.889 | -2500.076 | 33.28165 | 214.846 | 0 | -2.823 | 0 | 33.2841 | 3.8588 | 0.876 | 0.2346 | 0.4137 | 0.23459 | 0.23459 | 0.43275
15.96667 | 256.661 | 22.05 | 80.92 | -2500.076 | 33.27982 | 213.699 | 0 | -2.853 | 0 | 33.28165 | 3.857 | 0.8768 | 0.2333 | 0.4132 | 0.23333 | 0.23333 | 0.430675
15.97 | 255.593 | 22.05 | 80.905 | -2500.076 | 33.27799 | 212.599 | 0 | -2.823 | 0 | 33.27982 | 3.8552 | 0.8776 | 0.2321 | 0.4128 | 0.23213 | 0.23213 | 0.42869
15.97333 | 254.509 | 22.05 | 80.874 | -2500.076 | 33.27677 | 211.529 | 0 | -2.838 | 0 | 33.27799 | 3.8534 | 0.8784 | 0.2309 | 0.4124 | 0.23096 | 0.23096 | 0.426765
15.97667 | 253.41 | 22.05 | 80.874 | -2500.076 | 33.27555 | 210.444 | 0 | -2.868 | 0 | 33.27677 | 3.8516 | 0.8791 | 0.2298 | 0.412 | 0.22978 | 0.22978 | 0.424806
15.98 | 252.342 | 22.05 | 80.905 | -2500.076 | 33.27433 | 209.343 | 0 | -2.868 | 0 | 33.27555 | 3.8498 | 0.8799 | 0.2286 | 0.4115 | 0.22858 | 0.22858 | 0.422814
15.98333 | 251.228 | 22.05 | 80.889 | -2500.076 | 33.2725 | 208.273 | 0 | -2.837 | 0 | 33.27433 | 3.848 | 0.8807 | 0.2274 | 0.4111 | 0.22741 | 0.22741 | 0.420881
15.98667 | 250.13 | 22.05 | 80.92 | -2500.076 | 33.27067 | 207.157 | 0 | -2.852 | 0 | 33.2725 | 3.8462 | 0.8814 | 0.2262 | 0.4106 | 0.22619 | 0.22619 | 0.416855
15.99 | 249.016 | 22.05 | 80.935 | -2500.076 | 33.26884 | 206.057 | 0 | -2.822 | 0 | 33.27067 | 3.8444 | 0.8822 | 0.225 | 0.4101 | 0.22499 | 0.22499 | 0.416855
15.99333 | 247.932 | 22.05 | 80.966 | -2500.076 | 33.2664 | 204.941 | 0 | -2.806 | 0 | 33.26884 | 3.8426 | 0.8829 | 0.2237 | 0.4096 | 0.22377 | 0.22377 | 0.414823
15.99667 | 246.834 | 22.05 | 80.981 | -2500.076 | 33.26334 | 203.856 | 0 | -2.775 | 0 | 33.2664 | 3.8408 | 0.8836 | 0.2226 | 0.4091 | 0.22259 | 0.22259 | 0.41285
16 | 245.75 | 22.05 | 80.95 | -2500.076 | 33.25968 | 202.755 | 0 | -2.76 | 0 | 33.26334 | 3.839 | 0.8844 | 0.2214 | 0.4086 | 0.22138 | 0.22138 | 0.410844
16.00333 | 244.636 | 22.05 | 80.95 | -2500.076 | 33.25602 | 201.67 | 0 | -2.79 | 0 | 33.25968 | 3.8372 | 0.8851 | 0.2202 | 0.4081 | 0.2202 | 0.2202 | 0.408867
16.00667 | 243.522 | 22.05 | 80.966 | -2500.076 | 33.25236 | 200.554 | 0 | -2.79 | 0 | 33.25602 | 3.8354 | 0.8858 | 0.219 | 0.4075 | 0.21898 | 0.21898 | 0.406826
16.01 | 242.409 | 22.05 | 80.981 | -2500.076 | 33.2487 | 199.438 | 0 | -2.775 | 0 | 33.25236 | 3.8336 | 0.8866 | 0.2177 | 0.4069 | 0.21776 | 0.21776 | 0.404782
16.01333 | 241.31 | 22.05 | 80.981 | -2500.076 | 33.24564 | 198.322 | 0 | -2.759 | 0 | 33.2487 | 3.8318 | 0.8873 | 0.2165 | 0.4063 | 0.21654 | 0.21654 | 0.402736
16.01667 | 240.242 | 22.05 | 81.011 | -2500.076 | 33.24381 | 197.222 | 0 | -2.759 | 0 | 33.24564 | 3.83 | 0.888 | 0.2153 | 0.4058 | 0.21534 | 0.21534 | 0.400718
16.02 | 239.174 | 22.05 | 81.027 | -2500.076 | 33.24259 | 196.152 | 0 | -2.728 | 0 | 33.24381 | 3.8282 | 0.8887 | 0.2142 | 0.4052 | 0.21417 | 0.21417 | 0.39876
16.02333 | 238.09 | 22.05 | 81.027 | -2500.076 | 33.24076 | 195.082 | 0 | -2.713 | 0 | 33.24259 | 3.8264 | 0.8894 | 0.213 | 0.4047 | 0.21301 | 0.21301 | 0.3968
16.02667 | 237.037 | 22.05 | 81.011 | -2500.076 | 33.23954 | 193.997 | 0 | -2.713 | 0 | 33.24076 | 3.8246 | 0.8901 | 0.2118 | 0.4041 | 0.21182 | 0.21182 | 0.394807
16.03 | 236.015 | 22.05 | 81.011 | -2500.076 | 33.23832 | 192.942 | 0 | -2.728 | 0 | 33.23954 | 3.8229 | 0.8908 | 0.2106 | 0.4035 | 0.21067 | 0.21067 | 0.392873
16.03333 | 234.931 | 22.05 | 81.011 | -2500.076 | 33.23771 | 191.918 | 0 | -2.728 | 0 | 33.23832 | 3.8211 | 0.8915 | 0.2095 | 0.4031 | 0.20955 | 0.20955 | 0.391
16.03667 | 233.848 | 22.05 | 80.996 | -2500.076 | 33.2371 | 190.832 | 0 | -2.727 | 0 | 33.23771 | 3.8193 | 0.8922 | 0.2083 | 0.4024 | 0.20837 | 0.20837 | 0.388999
16.04 | 232.81 | 22.05 | 81.011 | -2500.076 | 33.2371 | 189.747 | 0 | -2.743 | 0 | 33.2371 | 3.8175 | 0.8929 | 0.2072 | 0.4018 | 0.20718 | 0.20718 | 0.386997
16.04333 | 231.773 | 22.05 | 81.027 | -2500.076 | 33.23649 | 188.708 | 0 | -2.727 | 0 | 33.2371 | 3.8157 | 0.8936 | 0.206 | 0.4012 | 0.20605 | 0.20605 | 0.385085
16.04667 | 230.674 | 22.05 | 81.042 | -2500.076 | 33.2371 | 187.668 | 0 | -2.712 | 0 | 33.23649 | 3.8139 | 0.8943 | 0.2049 | 0.4007 | 0.20491 | 0.20491 | 0.383172
16.05 | 229.621 | 22.05 | 81.057 | -2500.076 | 33.2371 | 186.568 | 0 | -2.696 | 0 | 33.2371 | 3.8121 | 0.895 | 0.2037 | 0.4 | 0.20371 | 0.20371 | 0.381131
16.05333 | 228.584 | 22.05 | 81.057 | -2500.076 | 33.23771 | 185.513 | 0 | -2.681 | 0 | 33.2371 | 3.8104 | 0.8957 | 0.2025 | 0.3993 | 0.20256 | 0.20256 | 0.379182
16.05667 | 227.561 | 22.05 | 81.057 | -2500.076 | 33.23832 | 184.473 | 0 | -2.681 | 0 | 33.23771 | 3.8086 | 0.8963 | 0.2014 | 0.3987 | 0.20142 | 0.20142 | 0.377261
16.06 | 226.508 | 22.05 | 81.072 | -2500.076 | 33.23954 | 183.449 | 0 | -2.68 | 0 | 33.23832 | 3.8068 | 0.897 | 0.2003 | 0.3981 | 0.2003 | 0.2003 | 0.37537
16.06333 | 225.471 | 22.05 | 81.072 | -2500.076 | 33.24076 | 182.394 | 0 | -2.665 | 0 | 33.23954 | 3.805 | 0.8977 | 0.1991 | 0.3975 | 0.19915 | 0.19915 | 0.373414
16.06667 | 224.494 | 22.05 | 81.103 | -2500.076 | 33.24259 | 181.355 | 0 | -2.665 | 0 | 33.24076 | 3.8033 | 0.8983 | 0.198 | 0.3968 | 0.19802 | 0.19802 | 0.371487
16.07 | 223.518 | 22.05 | 81.103 | -2500.076 | 33.24381 | 180.376 | 0 | -2.634 | 0 | 33.24259 | 3.8015 | 0.899 | 0.1969 | 0.3963 | 0.19695 | 0.19695 | 0.367876
16.07333 | 222.51 | 22.05 | 81.118 | -2500.076 | 33.24564 | 179.398 | 0 | -2.634 | 0 | 33.24381 | 3.7997 | 0.8996 | 0.1959 | 0.3958 | 0.19588 | 0.19588 | 0.367876
16.07667 | 221.488 | 22.05 | 81.133 | -2500.076 | 33.24809 | 178.389 | 0 | -2.619 | 0 | 33.24564 | 3.7979 | 0.9003 | 0.1948 | 0.3952 | 0.19478 | 0.19478 | 0.366006
16.08 | 220.527 | 22.05 | 81.164 | -2500.076 | 33.25053 | 177.365 | 0 | -2.603 | 0 | 33.24809 | 3.7962 | 0.9009 | 0.1936 | 0.3945 | 0.19366 | 0.19366 | 0.364101
16.08333 | 219.535 | 22.05 | 81.164 | -2500.076 | 33.25236 | 176.402 | 0 | -2.572 | 0 | 33.25053 | 3.7944 | 0.9016 | 0.1926 | 0.394 | 0.19261 | 0.19261 | 0.36232
16.08667 | 218.497 | 22.05 | 81.225 | -2500.076 | 33.25358 | 175.408 | 0 | -2.572 | 0 | 33.25236 | 3.7926 | 0.9022 | 0.1915 | 0.3933 | 0.19152 | 0.19152 | 0.360474
16.09 | 217.49 | 22.05 | 81.225 | -2500.076 | 33.2548 | 174.368 | 0 | -2.511 | 0 | 33.25358 | 3.7908 | 0.9028 | 0.1904 | 0.3926 | 0.19039 | 0.19039 | 0.358532
16.09333 | 216.483 | 22.05 | 81.21 | -2500.076 | 33.25602 | 173.359 | 0 | -2.511 | 0 | 33.2548 | 3.7891 | 0.9035 | 0.1893 | 0.3919 | 0.18929 | 0.18929 | 0.35665
16.09667 | 215.476 | 22.05 | 81.21 | -2500.076 | 33.25663 | 172.35 | 0 | -2.526 | 0 | 33.25602 | 3.7873 | 0.9041 | 0.1882 | 0.3912 | 0.18819 | 0.18819 | 0.354766
16.1 | 214.438 | 22.05 | 81.21 | -2500.076 | 33.25724 | 171.341 | 0 | -2.526 | 0 | 33.25663 | 3.7855 | 0.9047 | 0.1871 | 0.3905 | 0.18708 | 0.18708 | 0.35288
16.10333 | 213.446 | 22.05 | 81.179 | -2500.076 | 33.25846 | 170.302 | 0 | -2.526 | 0 | 33.25724 | 3.7838 | 0.9053 | 0.1859 | 0.3897 | 0.18595 | 0.18595 | 0.350929
16.10667 | 212.439 | 22.05 | 81.24 | -2500.076 | 33.25968 | 169.308 | 0 | -2.556 | 0 | 33.25846 | 3.782 | 0.906 | 0.1848 | 0.389 | 0.18486 | 0.18486 | 0.34907
16.11 | 211.524 | 22.05 | 81.256 | -2500.076 | 33.26151 | 168.299 | 0 | -2.495 | 0 | 33.25968 | 3.7802 | 0.9066 | 0.1837 | 0.3883 | 0.18376 | 0.18376 | 0.347177
16.11333 | 210.562 | 22.05 | 81.271 | -2500.076 | 33.26395 | 167.382 | 0 | -2.479 | 0 | 33.26151 | 3.7785 | 0.9072 | 0.1827 | 0.3878 | 0.18276 | 0.18276 | 0.345471
16.11667 | 209.616 | 22.05 | 81.301 | -2500.076 | 33.26579 | 166.419 | 0 | -2.464 | 0 | 33.26395 | 3.7767 | 0.9078 | 0.1817 | 0.3871 | 0.18171 | 0.18171 | 0.343669
16.12 | 208.716 | 22.05 | 81.317 | -2500.076 | 33.26884 | 165.471 | 0 | -2.433 | 0 | 33.26579 | 3.7749 | 0.9084 | 0.1807 | 0.3865 | 0.18067 | 0.18067 | 0.341896
16.12333 | 207.816 | 22.05 | 81.301 | -2500.076 | 33.27311 | 164.569 | 0 | -2.418 | 0 | 33.26884 | 3.7732 | 0.909 | 0.1797 | 0.3859 | 0.17969 | 0.17969 | 0.340216
16.12667 | 206.87 | 22.05 | 81.317 | -2500.076 | 33.27799 | 163.666 | 0 | -2.433 | 0 | 33.27311 | 3.7714 | 0.9096 | 0.1787 | 0.3854 | 0.1787 | 0.1787 | 0.338534
16.13 | 205.908 | 22.05 | 81.332 | -2500.076 | 33.28349 | 162.719 | 0 | -2.417 | 0 | 33.27799 | 3.7697 | 0.9102 | 0.1776 | 0.3847 | 0.17767 | 0.17767 | 0.336755
16.13333 | 204.978 | 22.05 | 81.317 | -2500.076 | 33.29081 | 161.755 | 0 | -2.402 | 0 | 33.28349 | 3.7679 | 0.9108 | 0.1766 | 0.384 | 0.17662 | 0.17662 | 0.333191
16.13667 | 204.031 | 22.05 | 81.301 | -2500.076 | 33.29813 | 160.823 | 0 | -2.417 | 0 | 33.29081 | 3.7662 | 0.9113 | 0.1756 | 0.3833 | 0.1756 | 0.1756 | 0.333191
16.14 | 203.07 | 22.05 | 81.317 | -2500.076 | 33.30424 | 159.875 | 0 | -2.432 | 0 | 33.29813 | 3.7644 | 0.9119 | 0.1745 | 0.3826 | 0.17456 | 0.17456 | 0.331406
16.14333 | 202.124 | 22.05 | 81.301 | -2500.076 | 33.30851 | 158.911 | 0 | -2.417 | 0 | 33.30424 | 3.7626 | 0.9125 | 0.1735 | 0.3818 | 0.17351 | 0.17351 | 0.329588
16.14667 | 201.209 | 22.05 | 81.317 | -2500.076 | 33.31156 | 157.964 | 0 | -2.432 | 0 | 33.30851 | 3.7609 | 0.9131 | 0.1725 | 0.3811 | 0.17248 | 0.17248 | 0.327799
16.15 | 200.293 | 22.05 | 81.286 | -2500.076 | 33.31339 | 157.046 | 0 | -2.416 | 0 | 33.31156 | 3.7591 | 0.9136 | 0.1715 | 0.3804 | 0.17148 | 0.17148 | 0.326071
16.15333 | 199.362 | 22.05 | 81.332 | -2500.076 | 33.314 | 156.129 | 0 | -2.447 | 0 | 33.31339 | 3.7574 | 0.9142 | 0.1705 | 0.3797 | 0.17047 | 0.17047 | 0.324341
16.15667 | 198.431 | 22.05 | 81.332 | -2500.076 | 33.314 | 155.196 | 0 | -2.401 | 0 | 33.314 | 3.7556 | 0.9148 | 0.1694 | 0.3789 | 0.16946 | 0.16946 | 0.322578
16.16 | 197.501 | 22.05 | 81.378 | -2500.076 | 33.314 | 154.263 | 0 | -2.4 | 0 | 33.314 | 3.7539 | 0.9153 | 0.1684 | 0.3782 | 0.16844 | 0.16844 | 0.320812
16.16333 | 196.6 | 22.05 | 81.332 | -2500.076 | 33.314 | 153.331 | 0 | -2.354 | 0 | 33.314 | 3.7521 | 0.9159 | 0.1674 | 0.3774 | 0.16742 | 0.16742 | 0.319045
16.16667 | 195.654 | 22.05 | 81.362 | -2500.076 | 33.314 | 152.429 | 0 | -2.4 | 0 | 33.314 | 3.7504 | 0.9165 | 0.1664 | 0.3767 | 0.16643 | 0.16643 | 0.317339
16.17 | 194.723 | 22.05 | 81.362 | -2500.076 | 33.314 | 151.481 | 0 | -2.369 | 0 | 33.314 | 3.7486 | 0.917 | 0.1654 | 0.3759 | 0.1654 | 0.1654 | 0.315535
16.17333 | 193.854 | 22.05 | 81.393 | -2500.076 | 33.314 | 150.548 | 0 | -2.369 | 0 | 33.314 | 3.7469 | 0.9176 | 0.1644 | 0.3751 | 0.16438 | 0.16438 | 0.313762
16.17667 | 192.969 | 22.05 | 81.408 | -2500.076 | 33.314 | 149.676 | 0 | -2.339 | 0 | 33.314 | 3.7451 | 0.9181 | 0.1634 | 0.3744 | 0.16343 | 0.16343 | 0.312114
16.18 | 192.022 | 22.05 | 81.423 | -2500.076 | 33.31339 | 148.789 | 0 | -2.323 | 0 | 33.314 | 3.7434 | 0.9186 | 0.1624 | 0.3737 | 0.16246 | 0.16246 | 0.310432
16.18333 | 191.107 | 22.05 | 81.454 | -2500.076 | 33.31339 | 147.841 | 0 | -2.308 | 0 | 33.31339 | 3.7417 | 0.9192 | 0.1614 | 0.3728 | 0.16143 | 0.16143 | 0.30862
16.18667 | 190.207 | 22.05 | 81.484 | -2500.076 | 33.31278 | 146.924 | 0 | -2.277 | 0 | 33.31339 | 3.7399 | 0.9197 | 0.1604 | 0.372 | 0.16042 | 0.16042 | 0.306871
16.19 | 189.306 | 22.05 | 81.5 | -2500.076 | 33.31217 | 146.022 | 0 | -2.246 | 0 | 33.31278 | 3.7382 | 0.9202 | 0.1594 | 0.3712 | 0.15944 | 0.15944 | 0.303429
16.19333 | 188.376 | 22.05 | 81.484 | -2500.076 | 33.31156 | 145.12 | 0 | -2.231 | 0 | 33.31217 | 3.7364 | 0.9208 | 0.1584 | 0.3704 | 0.15845 | 0.15845 | 0.303429
16.19667 | 187.49 | 22.05 | 81.515 | -2500.076 | 33.31156 | 144.187 | 0 | -2.246 | 0 | 33.31156 | 3.7347 | 0.9213 | 0.1574 | 0.3695 | 0.15744 | 0.15744 | 0.301642
16.2 | 186.621 | 22.05 | 81.515 | -2500.076 | 33.31095 | 143.3 | 0 | -2.215 | 0 | 33.31156 | 3.7329 | 0.9218 | 0.1564 | 0.3687 | 0.15647 | 0.15647 | 0.299948
16.20333 | 185.736 | 22.05 | 81.5 | -2500.076 | 33.31034 | 142.429 | 0 | -2.215 | 0 | 33.31095 | 3.7312 | 0.9223 | 0.1555 | 0.3679 | 0.15552 | 0.15552 | 0.298284
16.20667 | 184.835 | 22.05 | 81.469 | -2500.076 | 33.30912 | 141.542 | 0 | -2.23 | 0 | 33.31034 | 3.7295 | 0.9229 | 0.1545 | 0.3671 | 0.15455 | 0.15455 | 0.296586
16.21 | 183.966 | 22.05 | 81.484 | -2500.076 | 33.3079 | 140.639 | 0 | -2.26 | 0 | 33.30912 | 3.7277 | 0.9234 | 0.1535 | 0.3662 | 0.15356 | 0.15356 | 0.294855
16.21333 | 183.096 | 22.05 | 81.5 | -2500.076 | 33.30668 | 139.768 | 0 | -2.245 | 0 | 33.3079 | 3.726 | 0.9239 | 0.1526 | 0.3654 | 0.15261 | 0.15261 | 0.293185
16.21667 | 182.241 | 22.05 | 81.515 | -2500.076 | 33.30546 | 138.896 | 0 | -2.23 | 0 | 33.30668 | 3.7243 | 0.9244 | 0.1516 | 0.3645 | 0.15166 | 0.15166 | 0.291514
16.22 | 181.387 | 22.05 | 81.53 | -2500.076 | 33.30485 | 138.04 | 0 | -2.214 | 0 | 33.30546 | 3.7225 | 0.9249 | 0.1507 | 0.3637 | 0.15072 | 0.15072 | 0.289873
16.22333 | 180.502 | 22.05 | 81.561 | -2500.076 | 33.30485 | 137.183 | 0 | -2.199 | 0 | 33.30485 | 3.7208 | 0.9254 | 0.1498 | 0.3629 | 0.14979 | 0.14979 | 0.28823
16.22667 | 179.647 | 22.05 | 81.591 | -2500.076 | 33.30485 | 136.297 | 0 | -2.168 | 0 | 33.30485 | 3.7191 | 0.9259 | 0.1488 | 0.362 | 0.14882 | 0.14882 | 0.286521
16.23 | 178.838 | 22.05 | 81.606 | -2500.076 | 33.30485 | 135.44 | 0 | -2.137 | 0 | 33.30485 | 3.7173 | 0.9264 | 0.1479 | 0.3612 | 0.14788 | 0.14788 | 0.284874
16.23333 | 177.999 | 22.05 | 81.606 | -2500.076 | 33.30485 | 134.63 | 0 | -2.122 | 0 | 33.30485 | 3.7156 | 0.9269 | 0.147 | 0.3605 | 0.147 | 0.147 | 0.283321
16.23667 | 177.145 | 22.05 | 81.622 | -2500.076 | 33.30485 | 133.788 | 0 | -2.122 | 0 | 33.30485 | 3.7139 | 0.9273 | 0.1461 | 0.3596 | 0.14608 | 0.14608 | 0.28005
16.24 | 176.305 | 22.05 | 81.622 | -2500.076 | 33.30607 | 132.932 | 0 | -2.106 | 0 | 33.30485 | 3.7122 | 0.9278 | 0.1451 | 0.3588 | 0.14515 | 0.14515 | 0.28005
16.24333 | 175.512 | 22.05 | 81.637 | -2500.076 | 33.30729 | 132.091 | 0 | -2.106 | 0 | 33.30607 | 3.7104 | 0.9283 | 0.1442 | 0.3579 | 0.14423 | 0.14423 | 0.278428
16.24667 | 174.673 | 22.05 | 81.652 | -2500.076 | 33.30912 | 131.296 | 0 | -2.091 | 0 | 33.30729 | 3.7087 | 0.9288 | 0.1433 | 0.3572 | 0.14336 | 0.14336 | 0.276901
16.25 | 173.803 | 22.05 | 81.668 | -2500.076 | 33.31095 | 130.454 | 0 | -2.075 | 0 | 33.30912 | 3.707 | 0.9293 | 0.1424 | 0.3563 | 0.14244 | 0.14244 | 0.275275
16.25333 | 173.009 | 22.05 | 81.683 | -2500.076 | 33.31339 | 129.583 | 0 | -2.06 | 0 | 33.31095 | 3.7052 | 0.9297 | 0.1415 | 0.3553 | 0.14149 | 0.14149 | 0.273583
16.25667 | 172.246 | 22.05 | 81.698 | -2500.076 | 33.314 | 128.787 | 0 | -2.044 | 0 | 33.31339 | 3.7035 | 0.9302 | 0.1406 | 0.3545 | 0.14062 | 0.14062 | 0.27205
16.26 | 171.422 | 22.05 | 81.683 | -2500.076 | 33.31522 | 128.023 | 0 | -2.029 | 0 | 33.314 | 3.7018 | 0.9307 | 0.1398 | 0.3538 | 0.13979 | 0.13979 | 0.27058
16.26333 | 170.568 | 22.05 | 81.668 | -2500.076 | 33.31583 | 127.197 | 0 | -2.044 | 0 | 33.31522 | 3.7001 | 0.9311 | 0.1389 | 0.353 | 0.13888 | 0.13888 | 0.268979
16.26667 | 169.79 | 22.05 | 81.668 | -2500.076 | 33.31583 | 126.34 | 0 | -2.059 | 0 | 33.31583 | 3.6984 | 0.9316 | 0.1379 | 0.352 | 0.13795 | 0.13795 | 0.267312
16.27 | 169.012 | 22.05 | 81.637 | -2500.076 | 33.31522 | 125.56 | 0 | -2.059 | 0 | 33.31583 | 3.6966 | 0.932 | 0.1371 | 0.3512 | 0.1371 | 0.1371 | 0.265804
16.27333 | 168.218 | 22.05 | 81.591 | -2500.076 | 33.31583 | 124.78 | 0 | -2.089 | 0 | 33.31522 | 3.6949 | 0.9325 | 0.1362 | 0.3504 | 0.13625 | 0.13625 | 0.264295
16.27667 | 167.409 | 22.05 | 81.606 | -2500.076 | 33.31522 | 123.985 | 0 | -2.135 | 0 | 33.31583 | 3.6932 | 0.933 | 0.1354 | 0.3495 | 0.13538 | 0.13538 | 0.262751
16.28 | 166.677 | 22.05 | 81.606 | -2500.076 | 33.31461 | 123.174 | 0 | -2.119 | 0 | 33.31522 | 3.6915 | 0.9334 | 0.1345 | 0.3486 | 0.13449 | 0.13449 | 0.261174
16.28333 | 165.914 | 22.05 | 81.606 | -2500.076 | 33.31461 | 122.44 | 0 | -2.119 | 0 | 33.31461 | 3.6898 | 0.9338 | 0.1337 | 0.3479 | 0.13369 | 0.13369 | 0.258273
16.28667 | 165.075 | 22.05 | 81.637 | -2500.076 | 33.31461 | 121.675 | 0 | -2.119 | 0 | 33.31461 | 3.6881 | 0.9343 | 0.1328 | 0.3471 | 0.13285 | 0.13285 | 0.258273
16.29 | 164.235 | 22.05 | 81.683 | -2500.076 | 33.31339 | 120.834 | 0 | -2.088 | 0 | 33.31461 | 3.6863 | 0.9347 | 0.1319 | 0.3461 | 0.13194 | 0.13194 | 0.256625
16.29333 | 163.457 | 22.05 | 81.698 | -2500.076 | 33.31217 | 119.993 | 0 | -2.042 | 0 | 33.31339 | 3.6846 | 0.9352 | 0.131 | 0.345 | 0.13102 | 0.13102 | 0.254976
16.29667 | 162.679 | 22.05 | 81.713 | -2500.076 | 33.31034 | 119.213 | 0 | -2.027 | 0 | 33.31217 | 3.6829 | 0.9356 | 0.1302 | 0.3441 | 0.13017 | 0.13017 | 0.253454
16.3 | 161.885 | 22.05 | 81.729 | -2500.076 | 33.3079 | 118.433 | 0 | -2.011 | 0 | 33.31034 | 3.6812 | 0.936 | 0.1293 | 0.3432 | 0.12931 | 0.12931 | 0.251931
16.30333 | 161.138 | 22.05 | 81.744 | -2500.076 | 33.30607 | 117.637 | 0 | -1.996 | 0 | 33.3079 | 3.6795 | 0.9365 | 0.1284 | 0.3423 | 0.12845 | 0.12845 | 0.250373
16.30667 | 160.421 | 22.05 | 81.774 | -2500.076 | 33.30485 | 116.888 | 0 | -1.981 | 0 | 33.30607 | 3.6778 | 0.9369 | 0.1276 | 0.3414 | 0.12763 | 0.12763 | 0.248912
16.31 | 159.642 | 22.05 | 81.79 | -2500.076 | 33.30302 | 116.169 | 0 | -1.95 | 0 | 33.30485 | 3.6761 | 0.9373 | 0.1268 | 0.3407 | 0.12684 | 0.12684 | 0.247513
16.31333 | 158.849 | 22.05 | 81.79 | -2500.076 | 33.3018 | 115.389 | 0 | -1.934 | 0 | 33.30302 | 3.6744 | 0.9377 | 0.126 | 0.3397 | 0.12599 | 0.12599 | 0.245983
16.31667 | 158.116 | 22.05 | 81.79 | -2500.076 | 33.30119 | 114.593 | 0 | -1.934 | 0 | 33.3018 | 3.6727 | 0.9381 | 0.1251 | 0.3387 | 0.12512 | 0.12512 | 0.244419
16.32 | 157.384 | 22.05 | 81.805 | -2500.076 | 33.29996 | 113.859 | 0 | -1.934 | 0 | 33.30119 | 3.671 | 0.9386 | 0.1243 | 0.3379 | 0.12432 | 0.12432 | 0.242983
16.32333 | 156.621 | 22.05 | 81.82 | -2500.076 | 33.29813 | 113.125 | 0 | -1.919 | 0 | 33.29996 | 3.6693 | 0.939 | 0.1235 | 0.337 | 0.12352 | 0.12352 | 0.240041
16.32667 | 155.889 | 22.05 | 81.851 | -2500.076 | 33.2963 | 112.36 | 0 | -1.903 | 0 | 33.29813 | 3.6675 | 0.9394 | 0.1227 | 0.336 | 0.12268 | 0.12268 | 0.240041
16.33 | 155.141 | 22.05 | 81.866 | -2500.076 | 33.29386 | 111.626 | 0 | -1.873 | 0 | 33.2963 | 3.6658 | 0.9398 | 0.1219 | 0.3352 | 0.12188 | 0.12188 | 0.2386
16.33333 | 154.424 | 22.05 | 81.896 | -2500.076 | 33.29142 | 110.876 | 0 | -1.857 | 0 | 33.29386 | 3.6641 | 0.9402 | 0.121 | 0.3342 | 0.12106 | 0.12106 | 0.237125
16.33667 | 153.737 | 22.05 | 81.896 | -2500.076 | 33.28898 | 110.157 | 0 | -1.826 | 0 | 33.29142 | 3.6624 | 0.9406 | 0.1203 | 0.3333 | 0.12028 | 0.12028 | 0.235714
16.34 | 153.02 | 22.05 | 81.881 | -2500.076 | 33.28654 | 109.468 | 0 | -1.826 | 0 | 33.28898 | 3.6607 | 0.941 | 0.1195 | 0.3326 | 0.11953 | 0.11953 | 0.234366
16.34333 | 152.287 | 22.05 | 81.851 | -2500.076 | 33.28532 | 108.749 | 0 | -1.841 | 0 | 33.28654 | 3.659 | 0.9414 | 0.1187 | 0.3317 | 0.11874 | 0.11874 | 0.232952
16.34667 | 151.616 | 22.05 | 81.881 | -2500.076 | 33.28532 | 108.015 | 0 | -1.872 | 0 | 33.28532 | 3.6573 | 0.9418 | 0.1179 | 0.3307 | 0.11794 | 0.11794 | 0.231503
16.35 | 150.884 | 22.05 | 81.881 | -2500.076 | 33.28532 | 107.342 | 0 | -1.841 | 0 | 33.28532 | 3.6556 | 0.9422 | 0.1172 | 0.33 | 0.1172 | 0.1172 | 0.230183
16.35333 | 150.136 | 22.05 | 81.866 | -2500.076 | 33.28532 | 106.608 | 0 | -1.841 | 0 | 33.28532 | 3.6539 | 0.9426 | 0.1164 | 0.329 | 0.1164 | 0.1164 | 0.228731
16.35667 | 149.419 | 22.05 | 81.881 | -2500.076 | 33.28654 | 105.858 | 0 | -1.856 | 0 | 33.28532 | 3.6523 | 0.9429 | 0.1156 | 0.3279 | 0.11558 | 0.11558 | 0.227245
16.36 | 148.732 | 22.05 | 81.866 | -2500.076 | 33.28837 | 105.139 | 0 | -1.84 | 0 | 33.28654 | 3.6506 | 0.9433 | 0.1148 | 0.327 | 0.1148 | 0.1148 | 0.224463
16.36333 | 148.061 | 22.05 | 81.835 | -2500.076 | 33.28959 | 104.45 | 0 | -1.856 | 0 | 33.28837 | 3.6489 | 0.9437 | 0.114 | 0.3261 | 0.11405 | 0.11405 | 0.224463
16.36667 | 147.404 | 22.05 | 81.835 | -2500.076 | 33.29142 | 103.777 | 0 | -1.886 | 0 | 33.28959 | 3.6472 | 0.9441 | 0.1133 | 0.3253 | 0.11331 | 0.11331 | 0.223136
16.37 | 146.718 | 22.05 | 81.866 | -2500.076 | 33.29325 | 103.119 | 0 | -1.886 | 0 | 33.29142 | 3.6455 | 0.9445 | 0.1126 | 0.3245 | 0.11259 | 0.11259 | 0.22184
16.37333 | 146.062 | 22.05 | 81.881 | -2500.076 | 33.29508 | 102.431 | 0 | -1.855 | 0 | 33.29325 | 3.6438 | 0.9448 | 0.1118 | 0.3236 | 0.11184 | 0.11184 | 0.220477
16.37667 | 145.421 | 22.05 | 81.942 | -2500.076 | 33.2963 | 101.773 | 0 | -1.84 | 0 | 33.29508 | 3.6421 | 0.9452 | 0.1111 | 0.3227 | 0.11112 | 0.11112 | 0.219177
16.38 | 144.734 | 22.05 | 81.988 | -2500.076 | 33.29752 | 101.13 | 0 | -1.778 | 0 | 33.2963 | 3.6404 | 0.9456 | 0.1104 | 0.322 | 0.11042 | 0.11042 | 0.21791
16.38333 | 144.093 | 22.05 | 81.988 | -2500.076 | 33.29813 | 100.441 | 0 | -1.732 | 0 | 33.29752 | 3.6387 | 0.9459 | 0.1097 | 0.321 | 0.10967 | 0.10967 | 0.216542
16.38667 | 143.468 | 22.05 | 81.973 | -2500.076 | 33.29752 | 99.799 | 0 | -1.732 | 0 | 33.29813 | 3.637 | 0.9463 | 0.109 | 0.3202 | 0.10897 | 0.10897 | 0.215271
16.39 | 142.842 | 22.05 | 81.973 | -2500.076 | 33.2963 | 99.171 | 0 | -1.747 | 0 | 33.29752 | 3.6353 | 0.9467 | 0.1083 | 0.3194 | 0.10828 | 0.10828 | 0.214032
16.39333 | 142.155 | 22.05 | 81.957 | -2500.076 | 33.29508 | 98.544 | 0 | -1.747 | 0 | 33.2963 | 3.6337 | 0.947 | 0.1076 | 0.3186 | 0.1076 | 0.1076 | 0.212792
16.39667 | 141.499 | 22.05 | 81.942 | -2500.076 | 33.29386 | 97.855 | 0 | -1.762 | 0 | 33.29508 | 3.632 | 0.9474 | 0.1068 | 0.3176 | 0.10685 | 0.10685 | 0.210109
16.4 | 140.828 | 22.05 | 81.942 | -2500.076 | 33.29203 | 97.197 | 0 | -1.777 | 0 | 33.29386 | 3.6303 | 0.9477 | 0.1061 | 0.3167 | 0.10613 | 0.10613 | 0.210109
16.40333 | 140.202 | 22.05 | 81.957 | -2500.076 | 33.29142 | 96.524 | 0 | -1.777 | 0 | 33.29203 | 3.6286 | 0.9481 | 0.1054 | 0.3158 | 0.10539 | 0.10539 | 0.208765
16.40667 | 139.561 | 22.05 | 81.973 | -2500.076 | 33.29081 | 95.896 | 0 | -1.762 | 0 | 33.29142 | 3.6269 | 0.9484 | 0.1047 | 0.3149 | 0.10471 | 0.10471 | 0.207519
16.41 | 138.92 | 22.05 | 81.988 | -2500.076 | 33.2902 | 95.254 | 0 | -1.746 | 0 | 33.29081 | 3.6252 | 0.9488 | 0.104 | 0.314 | 0.10401 | 0.10401 | 0.206238
16.41333 | 138.325 | 22.05 | 82.003 | -2500.076 | 33.28898 | 94.611 | 0 | -1.731 | 0 | 33.2902 | 3.6236 | 0.9491 | 0.1033 | 0.3131 | 0.1033 | 0.1033 | 0.204956
16.41667 | 137.73 | 22.05 | 82.034 | -2500.076 | 33.28837 | 94.014 | 0 | -1.715 | 0 | 33.28898 | 3.6219 | 0.9495 | 0.1026 | 0.3123 | 0.10265 | 0.10265 | 0.203771
16.42 | 137.104 | 22.05 | 82.049 | -2500.076 | 33.28776 | 93.417 | 0 | -1.685 | 0 | 33.28837 | 3.6202 | 0.9498 | 0.102 | 0.3116 | 0.102 | 0.102 | 0.202585
16.42333 | 136.479 | 22.05 | 82.034 | -2500.076 | 33.28776 | 92.789 | 0 | -1.669 | 0 | 33.28776 | 3.6185 | 0.9501 | 0.1013 | 0.3107 | 0.10132 | 0.10132 | 0.201332
16.42667 | 135.899 | 22.05 | 82.034 | -2500.076 | 33.28715 | 92.162 | 0 | -1.684 | 0 | 33.28776 | 3.6168 | 0.9505 | 0.1006 | 0.3098 | 0.10063 | 0.10063 | 0.200077
16.43 | 135.304 | 22.05 | 82.049 | -2500.076 | 33.28715 | 91.58 | 0 | -1.684 | 0 | 33.28715 | 3.6152 | 0.9508 | 0.1 | 0.309 | 0.099995 | 0.099995 | 0.197729
16.43333 | 134.678 | 22.05 | 82.049 | -2500.076 | 33.28654 | 90.983 | 0 | -1.669 | 0 | 33.28715 | 3.6135 | 0.9511 | 0.0993 | 0.3082 | 0.099343 | 0.099343 | 0.197729
16.43667 | 134.068 | 22.05 | 82.049 | -2500.076 | 33.28593 | 90.356 | 0 | -1.669 | 0 | 33.28654 | 3.6118 | 0.9515 | 0.0986 | 0.3072 | 0.098658 | 0.098658 | 0.19647
16.44 | 133.473 | 22.05 | 82.08 | -2500.076 | 33.28471 | 89.743 | 0 | -1.668 | 0 | 33.28593 | 3.6102 | 0.9518 | 0.098 | 0.3063 | 0.097989 | 0.097989 | 0.195243
16.44333 | 132.878 | 22.05 | 82.08 | -2500.076 | 33.28288 | 89.146 | 0 | -1.638 | 0 | 33.28471 | 3.6085 | 0.9521 | 0.0973 | 0.3055 | 0.097337 | 0.097337 | 0.194048
16.44667 | 132.252 | 22.05 | 82.095 | -2500.076 | 33.28043 | 88.55 | 0 | -1.637 | 0 | 33.28288 | 3.6068 | 0.9524 | 0.0967 | 0.3046 | 0.096686 | 0.096686 | 0.192851
16.45 | 131.642 | 22.05 | 82.11 | -2500.076 | 33.2786 | 87.922 | 0 | -1.622 | 0 | 33.28043 | 3.6051 | 0.9528 | 0.096 | 0.3036 | 0.096 | 0.096 | 0.191587
16.45333 | 131.046 | 22.05 | 82.125 | -2500.076 | 33.27677 | 87.31 | 0 | -1.607 | 0 | 33.2786 | 3.6035 | 0.9531 | 0.0953 | 0.3026 | 0.095332 | 0.095332 | 0.190354
16.45667 | 130.451 | 22.05 | 82.125 | -2500.076 | 33.27494 | 86.713 | 0 | -1.591 | 0 | 33.27677 | 3.6018 | 0.9534 | 0.0947 | 0.3017 | 0.09468 | 0.09468 | 0.189153
16.46 | 129.872 | 22.05 | 82.141 | -2500.076 | 33.27433 | 86.116 | 0 | -1.591 | 0 | 33.27494 | 3.6001 | 0.9537 | 0.094 | 0.3008 | 0.094028 | 0.094028 | 0.187951
16.46333 | 129.276 | 22.05 | 82.141 | -2500.076 | 33.27433 | 85.534 | 0 | -1.576 | 0 | 33.27433 | 3.5985 | 0.954 | 0.0934 | 0.2999 | 0.093393 | 0.093393 | 0.185576
16.46667 | 128.697 | 22.05 | 82.125 | -2500.076 | 33.27433 | 84.937 | 0 | -1.575 | 0 | 33.27433 | 3.5968 | 0.9543 | 0.0927 | 0.299 | 0.092741 | 0.092741 | 0.185576
16.47 | 128.162 | 22.05 | 82.11 | -2500.076 | 33.27433 | 84.355 | 0 | -1.59 | 0 | 33.27433 | 3.5951 | 0.9546 | 0.0921 | 0.2981 | 0.092106 | 0.092106 | 0.184403
16.47333 | 127.613 | 22.05 | 82.11 | -2500.076 | 33.27433 | 83.82 | 0 | -1.606 | 0 | 33.27433 | 3.5935 | 0.9549 | 0.0915 | 0.2973 | 0.091521 | 0.091521 | 0.183329
16.47667 | 127.079 | 22.05 | 82.11 | -2500.076 | 33.27433 | 83.268 | 0 | -1.605 | 0 | 33.27433 | 3.5918 | 0.9552 | 0.0909 | 0.2965 | 0.090919 | 0.090919 | 0.182221
16.48 | 126.53 | 22.05 | 82.11 | -2500.076 | 33.27555 | 82.732 | 0 | -1.605 | 0 | 33.27433 | 3.5901 | 0.9555 | 0.0903 | 0.2957 | 0.090334 | 0.090334 | 0.181144
16.48333 | 126.026 | 22.05 | 82.125 | -2500.076 | 33.27738 | 82.181 | 0 | -1.605 | 0 | 33.27555 | 3.5885 | 0.9558 | 0.0897 | 0.2949 | 0.089732 | 0.089732 | 0.180033
16.48667 | 125.462 | 22.05 | 82.171 | -2500.076 | 33.2786 | 81.676 | 0 | -1.59 | 0 | 33.27738 | 3.5868 | 0.9561 | 0.0892 | 0.2942 | 0.08918 | 0.08918 | 0.179021
16.49 | 124.912 | 22.05 | 82.186 | -2500.076 | 33.27982 | 81.109 | 0 | -1.544 | 0 | 33.2786 | 3.5852 | 0.9564 | 0.0886 | 0.2933 | 0.088562 | 0.088562 | 0.177874
16.49333 | 124.332 | 22.05 | 82.202 | -2500.076 | 33.28165 | 80.558 | 0 | -1.528 | 0 | 33.27982 | 3.5835 | 0.9567 | 0.088 | 0.2924 | 0.08796 | 0.08796 | 0.175576
16.49667 | 123.844 | 22.05 | 82.217 | -2500.076 | 33.28288 | 79.976 | 0 | -1.513 | 0 | 33.28165 | 3.5818 | 0.957 | 0.0873 | 0.2914 | 0.087325 | 0.087325 | 0.175576
16.5 | 123.31 | 22.05 | 82.217 | -2500.076 | 33.28349 | 79.486 | 0 | -1.497 | 0 | 33.28288 | 3.5802 | 0.9573 | 0.0868 | 0.2907 | 0.08679 | 0.08679 | 0.174592
16.50333 | 122.806 | 22.05 | 82.202 | -2500.076 | 33.28471 | 78.95 | 0 | -1.497 | 0 | 33.28349 | 3.5785 | 0.9576 | 0.0862 | 0.2898 | 0.086204 | 0.086204 | 0.173507
16.50667 | 122.288 | 22.05 | 82.202 | -2500.076 | 33.28593 | 78.445 | 0 | -1.512 | 0 | 33.28471 | 3.5769 | 0.9579 | 0.0856 | 0.2891 | 0.085653 | 0.085653 | 0.172488
16.51 | 121.784 | 22.05 | 82.202 | -2500.076 | 33.28715 | 77.924 | 0 | -1.512 | 0 | 33.28593 | 3.5752 | 0.9582 | 0.0851 | 0.2883 | 0.085084 | 0.085084 | 0.171434
16.51333 | 121.281 | 22.05 | 82.217 | -2500.076 | 33.28776 | 77.419 | 0 | -1.512 | 0 | 33.28715 | 3.5736 | 0.9584 | 0.0845 | 0.2875 | 0.084532 | 0.084532 | 0.170413
16.51667 | 120.777 | 22.05 | 82.232 | -2500.076 | 33.28837 | 76.913 | 0 | -1.496 | 0 | 33.28776 | 3.5719 | 0.9587 | 0.084 | 0.2867 | 0.08398 | 0.08398 | 0.16939
16.52 | 120.228 | 22.05 | 82.217 | -2500.076 | 33.28837 | 76.408 | 0 | -1.481 | 0 | 33.28837 | 3.5703 | 0.959 | 0.0834 | 0.2859 | 0.083428 | 0.083428 | 0.168366
16.52333 | 119.724 | 22.05 | 82.217 | -2500.076 | 33.28898 | 75.857 | 0 | -1.496 | 0 | 33.28837 | 3.5686 | 0.9593 | 0.0828 | 0.2849 | 0.082827 | 0.082827 | 0.166214
16.52667 | 119.251 | 22.05 | 82.217 | -2500.076 | 33.28898 | 75.351 | 0 | -1.496 | 0 | 33.28898 | 3.5669 | 0.9596 | 0.0823 | 0.2841 | 0.082275 | 0.082275 | 0.166214
16.53 | 118.732 | 22.05 | 82.202 | -2500.076 | 33.28837 | 74.876 | 0 | -1.496 | 0 | 33.28898 | 3.5653 | 0.9598 | 0.0817 | 0.2834 | 0.081756 | 0.081756 | 0.165254
16.53333 | 118.183 | 22.05 | 82.202 | -2500.076 | 33.28776 | 74.356 | 0 | -1.511 | 0 | 33.28837 | 3.5637 | 0.9601 | 0.0812 | 0.2825 | 0.081188 | 0.081188 | 0.164192
16.53667 | 117.71 | 22.05 | 82.202 | -2500.076 | 33.28776 | 73.805 | 0 | -1.511 | 0 | 33.28776 | 3.562 | 0.9604 | 0.0806 | 0.2815 | 0.080586 | 0.080586 | 0.163061
16.54 | 117.222 | 22.05 | 82.232 | -2500.076 | 33.28776 | 73.33 | 0 | -1.51 | 0 | 33.28776 | 3.5604 | 0.9606 | 0.0801 | 0.2807 | 0.080067 | 0.080067 | 0.162098
16.54333 | 116.688 | 22.05 | 82.217 | -2500.076 | 33.28776 | 72.84 | 0 | -1.48 | 0 | 33.28776 | 3.5587 | 0.9609 | 0.0795 | 0.2799 | 0.079532 | 0.079532 | 0.161099
16.54667 | 116.169 | 22.05 | 82.217 | -2500.076 | 33.28776 | 72.304 | 0 | -1.495 | 0 | 33.28776 | 3.5571 | 0.9612 | 0.0789 | 0.2789 | 0.078947 | 0.078947 | 0.159999
16.55 | 115.726 | 22.05 | 82.217 | -2500.076 | 33.28776 | 71.783 | 0 | -1.495 | 0 | 33.28776 | 3.5554 | 0.9614 | 0.0784 | 0.2779 | 0.078378 | 0.078378 | 0.15893
16.55333 | 115.253 | 22.05 | 82.247 | -2500.076 | 33.28776 | 71.339 | 0 | -1.494 | 0 | 33.28776 | 3.5538 | 0.9617 | 0.0779 | 0.2773 | 0.077893 | 0.077893 | 0.157061
16.55667 | 114.826 | 22.05 | 82.232 | -2500.076 | 33.28776 | 70.864 | 0 | -1.464 | 0 | 33.28776 | 3.5521 | 0.9619 | 0.0774 | 0.2765 | 0.077375 | 0.077375 | 0.157061
16.56 | 114.399 | 22.05 | 82.263 | -2500.076 | 33.28776 | 70.435 | 0 | -1.479 | 0 | 33.28776 | 3.5505 | 0.9622 | 0.0769 | 0.2758 | 0.076906 | 0.076906 | 0.156192
16.56333 | 113.956 | 22.05 | 82.278 | -2500.076 | 33.28837 | 70.005 | 0 | -1.448 | 0 | 33.28776 | 3.5488 | 0.9625 | 0.0764 | 0.2752 | 0.076438 | 0.076438 | 0.155323
16.56667 | 113.498 | 22.05 | 82.308 | -2500.076 | 33.28959 | 69.561 | 0 | -1.433 | 0 | 33.28837 | 3.5472 | 0.9627 | 0.0759 | 0.2745 | 0.075952 | 0.075952 | 0.154418
16.57 | 113.056 | 22.05 | 82.324 | -2500.076 | 33.29081 | 69.101 | 0 | -1.402 | 0 | 33.28959 | 3.5456 | 0.963 | 0.0754 | 0.2737 | 0.075451 | 0.075451 | 0.153479
16.57333 | 112.552 | 22.05 | 82.324 | -2500.076 | 33.29142 | 68.657 | 0 | -1.387 | 0 | 33.29081 | 3.5439 | 0.9632 | 0.075 | 0.2729 | 0.074965 | 0.074965 | 0.152573
16.57667 | 112.079 | 22.05 | 82.324 | -2500.076 | 33.29203 | 68.152 | 0 | -1.386 | 0 | 33.29142 | 3.5423 | 0.9635 | 0.0744 | 0.272 | 0.074413 | 0.074413 | 0.151529
16.58 | 111.637 | 22.05 | 82.354 | -2500.076 | 33.29264 | 67.677 | 0 | -1.386 | 0 | 33.29203 | 3.5407 | 0.9637 | 0.0739 | 0.2711 | 0.073895 | 0.073895 | 0.149643
16.58333 | 111.194 | 22.05 | 82.354 | -2500.076 | 33.29386 | 67.232 | 0 | -1.355 | 0 | 33.29264 | 3.539 | 0.9639 | 0.0734 | 0.2703 | 0.07341 | 0.07341 | 0.149643
16.58667 | 110.721 | 22.05 | 82.369 | -2500.076 | 33.29508 | 66.788 | 0 | -1.355 | 0 | 33.29386 | 3.5374 | 0.9642 | 0.0729 | 0.2696 | 0.072925 | 0.072925 | 0.148733
16.59 | 110.279 | 22.05 | 82.385 | -2500.076 | 33.29569 | 66.313 | 0 | -1.34 | 0 | 33.29508 | 3.5358 | 0.9644 | 0.0724 | 0.2686 | 0.072406 | 0.072406 | 0.147753
16.59333 | 109.851 | 22.05 | 82.415 | -2500.076 | 33.29569 | 65.869 | 0 | -1.324 | 0 | 33.29569 | 3.5341 | 0.9647 | 0.0719 | 0.2678 | 0.071921 | 0.071921 | 0.14684
16.59667 | 109.409 | 22.05 | 82.43 | -2500.076 | 33.29569 | 65.44 | 0 | -1.294 | 0 | 33.29569 | 3.5325 | 0.9649 | 0.0714 | 0.2671 | 0.071452 | 0.071452 | 0.14596
16.6 | 108.951 | 22.05 | 82.461 | -2500.076 | 33.29447 | 64.995 | 0 | -1.278 | 0 | 33.29569 | 3.5309 | 0.9651 | 0.071 | 0.2663 | 0.070967 | 0.070967 | 0.145045
16.60333 | 108.509 | 22.05 | 82.461 | -2500.076 | 33.29325 | 64.536 | 0 | -1.248 | 0 | 33.29447 | 3.5292 | 0.9654 | 0.0705 | 0.2654 | 0.070465 | 0.070465 | 0.144095
16.60667 | 108.081 | 22.05 | 82.446 | -2500.076 | 33.29203 | 64.091 | 0 | -1.247 | 0 | 33.29325 | 3.5276 | 0.9656 | 0.07 | 0.2646 | 0.06998 | 0.06998 | 0.142295
16.61 | 107.639 | 22.05 | 82.476 | -2500.076 | 33.29142 | 63.662 | 0 | -1.263 | 0 | 33.29203 | 3.526 | 0.9658 | 0.0695 | 0.2638 | 0.069511 | 0.069511 | 0.142295
16.61333 | 107.212 | 22.05 | 82.446 | -2500.076 | 33.29142 | 63.218 | 0 | -1.232 | 0 | 33.29142 | 3.5243 | 0.9661 | 0.069 | 0.2629 | 0.069026 | 0.069026 | 0.141376
16.61667 | 106.815 | 22.05 | 82.415 | -2500.076 | 33.29142 | 62.789 | 0 | -1.262 | 0 | 33.29142 | 3.5227 | 0.9663 | 0.0685 | 0.2621 | 0.068558 | 0.068558 | 0.14049
16.62 | 106.418 | 22.05 | 82.415 | -2500.076 | 33.29142 | 62.39 | 0 | -1.293 | 0 | 33.29142 | 3.5211 | 0.9665 | 0.0681 | 0.2614 | 0.068122 | 0.068122 | 0.139671
16.62333 | 106.006 | 22.05 | 82.415 | -2500.076 | 33.29203 | 61.991 | 0 | -1.292 | 0 | 33.29142 | 3.5195 | 0.9668 | 0.0677 | 0.2607 | 0.067687 | 0.067687 | 0.138852
16.62667 | 105.594 | 22.05 | 82.385 | -2500.076 | 33.29264 | 61.577 | 0 | -1.292 | 0 | 33.29203 | 3.5178 | 0.967 | 0.0672 | 0.26 | 0.067235 | 0.067235 | 0.137997
16.63 | 105.197 | 22.05 | 82.354 | -2500.076 | 33.29264 | 61.164 | 0 | -1.322 | 0 | 33.29264 | 3.5162 | 0.9672 | 0.0668 | 0.2592 | 0.066783 | 0.066783 | 0.137142
16.63333 | 104.785 | 22.05 | 82.354 | -2500.076 | 33.29264 | 60.765 | 0 | -1.353 | 0 | 33.29264 | 3.5146 | 0.9674 | 0.0663 | 0.2585 | 0.066348 | 0.066348 | 0.135462
16.63667 | 104.404 | 22.05 | 82.339 | -2500.076 | 33.29203 | 60.351 | 0 | -1.353 | 0 | 33.29264 | 3.513 | 0.9676 | 0.0659 | 0.2577 | 0.065896 | 0.065896 | 0.135462
16.64 | 104.022 | 22.05 | 82.354 | -2500.076 | 33.29203 | 59.968 | 0 | -1.368 | 0 | 33.29203 | 3.5113 | 0.9679 | 0.0655 | 0.257 | 0.065478 | 0.065478 | 0.134672
16.64333 | 103.641 | 22.05 | 82.369 | -2500.076 | 33.29264 | 59.584 | 0 | -1.352 | 0 | 33.29203 | 3.5097 | 0.9681 | 0.0651 | 0.2563 | 0.065059 | 0.065059 | 0.133882
16.64667 | 103.244 | 22.05 | 82.43 | -2500.076 | 33.29386 | 59.201 | 0 | -1.337 | 0 | 33.29264 | 3.5081 | 0.9683 | 0.0646 | 0.2556 | 0.064641 | 0.064641 | 0.13309
16.65 | 102.863 | 22.05 | 82.492 | -2500.076 | 33.29386 | 58.803 | 0 | -1.276 | 0 | 33.29386 | 3.5065 | 0.9685 | 0.0642 | 0.2548 | 0.064205 | 0.064205 | 0.132263
16.65333 | 102.466 | 22.05 | 82.537 | -2500.076 | 33.29447 | 58.419 | 0 | -1.214 | 0 | 33.29386 | 3.5049 | 0.9687 | 0.0638 | 0.2541 | 0.063787 | 0.063787 | 0.13147
16.65667 | 102.039 | 22.05 | 82.553 | -2500.076 | 33.29386 | 58.021 | 0 | -1.168 | 0 | 33.29447 | 3.5032 | 0.9689 | 0.0633 | 0.2533 | 0.063352 | 0.063352 | 0.130641
16.66 | 101.657 | 22.05 | 82.553 | -2500.076 | 33.29325 | 57.591 | 0 | -1.153 | 0 | 33.29386 | 3.5016 | 0.9691 | 0.0629 | 0.2524 | 0.062883 | 0.062883 | 0.128946
16.66333 | 101.306 | 22.05 | 82.568 | -2500.076 | 33.29203 | 57.208 | 0 | -1.153 | 0 | 33.29325 | 3.5 | 0.9693 | 0.0625 | 0.2516 | 0.062464 | 0.062464 | 0.128946
16.66667 | 100.925 | 22.05 | 82.553 | -2500.076 | 33.29142 | 56.855 | 0 | -1.137 | 0 | 33.29203 | 3.4984 | 0.9696 | 0.0621 | 0.251 | 0.062079 | 0.062079 | 0.128218
16.67 | 100.528 | 22.05 | 82.553 | -2500.076 | 33.29081 | 56.472 | 0 | -1.153 | 0 | 33.29142 | 3.4968 | 0.9698 | 0.0617 | 0.2503 | 0.061661 | 0.061661 | 0.12742
16.67333 | 100.177 | 22.05 | 82.537 | -2500.076 | 33.29142 | 56.073 | 0 | -1.152 | 0 | 33.29081 | 3.4952 | 0.97 | 0.0612 | 0.2494 | 0.061225 | 0.061225 | 0.126587
16.67667 | 99.811 | 22.05 | 82.537 | -2500.076 | 33.29081 | 55.721 | 0 | -1.167 | 0 | 33.29142 | 3.4936 | 0.9702 | 0.0608 | 0.2488 | 0.06084 | 0.06084 | 0.125856
16.68 | 99.414 | 22.05 | 82.507 | -2500.076 | 33.28959 | 55.352 | 0 | -1.167 | 0 | 33.29081 | 3.4919 | 0.9704 | 0.0604 | 0.248 | 0.060438 | 0.060438 | 0.12509
16.68333 | 99.017 | 22.05 | 82.476 | -2500.076 | 33.28837 | 54.954 | 0 | -1.198 | 0 | 33.28959 | 3.4903 | 0.9706 | 0.06 | 0.2472 | 0.060003 | 0.060003 | 0.123417
16.68667 | 98.666 | 22.05 | 82.446 | -2500.076 | 33.28715 | 54.555 | 0 | -1.228 | 0 | 33.28837 | 3.4887 | 0.9708 | 0.0596 | 0.2463 | 0.059568 | 0.059568 | 0.123417
16.69 | 98.331 | 22.05 | 82.446 | -2500.076 | 33.28532 | 54.202 | 0 | -1.258 | 0 | 33.28715 | 3.4871 | 0.971 | 0.0592 | 0.2456 | 0.059183 | 0.059183 | 0.122683
16.69333 | 97.98 | 22.05 | 82.476 | -2500.076 | 33.28349 | 53.865 | 0 | -1.258 | 0 | 33.28532 | 3.4855 | 0.9712 | 0.0588 | 0.245 | 0.058814 | 0.058814 | 0.121982
16.69667 | 97.598 | 22.05 | 82.507 | -2500.076 | 33.28104 | 53.512 | 0 | -1.227 | 0 | 33.28349 | 3.4839 | 0.9714 | 0.0584 | 0.2443 | 0.058429 | 0.058429 | 0.121246
16.7 | 97.262 | 22.05 | 82.537 | -2500.076 | 33.27921 | 53.129 | 0 | -1.197 | 0 | 33.28104 | 3.4823 | 0.9715 | 0.058 | 0.2434 | 0.05801 | 0.05801 | 0.12044
16.70333 | 96.927 | 22.05 | 82.583 | -2500.076 | 33.27799 | 52.791 | 0 | -1.166 | 0 | 33.27921 | 3.4807 | 0.9717 | 0.0576 | 0.2428 | 0.057642 | 0.057642 | 0.119737
16.70667 | 96.545 | 22.05 | 82.598 | -2500.076 | 33.27677 | 52.454 | 0 | -1.12 | 0 | 33.27799 | 3.4791 | 0.9719 | 0.0573 | 0.2421 | 0.057273 | 0.057273 | 0.119034
16.71 | 96.179 | 22.05 | 82.583 | -2500.076 | 33.27555 | 52.07 | 0 | -1.105 | 0 | 33.27677 | 3.4775 | 0.9721 | 0.0568 | 0.2412 | 0.056854 | 0.056854 | 0.11745
16.71333 | 95.828 | 22.05 | 82.568 | -2500.076 | 33.27555 | 51.702 | 0 | -1.12 | 0 | 33.27555 | 3.4759 | 0.9723 | 0.0564 | 0.2404 | 0.056453 | 0.056453 | 0.11745
16.71667 | 95.477 | 22.05 | 82.598 | -2500.076 | 33.27677 | 51.349 | 0 | -1.135 | 0 | 33.27555 | 3.4743 | 0.9725 | 0.0561 | 0.2397 | 0.056067 | 0.056067 | 0.116709
16.72 | 95.111 | 22.05 | 82.583 | -2500.076 | 33.27799 | 50.996 | 0 | -1.104 | 0 | 33.27677 | 3.4727 | 0.9727 | 0.0557 | 0.2389 | 0.055682 | 0.055682 | 0.115968
16.72333 | 94.775 | 22.05 | 82.598 | -2500.076 | 33.27921 | 50.628 | 0 | -1.119 | 0 | 33.27799 | 3.4711 | 0.9729 | 0.0553 | 0.238 | 0.05528 | 0.05528 | 0.11519
16.72667 | 94.44 | 22.05 | 82.583 | -2500.076 | 33.28165 | 50.291 | 0 | -1.104 | 0 | 33.27921 | 3.4695 | 0.973 | 0.0549 | 0.2373 | 0.054912 | 0.054912 | 0.114482
16.73 | 94.165 | 22.05 | 82.598 | -2500.076 | 33.2841 | 49.953 | 0 | -1.119 | 0 | 33.28165 | 3.4679 | 0.9732 | 0.0545 | 0.2366 | 0.054543 | 0.054543 | 0.113772
16.73333 | 93.875 | 22.05 | 82.583 | -2500.076 | 33.28593 | 49.677 | 0 | -1.103 | 0 | 33.2841 | 3.4663 | 0.9734 | 0.0542 | 0.2362 | 0.054241 | 0.054241 | 0.112595
16.73667 | 93.57 | 22.05 | 82.598 | -2500.076 | 33.28715 | 49.385 | 0 | -1.118 | 0 | 33.28593 | 3.4647 | 0.9736 | 0.0539 | 0.2356 | 0.053922 | 0.053922 | 0.112595
16.74 | 93.249 | 22.05 | 82.598 | -2500.076 | 33.28776 | 49.078 | 0 | -1.103 | 0 | 33.28715 | 3.4631 | 0.9738 | 0.0536 | 0.235 | 0.053587 | 0.053587 | 0.111952
16.74333 | 92.959 | 22.05 | 82.583 | -2500.076 | 33.28776 | 48.756 | 0 | -1.103 | 0 | 33.28776 | 3.4615 | 0.9739 | 0.0532 | 0.2344 | 0.053235 | 0.053235 | 0.111275
16.74667 | 92.608 | 22.05 | 82.553 | -2500.076 | 33.28837 | 48.464 | 0 | -1.118 | 0 | 33.28776 | 3.4599 | 0.9741 | 0.0529 | 0.2338 | 0.052917 | 0.052917 | 0.110666
16.75 | 92.257 | 22.05 | 82.537 | -2500.076 | 33.28776 | 48.111 | 0 | -1.148 | 0 | 33.28837 | 3.4583 | 0.9743 | 0.0525 | 0.233 | 0.052531 | 0.052531 | 0.109917
16.75333 | 91.891 | 22.05 | 82.507 | -2500.076 | 33.28654 | 47.758 | 0 | -1.163 | 0 | 33.28776 | 3.4567 | 0.9745 | 0.0521 | 0.2321 | 0.052146 | 0.052146 | 0.109167
16.75667 | 91.571 | 22.05 | 82.492 | -2500.076 | 33.28532 | 47.39 | 0 | -1.194 | 0 | 33.28654 | 3.4551 | 0.9746 | 0.0517 | 0.2312 | 0.051744 | 0.051744 | 0.107701
16.76 | 91.235 | 22.05 | 82.537 | -2500.076 | 33.2841 | 47.068 | 0 | -1.209 | 0 | 33.28532 | 3.4535 | 0.9748 | 0.0514 | 0.2304 | 0.051392 | 0.051392 | 0.107701
16.76333 | 90.93 | 22.05 | 82.583 | -2500.076 | 33.28226 | 46.73 | 0 | -1.163 | 0 | 33.2841 | 3.4519 | 0.975 | 0.051 | 0.2296 | 0.051024 | 0.051024 | 0.106983
16.76667 | 90.609 | 22.05 | 82.614 | -2500.076 | 33.28104 | 46.423 | 0 | -1.117 | 0 | 33.28226 | 3.4503 | 0.9752 | 0.0507 | 0.2289 | 0.050689 | 0.050689 | 0.106335
16.77 | 90.335 | 22.05 | 82.629 | -2500.076 | 33.27982 | 46.101 | 0 | -1.086 | 0 | 33.28104 | 3.4487 | 0.9753 | 0.0503 | 0.2282 | 0.050337 | 0.050337 | 0.105651
16.77333 | 90.045 | 22.05 | 82.659 | -2500.076 | 33.28043 | 45.824 | 0 | -1.071 | 0 | 33.27982 | 3.4472 | 0.9755 | 0.05 | 0.2276 | 0.050035 | 0.050035 | 0.105072
16.77667 | 89.724 | 22.05 | 82.659 | -2500.076 | 33.28104 | 45.533 | 0 | -1.04 | 0 | 33.28043 | 3.4456 | 0.9757 | 0.0497 | 0.227 | 0.049716 | 0.049716 | 0.10377
16.78 | 89.404 | 22.05 | 82.644 | -2500.076 | 33.28165 | 45.21 | 0 | -1.04 | 0 | 33.28104 | 3.444 | 0.9758 | 0.0494 | 0.2262 | 0.049364 | 0.049364 | 0.10377
16.78333 | 89.129 | 22.05 | 82.659 | -2500.076 | 33.28226 | 44.888 | 0 | -1.055 | 0 | 33.28165 | 3.4424 | 0.976 | 0.049 | 0.2255 | 0.049012 | 0.049012 | 0.103084
16.78667 | 88.855 | 22.05 | 82.705 | -2500.076 | 33.28349 | 44.611 | 0 | -1.039 | 0 | 33.28226 | 3.4408 | 0.9761 | 0.0487 | 0.2249 | 0.04871 | 0.04871 | 0.102501
16.79 | 88.58 | 22.05 | 82.705 | -2500.076 | 33.2841 | 44.335 | 0 | -0.994 | 0 | 33.28349 | 3.4392 | 0.9763 | 0.0484 | 0.2243 | 0.048408 | 0.048408 | 0.101918
16.79333 | 88.321 | 22.05 | 82.705 | -2500.076 | 33.28471 | 44.058 | 0 | -0.993 | 0 | 33.2841 | 3.4376 | 0.9765 | 0.0481 | 0.2237 | 0.048106 | 0.048106 | 0.101335
16.79667 | 88.061 | 22.05 | 82.736 | -2500.076 | 33.28532 | 43.797 | 0 | -0.993 | 0 | 33.28471 | 3.4361 | 0.9766 | 0.0478 | 0.2232 | 0.047821 | 0.047821 | 0.100786
16.8 | 87.786 | 22.05 | 82.72 | -2500.076 | 33.28532 | 43.536 | 0 | -0.962 | 0 | 33.28532 | 3.4345 | 0.9768 | 0.0475 | 0.2227 | 0.047536 | 0.047536 | 0.0996502
16.80333 | 87.481 | 22.05 | 82.69 | -2500.076 | 33.28593 | 43.259 | 0 | -0.978 | 0 | 33.28532 | 3.4329 | 0.9769 | 0.0472 | 0.2221 | 0.047234 | 0.047234 | 0.0996502
16.80667 | 87.176 | 22.05 | 82.72 | -2500.076 | 33.28654 | 42.952 | 0 | -1.008 | 0 | 33.28593 | 3.4313 | 0.9771 | 0.0469 | 0.2213 | 0.046899 | 0.046899 | 0.0989936
16.81 | 86.901 | 22.05 | 82.705 | -2500.076 | 33.28715 | 42.645 | 0 | -0.977 | 0 | 33.28654 | 3.4297 | 0.9773 | 0.0466 | 0.2205 | 0.046563 | 0.046563 | 0.0983363
16.81333 | 86.642 | 22.05 | 82.69 | -2500.076 | 33.28776 | 42.369 | 0 | -0.992 | 0 | 33.28715 | 3.4282 | 0.9774 | 0.0463 | 0.2199 | 0.046262 | 0.046262 | 0.0977487
16.81667 | 86.352 | 22.05 | 82.69 | -2500.076 | 33.28898 | 42.107 | 0 | -1.007 | 0 | 33.28776 | 3.4266 | 0.9776 | 0.046 | 0.2193 | 0.045976 | 0.045976 | 0.0971957
16.82 | 86.077 | 22.05 | 82.705 | -2500.076 | 33.28959 | 41.816 | 0 | -1.007 | 0 | 33.28898 | 3.425 | 0.9777 | 0.0457 | 0.2186 | 0.045658 | 0.045658 | 0.0965715
16.82333 | 85.833 | 22.05 | 82.675 | -2500.076 | 33.28959 | 41.539 | 0 | -0.992 | 0 | 33.28959 | 3.4234 | 0.9779 | 0.0454 | 0.2179 | 0.045356 | 0.045356 | 0.0954623
16.82667 | 85.589 | 22.05 | 82.69 | -2500.076 | 33.28959 | 41.293 | 0 | -1.022 | 0 | 33.28959 | 3.4219 | 0.978 | 0.0451 | 0.2174 | 0.045087 | 0.045087 | 0.0954623
16.83 | 85.299 | 22.05 | 82.705 | -2500.076 | 33.28898 | 41.047 | 0 | -1.007 | 0 | 33.28959 | 3.4203 | 0.9782 | 0.0448 | 0.2169 | 0.044818 | 0.044818 | 0.0949421
16.83333 | 85.04 | 22.05 | 82.736 | -2500.076 | 33.28898 | 40.755 | 0 | -0.991 | 0 | 33.28898 | 3.4187 | 0.9783 | 0.0445 | 0.2162 | 0.0445 | 0.0445 | 0.0943153
16.83667 | 84.78 | 22.05 | 82.736 | -2500.076 | 33.28898 | 40.494 | 0 | -0.961 | 0 | 33.28898 | 3.4171 | 0.9785 | 0.0442 | 0.2156 | 0.044215 | 0.044215 | 0.0937585
16.84 | 84.536 | 22.05 | 82.766 | -2500.076 | 33.28837 | 40.233 | 0 | -0.96 | 0 | 33.28898 | 3.4156 | 0.9786 | 0.0439 | 0.215 | 0.043929 | 0.043929 | 0.0932011
16.84333 | 84.262 | 22.05 | 82.781 | -2500.076 | 33.28776 | 39.987 | 0 | -0.93 | 0 | 33.28837 | 3.414 | 0.9788 | 0.0437 | 0.2144 | 0.043661 | 0.043661 | 0.0920844
16.84667 | 83.987 | 22.05 | 82.812 | -2500.076 | 33.28715 | 39.71 | 0 | -0.914 | 0 | 33.28776 | 3.4124 | 0.9789 | 0.0434 | 0.2137 | 0.043359 | 0.043359 | 0.0920844
16.85 | 83.743 | 22.05 | 82.797 | -2500.076 | 33.28593 | 39.434 | 0 | -0.883 | 0 | 33.28715 | 3.4108 | 0.979 | 0.0431 | 0.213 | 0.043057 | 0.043057 | 0.0914897
16.85333 | 83.514 | 22.05 | 82.842 | -2500.076 | 33.28349 | 39.188 | 0 | -0.899 | 0 | 33.28593 | 3.4093 | 0.9792 | 0.0428 | 0.2124 | 0.042788 | 0.042788 | 0.0909653
16.85667 | 83.239 | 22.05 | 82.842 | -2500.076 | 33.28104 | 38.957 | 0 | -0.853 | 0 | 33.28349 | 3.4077 | 0.9793 | 0.0425 | 0.2119 | 0.042536 | 0.042536 | 0.0904756
16.86 | 82.965 | 22.05 | 82.842 | -2500.076 | 33.2786 | 38.68 | 0 | -0.852 | 0 | 33.28104 | 3.4061 | 0.9795 | 0.0422 | 0.2112 | 0.042234 | 0.042234 | 0.0898791
16.86333 | 82.72 | 22.05 | 82.812 | -2500.076 | 33.27677 | 38.404 | 0 | -0.852 | 0 | 33.2786 | 3.4046 | 0.9796 | 0.0419 | 0.2104 | 0.041932 | 0.041932 | 0.088755
16.86667 | 82.461 | 22.05 | 82.812 | -2500.076 | 33.27494 | 38.158 | 0 | -0.883 | 0 | 33.27677 | 3.403 | 0.9797 | 0.0417 | 0.2098 | 0.041664 | 0.041664 | 0.088755
16.87 | 82.186 | 22.05 | 82.781 | -2500.076 | 33.27433 | 37.897 | 0 | -0.882 | 0 | 33.27494 | 3.4014 | 0.9799 | 0.0414 | 0.2092 | 0.041379 | 0.041379 | 0.088192
16.87333 | 81.881 | 22.05 | 82.812 | -2500.076 | 33.27311 | 37.62 | 0 | -0.913 | 0 | 33.27433 | 3.3999 | 0.98 | 0.0411 | 0.2084 | 0.041077 | 0.041077 | 0.0875929
16.87667 | 81.606 | 22.05 | 82.842 | -2500.076 | 33.27189 | 37.313 | 0 | -0.882 | 0 | 33.27311 | 3.3983 | 0.9802 | 0.0407 | 0.2074 | 0.040741 | 0.040741 | 0.0869221
16.88 | 81.362 | 22.05 | 82.842 | -2500.076 | 33.27128 | 37.036 | 0 | -0.851 | 0 | 33.27189 | 3.3968 | 0.9803 | 0.0404 | 0.2066 | 0.040439 | 0.040439 | 0.0863216
16.88333 | 81.133 | 22.05 | 82.888 | -2500.076 | 33.27128 | 36.79 | 0 | -0.851 | 0 | 33.27128 | 3.3952 | 0.9804 | 0.0402 | 0.206 | 0.040171 | 0.040171 | 0.0857916
16.88667 | 80.92 | 22.05 | 82.919 | -2500.076 | 33.27128 | 36.56 | 0 | -0.805 | 0 | 33.27128 | 3.3936 | 0.9806 | 0.0399 | 0.2054 | 0.039919 | 0.039919 | 0.0848368
16.89 | 80.721 | 22.05 | 82.919 | -2500.076 | 33.2725 | 36.344 | 0 | -0.775 | 0 | 33.27128 | 3.3921 | 0.9807 | 0.0397 | 0.205 | 0.039684 | 0.039684 | 0.0848368
16.89333 | 80.523 | 22.05 | 82.919 | -2500.076 | 33.27372 | 36.144 | 0 | -0.774 | 0 | 33.2725 | 3.3905 | 0.9808 | 0.0395 | 0.2046 | 0.039465 | 0.039465 | 0.0844121
16.89667 | 80.34 | 22.05 | 82.934 | -2500.076 | 33.27433 | 35.944 | 0 | -0.774 | 0 | 33.27372 | 3.389 | 0.981 | 0.0392 | 0.2042 | 0.039246 | 0.039246 | 0.0839869
16.9 | 80.126 | 22.05 | 82.934 | -2500.076 | 33.27494 | 35.759 | 0 | -0.759 | 0 | 33.27433 | 3.3874 | 0.9811 | 0.039 | 0.2039 | 0.039044 | 0.039044 | 0.0835968
16.90333 | 79.852 | 22.05 | 82.919 | -2500.076 | 33.27494 | 35.543 | 0 | -0.759 | 0 | 33.27494 | 3.3858 | 0.9812 | 0.0388 | 0.2034 | 0.038809 | 0.038809 | 0.083135
16.90667 | 79.638 | 22.05 | 82.888 | -2500.076 | 33.27494 | 35.267 | 0 | -0.774 | 0 | 33.27494 | 3.3843 | 0.9813 | 0.0385 | 0.2025 | 0.038507 | 0.038507 | 0.0820669
16.91 | 79.409 | 22.05 | 82.888 | -2500.076 | 33.27555 | 35.051 | 0 | -0.804 | 0 | 33.27494 | 3.3827 | 0.9815 | 0.0383 | 0.202 | 0.038272 | 0.038272 | 0.0820669
16.91333 | 79.119 | 22.05 | 82.904 | -2500.076 | 33.27616 | 34.82 | 0 | -0.804 | 0 | 33.27555 | 3.3812 | 0.9816 | 0.038 | 0.2014 | 0.03802 | 0.03802 | 0.0815677
16.91667 | 78.845 | 22.05 | 82.888 | -2500.076 | 33.27494 | 34.529 | 0 | -0.788 | 0 | 33.27616 | 3.3796 | 0.9817 | 0.0377 | 0.2004 | 0.037701 | 0.037701 | 0.0809249
16.92 | 78.631 | 22.05 | 82.904 | -2500.076 | 33.27372 | 34.252 | 0 | -0.803 | 0 | 33.27494 | 3.3781 | 0.9818 | 0.0374 | 0.1995 | 0.037399 | 0.037399 | 0.0803172
16.92333 | 78.402 | 22.05 | 82.934 | -2500.076 | 33.2725 | 34.037 | 0 | -0.788 | 0 | 33.27372 | 3.3765 | 0.982 | 0.0372 | 0.199 | 0.037164 | 0.037164 | 0.0798521
16.92667 | 78.158 | 22.05 | 82.934 | -2500.076 | 33.27067 | 33.806 | 0 | -0.757 | 0 | 33.2725 | 3.375 | 0.9821 | 0.0369 | 0.1983 | 0.036912 | 0.036912 | 0.0788127
16.93 | 77.929 | 22.05 | 82.934 | -2500.076 | 33.26884 | 33.56 | 0 | -0.757 | 0 | 33.27067 | 3.3734 | 0.9822 | 0.0366 | 0.1976 | 0.036643 | 0.036643 | 0.0788127
16.93333 | 77.715 | 22.05 | 82.934 | -2500.076 | 33.26884 | 33.329 | 0 | -0.757 | 0 | 33.26884 | 3.3719 | 0.9823 | 0.0364 | 0.1969 | 0.036392 | 0.036392 | 0.0783101
16.93667 | 77.517 | 22.05 | 82.934 | -2500.076 | 33.26945 | 33.114 | 0 | -0.757 | 0 | 33.26884 | 3.3703 | 0.9825 | 0.0362 | 0.1963 | 0.036156 | 0.036156 | 0.0778428
16.94 | 77.288 | 22.05 | 82.934 | -2500.076 | 33.27006 | 32.913 | 0 | -0.757 | 0 | 33.26945 | 3.3688 | 0.9826 | 0.0359 | 0.1959 | 0.035938 | 0.035938 | 0.0774109
16.94333 | 77.059 | 22.05 | 82.949 | -2500.076 | 33.27067 | 32.683 | 0 | -0.756 | 0 | 33.27006 | 3.3672 | 0.9827 | 0.0357 | 0.1952 | 0.035686 | 0.035686 | 0.0769067
16.94667 | 76.876 | 22.05 | 82.934 | -2500.076 | 33.27128 | 32.452 | 0 | -0.741 | 0 | 33.27067 | 3.3657 | 0.9828 | 0.0354 | 0.1945 | 0.035434 | 0.035434 | 0.0760045
16.95 | 76.678 | 22.05 | 82.949 | -2500.076 | 33.27128 | 32.267 | 0 | -0.756 | 0 | 33.27128 | 3.3641 | 0.9829 | 0.0352 | 0.1941 | 0.035232 | 0.035232 | 0.0760045
16.95333 | 76.449 | 22.05 | 82.965 | -2500.076 | 33.27067 | 32.067 | 0 | -0.741 | 0 | 33.27128 | 3.3626 | 0.983 | 0.035 | 0.1936 | 0.035013 | 0.035013 | 0.0755707
16.95667 | 76.235 | 22.05 | 82.965 | -2500.076 | 33.27006 | 31.836 | 0 | -0.725 | 0 | 33.27067 | 3.361 | 0.9832 | 0.0348 | 0.1928 | 0.034761 | 0.034761 | 0.0750644
16.96 | 76.037 | 22.05 | 82.949 | -2500.076 | 33.26945 | 31.62 | 0 | -0.725 | 0 | 33.27006 | 3.3595 | 0.9833 | 0.0345 | 0.1922 | 0.034526 | 0.034526 | 0.0745935
16.96333 | 75.838 | 22.05 | 82.949 | -2500.076 | 33.26945 | 31.42 | 0 | -0.74 | 0 | 33.26945 | 3.3579 | 0.9834 | 0.0343 | 0.1917 | 0.034307 | 0.034307 | 0.0741582
16.96667 | 75.625 | 22.05 | 82.934 | -2500.076 | 33.26945 | 31.22 | 0 | -0.74 | 0 | 33.26945 | 3.3564 | 0.9835 | 0.0341 | 0.1911 | 0.034089 | 0.034089 | 0.07325
16.97 | 75.396 | 22.05 | 82.919 | -2500.076 | 33.26945 | 31.005 | 0 | -0.755 | 0 | 33.26945 | 3.3549 | 0.9836 | 0.0338 | 0.1905 | 0.033853 | 0.033853 | 0.07325
16.97333 | 75.213 | 22.05 | 82.934 | -2500.076 | 33.26945 | 30.774 | 0 | -0.77 | 0 | 33.26945 | 3.3533 | 0.9837 | 0.0336 | 0.1898 | 0.033601 | 0.033601 | 0.0727411
16.97667 | 75.045 | 22.05 | 82.949 | -2500.076 | 33.26945 | 30.589 | 0 | -0.755 | 0 | 33.26945 | 3.3518 | 0.9838 | 0.0334 | 0.1893 | 0.033399 | 0.033399 | 0.0723399
16.98 | 74.831 | 22.05 | 82.98 | -2500.076 | 33.26945 | 30.419 | 0 | -0.739 | 0 | 33.26945 | 3.3502 | 0.984 | 0.0332 | 0.1889 | 0.033214 | 0.033214 | 0.0719744
16.98333 | 74.603 | 22.05 | 83.01 | -2500.076 | 33.26884 | 30.204 | 0 | -0.709 | 0 | 33.26945 | 3.3487 | 0.9841 | 0.033 | 0.1882 | 0.032979 | 0.032979 | 0.0709891
16.98667 | 74.45 | 22.05 | 83.026 | -2500.076 | 33.26945 | 29.973 | 0 | -0.678 | 0 | 33.26884 | 3.3472 | 0.9842 | 0.0327 | 0.1875 | 0.032727 | 0.032727 | 0.0709891
16.99 | 74.267 | 22.05 | 83.041 | -2500.076 | 33.27006 | 29.818 | 0 | -0.662 | 0 | 33.26945 | 3.3456 | 0.9843 | 0.0326 | 0.1871 | 0.032558 | 0.032558 | 0.0706584
16.99333 | 74.068 | 22.05 | 83.026 | -2500.076 | 33.27067 | 29.633 | 0 | -0.647 | 0 | 33.27006 | 3.3441 | 0.9844 | 0.0324 | 0.1866 | 0.032356 | 0.032356 | 0.0702549
16.99667 | 73.885 | 22.05 | 83.026 | -2500.076 | 33.27128 | 29.433 | 0 | -0.662 | 0 | 33.27067 | 3.3426 | 0.9845 | 0.0321 | 0.186 | 0.032138 | 0.032138 | 0.0698148
17 | 73.733 | 22.05 | 83.01 | -2500.076 | 33.2725 | 29.248 | 0 | -0.662 | 0 | 33.27128 | 3.341 | 0.9846 | 0.0319 | 0.1855 | 0.031936 | 0.031936 | 0.0694105
17.00333 | 73.565 | 22.05 | 83.01 | -2500.076 | 33.27372 | 29.094 | 0 | -0.677 | 0 | 33.2725 | 3.3395 | 0.9847 | 0.0318 | 0.1852 | 0.031767 | 0.031767 | 0.0687093
17.00667 | 73.382 | 22.05 | 82.995 | -2500.076 | 33.27433 | 28.924 | 0 | -0.677 | 0 | 33.27372 | 3.3379 | 0.9848 | 0.0316 | 0.1848 | 0.031582 | 0.031582 | 0.0687093
17.01 | 73.183 | 22.05 | 83.01 | -2500.076 | 33.27494 | 28.739 | 0 | -0.692 | 0 | 33.27433 | 3.3364 | 0.9849 | 0.0314 | 0.1842 | 0.03138 | 0.03138 | 0.0683037
17.01333 | 73 | 22.05 | 83.01 | -2500.076 | 33.27494 | 28.539 | 0 | -0.676 | 0 | 33.27494 | 3.3349 | 0.985 | 0.0312 | 0.1836 | 0.031161 | 0.031161 | 0.0678613
17.01667 | 72.848 | 22.05 | 83.01 | -2500.076 | 33.27494 | 28.354 | 0 | -0.676 | 0 | 33.27494 | 3.3334 | 0.9851 | 0.031 | 0.1831 | 0.030959 | 0.030959 | 0.0674548
17.02 | 72.665 | 22.05 | 83.026 | -2500.076 | 33.27433 | 28.199 | 0 | -0.676 | 0 | 33.27494 | 3.3318 | 0.9852 | 0.0308 | 0.1827 | 0.03079 | 0.03079 | 0.0671205
17.02333 | 72.466 | 22.05 | 83.026 | -2500.076 | 33.27433 | 28.014 | 0 | -0.661 | 0 | 33.27433 | 3.3303 | 0.9853 | 0.0306 | 0.1821 | 0.030588 | 0.030588 | 0.0662691
17.02667 | 72.298 | 22.05 | 83.01 | -2500.076 | 33.27433 | 27.814 | 0 | -0.66 | 0 | 33.27433 | 3.3288 | 0.9854 | 0.0304 | 0.1815 | 0.03037 | 0.03037 | 0.0662691
17.03 | 72.146 | 22.05 | 82.995 | -2500.076 | 33.27494 | 27.645 | 0 | -0.676 | 0 | 33.27433 | 3.3272 | 0.9855 | 0.0302 | 0.181 | 0.030185 | 0.030185 | 0.0658972
17.03333 | 71.978 | 22.05 | 82.98 | -2500.076 | 33.27555 | 27.49 | 0 | -0.691 | 0 | 33.27494 | 3.3257 | 0.9856 | 0.03 | 0.1806 | 0.030016 | 0.030016 | 0.0655613
17.03667 | 71.78 | 22.05 | 82.98 | -2500.076 | 33.27616 | 27.32 | 0 | -0.706 | 0 | 33.27555 | 3.3242 | 0.9857 | 0.0298 | 0.1801 | 0.029831 | 0.029831 | 0.0651887
17.04 | 71.581 | 22.05 | 83.01 | -2500.076 | 33.27616 | 27.12 | 0 | -0.706 | 0 | 33.27616 | 3.3227 | 0.9858 | 0.0296 | 0.1795 | 0.029612 | 0.029612 | 0.0642964
17.04333 | 71.413 | 22.05 | 83.01 | -2500.076 | 33.27677 | 26.92 | 0 | -0.675 | 0 | 33.27616 | 3.3211 | 0.9859 | 0.0294 | 0.1788 | 0.029393 | 0.029393 | 0.0642964
17.04667 | 71.215 | 22.05 | 83.01 | -2500.076 | 33.27616 | 26.75 | 0 | -0.675 | 0 | 33.27677 | 3.3196 | 0.986 | 0.0292 | 0.1783 | 0.029208 | 0.029208 | 0.0639225
17.05 | 71.001 | 22.05 | 83.026 | -2500.076 | 33.27555 | 26.55 | 0 | -0.674 | 0 | 33.27616 | 3.3181 | 0.9861 | 0.029 | 0.1775 | 0.028989 | 0.028989 | 0.0634752
17.05333 | 70.818 | 22.05 | 83.01 | -2500.076 | 33.27494 | 26.334 | 0 | -0.659 | 0 | 33.27555 | 3.3166 | 0.9862 | 0.0288 | 0.1767 | 0.028754 | 0.028754 | 0.0629909
17.05667 | 70.65 | 22.05 | 82.995 | -2500.076 | 33.27494 | 26.149 | 0 | -0.674 | 0 | 33.27494 | 3.315 | 0.9863 | 0.0285 | 0.1761 | 0.028552 | 0.028552 | 0.0625791
17.06 | 70.498 | 22.05 | 82.995 | -2500.076 | 33.27433 | 25.98 | 0 | -0.689 | 0 | 33.27494 | 3.3135 | 0.9864 | 0.0284 | 0.1756 | 0.028367 | 0.028367 | 0.061864
17.06333 | 70.33 | 22.05 | 83.01 | -2500.076 | 33.27433 | 25.825 | 0 | -0.689 | 0 | 33.27433 | 3.312 | 0.9865 | 0.0282 | 0.1751 | 0.028198 | 0.028198 | 0.061864
17.06667 | 70.162 | 22.05 | 83.01 | -2500.076 | 33.27433 | 25.656 | 0 | -0.674 | 0 | 33.27433 | 3.3105 | 0.9866 | 0.028 | 0.1746 | 0.028013 | 0.028013 | 0.0614876
17.07 | 70.009 | 22.05 | 82.995 | -2500.076 | 33.27433 | 25.486 | 0 | -0.673 | 0 | 33.27433 | 3.309 | 0.9867 | 0.0278 | 0.174 | 0.027828 | 0.027828 | 0.0611107
17.07333 | 69.903 | 22.05 | 82.98 | -2500.076 | 33.27494 | 25.331 | 0 | -0.688 | 0 | 33.27433 | 3.3074 | 0.9868 | 0.0277 | 0.1736 | 0.027659 | 0.027659 | 0.0607701
17.07667 | 69.72 | 22.05 | 82.98 | -2500.076 | 33.27555 | 25.223 | 0 | -0.704 | 0 | 33.27494 | 3.3059 | 0.9869 | 0.0275 | 0.1735 | 0.02754 | 0.02754 | 0.0601244
17.08 | 69.567 | 22.05 | 82.98 | -2500.076 | 33.27555 | 25.038 | 0 | -0.703 | 0 | 33.27555 | 3.3044 | 0.987 | 0.0273 | 0.1728 | 0.027338 | 0.027338 | 0.0601244
17.08333 | 69.399 | 22.05 | 82.965 | -2500.076 | 33.27555 | 24.883 | 0 | -0.703 | 0 | 33.27555 | 3.3029 | 0.9871 | 0.0272 | 0.1723 | 0.02717 | 0.02717 | 0.0597827
17.08667 | 69.231 | 22.05 | 82.995 | -2500.076 | 33.27616 | 24.714 | 0 | -0.718 | 0 | 33.27555 | 3.3014 | 0.9871 | 0.027 | 0.1717 | 0.026984 | 0.026984 | 0.0594039
17.09 | 69.063 | 22.05 | 82.98 | -2500.076 | 33.27738 | 24.544 | 0 | -0.688 | 0 | 33.27616 | 3.2999 | 0.9872 | 0.0268 | 0.1712 | 0.026799 | 0.026799 | 0.0590247
17.09333 | 68.911 | 22.05 | 82.965 | -2500.076 | 33.2786 | 24.374 | 0 | -0.703 | 0 | 33.27738 | 3.2984 | 0.9873 | 0.0266 | 0.1706 | 0.026614 | 0.026614 | 0.058302
17.09667 | 68.728 | 22.05 | 82.949 | -2500.076 | 33.27982 | 24.22 | 0 | -0.718 | 0 | 33.2786 | 3.2968 | 0.9874 | 0.0264 | 0.1701 | 0.026445 | 0.026445 | 0.0578849
17.1 | 68.59 | 22.05 | 82.949 | -2500.076 | 33.28104 | 24.035 | 0 | -0.733 | 0 | 33.27982 | 3.2953 | 0.9875 | 0.0262 | 0.1694 | 0.026243 | 0.026243 | 0.0578849
17.10333 | 68.438 | 22.05 | 82.949 | -2500.076 | 33.28226 | 23.896 | 0 | -0.733 | 0 | 33.28104 | 3.2938 | 0.9876 | 0.0261 | 0.169 | 0.026091 | 0.026091 | 0.0575776
17.10667 | 68.255 | 22.05 | 82.995 | -2500.076 | 33.28226 | 23.741 | 0 | -0.732 | 0 | 33.28226 | 3.2923 | 0.9877 | 0.0259 | 0.1685 | 0.025922 | 0.025922 | 0.0572333
17.11 | 68.102 | 22.05 | 83.026 | -2500.076 | 33.28226 | 23.556 | 0 | -0.687 | 0 | 33.28226 | 3.2908 | 0.9878 | 0.0257 | 0.1677 | 0.025721 | 0.025721 | 0.056815
17.11333 | 67.98 | 22.05 | 83.026 | -2500.076 | 33.28226 | 23.402 | 0 | -0.656 | 0 | 33.28226 | 3.2893 | 0.9878 | 0.0255 | 0.1672 | 0.025552 | 0.025552 | 0.056198
17.11667 | 67.858 | 22.05 | 83.056 | -2500.076 | 33.28288 | 23.278 | 0 | -0.656 | 0 | 33.28226 | 3.2878 | 0.9879 | 0.0254 | 0.1669 | 0.025417 | 0.025417 | 0.056198
17.12 | 67.721 | 22.05 | 83.041 | -2500.076 | 33.28288 | 23.154 | 0 | -0.625 | 0 | 33.28288 | 3.2863 | 0.988 | 0.0253 | 0.1666 | 0.025281 | 0.025281 | 0.055926
17.12333 | 67.598 | 22.05 | 83.026 | -2500.076 | 33.28226 | 23.015 | 0 | -0.64 | 0 | 33.28288 | 3.2848 | 0.9881 | 0.0251 | 0.1662 | 0.025129 | 0.025129 | 0.0556167
17.12667 | 67.446 | 22.05 | 83.026 | -2500.076 | 33.28104 | 22.891 | 0 | -0.655 | 0 | 33.28226 | 3.2833 | 0.9882 | 0.025 | 0.1659 | 0.024994 | 0.024994 | 0.055344
17.13 | 67.293 | 22.05 | 83.056 | -2500.076 | 33.28043 | 22.736 | 0 | -0.655 | 0 | 33.28104 | 3.2817 | 0.9883 | 0.0248 | 0.1653 | 0.024825 | 0.024825 | 0.05465
17.13333 | 67.125 | 22.05 | 83.056 | -2500.076 | 33.27982 | 22.582 | 0 | -0.624 | 0 | 33.28043 | 3.2802 | 0.9883 | 0.0247 | 0.1648 | 0.024657 | 0.024657 | 0.05465
17.13667 | 66.973 | 22.05 | 83.041 | -2500.076 | 33.2786 | 22.412 | 0 | -0.624 | 0 | 33.27982 | 3.2787 | 0.9884 | 0.0245 | 0.1641 | 0.024471 | 0.024471 | 0.0542655
17.14 | 66.82 | 22.05 | 83.026 | -2500.076 | 33.27799 | 22.258 | 0 | -0.639 | 0 | 33.2786 | 3.2772 | 0.9885 | 0.0243 | 0.1635 | 0.024303 | 0.024303 | 0.0539176
17.14333 | 66.698 | 22.05 | 83.041 | -2500.076 | 33.27738 | 22.103 | 0 | -0.654 | 0 | 33.27799 | 3.2757 | 0.9886 | 0.0241 | 0.1629 | 0.024134 | 0.024134 | 0.0535693
17.14667 | 66.546 | 22.05 | 83.026 | -2500.076 | 33.27738 | 21.979 | 0 | -0.639 | 0 | 33.27738 | 3.2742 | 0.9887 | 0.024 | 0.1626 | 0.023999 | 0.023999 | 0.0529457
17.15 | 66.408 | 22.05 | 83.026 | -2500.076 | 33.27677 | 21.825 | 0 | -0.654 | 0 | 33.27738 | 3.2727 | 0.9887 | 0.0238 | 0.162 | 0.02383 | 0.02383 | 0.0529457
17.15333 | 66.301 | 22.05 | 83.026 | -2500.076 | 33.27677 | 21.686 | 0 | -0.654 | 0 | 33.27677 | 3.2712 | 0.9888 | 0.0237 | 0.1615 | 0.023678 | 0.023678 | 0.0526334
17.15667 | 66.195 | 22.05 | 82.995 | -2500.076 | 33.27738 | 21.577 | 0 | -0.654 | 0 | 33.27677 | 3.2697 | 0.9889 | 0.0236 | 0.1613 | 0.023559 | 0.023559 | 0.0523948
17.16 | 66.042 | 22.05 | 82.98 | -2500.076 | 33.27921 | 21.468 | 0 | -0.684 | 0 | 33.27738 | 3.2682 | 0.989 | 0.0234 | 0.161 | 0.023441 | 0.023441 | 0.052156
17.16333 | 65.935 | 22.05 | 82.995 | -2500.076 | 33.28104 | 21.314 | 0 | -0.699 | 0 | 33.27921 | 3.2667 | 0.9891 | 0.0233 | 0.1604 | 0.023272 | 0.023272 | 0.0515664
17.16667 | 65.828 | 22.05 | 82.965 | -2500.076 | 33.28288 | 21.205 | 0 | -0.683 | 0 | 33.28104 | 3.2652 | 0.9891 | 0.0232 | 0.1602 | 0.023153 | 0.023153 | 0.0515664
17.17 | 65.722 | 22.05 | 83.01 | -2500.076 | 33.28471 | 21.096 | 0 | -0.714 | 0 | 33.28288 | 3.2637 | 0.9892 | 0.023 | 0.1599 | 0.023035 | 0.023035 | 0.0513268
17.17333 | 65.569 | 22.05 | 83.087 | -2500.076 | 33.28654 | 20.988 | 0 | -0.668 | 0 | 33.28471 | 3.2622 | 0.9893 | 0.0229 | 0.1596 | 0.022916 | 0.022916 | 0.0510869
17.17667 | 65.447 | 22.05 | 83.132 | -2500.076 | 33.28776 | 20.833 | 0 | -0.591 | 0 | 33.28654 | 3.2608 | 0.9894 | 0.0227 | 0.159 | 0.022747 | 0.022747 | 0.0507353
17.18 | 65.34 | 22.05 | 83.132 | -2500.076 | 33.28837 | 20.709 | 0 | -0.545 | 0 | 33.28776 | 3.2593 | 0.9894 | 0.0226 | 0.1586 | 0.022612 | 0.022612 | 0.0502169
17.18333 | 65.218 | 22.05 | 83.132 | -2500.076 | 33.28837 | 20.601 | 0 | -0.545 | 0 | 33.28837 | 3.2578 | 0.9895 | 0.0225 | 0.1583 | 0.022493 | 0.022493 | 0.0502169
17.18667 | 65.065 | 22.05 | 83.102 | -2500.076 | 33.28837 | 20.477 | 0 | -0.545 | 0 | 33.28837 | 3.2563 | 0.9896 | 0.0224 | 0.1579 | 0.022358 | 0.022358 | 0.0499388
17.19 | 64.943 | 22.05 | 83.102 | -2500.076 | 33.28776 | 20.322 | 0 | -0.575 | 0 | 33.28837 | 3.2548 | 0.9897 | 0.0222 | 0.1572 | 0.02219 | 0.02219 | 0.0495858
17.19333 | 64.821 | 22.05 | 83.071 | -2500.076 | 33.28776 | 20.198 | 0 | -0.575 | 0 | 33.28776 | 3.2533 | 0.9897 | 0.0221 | 0.1568 | 0.022054 | 0.022054 | 0.049307
17.19667 | 64.684 | 22.05 | 83.071 | -2500.076 | 33.28776 | 20.074 | 0 | -0.606 | 0 | 33.28776 | 3.2518 | 0.9898 | 0.0219 | 0.1564 | 0.021919 | 0.021919 | 0.0487113
17.2 | 64.547 | 22.05 | 83.102 | -2500.076 | 33.28837 | 19.935 | 0 | -0.605 | 0 | 33.28776 | 3.2503 | 0.9899 | 0.0218 | 0.1558 | 0.021767 | 0.021767 | 0.0487113
17.20333 | 64.409 | 22.05 | 83.117 | -2500.076 | 33.28898 | 19.796 | 0 | -0.575 | 0 | 33.28837 | 3.2488 | 0.99 | 0.0216 | 0.1553 | 0.021615 | 0.021615 | 0.0483943
17.20667 | 64.287 | 22.05 | 83.071 | -2500.076 | 33.2902 | 19.657 | 0 | -0.559 | 0 | 33.28898 | 3.2473 | 0.99 | 0.0215 | 0.1547 | 0.021463 | 0.021463 | 0.048077
17.21 | 64.18 | 22.05 | 83.087 | -2500.076 | 33.29081 | 19.533 | 0 | -0.605 | 0 | 33.2902 | 3.2458 | 0.9901 | 0.0213 | 0.1543 | 0.021328 | 0.021328 | 0.0477966
17.21333 | 64.043 | 22.05 | 83.071 | -2500.076 | 33.29142 | 19.424 | 0 | -0.589 | 0 | 33.29081 | 3.2444 | 0.9902 | 0.0212 | 0.1539 | 0.021209 | 0.021209 | 0.0472351
17.21667 | 63.906 | 22.05 | 83.056 | -2500.076 | 33.29142 | 19.285 | 0 | -0.605 | 0 | 33.29142 | 3.2429 | 0.9902 | 0.0211 | 0.1533 | 0.021057 | 0.021057 | 0.0472351
17.22 | 63.799 | 22.05 | 83.041 | -2500.076 | 33.29203 | 19.146 | 0 | -0.62 | 0 | 33.29142 | 3.2414 | 0.9903 | 0.0209 | 0.1528 | 0.020905 | 0.020905 | 0.0469165
17.22333 | 63.677 | 22.05 | 83.056 | -2500.076 | 33.29203 | 19.037 | 0 | -0.635 | 0 | 33.29203 | 3.2399 | 0.9904 | 0.0208 | 0.1524 | 0.020786 | 0.020786 | 0.0466725
17.22667 | 63.524 | 22.05 | 83.026 | -2500.076 | 33.29203 | 18.913 | 0 | -0.619 | 0 | 33.29203 | 3.2384 | 0.9904 | 0.0206 | 0.1519 | 0.020651 | 0.020651 | 0.0463907
17.23 | 63.433 | 22.05 | 83.041 | -2500.076 | 33.29203 | 18.759 | 0 | -0.65 | 0 | 33.29203 | 3.2369 | 0.9905 | 0.0205 | 0.1512 | 0.020482 | 0.020482 | 0.0458263
17.23333 | 63.341 | 22.05 | 83.056 | -2500.076 | 33.29264 | 18.665 | 0 | -0.634 | 0 | 33.29203 | 3.2354 | 0.9906 | 0.0204 | 0.151 | 0.02038 | 0.02038 | 0.0458263
17.23667 | 63.219 | 22.05 | 83.087 | -2500.076 | 33.29264 | 18.572 | 0 | -0.619 | 0 | 33.29264 | 3.234 | 0.9906 | 0.0203 | 0.1507 | 0.020278 | 0.020278 | 0.0456186
17.24 | 63.066 | 22.05 | 83.117 | -2500.076 | 33.29325 | 18.448 | 0 | -0.588 | 0 | 33.29264 | 3.2325 | 0.9907 | 0.0201 | 0.1502 | 0.020143 | 0.020143 | 0.0453357
17.24333 | 62.975 | 22.05 | 83.163 | -2500.076 | 33.29447 | 18.294 | 0 | -0.557 | 0 | 33.29325 | 3.231 | 0.9908 | 0.02 | 0.1495 | 0.019974 | 0.019974 | 0.0449775
17.24667 | 62.868 | 22.05 | 83.163 | -2500.076 | 33.29508 | 18.2 | 0 | -0.511 | 0 | 33.29447 | 3.2295 | 0.9908 | 0.0199 | 0.1492 | 0.019872 | 0.019872 | 0.0445228
17.25 | 62.777 | 22.05 | 83.163 | -2500.076 | 33.2963 | 18.091 | 0 | -0.511 | 0 | 33.29508 | 3.228 | 0.9909 | 0.0198 | 0.1489 | 0.019754 | 0.019754 | 0.0445228
17.25333 | 62.654 | 22.05 | 83.132 | -2500.076 | 33.29813 | 17.998 | 0 | -0.511 | 0 | 33.2963 | 3.2266 | 0.991 | 0.0196 | 0.1486 | 0.019652 | 0.019652 | 0.0443139
17.25667 | 62.563 | 22.05 | 83.117 | -2500.076 | 33.29935 | 17.874 | 0 | -0.541 | 0 | 33.29813 | 3.2251 | 0.991 | 0.0195 | 0.1481 | 0.019516 | 0.019516 | 0.0440296
17.26 | 62.426 | 22.05 | 83.102 | -2500.076 | 33.29935 | 17.781 | 0 | -0.556 | 0 | 33.29935 | 3.2236 | 0.9911 | 0.0194 | 0.1478 | 0.019414 | 0.019414 | 0.0438202
17.26333 | 62.304 | 22.05 | 83.102 | -2500.076 | 33.30058 | 17.641 | 0 | -0.572 | 0 | 33.29935 | 3.2221 | 0.9912 | 0.0193 | 0.1471 | 0.019262 | 0.019262 | 0.0432126
17.26667 | 62.151 | 22.05 | 83.102 | -2500.076 | 33.30119 | 17.518 | 0 | -0.571 | 0 | 33.30058 | 3.2207 | 0.9912 | 0.0191 | 0.1466 | 0.019127 | 0.019127 | 0.0432126
17.27 | 62.044 | 22.05 | 83.132 | -2500.076 | 33.30119 | 17.363 | 0 | -0.571 | 0 | 33.30119 | 3.2192 | 0.9913 | 0.019 | 0.1458 | 0.018958 | 0.018958 | 0.0428519
17.27333 | 61.937 | 22.05 | 83.117 | -2500.076 | 33.30058 | 17.254 | 0 | -0.54 | 0 | 33.30119 | 3.2177 | 0.9914 | 0.0188 | 0.1454 | 0.01884 | 0.01884 | 0.0426038
17.27667 | 61.846 | 22.05 | 83.102 | -2500.076 | 33.30058 | 17.146 | 0 | -0.556 | 0 | 33.30058 | 3.2162 | 0.9914 | 0.0187 | 0.145 | 0.018721 | 0.018721 | 0.0423554
17.28 | 61.724 | 22.05 | 83.117 | -2500.076 | 33.29996 | 17.052 | 0 | -0.571 | 0 | 33.30058 | 3.2148 | 0.9915 | 0.0186 | 0.1447 | 0.018619 | 0.018619 | 0.041858
17.28333 | 61.647 | 22.05 | 83.117 | -2500.076 | 33.29935 | 16.928 | 0 | -0.555 | 0 | 33.29996 | 3.2133 | 0.9915 | 0.0185 | 0.1441 | 0.018484 | 0.018484 | 0.041858
17.28667 | 61.541 | 22.05 | 83.102 | -2500.076 | 33.29813 | 16.85 | 0 | -0.555 | 0 | 33.29935 | 3.2118 | 0.9916 | 0.0184 | 0.1439 | 0.018398 | 0.018398 | 0.0416844
17.29 | 61.434 | 22.05 | 83.117 | -2500.076 | 33.29691 | 16.742 | 0 | -0.57 | 0 | 33.29813 | 3.2103 | 0.9917 | 0.0183 | 0.1435 | 0.01828 | 0.01828 | 0.041435
17.29333 | 61.357 | 22.05 | 83.148 | -2500.076 | 33.29569 | 16.633 | 0 | -0.555 | 0 | 33.29691 | 3.2089 | 0.9917 | 0.0182 | 0.143 | 0.018161 | 0.018161 | 0.0411855
17.29667 | 61.312 | 22.05 | 83.163 | -2500.076 | 33.29508 | 16.555 | 0 | -0.524 | 0 | 33.29569 | 3.2074 | 0.9918 | 0.0181 | 0.1428 | 0.018076 | 0.018076 | 0.0409125
17.3 | 61.205 | 22.05 | 83.178 | -2500.076 | 33.29508 | 16.507 | 0 | -0.509 | 0 | 33.29508 | 3.2059 | 0.9918 | 0.018 | 0.1429 | 0.018024 | 0.018024 | 0.0409125
17.30333 | 61.098 | 22.05 | 83.163 | -2500.076 | 33.29447 | 16.398 | 0 | -0.493 | 0 | 33.29508 | 3.2045 | 0.9919 | 0.0179 | 0.1425 | 0.017905 | 0.017905 | 0.0406622
17.30667 | 60.976 | 22.05 | 83.148 | -2500.076 | 33.29447 | 16.29 | 0 | -0.508 | 0 | 33.29447 | 3.203 | 0.992 | 0.0178 | 0.142 | 0.017786 | 0.017786 | 0.0404117
17.31 | 60.839 | 22.05 | 83.117 | -2500.076 | 33.29447 | 16.166 | 0 | -0.523 | 0 | 33.29447 | 3.2015 | 0.992 | 0.0176 | 0.1414 | 0.017651 | 0.017651 | 0.0397963
17.31333 | 60.686 | 22.05 | 83.102 | -2500.076 | 33.29386 | 16.027 | 0 | -0.554 | 0 | 33.29447 | 3.2001 | 0.9921 | 0.0175 | 0.1406 | 0.017499 | 0.017499 | 0.0397963
17.31667 | 60.533 | 22.05 | 83.102 | -2500.076 | 33.29264 | 15.872 | 0 | -0.569 | 0 | 33.29386 | 3.1986 | 0.9921 | 0.0173 | 0.1398 | 0.01733 | 0.01733 | 0.0394313
17.32 | 60.411 | 22.05 | 83.148 | -2500.076 | 33.29264 | 15.718 | 0 | -0.569 | 0 | 33.29264 | 3.1971 | 0.9922 | 0.0172 | 0.1389 | 0.017162 | 0.017162 | 0.0390659
17.32333 | 60.32 | 22.05 | 83.193 | -2500.076 | 33.29264 | 15.594 | 0 | -0.523 | 0 | 33.29264 | 3.1957 | 0.9923 | 0.017 | 0.1382 | 0.017027 | 0.017027 | 0.038776
17.32667 | 60.259 | 22.05 | 83.224 | -2500.076 | 33.29264 | 15.5 | 0 | -0.477 | 0 | 33.29264 | 3.1942 | 0.9923 | 0.0169 | 0.1379 | 0.016925 | 0.016925 | 0.0384233
17.33 | 60.167 | 22.05 | 83.224 | -2500.076 | 33.29264 | 15.437 | 0 | -0.446 | 0 | 33.29264 | 3.1927 | 0.9924 | 0.0169 | 0.1378 | 0.016856 | 0.016856 | 0.0384233
17.33333 | 60.091 | 22.05 | 83.224 | -2500.076 | 33.29203 | 15.344 | 0 | -0.446 | 0 | 33.29264 | 3.1913 | 0.9924 | 0.0168 | 0.1374 | 0.016754 | 0.016754 | 0.0382087
17.33667 | 60.015 | 22.05 | 83.209 | -2500.076 | 33.29203 | 15.266 | 0 | -0.446 | 0 | 33.29203 | 3.1898 | 0.9925 | 0.0167 | 0.1372 | 0.016668 | 0.016668 | 0.0380319
17.34 | 59.923 | 22.05 | 83.224 | -2500.076 | 33.29203 | 15.188 | 0 | -0.461 | 0 | 33.29203 | 3.1884 | 0.9925 | 0.0166 | 0.1369 | 0.016583 | 0.016583 | 0.0378549
17.34333 | 59.801 | 22.05 | 83.193 | -2500.076 | 33.29203 | 15.094 | 0 | -0.445 | 0 | 33.29203 | 3.1869 | 0.9926 | 0.0165 | 0.1365 | 0.016481 | 0.016481 | 0.037348
17.34667 | 59.694 | 22.05 | 83.224 | -2500.076 | 33.29203 | 14.97 | 0 | -0.476 | 0 | 33.29203 | 3.1854 | 0.9926 | 0.0163 | 0.1359 | 0.016346 | 0.016346 | 0.037348
17.35 | 59.618 | 22.05 | 83.239 | -2500.076 | 33.29203 | 14.862 | 0 | -0.445 | 0 | 33.29203 | 3.184 | 0.9927 | 0.0162 | 0.1353 | 0.016227 | 0.016227 | 0.0370942
17.35333 | 59.557 | 22.05 | 83.254 | -2500.076 | 33.29142 | 14.784 | 0 | -0.429 | 0 | 33.29203 | 3.1825 | 0.9928 | 0.0161 | 0.1351 | 0.016142 | 0.016142 | 0.0369164
17.35667 | 59.481 | 22.05 | 83.224 | -2500.076 | 33.29142 | 14.721 | 0 | -0.414 | 0 | 33.29142 | 3.1811 | 0.9928 | 0.0161 | 0.135 | 0.016073 | 0.016073 | 0.0365983
17.36 | 59.389 | 22.05 | 83.27 | -2500.076 | 33.29081 | 14.642 | 0 | -0.444 | 0 | 33.29142 | 3.1796 | 0.9929 | 0.016 | 0.1347 | 0.015988 | 0.015988 | 0.0365983
17.36333 | 59.328 | 22.05 | 83.27 | -2500.076 | 33.2902 | 14.549 | 0 | -0.398 | 0 | 33.29081 | 3.1782 | 0.9929 | 0.0159 | 0.1343 | 0.015886 | 0.015886 | 0.0363818
17.36667 | 59.267 | 22.05 | 83.27 | -2500.076 | 33.28959 | 14.486 | 0 | -0.398 | 0 | 33.2902 | 3.1767 | 0.993 | 0.0158 | 0.1341 | 0.015817 | 0.015817 | 0.0362414
17.37 | 59.16 | 22.05 | 83.27 | -2500.076 | 33.28959 | 14.423 | 0 | -0.398 | 0 | 33.28959 | 3.1752 | 0.993 | 0.0157 | 0.134 | 0.015748 | 0.015748 | 0.0361008
17.37333 | 59.053 | 22.05 | 83.285 | -2500.076 | 33.28898 | 14.315 | 0 | -0.398 | 0 | 33.28959 | 3.1738 | 0.9931 | 0.0156 | 0.1334 | 0.01563 | 0.01563 | 0.0355899
17.37667 | 58.977 | 22.05 | 83.254 | -2500.076 | 33.28898 | 14.206 | 0 | -0.382 | 0 | 33.28898 | 3.1723 | 0.9931 | 0.0155 | 0.1329 | 0.015511 | 0.015511 | 0.0355899
17.38 | 58.885 | 22.05 | 83.254 | -2500.076 | 33.28898 | 14.128 | 0 | -0.413 | 0 | 33.28898 | 3.1709 | 0.9932 | 0.0154 | 0.1326 | 0.015426 | 0.015426 | 0.0354106
17.38333 | 58.779 | 22.05 | 83.27 | -2500.076 | 33.28959 | 14.034 | 0 | -0.413 | 0 | 33.28898 | 3.1694 | 0.9932 | 0.0153 | 0.1322 | 0.015324 | 0.015324 | 0.0351928
17.38667 | 58.657 | 22.05 | 83.254 | -2500.076 | 33.2902 | 13.926 | 0 | -0.397 | 0 | 33.28959 | 3.168 | 0.9933 | 0.0152 | 0.1316 | 0.015205 | 0.015205 | 0.0346417
17.39 | 58.58 | 22.05 | 83.239 | -2500.076 | 33.29081 | 13.802 | 0 | -0.412 | 0 | 33.2902 | 3.1665 | 0.9933 | 0.0151 | 0.1308 | 0.01507 | 0.01507 | 0.0346417
17.39333 | 58.519 | 22.05 | 83.285 | -2500.076 | 33.29081 | 13.724 | 0 | -0.427 | 0 | 33.29081 | 3.1651 | 0.9934 | 0.015 | 0.1305 | 0.014984 | 0.014984 | 0.0344615
17.39667 | 58.443 | 22.05 | 83.285 | -2500.076 | 33.29142 | 13.661 | 0 | -0.381 | 0 | 33.29081 | 3.1636 | 0.9934 | 0.0149 | 0.1304 | 0.014916 | 0.014916 | 0.0343195
17.4 | 58.321 | 22.05 | 83.27 | -2500.076 | 33.29203 | 13.582 | 0 | -0.381 | 0 | 33.29142 | 3.1622 | 0.9935 | 0.0148 | 0.1301 | 0.01483 | 0.01483 | 0.034139
17.40333 | 58.26 | 22.05 | 83.3 | -2500.076 | 33.29203 | 13.459 | 0 | -0.396 | 0 | 33.29203 | 3.1607 | 0.9935 | 0.0147 | 0.1293 | 0.014695 | 0.014695 | 0.0337006
17.40667 | 58.184 | 22.05 | 83.3 | -2500.076 | 33.29142 | 13.396 | 0 | -0.366 | 0 | 33.29203 | 3.1593 | 0.9936 | 0.0146 | 0.1291 | 0.014626 | 0.014626 | 0.0337006
17.41 | 58.077 | 22.05 | 83.254 | -2500.076 | 33.29142 | 13.317 | 0 | -0.365 | 0 | 33.29142 | 3.1578 | 0.9936 | 0.0145 | 0.1288 | 0.014541 | 0.014541 | 0.0335195
17.41333 | 57.97 | 22.05 | 83.239 | -2500.076 | 33.29081 | 13.209 | 0 | -0.411 | 0 | 33.29142 | 3.1564 | 0.9937 | 0.0144 | 0.1282 | 0.014422 | 0.014422 | 0.0332614
17.41667 | 57.924 | 22.05 | 83.254 | -2500.076 | 33.2902 | 13.1 | 0 | -0.426 | 0 | 33.29081 | 3.155 | 0.9937 | 0.0143 | 0.1275 | 0.014304 | 0.014304 | 0.0328982
17.42 | 57.848 | 22.05 | 83.224 | -2500.076 | 33.28959 | 13.052 | 0 | -0.411 | 0 | 33.2902 | 3.1535 | 0.9938 | 0.0143 | 0.1275 | 0.014252 | 0.014252 | 0.0328982
17.42333 | 57.772 | 22.05 | 83.239 | -2500.076 | 33.28898 | 12.974 | 0 | -0.441 | 0 | 33.28959 | 3.1521 | 0.9938 | 0.0142 | 0.1272 | 0.014166 | 0.014166 | 0.0327164
17.42667 | 57.68 | 22.05 | 83.239 | -2500.076 | 33.28898 | 12.896 | 0 | -0.425 | 0 | 33.28898 | 3.1506 | 0.9939 | 0.0141 | 0.1268 | 0.014081 | 0.014081 | 0.0325344
17.43 | 57.619 | 22.05 | 83.27 | -2500.076 | 33.28959 | 12.803 | 0 | -0.425 | 0 | 33.28898 | 3.1492 | 0.9939 | 0.014 | 0.1263 | 0.013979 | 0.013979 | 0.0323136
17.43333 | 57.558 | 22.05 | 83.3 | -2500.076 | 33.28959 | 12.74 | 0 | -0.395 | 0 | 33.28959 | 3.1477 | 0.994 | 0.0139 | 0.1261 | 0.01391 | 0.01391 | 0.0320257
17.43667 | 57.482 | 22.05 | 83.346 | -2500.076 | 33.28959 | 12.677 | 0 | -0.364 | 0 | 33.28959 | 3.1463 | 0.994 | 0.0138 | 0.1259 | 0.013842 | 0.013842 | 0.0320257
17.44 | 57.36 | 22.05 | 83.361 | -2500.076 | 33.28959 | 12.599 | 0 | -0.318 | 0 | 33.28959 | 3.1449 | 0.994 | 0.0138 | 0.1255 | 0.013756 | 0.013756 | 0.031843
17.44333 | 57.314 | 22.05 | 83.392 | -2500.076 | 33.28959 | 12.475 | 0 | -0.303 | 0 | 33.28959 | 3.1434 | 0.9941 | 0.0136 | 0.1247 | 0.013621 | 0.013621 | 0.0315443
17.44667 | 57.222 | 22.05 | 83.407 | -2500.076 | 33.28959 | 12.427 | 0 | -0.272 | 0 | 33.28959 | 3.142 | 0.9941 | 0.0136 | 0.1247 | 0.013569 | 0.013569 | 0.0312164
17.45 | 57.1 | 22.05 | 83.377 | -2500.076 | 33.28959 | 12.334 | 0 | -0.256 | 0 | 33.28959 | 3.1405 | 0.9942 | 0.0135 | 0.1241 | 0.013467 | 0.013467 | 0.0312164
17.45333 | 56.993 | 22.05 | 83.346 | -2500.076 | 33.28898 | 12.21 | 0 | -0.287 | 0 | 33.28959 | 3.1391 | 0.9942 | 0.0133 | 0.1233 | 0.013332 | 0.013332 | 0.030917
17.45667 | 56.932 | 22.05 | 83.331 | -2500.076 | 33.28959 | 12.101 | 0 | -0.317 | 0 | 33.28898 | 3.1377 | 0.9943 | 0.0132 | 0.1226 | 0.013213 | 0.013213 | 0.030656
17.46 | 56.871 | 22.05 | 83.346 | -2500.076 | 33.2902 | 12.038 | 0 | -0.332 | 0 | 33.28959 | 3.1362 | 0.9943 | 0.0131 | 0.1224 | 0.013144 | 0.013144 | 0.0305107
17.46333 | 56.825 | 22.05 | 83.331 | -2500.076 | 33.29081 | 11.975 | 0 | -0.317 | 0 | 33.2902 | 3.1348 | 0.9944 | 0.0131 | 0.1221 | 0.013076 | 0.013076 | 0.0302584
17.46667 | 56.764 | 22.05 | 83.346 | -2500.076 | 33.29203 | 11.928 | 0 | -0.332 | 0 | 33.29081 | 3.1334 | 0.9944 | 0.013 | 0.122 | 0.013024 | 0.013024 | 0.0302584
17.47 | 56.703 | 22.05 | 83.346 | -2500.076 | 33.29447 | 11.865 | 0 | -0.316 | 0 | 33.29203 | 3.1319 | 0.9944 | 0.013 | 0.1218 | 0.012955 | 0.012955 | 0.0301127
17.47333 | 56.673 | 22.05 | 83.346 | -2500.076 | 33.2963 | 11.802 | 0 | -0.316 | 0 | 33.29447 | 3.1305 | 0.9945 | 0.0129 | 0.1216 | 0.012886 | 0.012886 | 0.0299668
17.47667 | 56.551 | 22.05 | 83.346 | -2500.076 | 33.29752 | 11.77 | 0 | -0.316 | 0 | 33.2963 | 3.1291 | 0.9945 | 0.0128 | 0.1216 | 0.012851 | 0.012851 | 0.0295972
17.48 | 56.459 | 22.05 | 83.331 | -2500.076 | 33.29813 | 11.646 | 0 | -0.316 | 0 | 33.29752 | 3.1276 | 0.9946 | 0.0127 | 0.1207 | 0.012716 | 0.012716 | 0.0295972
17.48333 | 56.368 | 22.05 | 83.3 | -2500.076 | 33.29874 | 11.552 | 0 | -0.331 | 0 | 33.29813 | 3.1262 | 0.9946 | 0.0126 | 0.1202 | 0.012614 | 0.012614 | 0.0293732
17.48667 | 56.307 | 22.05 | 83.316 | -2500.076 | 33.29935 | 11.459 | 0 | -0.361 | 0 | 33.29874 | 3.1248 | 0.9947 | 0.0125 | 0.1196 | 0.012512 | 0.012512 | 0.0291491
17.49 | 56.246 | 22.05 | 83.331 | -2500.076 | 33.30058 | 11.396 | 0 | -0.346 | 0 | 33.29935 | 3.1233 | 0.9947 | 0.0124 | 0.1193 | 0.012443 | 0.012443 | 0.0288556
17.49333 | 56.2 | 22.05 | 83.331 | -2500.076 | 33.30119 | 11.333 | 0 | -0.33 | 0 | 33.30058 | 3.1219 | 0.9947 | 0.0124 | 0.1191 | 0.012374 | 0.012374 | 0.0288556
17.49667 | 56.124 | 22.05 | 83.331 | -2500.076 | 33.3018 | 11.285 | 0 | -0.33 | 0 | 33.30119 | 3.1205 | 0.9948 | 0.0123 | 0.1189 | 0.012322 | 0.012322 | 0.0287475
17.5 | 56.093 | 22.05 | 83.361 | -2500.076 | 33.30241 | 11.207 | 0 | -0.33 | 0 | 33.3018 | 3.1191 | 0.9948 | 0.0122 | 0.1185 | 0.012237 | 0.012237 | 0.0285615
17.50333 | 56.032 | 22.05 | 83.361 | -2500.076 | 33.30302 | 11.175 | 0 | -0.299 | 0 | 33.30241 | 3.1176 | 0.9949 | 0.0122 | 0.1186 | 0.012202 | 0.012202 | 0.0283447
17.50667 | 55.925 | 22.05 | 83.361 | -2500.076 | 33.30302 | 11.112 | 0 | -0.299 | 0 | 33.30302 | 3.1162 | 0.9949 | 0.0121 | 0.1183 | 0.012133 | 0.012133 | 0.0283447
17.51 | 55.849 | 22.05 | 83.361 | -2500.076 | 33.30302 | 11.003 | 0 | -0.299 | 0 | 33.30302 | 3.1148 | 0.9949 | 0.012 | 0.1175 | 0.012014 | 0.012014 | 0.0280804
17.51333 | 55.803 | 22.05 | 83.377 | -2500.076 | 33.30302 | 10.925 | 0 | -0.299 | 0 | 33.30302 | 3.1134 | 0.995 | 0.0119 | 0.1171 | 0.011929 | 0.011929 | 0.0278937
17.51667 | 55.742 | 22.05 | 83.392 | -2500.076 | 33.30363 | 10.877 | 0 | -0.283 | 0 | 33.30302 | 3.1119 | 0.995 | 0.0119 | 0.1169 | 0.011877 | 0.011877 | 0.0277848
17.52 | 55.635 | 22.05 | 83.407 | -2500.076 | 33.30363 | 10.815 | 0 | -0.268 | 0 | 33.30363 | 3.1105 | 0.9951 | 0.0118 | 0.1166 | 0.011808 | 0.011808 | 0.0273716
17.52333 | 55.589 | 22.05 | 83.392 | -2500.076 | 33.30241 | 10.706 | 0 | -0.252 | 0 | 33.30363 | 3.1091 | 0.9951 | 0.0117 | 0.1158 | 0.01169 | 0.01169 | 0.0273716
17.52667 | 55.559 | 22.05 | 83.377 | -2500.076 | 33.30119 | 10.658 | 0 | -0.268 | 0 | 33.30241 | 3.1077 | 0.9951 | 0.0116 | 0.1157 | 0.011638 | 0.011638 | 0.0272623
17.53 | 55.467 | 22.05 | 83.392 | -2500.076 | 33.29935 | 10.626 | 0 | -0.283 | 0 | 33.30119 | 3.1062 | 0.9952 | 0.0116 | 0.1157 | 0.011602 | 0.011602 | 0.0271919
17.53333 | 55.345 | 22.05 | 83.392 | -2500.076 | 33.29752 | 10.532 | 0 | -0.267 | 0 | 33.29935 | 3.1048 | 0.9952 | 0.0115 | 0.1151 | 0.0115 | 0.0115 | 0.0266601
17.53667 | 55.33 | 22.05 | 83.346 | -2500.076 | 33.29569 | 10.409 | 0 | -0.267 | 0 | 33.29752 | 3.1034 | 0.9953 | 0.0114 | 0.1141 | 0.011365 | 0.011365 | 0.0266601
17.54 | 55.3 | 22.05 | 83.346 | -2500.076 | 33.29447 | 10.391 | 0 | -0.313 | 0 | 33.29569 | 3.102 | 0.9953 | 0.0113 | 0.1143 | 0.011346 | 0.011346 | 0.0266284
17.54333 | 55.239 | 22.05 | 83.392 | -2500.076 | 33.29386 | 10.359 | 0 | -0.312 | 0 | 33.29447 | 3.1005 | 0.9953 | 0.0113 | 0.1143 | 0.011311 | 0.011311 | 0.0265576
17.54667 | 55.177 | 22.05 | 83.377 | -2500.076 | 33.29447 | 10.296 | 0 | -0.266 | 0 | 33.29386 | 3.0991 | 0.9954 | 0.0112 | 0.114 | 0.011242 | 0.011242 | 0.026259
17.55 | 55.147 | 22.05 | 83.377 | -2500.076 | 33.29508 | 10.233 | 0 | -0.282 | 0 | 33.29447 | 3.0977 | 0.9954 | 0.0112 | 0.1137 | 0.011173 | 0.011173 | 0.026259
17.55333 | 55.101 | 22.05 | 83.407 | -2500.076 | 33.29569 | 10.201 | 0 | -0.281 | 0 | 33.29508 | 3.0963 | 0.9954 | 0.0111 | 0.1137 | 0.011138 | 0.011138 | 0.0261879
17.55667 | 55.025 | 22.05 | 83.438 | -2500.076 | 33.29752 | 10.153 | 0 | -0.251 | 0 | 33.29569 | 3.0949 | 0.9955 | 0.0111 | 0.1135 | 0.011086 | 0.011086 | 0.0260775
17.56 | 54.949 | 22.05 | 83.438 | -2500.076 | 33.29996 | 10.075 | 0 | -0.22 | 0 | 33.29752 | 3.0935 | 0.9955 | 0.011 | 0.113 | 0.011001 | 0.011001 | 0.0256995
17.56333 | 54.903 | 22.05 | 83.438 | -2500.076 | 33.30241 | 9.997 | 0 | -0.22 | 0 | 33.29996 | 3.092 | 0.9955 | 0.0109 | 0.1125 | 0.010915 | 0.010915 | 0.0256995
17.56667 | 54.872 | 22.05 | 83.483 | -2500.076 | 33.30363 | 9.949 | 0 | -0.22 | 0 | 33.30241 | 3.0906 | 0.9956 | 0.0109 | 0.1123 | 0.010863 | 0.010863 | 0.0255887
17.57 | 54.781 | 22.05 | 83.499 | -2500.076 | 33.30485 | 9.917 | 0 | -0.174 | 0 | 33.30363 | 3.0892 | 0.9956 | 0.0108 | 0.1123 | 0.010828 | 0.010828 | 0.025517
17.57333 | 54.689 | 22.05 | 83.483 | -2500.076 | 33.30424 | 9.823 | 0 | -0.158 | 0 | 33.30485 | 3.0878 | 0.9957 | 0.0107 | 0.1116 | 0.010726 | 0.010726 | 0.0252882
17.57667 | 54.628 | 22.05 | 83.438 | -2500.076 | 33.3018 | 9.73 | 0 | -0.173 | 0 | 33.30424 | 3.0864 | 0.9957 | 0.0106 | 0.1109 | 0.010624 | 0.010624 | 0.0249085
17.58 | 54.537 | 22.05 | 83.438 | -2500.076 | 33.29874 | 9.667 | 0 | -0.219 | 0 | 33.3018 | 3.085 | 0.9957 | 0.0106 | 0.1106 | 0.010555 | 0.010555 | 0.0249085
17.58333 | 54.43 | 22.05 | 83.377 | -2500.076 | 33.2963 | 9.574 | 0 | -0.219 | 0 | 33.29874 | 3.0836 | 0.9958 | 0.0105 | 0.1099 | 0.010453 | 0.010453 | 0.024679
17.58667 | 54.369 | 22.05 | 83.361 | -2500.076 | 33.29325 | 9.465 | 0 | -0.28 | 0 | 33.2963 | 3.0822 | 0.9958 | 0.0103 | 0.109 | 0.010335 | 0.010335 | 0.02441
17.59 | 54.323 | 22.05 | 83.361 | -2500.076 | 33.29081 | 9.402 | 0 | -0.295 | 0 | 33.29325 | 3.0807 | 0.9958 | 0.0103 | 0.1086 | 0.010266 | 0.010266 | 0.0241469
17.59333 | 54.262 | 22.05 | 83.377 | -2500.076 | 33.2902 | 9.355 | 0 | -0.295 | 0 | 33.29081 | 3.0793 | 0.9959 | 0.0102 | 0.1084 | 0.010214 | 0.010214 | 0.0241469
17.59667 | 54.186 | 22.05 | 83.392 | -2500.076 | 33.28898 | 9.292 | 0 | -0.279 | 0 | 33.2902 | 3.0779 | 0.9959 | 0.0101 | 0.108 | 0.010145 | 0.010145 | 0.0239954
17.6 | 54.14 | 22.05 | 83.392 | -2500.076 | 33.28776 | 9.213 | 0 | -0.264 | 0 | 33.28898 | 3.0765 | 0.9959 | 0.0101 | 0.1075 | 0.01006 | 0.01006 | 0.0238044
17.60333 | 54.094 | 22.05 | 83.377 | -2500.076 | 33.28715 | 9.166 | 0 | -0.263 | 0 | 33.28776 | 3.0751 | 0.996 | 0.01 | 0.1072 | 0.010008 | 0.010008 | 0.0235796
17.60667 | 54.018 | 22.05 | 83.377 | -2500.076 | 33.28715 | 9.118 | 0 | -0.279 | 0 | 33.28715 | 3.0737 | 0.996 | 0.01 | 0.107 | 0.009956 | 0.009956 | 0.0235796
17.61 | 53.911 | 22.05 | 83.392 | -2500.076 | 33.28654 | 9.04 | 0 | -0.278 | 0 | 33.28715 | 3.0723 | 0.996 | 0.0099 | 0.1065 | 0.0098706 | 0.0098706 | 0.0233881
17.61333 | 53.865 | 22.05 | 83.377 | -2500.076 | 33.28593 | 8.931 | 0 | -0.263 | 0 | 33.28654 | 3.0709 | 0.9961 | 0.0098 | 0.1055 | 0.009752 | 0.009752 | 0.0231175
17.61667 | 53.819 | 22.05 | 83.377 | -2500.076 | 33.28471 | 8.884 | 0 | -0.278 | 0 | 33.28593 | 3.0695 | 0.9961 | 0.0097 | 0.1053 | 0.0096999 | 0.0096999 | 0.0228916
17.62 | 53.758 | 22.05 | 83.392 | -2500.076 | 33.28349 | 8.836 | 0 | -0.278 | 0 | 33.28471 | 3.0681 | 0.9961 | 0.0096 | 0.1051 | 0.0096479 | 0.0096479 | 0.0228916
17.62333 | 53.713 | 22.05 | 83.377 | -2500.076 | 33.28288 | 8.773 | 0 | -0.262 | 0 | 33.28349 | 3.0667 | 0.9962 | 0.0096 | 0.1047 | 0.0095793 | 0.0095793 | 0.022739
17.62667 | 53.682 | 22.05 | 83.377 | -2500.076 | 33.28165 | 8.726 | 0 | -0.277 | 0 | 33.28288 | 3.0653 | 0.9962 | 0.0095 | 0.1044 | 0.0095272 | 0.0095272 | 0.0226258
17.63 | 53.636 | 22.05 | 83.392 | -2500.076 | 33.27982 | 8.693 | 0 | -0.277 | 0 | 33.28165 | 3.0639 | 0.9962 | 0.0095 | 0.1044 | 0.0094919 | 0.0094919 | 0.0224386
17.63333 | 53.575 | 22.05 | 83.407 | -2500.076 | 33.2786 | 8.646 | 0 | -0.262 | 0 | 33.27982 | 3.0625 | 0.9963 | 0.0094 | 0.1041 | 0.0094399 | 0.0094399 | 0.0224386
17.63667 | 53.514 | 22.05 | 83.422 | -2500.076 | 33.27738 | 8.583 | 0 | -0.246 | 0 | 33.2786 | 3.0611 | 0.9963 | 0.0094 | 0.1037 | 0.0093712 | 0.0093712 | 0.0222855
17.64 | 53.468 | 22.05 | 83.422 | -2500.076 | 33.27555 | 8.52 | 0 | -0.231 | 0 | 33.27738 | 3.0597 | 0.9963 | 0.0093 | 0.1033 | 0.0093025 | 0.0093025 | 0.0221322
17.64333 | 53.438 | 22.05 | 83.392 | -2500.076 | 33.27433 | 8.472 | 0 | -0.231 | 0 | 33.27555 | 3.0583 | 0.9963 | 0.0092 | 0.1031 | 0.0092505 | 0.0092505 | 0.0219442
17.64667 | 53.377 | 22.05 | 83.377 | -2500.076 | 33.27433 | 8.44 | 0 | -0.261 | 0 | 33.27433 | 3.0569 | 0.9964 | 0.0092 | 0.103 | 0.0092151 | 0.0092151 | 0.0219442
17.65 | 53.301 | 22.05 | 83.361 | -2500.076 | 33.27433 | 8.377 | 0 | -0.276 | 0 | 33.27433 | 3.0555 | 0.9964 | 0.0091 | 0.1026 | 0.0091465 | 0.0091465 | 0.0217905
17.65333 | 53.24 | 22.05 | 83.361 | -2500.076 | 33.27494 | 8.299 | 0 | -0.291 | 0 | 33.27433 | 3.0541 | 0.9964 | 0.0091 | 0.1019 | 0.0090611 | 0.0090611 | 0.0215969
17.65667 | 53.179 | 22.05 | 83.361 | -2500.076 | 33.27494 | 8.236 | 0 | -0.291 | 0 | 33.27494 | 3.0527 | 0.9965 | 0.009 | 0.1015 | 0.0089924 | 0.0089924 | 0.0212888
17.66 | 53.087 | 22.05 | 83.346 | -2500.076 | 33.27494 | 8.173 | 0 | -0.291 | 0 | 33.27494 | 3.0513 | 0.9965 | 0.0089 | 0.101 | 0.0089238 | 0.0089238 | 0.0212888
17.66333 | 53.011 | 22.05 | 83.361 | -2500.076 | 33.27494 | 8.079 | 0 | -0.306 | 0 | 33.27494 | 3.0499 | 0.9965 | 0.0088 | 0.1002 | 0.0088218 | 0.0088218 | 0.021055
17.66667 | 52.965 | 22.05 | 83.377 | -2500.076 | 33.27555 | 8.001 | 0 | -0.291 | 0 | 33.27494 | 3.0485 | 0.9966 | 0.0087 | 0.0995 | 0.0087364 | 0.0087364 | 0.0208607
17.67 | 52.95 | 22.05 | 83.392 | -2500.076 | 33.27555 | 7.954 | 0 | -0.275 | 0 | 33.27555 | 3.0471 | 0.9966 | 0.0087 | 0.0993 | 0.0086844 | 0.0086844 | 0.0207106
17.67333 | 52.919 | 22.05 | 83.392 | -2500.076 | 33.27616 | 7.936 | 0 | -0.26 | 0 | 33.27555 | 3.0457 | 0.9966 | 0.0087 | 0.0994 | 0.0086657 | 0.0086657 | 0.0207106
17.67667 | 52.873 | 22.05 | 83.422 | -2500.076 | 33.27616 | 7.904 | 0 | -0.26 | 0 | 33.27616 | 3.0443 | 0.9966 | 0.0086 | 0.0993 | 0.0086304 | 0.0086304 | 0.0206354
17.68 | 52.843 | 22.05 | 83.407 | -2500.076 | 33.27616 | 7.856 | 0 | -0.229 | 0 | 33.27616 | 3.0429 | 0.9967 | 0.0086 | 0.099 | 0.0085783 | 0.0085783 | 0.0205202
17.68333 | 52.812 | 22.05 | 83.422 | -2500.076 | 33.27616 | 7.824 | 0 | -0.244 | 0 | 33.27616 | 3.0415 | 0.9967 | 0.0085 | 0.0989 | 0.008543 | 0.008543 | 0.0203695
17.68667 | 52.736 | 22.05 | 83.422 | -2500.076 | 33.27616 | 7.792 | 0 | -0.229 | 0 | 33.27616 | 3.0401 | 0.9967 | 0.0085 | 0.0988 | 0.0085076 | 0.0085076 | 0.0203695
17.69 | 52.644 | 22.05 | 83.422 | -2500.076 | 33.27555 | 7.714 | 0 | -0.228 | 0 | 33.27616 | 3.0387 | 0.9968 | 0.0084 | 0.0981 | 0.0084223 | 0.0084223 | 0.0201742
17.69333 | 52.599 | 22.05 | 83.422 | -2500.076 | 33.27555 | 7.62 | 0 | -0.228 | 0 | 33.27555 | 3.0373 | 0.9968 | 0.0083 | 0.0973 | 0.0083203 | 0.0083203 | 0.0199389
17.69667 | 52.568 | 22.05 | 83.453 | -2500.076 | 33.27555 | 7.573 | 0 | -0.228 | 0 | 33.27555 | 3.0359 | 0.9968 | 0.0083 | 0.097 | 0.0082683 | 0.0082683 | 0.0197473
17.7 | 52.507 | 22.05 | 83.422 | -2500.076 | 33.27494 | 7.54 | 0 | -0.197 | 0 | 33.27555 | 3.0345 | 0.9968 | 0.0082 | 0.0969 | 0.0082329 | 0.0082329 | 0.0197473
17.70333 | 52.461 | 22.05 | 83.407 | -2500.076 | 33.27433 | 7.477 | 0 | -0.228 | 0 | 33.27494 | 3.0332 | 0.9969 | 0.0082 | 0.0964 | 0.0081642 | 0.0081642 | 0.0195913
17.70667 | 52.446 | 22.05 | 83.438 | -2500.076 | 33.27433 | 7.43 | 0 | -0.243 | 0 | 33.27433 | 3.0318 | 0.9969 | 0.0081 | 0.0961 | 0.0081122 | 0.0081122 | 0.0194753
17.71 | 52.416 | 22.05 | 83.438 | -2500.076 | 33.27433 | 7.412 | 0 | -0.212 | 0 | 33.27433 | 3.0304 | 0.9969 | 0.0081 | 0.0961 | 0.0080935 | 0.0080935 | 0.0193629
17.71333 | 52.355 | 22.05 | 83.392 | -2500.076 | 33.27494 | 7.38 | 0 | -0.212 | 0 | 33.27433 | 3.029 | 0.9969 | 0.0081 | 0.096 | 0.0080582 | 0.0080582 | 0.0193629
17.71667 | 52.309 | 22.05 | 83.407 | -2500.076 | 33.27494 | 7.317 | 0 | -0.257 | 0 | 33.27494 | 3.0276 | 0.997 | 0.008 | 0.0955 | 0.0079895 | 0.0079895 | 0.0192065
17.72 | 52.278 | 22.05 | 83.407 | -2500.076 | 33.27494 | 7.27 | 0 | -0.242 | 0 | 33.27494 | 3.0262 | 0.997 | 0.0079 | 0.0952 | 0.0079375 | 0.0079375 | 0.01909
17.72334 | 52.248 | 22.05 | 83.392 | -2500.076 | 33.27494 | 7.237 | 0 | -0.242 | 0 | 33.27494 | 3.0248 | 0.997 | 0.0079 | 0.0951 | 0.0079021 | 0.0079021 | 0.0189369
17.72667 | 52.187 | 22.05 | 83.377 | -2500.076 | 33.27494 | 7.205 | 0 | -0.257 | 0 | 33.27494 | 3.0234 | 0.9971 | 0.0079 | 0.095 | 0.0078668 | 0.0078668 | 0.0189369
17.73 | 52.141 | 22.05 | 83.377 | -2500.076 | 33.27433 | 7.142 | 0 | -0.272 | 0 | 33.27494 | 3.0221 | 0.9971 | 0.0078 | 0.0944 | 0.0077981 | 0.0077981 | 0.01878
17.73334 | 52.126 | 22.05 | 83.361 | -2500.076 | 33.27433 | 7.094 | 0 | -0.272 | 0 | 33.27433 | 3.0207 | 0.9971 | 0.0077 | 0.0941 | 0.0077461 | 0.0077461 | 0.0186631
17.73667 | 52.095 | 22.05 | 83.392 | -2500.076 | 33.27494 | 7.077 | 0 | -0.287 | 0 | 33.27433 | 3.0193 | 0.9971 | 0.0077 | 0.0942 | 0.0077274 | 0.0077274 | 0.0185495
17.74 | 52.034 | 22.05 | 83.392 | -2500.076 | 33.27494 | 7.045 | 0 | -0.256 | 0 | 33.27494 | 3.0179 | 0.9972 | 0.0077 | 0.094 | 0.007692 | 0.007692 | 0.0185495
17.74334 | 51.973 | 22.05 | 83.422 | -2500.076 | 33.27494 | 6.982 | 0 | -0.256 | 0 | 33.27494 | 3.0165 | 0.9972 | 0.0076 | 0.0935 | 0.0076234 | 0.0076234 | 0.0183921
17.74667 | 51.958 | 22.05 | 83.483 | -2500.076 | 33.27494 | 6.919 | 0 | -0.225 | 0 | 33.27494 | 3.0151 | 0.9972 | 0.0076 | 0.0929 | 0.0075547 | 0.0075547 | 0.0182346
17.75 | 51.927 | 22.05 | 83.514 | -2500.076 | 33.27555 | 6.902 | 0 | -0.164 | 0 | 33.27494 | 3.0138 | 0.9972 | 0.0075 | 0.093 | 0.007536 | 0.007536 | 0.0181203
17.75334 | 51.836 | 22.05 | 83.499 | -2500.076 | 33.27494 | 6.869 | 0 | -0.133 | 0 | 33.27555 | 3.0124 | 0.9973 | 0.0075 | 0.0929 | 0.0075006 | 0.0075006 | 0.0181203
17.75667 | 51.759 | 22.05 | 83.483 | -2500.076 | 33.27494 | 6.776 | 0 | -0.148 | 0 | 33.27494 | 3.011 | 0.9973 | 0.0074 | 0.0919 | 0.0073986 | 0.0073986 | 0.0178819
17.76 | 51.714 | 22.05 | 83.483 | -2500.076 | 33.27555 | 6.698 | 0 | -0.164 | 0 | 33.27494 | 3.0096 | 0.9973 | 0.0073 | 0.0911 | 0.0073133 | 0.0073133 | 0.0175656
17.76334 | 51.637 | 22.05 | 83.438 | -2500.076 | 33.27555 | 6.65 | 0 | -0.163 | 0 | 33.27555 | 3.0082 | 0.9973 | 0.0073 | 0.0908 | 0.0072613 | 0.0072613 | 0.0175656
17.76667 | 51.576 | 22.05 | 83.407 | -2500.076 | 33.27494 | 6.572 | 0 | -0.209 | 0 | 33.27555 | 3.0069 | 0.9974 | 0.0072 | 0.09 | 0.0071759 | 0.0071759 | 0.0173669
17.77 | 51.546 | 22.05 | 83.407 | -2500.076 | 33.27494 | 6.509 | 0 | -0.239 | 0 | 33.27494 | 3.0055 | 0.9974 | 0.0071 | 0.0894 | 0.0071073 | 0.0071073 | 0.0172083
17.77334 | 51.515 | 22.05 | 83.438 | -2500.076 | 33.27494 | 6.477 | 0 | -0.239 | 0 | 33.27494 | 3.0041 | 0.9974 | 0.0071 | 0.0892 | 0.0070719 | 0.0070719 | 0.0170523
17.77667 | 51.469 | 22.05 | 83.438 | -2500.076 | 33.27494 | 6.444 | 0 | -0.208 | 0 | 33.27494 | 3.0027 | 0.9974 | 0.007 | 0.0891 | 0.0070365 | 0.0070365 | 0.0170523
17.78 | 51.439 | 22.05 | 83.438 | -2500.076 | 33.27494 | 6.397 | 0 | -0.208 | 0 | 33.27494 | 3.0014 | 0.9974 | 0.007 | 0.0887 | 0.0069845 | 0.0069845 | 0.0169338
17.78334 | 51.393 | 22.05 | 83.453 | -2500.076 | 33.27555 | 6.364 | 0 | -0.208 | 0 | 33.27494 | 3 | 0.9975 | 0.0069 | 0.0885 | 0.0069492 | 0.0069492 | 0.0168555
17.78667 | 51.378 | 22.05 | 83.438 | -2500.076 | 33.27616 | 6.317 | 0 | -0.193 | 0 | 33.27555 | 2.9986 | 0.9975 | 0.0069 | 0.0881 | 0.0068972 | 0.0068972 | 0.0166989
17.79 | 51.347 | 22.05 | 83.438 | -2500.076 | 33.27799 | 6.3 | 0 | -0.208 | 0 | 33.27616 | 2.9972 | 0.9975 | 0.0069 | 0.0882 | 0.0068785 | 0.0068785 | 0.0166989
17.79334 | 51.332 | 22.05 | 83.407 | -2500.076 | 33.27921 | 6.267 | 0 | -0.208 | 0 | 33.27799 | 2.9959 | 0.9975 | 0.0068 | 0.088 | 0.0068431 | 0.0068431 | 0.0166204
17.79667 | 51.317 | 22.05 | 83.392 | -2500.076 | 33.28165 | 6.25 | 0 | -0.238 | 0 | 33.27921 | 2.9945 | 0.9976 | 0.0068 | 0.088 | 0.0068244 | 0.0068244 | 0.0165824
17.8 | 51.302 | 22.05 | 83.407 | -2500.076 | 33.2841 | 6.233 | 0 | -0.253 | 0 | 33.28165 | 2.9931 | 0.9976 | 0.0068 | 0.0881 | 0.0068057 | 0.0068057 | 0.0165061
17.80334 | 51.241 | 22.05 | 83.438 | -2500.076 | 33.28715 | 6.216 | 0 | -0.238 | 0 | 33.2841 | 2.9918 | 0.9976 | 0.0068 | 0.0881 | 0.006787 | 0.006787 | 0.0165061
17.80667 | 51.21 | 22.05 | 83.453 | -2500.076 | 33.28898 | 6.153 | 0 | -0.207 | 0 | 33.28715 | 2.9904 | 0.9976 | 0.0067 | 0.0875 | 0.0067183 | 0.0067183 | 0.0163463
17.81 | 51.18 | 22.05 | 83.468 | -2500.076 | 33.29081 | 6.121 | 0 | -0.191 | 0 | 33.28898 | 2.989 | 0.9977 | 0.0067 | 0.0873 | 0.006683 | 0.006683 | 0.0162675
17.81334 | 51.164 | 22.05 | 83.483 | -2500.076 | 33.29325 | 6.088 | 0 | -0.176 | 0 | 33.29081 | 2.9876 | 0.9977 | 0.0066 | 0.0871 | 0.0066476 | 0.0066476 | 0.0161502
17.81667 | 51.103 | 22.05 | 83.468 | -2500.076 | 33.29569 | 6.071 | 0 | -0.161 | 0 | 33.29325 | 2.9863 | 0.9977 | 0.0066 | 0.0872 | 0.0066289 | 0.0066289 | 0.0161502
17.82 | 51.042 | 22.05 | 83.453 | -2500.076 | 33.29752 | 6.008 | 0 | -0.176 | 0 | 33.29569 | 2.9849 | 0.9977 | 0.0066 | 0.0865 | 0.0065603 | 0.0065603 | 0.0159899
17.82334 | 51.012 | 22.05 | 83.438 | -2500.076 | 33.29996 | 5.945 | 0 | -0.191 | 0 | 33.29752 | 2.9835 | 0.9977 | 0.0065 | 0.0859 | 0.0064916 | 0.0064916 | 0.0157502
17.82667 | 51.012 | 22.05 | 83.438 | -2500.076 | 33.30241 | 5.913 | 0 | -0.206 | 0 | 33.29996 | 2.9822 | 0.9978 | 0.0065 | 0.0857 | 0.0064562 | 0.0064562 | 0.0157502
17.83 | 50.966 | 22.05 | 83.453 | -2500.076 | 33.30424 | 5.911 | 0 | -0.206 | 0 | 33.30241 | 2.9808 | 0.9978 | 0.0065 | 0.0859 | 0.0064542 | 0.0064542 | 0.0157522
17.83334 | 50.92 | 22.05 | 83.483 | -2500.076 | 33.30546 | 5.863 | 0 | -0.19 | 0 | 33.30424 | 2.9794 | 0.9978 | 0.0064 | 0.0855 | 0.0064022 | 0.0064022 | 0.0156322
17.83667 | 50.951 | 22.05 | 83.483 | -2500.076 | 33.30607 | 5.816 | 0 | -0.159 | 0 | 33.30546 | 2.9781 | 0.9978 | 0.0063 | 0.0851 | 0.0063502 | 0.0063502 | 0.0155953
17.84 | 50.951 | 22.05 | 83.499 | -2500.076 | 33.30607 | 5.844 | 0 | -0.159 | 0 | 33.30607 | 2.9767 | 0.9978 | 0.0064 | 0.0858 | 0.0063815 | 0.0063815 | 0.0155953
17.84334 | 50.89 | 22.05 | 83.499 | -2500.076 | 33.30607 | 5.843 | 0 | -0.144 | 0 | 33.30607 | 2.9753 | 0.9979 | 0.0064 | 0.086 | 0.0063794 | 0.0063794 | 0.0155971
17.84667 | 50.844 | 22.05 | 83.499 | -2500.076 | 33.30546 | 5.78 | 0 | -0.144 | 0 | 33.30607 | 2.974 | 0.9979 | 0.0063 | 0.0854 | 0.0063107 | 0.0063107 | 0.015436
17.85 | 50.829 | 22.05 | 83.483 | -2500.076 | 33.30485 | 5.732 | 0 | -0.143 | 0 | 33.30546 | 2.9726 | 0.9979 | 0.0063 | 0.0849 | 0.0062587 | 0.0062587 | 0.0152764
17.85334 | 50.752 | 22.05 | 83.483 | -2500.076 | 33.30485 | 5.715 | 0 | -0.159 | 0 | 33.30485 | 2.9713 | 0.9979 | 0.0062 | 0.0849 | 0.00624 | 0.00624 | 0.0152764
17.85667 | 50.691 | 22.05 | 83.468 | -2500.076 | 33.30424 | 5.637 | 0 | -0.158 | 0 | 33.30485 | 2.9699 | 0.998 | 0.0062 | 0.084 | 0.0061547 | 0.0061547 | 0.0150741
17.86 | 50.661 | 22.05 | 83.483 | -2500.076 | 33.30363 | 5.574 | 0 | -0.173 | 0 | 33.30424 | 2.9685 | 0.998 | 0.0061 | 0.0834 | 0.006086 | 0.006086 | 0.0149124
17.86334 | 50.63 | 22.05 | 83.499 | -2500.076 | 33.30363 | 5.542 | 0 | -0.158 | 0 | 33.30363 | 2.9672 | 0.998 | 0.006 | 0.0831 | 0.0060507 | 0.0060507 | 0.014752
17.86667 | 50.615 | 22.05 | 83.483 | -2500.076 | 33.30302 | 5.509 | 0 | -0.143 | 0 | 33.30363 | 2.9658 | 0.998 | 0.006 | 0.0829 | 0.0060153 | 0.0060153 | 0.014752
17.87 | 50.6 | 22.05 | 83.483 | -2500.076 | 33.30241 | 5.492 | 0 | -0.158 | 0 | 33.30302 | 2.9644 | 0.998 | 0.006 | 0.0829 | 0.0059966 | 0.0059966 | 0.0147126
17.87334 | 50.523 | 22.05 | 83.468 | -2500.076 | 33.30302 | 5.475 | 0 | -0.158 | 0 | 33.30241 | 2.9631 | 0.9981 | 0.006 | 0.0829 | 0.0059779 | 0.0059779 | 0.0144699
17.87667 | 50.478 | 22.05 | 83.453 | -2500.076 | 33.30302 | 5.397 | 0 | -0.173 | 0 | 33.30302 | 2.9617 | 0.9981 | 0.0059 | 0.082 | 0.0058926 | 0.0058926 | 0.0144699
17.88 | 50.432 | 22.05 | 83.422 | -2500.076 | 33.30241 | 5.349 | 0 | -0.188 | 0 | 33.30302 | 2.9604 | 0.9981 | 0.0058 | 0.0815 | 0.0058406 | 0.0058406 | 0.0143484
17.88334 | 50.371 | 22.05 | 83.422 | -2500.076 | 33.3018 | 5.301 | 0 | -0.218 | 0 | 33.30241 | 2.959 | 0.9981 | 0.0058 | 0.081 | 0.0057885 | 0.0057885 | 0.0142268
17.88667 | 50.31 | 22.05 | 83.407 | -2500.076 | 33.30119 | 5.239 | 0 | -0.218 | 0 | 33.3018 | 2.9577 | 0.9981 | 0.0057 | 0.0803 | 0.0057199 | 0.0057199 | 0.0139013
17.89 | 50.279 | 22.05 | 83.422 | -2500.076 | 33.30058 | 5.176 | 0 | -0.233 | 0 | 33.30119 | 2.9563 | 0.9981 | 0.0057 | 0.0796 | 0.0056512 | 0.0056512 | 0.0139013
17.89334 | 50.249 | 22.05 | 83.392 | -2500.076 | 33.30058 | 5.143 | 0 | -0.217 | 0 | 33.30058 | 2.9549 | 0.9982 | 0.0056 | 0.0794 | 0.0056158 | 0.0056158 | 0.0138203
17.89667 | 50.218 | 22.05 | 83.377 | -2500.076 | 33.29996 | 5.111 | 0 | -0.248 | 0 | 33.30058 | 2.9536 | 0.9982 | 0.0056 | 0.0791 | 0.0055805 | 0.0055805 | 0.0137392
17.9 | 50.172 | 22.05 | 83.377 | -2500.076 | 33.29874 | 5.079 | 0 | -0.263 | 0 | 33.29996 | 2.9522 | 0.9982 | 0.0055 | 0.0789 | 0.0055451 | 0.0055451 | 0.0135358
17.90334 | 50.127 | 22.05 | 83.407 | -2500.076 | 33.29813 | 5.031 | 0 | -0.263 | 0 | 33.29874 | 2.9509 | 0.9982 | 0.0055 | 0.0784 | 0.0054931 | 0.0054931 | 0.0135358
17.90667 | 50.111 | 22.05 | 83.407 | -2500.076 | 33.29691 | 4.983 | 0 | -0.232 | 0 | 33.29813 | 2.9495 | 0.9982 | 0.0054 | 0.0779 | 0.0054411 | 0.0054411 | 0.0134134
17.91 | 50.081 | 22.05 | 83.438 | -2500.076 | 33.29508 | 4.966 | 0 | -0.232 | 0 | 33.29691 | 2.9482 | 0.9983 | 0.0054 | 0.0778 | 0.0054224 | 0.0054224 | 0.0132916
17.91334 | 50.035 | 22.05 | 83.468 | -2500.076 | 33.29325 | 4.934 | 0 | -0.201 | 0 | 33.29508 | 2.9468 | 0.9983 | 0.0054 | 0.0776 | 0.005387 | 0.005387 | 0.0132916
17.91667 | 50.005 | 22.05 | 83.483 | -2500.076 | 33.29264 | 4.886 | 0 | -0.17 | 0 | 33.29325 | 2.9455 | 0.9983 | 0.0053 | 0.0771 | 0.005335 | 0.005335 | 0.0131689
17.92 | 50.005 | 22.05 | 83.453 | -2500.076 | 33.29142 | 4.854 | 0 | -0.155 | 0 | 33.29264 | 2.9441 | 0.9983 | 0.0053 | 0.0768 | 0.0052997 | 0.0052997 | 0.0130873
17.92334 | 49.959 | 22.05 | 83.483 | -2500.076 | 33.2902 | 4.852 | 0 | -0.185 | 0 | 33.29142 | 2.9428 | 0.9983 | 0.0053 | 0.077 | 0.0052976 | 0.0052976 | 0.0129649
17.92667 | 49.898 | 22.05 | 83.499 | -2500.076 | 33.28959 | 4.804 | 0 | -0.155 | 0 | 33.2902 | 2.9414 | 0.9983 | 0.0052 | 0.0765 | 0.0052456 | 0.0052456 | 0.0129649
17.93 | 49.898 | 22.05 | 83.499 | -2500.076 | 33.28959 | 4.741 | 0 | -0.139 | 0 | 33.28959 | 2.9401 | 0.9984 | 0.0052 | 0.0757 | 0.0051769 | 0.0051769 | 0.0128006
17.93334 | 49.883 | 22.05 | 83.453 | -2500.076 | 33.28959 | 4.739 | 0 | -0.139 | 0 | 33.28959 | 2.9387 | 0.9984 | 0.0052 | 0.0759 | 0.0051749 | 0.0051749 | 0.0128011
17.93667 | 49.821 | 22.05 | 83.468 | -2500.076 | 33.28959 | 4.722 | 0 | -0.185 | 0 | 33.28959 | 2.9374 | 0.9984 | 0.0052 | 0.0759 | 0.0051562 | 0.0051562 | 0.0125957
17.94 | 49.76 | 22.05 | 83.453 | -2500.076 | 33.28898 | 4.659 | 0 | -0.169 | 0 | 33.28959 | 2.936 | 0.9984 | 0.0051 | 0.0751 | 0.0050875 | 0.0050875 | 0.0125957
17.94334 | 49.76 | 22.05 | 83.468 | -2500.076 | 33.28898 | 4.597 | 0 | -0.184 | 0 | 33.28898 | 2.9347 | 0.9984 | 0.005 | 0.0743 | 0.0050189 | 0.0050189 | 0.0124309
17.94667 | 49.745 | 22.05 | 83.453 | -2500.076 | 33.28898 | 4.595 | 0 | -0.169 | 0 | 33.28898 | 2.9333 | 0.9985 | 0.005 | 0.0745 | 0.0050168 | 0.0050168 | 0.0123901
17.95 | 49.715 | 22.05 | 83.499 | -2500.076 | 33.28959 | 4.578 | 0 | -0.184 | 0 | 33.28898 | 2.932 | 0.9985 | 0.005 | 0.0745 | 0.0049981 | 0.0049981 | 0.0123901
17.95334 | 49.684 | 22.05 | 83.529 | -2500.076 | 33.2902 | 4.545 | 0 | -0.138 | 0 | 33.28959 | 2.9306 | 0.9985 | 0.005 | 0.0742 | 0.0049628 | 0.0049628 | 0.0123077
17.95667 | 49.699 | 22.05 | 83.529 | -2500.076 | 33.29142 | 4.513 | 0 | -0.107 | 0 | 33.2902 | 2.9293 | 0.9985 | 0.0049 | 0.0739 | 0.0049274 | 0.0049274 | 0.0122251
17.96 | 49.699 | 22.05 | 83.529 | -2500.076 | 33.29203 | 4.526 | 0 | -0.107 | 0 | 33.29142 | 2.928 | 0.9985 | 0.0049 | 0.0743 | 0.0049421 | 0.0049421 | 0.0122667
17.96334 | 49.654 | 22.05 | 83.544 | -2500.076 | 33.29264 | 4.524 | 0 | -0.107 | 0 | 33.29203 | 2.9266 | 0.9985 | 0.0049 | 0.0745 | 0.00494 | 0.00494 | 0.0122667
17.96667 | 49.593 | 22.05 | 83.514 | -2500.076 | 33.29325 | 4.477 | 0 | -0.091 | 0 | 33.29264 | 2.9253 | 0.9985 | 0.0049 | 0.074 | 0.004888 | 0.004888 | 0.0121427
17.97 | 49.562 | 22.05 | 83.499 | -2500.076 | 33.29325 | 4.414 | 0 | -0.122 | 0 | 33.29325 | 2.9239 | 0.9986 | 0.0048 | 0.0732 | 0.0048193 | 0.0048193 | 0.0118942
17.97334 | 49.532 | 22.05 | 83.468 | -2500.076 | 33.29325 | 4.381 | 0 | -0.137 | 0 | 33.29325 | 2.9226 | 0.9986 | 0.0048 | 0.0728 | 0.004784 | 0.004784 | 0.0118942
17.97667 | 49.486 | 22.05 | 83.438 | -2500.076 | 33.29325 | 4.349 | 0 | -0.167 | 0 | 33.29325 | 2.9212 | 0.9986 | 0.0047 | 0.0725 | 0.0047486 | 0.0047486 | 0.0118113
17.98 | 49.455 | 22.05 | 83.407 | -2500.076 | 33.29325 | 4.301 | 0 | -0.198 | 0 | 33.29325 | 2.9199 | 0.9986 | 0.0047 | 0.072 | 0.0046966 | 0.0046966 | 0.0116868
17.98334 | 49.455 | 22.05 | 83.422 | -2500.076 | 33.29264 | 4.269 | 0 | -0.228 | 0 | 33.29325 | 2.9186 | 0.9986 | 0.0047 | 0.0716 | 0.0046612 | 0.0046612 | 0.0116034
17.98667 | 49.44 | 22.05 | 83.392 | -2500.076 | 33.29264 | 4.267 | 0 | -0.212 | 0 | 33.29264 | 2.9172 | 0.9986 | 0.0047 | 0.0718 | 0.0046592 | 0.0046592 | 0.0116034
17.99 | 49.425 | 22.05 | 83.392 | -2500.076 | 33.29203 | 4.25 | 0 | -0.243 | 0 | 33.29264 | 2.9159 | 0.9987 | 0.0046 | 0.0718 | 0.0046405 | 0.0046405 | 0.0115617
17.99334 | 49.379 | 22.05 | 83.377 | -2500.076 | 33.29142 | 4.233 | 0 | -0.243 | 0 | 33.29203 | 2.9145 | 0.9987 | 0.0046 | 0.0717 | 0.0046218 | 0.0046218 | 0.011395
17.99667 | 49.333 | 22.05 | 83.377 | -2500.076 | 33.2902 | 4.185 | 0 | -0.258 | 0 | 33.29142 | 2.9132 | 0.9987 | 0.0046 | 0.0711 | 0.0045698 | 0.0045698 | 0.0112699
18 | 49.303 | 22.05 | 83.361 | -2500.076 | 33.28776 | 4.138 | 0 | -0.258 | 0 | 33.2902 | 2.9119 | 0.9987 | 0.0045 | 0.0705 | 0.0045178 | 0.0045178 | 0.0112699
18.00334 | 49.303 | 22.05 | 83.392 | -2500.076 | 33.2841 | 4.105 | 0 | -0.273 | 0 | 33.28776 | 2.9105 | 0.9987 | 0.0045 | 0.0702 | 0.0044824 | 0.0044824 | 0.0111864
18.00667 | 49.257 | 22.05 | 83.392 | -2500.076 | 33.28104 | 4.103 | 0 | -0.242 | 0 | 33.2841 | 2.9092 | 0.9987 | 0.0045 | 0.0704 | 0.0044804 | 0.0044804 | 0.0110606
18.01 | 49.196 | 22.05 | 83.453 | -2500.076 | 33.27799 | 4.056 | 0 | -0.242 | 0 | 33.28104 | 2.9079 | 0.9987 | 0.0044 | 0.0698 | 0.0044284 | 0.0044284 | 0.0110606
18.01334 | 49.165 | 22.05 | 83.468 | -2500.076 | 33.27555 | 3.993 | 0 | -0.181 | 0 | 33.27799 | 2.9065 | 0.9988 | 0.0044 | 0.0689 | 0.0043597 | 0.0043597 | 0.0108935
18.01667 | 49.12 | 22.05 | 83.453 | -2500.076 | 33.27372 | 3.96 | 0 | -0.165 | 0 | 33.27555 | 2.9052 | 0.9988 | 0.0043 | 0.0685 | 0.0043244 | 0.0043244 | 0.0108096
18.02 | 49.043 | 22.05 | 83.453 | -2500.076 | 33.2725 | 3.913 | 0 | -0.18 | 0 | 33.27372 | 2.9038 | 0.9988 | 0.0043 | 0.0679 | 0.0042723 | 0.0042723 | 0.0104749
18.02334 | 48.997 | 22.05 | 83.453 | -2500.076 | 33.27189 | 3.835 | 0 | -0.18 | 0 | 33.2725 | 2.9025 | 0.9988 | 0.0042 | 0.0668 | 0.004187 | 0.004187 | 0.0104749
18.02667 | 48.967 | 22.05 | 83.422 | -2500.076 | 33.27189 | 3.787 | 0 | -0.18 | 0 | 33.27189 | 2.9012 | 0.9988 | 0.0041 | 0.0661 | 0.004135 | 0.004135 | 0.0103489
18.03 | 48.936 | 22.05 | 83.438 | -2500.076 | 33.27189 | 3.755 | 0 | -0.21 | 0 | 33.27189 | 2.8998 | 0.9988 | 0.0041 | 0.0658 | 0.0040996 | 0.0040996 | 0.0101802
18.03334 | 48.921 | 22.05 | 83.453 | -2500.076 | 33.2725 | 3.722 | 0 | -0.195 | 0 | 33.27189 | 2.8985 | 0.9988 | 0.0041 | 0.0654 | 0.0040643 | 0.0040643 | 0.0101802
18.03667 | 48.891 | 22.05 | 83.468 | -2500.076 | 33.27433 | 3.705 | 0 | -0.179 | 0 | 33.2725 | 2.8972 | 0.9989 | 0.004 | 0.0653 | 0.0040456 | 0.0040456 | 0.0101375
18.04 | 48.86 | 22.05 | 83.483 | -2500.076 | 33.27494 | 3.673 | 0 | -0.164 | 0 | 33.27433 | 2.8959 | 0.9989 | 0.004 | 0.0649 | 0.0040102 | 0.0040102 | 0.010053
18.04334 | 48.875 | 22.05 | 83.468 | -2500.076 | 33.27372 | 3.64 | 0 | -0.148 | 0 | 33.27494 | 2.8945 | 0.9989 | 0.004 | 0.0646 | 0.0039749 | 0.0039749 | 0.0100091
18.04667 | 48.86 | 22.05 | 83.438 | -2500.076 | 33.27189 | 3.654 | 0 | -0.164 | 0 | 33.27372 | 2.8932 | 0.9989 | 0.004 | 0.065 | 0.0039895 | 0.0039895 | 0.0100091
18.05 | 48.799 | 22.05 | 83.438 | -2500.076 | 33.26945 | 3.637 | 0 | -0.194 | 0 | 33.27189 | 2.8919 | 0.9989 | 0.004 | 0.0649 | 0.0039708 | 0.0039708 | 0.00996622
18.05334 | 48.784 | 22.05 | 83.422 | -2500.076 | 33.2664 | 3.574 | 0 | -0.194 | 0 | 33.26945 | 2.8905 | 0.9989 | 0.0039 | 0.064 | 0.0039021 | 0.0039021 | 0.00975473
18.05667 | 48.753 | 22.05 | 83.438 | -2500.076 | 33.26334 | 3.557 | 0 | -0.209 | 0 | 33.2664 | 2.8892 | 0.9989 | 0.0039 | 0.0639 | 0.0038834 | 0.0038834 | 0.00975473
18.06 | 48.692 | 22.05 | 83.453 | -2500.076 | 33.2609 | 3.524 | 0 | -0.193 | 0 | 33.26334 | 2.8879 | 0.999 | 0.0038 | 0.0635 | 0.0038481 | 0.0038481 | 0.00966979
18.06334 | 48.601 | 22.05 | 83.468 | -2500.076 | 33.25846 | 3.461 | 0 | -0.178 | 0 | 33.2609 | 2.8865 | 0.999 | 0.0038 | 0.0625 | 0.0037794 | 0.0037794 | 0.00950098
18.06667 | 48.57 | 22.05 | 83.483 | -2500.076 | 33.25663 | 3.368 | 0 | -0.162 | 0 | 33.25846 | 2.8852 | 0.999 | 0.0037 | 0.061 | 0.0036774 | 0.0036774 | 0.00916297
18.07 | 48.555 | 22.05 | 83.453 | -2500.076 | 33.25541 | 3.336 | 0 | -0.147 | 0 | 33.25663 | 2.8839 | 0.999 | 0.0036 | 0.0606 | 0.003642 | 0.003642 | 0.00916297
18.07334 | 48.54 | 22.05 | 83.438 | -2500.076 | 33.25358 | 3.318 | 0 | -0.177 | 0 | 33.25541 | 2.8826 | 0.999 | 0.0036 | 0.0605 | 0.0036234 | 0.0036234 | 0.00911954
18.07667 | 48.509 | 22.05 | 83.438 | -2500.076 | 33.25236 | 3.301 | 0 | -0.192 | 0 | 33.25358 | 2.8812 | 0.999 | 0.0036 | 0.0604 | 0.0036047 | 0.0036047 | 0.00899058
18.08 | 48.509 | 22.05 | 83.422 | -2500.076 | 33.25175 | 3.269 | 0 | -0.192 | 0 | 33.25236 | 2.8799 | 0.999 | 0.0036 | 0.06 | 0.0035693 | 0.0035693 | 0.00899058
18.08334 | 48.494 | 22.05 | 83.392 | -2500.076 | 33.25175 | 3.267 | 0 | -0.207 | 0 | 33.25175 | 2.8786 | 0.999 | 0.0036 | 0.0601 | 0.0035673 | 0.0035673 | 0.00898898
18.08667 | 48.448 | 22.05 | 83.377 | -2500.076 | 33.25053 | 3.25 | 0 | -0.238 | 0 | 33.25175 | 2.8773 | 0.999 | 0.0035 | 0.06 | 0.0035486 | 0.0035486 | 0.0088177
18.09 | 48.402 | 22.05 | 83.377 | -2500.076 | 33.25053 | 3.202 | 0 | -0.253 | 0 | 33.25053 | 2.8759 | 0.9991 | 0.0035 | 0.0593 | 0.0034966 | 0.0034966 | 0.0086899
18.09334 | 48.372 | 22.05 | 83.361 | -2500.076 | 33.25053 | 3.155 | 0 | -0.253 | 0 | 33.25053 | 2.8746 | 0.9991 | 0.0034 | 0.0586 | 0.0034445 | 0.0034445 | 0.0086899
18.09667 | 48.372 | 22.05 | 83.361 | -2500.076 | 33.25053 | 3.122 | 0 | -0.268 | 0 | 33.25053 | 2.8733 | 0.9991 | 0.0034 | 0.0581 | 0.0034092 | 0.0034092 | 0.00860405
18.1 | 48.372 | 22.05 | 83.361 | -2500.076 | 33.25053 | 3.12 | 0 | -0.267 | 0 | 33.25053 | 2.872 | 0.9991 | 0.0034 | 0.0583 | 0.0034072 | 0.0034072 | 0.00860044
18.10334 | 48.372 | 22.05 | 83.377 | -2500.076 | 33.25053 | 3.119 | 0 | -0.267 | 0 | 33.25053 | 2.8707 | 0.9991 | 0.0034 | 0.0584 | 0.0034051 | 0.0034051 | 0.00860044
18.10667 | 48.357 | 22.05 | 83.377 | -2500.076 | 33.25053 | 3.117 | 0 | -0.252 | 0 | 33.25053 | 2.8693 | 0.9991 | 0.0034 | 0.0586 | 0.0034031 | 0.0034031 | 0.00859861
18.11 | 48.341 | 22.05 | 83.407 | -2500.076 | 33.25114 | 3.1 | 0 | -0.252 | 0 | 33.25053 | 2.868 | 0.9991 | 0.0034 | 0.0584 | 0.0033844 | 0.0033844 | 0.00851067
18.11334 | 48.311 | 22.05 | 83.438 | -2500.076 | 33.25236 | 3.082 | 0 | -0.221 | 0 | 33.25114 | 2.8667 | 0.9991 | 0.0034 | 0.0583 | 0.0033657 | 0.0033657 | 0.00851067
18.11667 | 48.28 | 22.05 | 83.468 | -2500.076 | 33.25236 | 3.05 | 0 | -0.19 | 0 | 33.25236 | 2.8654 | 0.9992 | 0.0033 | 0.0578 | 0.0033303 | 0.0033303 | 0.00842449
18.12 | 48.25 | 22.05 | 83.499 | -2500.076 | 33.25297 | 3.018 | 0 | -0.16 | 0 | 33.25236 | 2.8641 | 0.9992 | 0.0033 | 0.0574 | 0.003295 | 0.003295 | 0.00833822
18.12334 | 48.235 | 22.05 | 83.499 | -2500.076 | 33.25358 | 2.985 | 0 | -0.129 | 0 | 33.25297 | 2.8627 | 0.9992 | 0.0033 | 0.057 | 0.0032596 | 0.0032596 | 0.00820767
18.12667 | 48.25 | 22.05 | 83.483 | -2500.076 | 33.25419 | 2.968 | 0 | -0.129 | 0 | 33.25358 | 2.8614 | 0.9992 | 0.0032 | 0.0568 | 0.0032409 | 0.0032409 | 0.00820767
18.13 | 48.25 | 22.05 | 83.499 | -2500.076 | 33.2548 | 2.982 | 0 | -0.144 | 0 | 33.25419 | 2.8601 | 0.9992 | 0.0033 | 0.0572 | 0.0032556 | 0.0032556 | 0.00824782
18.13334 | 48.235 | 22.05 | 83.499 | -2500.076 | 33.25602 | 2.98 | 0 | -0.128 | 0 | 33.2548 | 2.8588 | 0.9992 | 0.0033 | 0.0574 | 0.0032535 | 0.0032535 | 0.00820147
18.13667 | 48.235 | 22.05 | 83.499 | -2500.076 | 33.25724 | 2.963 | 0 | -0.128 | 0 | 33.25602 | 2.8575 | 0.9992 | 0.0032 | 0.0572 | 0.0032348 | 0.0032348 | 0.00820147
18.14 | 48.25 | 22.05 | 83.499 | -2500.076 | 33.25846 | 2.961 | 0 | -0.128 | 0 | 33.25724 | 2.8562 | 0.9992 | 0.0032 | 0.0574 | 0.0032328 | 0.0032328 | 0.00819938
18.14334 | 48.204 | 22.05 | 83.499 | -2500.076 | 33.25907 | 2.974 | 0 | -0.128 | 0 | 33.25846 | 2.8548 | 0.9992 | 0.0032 | 0.0578 | 0.0032474 | 0.0032474 | 0.00823955
18.14667 | 48.173 | 22.05 | 83.514 | -2500.076 | 33.25907 | 2.927 | 0 | -0.128 | 0 | 33.25907 | 2.8535 | 0.9992 | 0.0032 | 0.057 | 0.0031954 | 0.0031954 | 0.00802382
18.15 | 48.173 | 22.05 | 83.499 | -2500.076 | 33.25907 | 2.894 | 0 | -0.112 | 0 | 33.25907 | 2.8522 | 0.9993 | 0.0032 | 0.0566 | 0.0031601 | 0.0031601 | 0.00802382
18.15334 | 48.143 | 22.05 | 83.483 | -2500.076 | 33.25907 | 2.892 | 0 | -0.127 | 0 | 33.25907 | 2.8509 | 0.9993 | 0.0032 | 0.0567 | 0.003158 | 0.003158 | 0.00802162
18.15667 | 48.082 | 22.05 | 83.499 | -2500.076 | 33.25907 | 2.86 | 0 | -0.142 | 0 | 33.25907 | 2.8496 | 0.9993 | 0.0031 | 0.0562 | 0.0031227 | 0.0031227 | 0.00776306
18.16 | 48.097 | 22.05 | 83.499 | -2500.076 | 33.25907 | 2.797 | 0 | -0.127 | 0 | 33.25907 | 2.8483 | 0.9993 | 0.0031 | 0.0552 | 0.003054 | 0.003054 | 0.00776306
18.16334 | 48.097 | 22.05 | 83.468 | -2500.076 | 33.25968 | 2.81 | 0 | -0.127 | 0 | 33.25907 | 2.847 | 0.9993 | 0.0031 | 0.0556 | 0.0030686 | 0.0030686 | 0.00780309
18.16667 | 48.067 | 22.05 | 83.483 | -2500.076 | 33.2609 | 2.809 | 0 | -0.157 | 0 | 33.25968 | 2.8457 | 0.9993 | 0.0031 | 0.0557 | 0.0030666 | 0.0030666 | 0.00771363
18.17 | 48.051 | 22.05 | 83.499 | -2500.076 | 33.26212 | 2.776 | 0 | -0.142 | 0 | 33.2609 | 2.8443 | 0.9993 | 0.003 | 0.0553 | 0.0030312 | 0.0030312 | 0.00771363
18.17334 | 48.097 | 22.05 | 83.514 | -2500.076 | 33.26456 | 2.759 | 0 | -0.126 | 0 | 33.26212 | 2.843 | 0.9993 | 0.003 | 0.0551 | 0.0030125 | 0.0030125 | 0.00766882
18.17667 | 48.112 | 22.05 | 83.514 | -2500.076 | 33.2664 | 2.803 | 0 | -0.111 | 0 | 33.26456 | 2.8417 | 0.9993 | 0.0031 | 0.0561 | 0.0030605 | 0.0030605 | 0.00779369
18.18 | 48.128 | 22.05 | 83.514 | -2500.076 | 33.26823 | 2.816 | 0 | -0.111 | 0 | 33.2664 | 2.8404 | 0.9994 | 0.0031 | 0.0566 | 0.0030751 | 0.0030751 | 0.00787383
18.18334 | 48.112 | 22.05 | 83.544 | -2500.076 | 33.27006 | 2.83 | 0 | -0.11 | 0 | 33.26823 | 2.8391 | 0.9994 | 0.0031 | 0.057 | 0.0030898 | 0.0030898 | 0.00787383
18.18667 | 48.128 | 22.05 | 83.56 | -2500.076 | 33.27189 | 2.813 | 0 | -0.08 | 0 | 33.27006 | 2.8378 | 0.9994 | 0.0031 | 0.0568 | 0.0030711 | 0.0030711 | 0.00782898
18.19 | 48.097 | 22.05 | 83.56 | -2500.076 | 33.27311 | 2.826 | 0 | -0.064 | 0 | 33.27189 | 2.8365 | 0.9994 | 0.0031 | 0.0573 | 0.0030857 | 0.0030857 | 0.00778165
18.19334 | 48.067 | 22.05 | 83.56 | -2500.076 | 33.27494 | 2.794 | 0 | -0.064 | 0 | 33.27311 | 2.8352 | 0.9994 | 0.003 | 0.0568 | 0.0030503 | 0.0030503 | 0.00778165
18.19667 | 48.021 | 22.05 | 83.59 | -2500.076 | 33.27616 | 2.761 | 0 | -0.064 | 0 | 33.27494 | 2.8339 | 0.9994 | 0.003 | 0.0563 | 0.003015 | 0.003015 | 0.00769417
18.2 | 48.006 | 22.05 | 83.605 | -2500.076 | 33.27738 | 2.714 | 0 | -0.033 | 0 | 33.27616 | 2.8326 | 0.9994 | 0.003 | 0.0555 | 0.002963 | 0.002963 | 0.00751897
18.20334 | 47.99 | 22.05 | 83.651 | -2500.076 | 33.2786 | 2.697 | 0 | -0.018 | 0 | 33.27738 | 2.8313 | 0.9994 | 0.0029 | 0.0553 | 0.0029443 | 0.0029443 | 0.00751897
18.20667 | 47.96 | 22.05 | 83.682 | -2500.076 | 33.2786 | 2.679 | 0 | 0.028 | 0 | 33.2786 | 2.83 | 0.9994 | 0.0029 | 0.0551 | 0.0029256 | 0.0029256 | 0.00747383
18.21 | 47.914 | 22.05 | 83.697 | -2500.076 | 33.27799 | 2.647 | 0 | 0.059 | 0 | 33.2786 | 2.8287 | 0.9994 | 0.0029 | 0.0546 | 0.0028902 | 0.0028902 | 0.00738607
18.21334 | 47.899 | 22.05 | 83.712 | -2500.076 | 33.27738 | 2.599 | 0 | 0.074 | 0 | 33.27799 | 2.8274 | 0.9995 | 0.0028 | 0.0538 | 0.0028382 | 0.0028382 | 0.00721033
18.21667 | 47.899 | 22.05 | 83.682 | -2500.076 | 33.27677 | 2.582 | 0 | 0.09 | 0 | 33.27738 | 2.826 | 0.9995 | 0.0028 | 0.0536 | 0.0028195 | 0.0028195 | 0.00721033
18.22 | 47.838 | 22.05 | 83.621 | -2500.076 | 33.27555 | 2.58 | 0 | 0.059 | 0 | 33.27677 | 2.8247 | 0.9995 | 0.0028 | 0.0537 | 0.0028175 | 0.0028175 | 0.00720759
18.22334 | 47.807 | 22.05 | 83.59 | -2500.076 | 33.27494 | 2.517 | 0 | -0.002 | 0 | 33.27555 | 2.8234 | 0.9995 | 0.0027 | 0.0526 | 0.0027488 | 0.0027488 | 0.00694618
18.22667 | 47.807 | 22.05 | 83.605 | -2500.076 | 33.27494 | 2.485 | 0 | -0.032 | 0 | 33.27494 | 2.8221 | 0.9995 | 0.0027 | 0.0521 | 0.0027134 | 0.0027134 | 0.00694618
18.23 | 47.777 | 22.05 | 83.621 | -2500.076 | 33.27494 | 2.483 | 0 | -0.016 | 0 | 33.27494 | 2.8208 | 0.9995 | 0.0027 | 0.0522 | 0.0027114 | 0.0027114 | 0.00694332
18.23334 | 47.731 | 22.05 | 83.666 | -2500.076 | 33.27433 | 2.451 | 0 | -0.001 | 0 | 33.27494 | 2.8195 | 0.9995 | 0.0027 | 0.0517 | 0.0026761 | 0.0026761 | 0.0067241
18.23667 | 47.716 | 22.05 | 83.666 | -2500.076 | 33.27372 | 2.403 | 0 | 0.045 | 0 | 33.27433 | 2.8182 | 0.9995 | 0.0026 | 0.0508 | 0.002624 | 0.002624 | 0.0067241
18.24 | 47.716 | 22.05 | 83.666 | -2500.076 | 33.2725 | 2.386 | 0 | 0.045 | 0 | 33.27372 | 2.8169 | 0.9995 | 0.0026 | 0.0506 | 0.0026053 | 0.0026053 | 0.00667842
18.24334 | 47.7 | 22.05 | 83.666 | -2500.076 | 33.27189 | 2.384 | 0 | 0.045 | 0 | 33.2725 | 2.8156 | 0.9995 | 0.0026 | 0.0507 | 0.0026033 | 0.0026033 | 0.00667543
18.24667 | 47.685 | 22.05 | 83.651 | -2500.076 | 33.27067 | 2.367 | 0 | 0.046 | 0 | 33.27189 | 2.8143 | 0.9995 | 0.0026 | 0.0505 | 0.0025846 | 0.0025846 | 0.00658389
18.25 | 47.67 | 22.05 | 83.621 | -2500.076 | 33.26945 | 2.35 | 0 | 0.03 | 0 | 33.27067 | 2.813 | 0.9995 | 0.0026 | 0.0503 | 0.0025659 | 0.0025659 | 0.00658389
18.25334 | 47.685 | 22.05 | 83.636 | -2500.076 | 33.26884 | 2.333 | 0 | 0 | 0 | 33.26945 | 2.8117 | 0.9996 | 0.0025 | 0.0501 | 0.0025472 | 0.0025472 | 0.00653807
18.25667 | 47.67 | 22.05 | 83.651 | -2500.076 | 33.26884 | 2.346 | 0 | 0.016 | 0 | 33.26884 | 2.8104 | 0.9996 | 0.0026 | 0.0505 | 0.0025619 | 0.0025619 | 0.00653188
18.26 | 47.639 | 22.05 | 83.651 | -2500.076 | 33.26884 | 2.329 | 0 | 0.031 | 0 | 33.26884 | 2.8091 | 0.9996 | 0.0025 | 0.0503 | 0.0025432 | 0.0025432 | 0.00653188
18.26334 | 47.624 | 22.05 | 83.651 | -2500.076 | 33.26884 | 2.297 | 0 | 0.031 | 0 | 33.26884 | 2.8078 | 0.9996 | 0.0025 | 0.0497 | 0.0025078 | 0.0025078 | 0.00644315
18.26667 | 47.639 | 22.05 | 83.651 | -2500.076 | 33.26823 | 2.28 | 0 | 0.031 | 0 | 33.26884 | 2.8066 | 0.9996 | 0.0025 | 0.0495 | 0.0024891 | 0.0024891 | 0.00643684
18.27 | 47.594 | 22.05 | 83.666 | -2500.076 | 33.26762 | 2.293 | 0 | 0.032 | 0 | 33.26823 | 2.8053 | 0.9996 | 0.0025 | 0.0499 | 0.0025037 | 0.0025037 | 0.00643684
18.27334 | 47.563 | 22.05 | 83.682 | -2500.076 | 33.26701 | 2.245 | 0 | 0.047 | 0 | 33.26762 | 2.804 | 0.9996 | 0.0025 | 0.0491 | 0.0024517 | 0.0024517 | 0.00630512
18.27667 | 47.517 | 22.05 | 83.697 | -2500.076 | 33.26579 | 2.213 | 0 | 0.062 | 0 | 33.26701 | 2.8027 | 0.9996 | 0.0024 | 0.0485 | 0.0024164 | 0.0024164 | 0.00621617
18.28 | 47.517 | 22.05 | 83.697 | -2500.076 | 33.26517 | 2.165 | 0 | 0.078 | 0 | 33.26579 | 2.8014 | 0.9996 | 0.0024 | 0.0476 | 0.0023644 | 0.0023644 | 0.00608094
18.28334 | 47.487 | 22.05 | 83.728 | -2500.076 | 33.26517 | 2.164 | 0 | 0.078 | 0 | 33.26517 | 2.8001 | 0.9996 | 0.0024 | 0.0477 | 0.0023623 | 0.0023623 | 0.00608094
18.28667 | 47.441 | 22.05 | 83.712 | -2500.076 | 33.26517 | 2.131 | 0 | 0.109 | 0 | 33.26517 | 2.7988 | 0.9996 | 0.0023 | 0.0471 | 0.002327 | 0.002327 | 0.00599181
18.29 | 47.411 | 22.05 | 83.682 | -2500.076 | 33.26579 | 2.084 | 0 | 0.094 | 0 | 33.26517 | 2.7975 | 0.9996 | 0.0023 | 0.0462 | 0.002275 | 0.002275 | 0.0057704
18.29334 | 47.441 | 22.05 | 83.682 | -2500.076 | 33.26701 | 2.051 | 0 | 0.063 | 0 | 33.26579 | 2.7962 | 0.9997 | 0.0022 | 0.0456 | 0.0022396 | 0.0022396 | 0.0057704
18.29667 | 47.426 | 22.05 | 83.697 | -2500.076 | 33.26762 | 2.08 | 0 | 0.063 | 0 | 33.26701 | 2.7949 | 0.9997 | 0.0023 | 0.0464 | 0.0022709 | 0.0022709 | 0.00585282
18.3 | 47.395 | 22.05 | 83.682 | -2500.076 | 33.26823 | 2.063 | 0 | 0.079 | 0 | 33.26762 | 2.7936 | 0.9997 | 0.0023 | 0.0461 | 0.0022522 | 0.0022522 | 0.00571701
18.30334 | 47.411 | 22.05 | 83.636 | -2500.076 | 33.26884 | 2.03 | 0 | 0.064 | 0 | 33.26823 | 2.7923 | 0.9997 | 0.0022 | 0.0456 | 0.0022168 | 0.0022168 | 0.00571701
18.30667 | 47.441 | 22.05 | 83.636 | -2500.076 | 33.26884 | 2.044 | 0 | 0.018 | 0 | 33.26884 | 2.791 | 0.9997 | 0.0022 | 0.046 | 0.0022315 | 0.0022315 | 0.00575647
18.31 | 47.426 | 22.05 | 83.621 | -2500.076 | 33.26762 | 2.072 | 0 | 0.018 | 0 | 33.26884 | 2.7897 | 0.9997 | 0.0023 | 0.0468 | 0.0022628 | 0.0022628 | 0.00579244
18.31334 | 47.395 | 22.05 | 83.575 | -2500.076 | 33.26701 | 2.055 | 0 | 0.003 | 0 | 33.26762 | 2.7885 | 0.9997 | 0.0022 | 0.0465 | 0.0022441 | 0.0022441 | 0.00579244
18.31667 | 47.365 | 22.05 | 83.544 | -2500.076 | 33.26701 | 2.023 | 0 | -0.042 | 0 | 33.26701 | 2.7872 | 0.9997 | 0.0022 | 0.0459 | 0.0022087 | 0.0022087 | 0.00570289
18.32 | 47.365 | 22.05 | 83.575 | -2500.076 | 33.26823 | 1.99 | 0 | -0.073 | 0 | 33.26701 | 2.7859 | 0.9997 | 0.0022 | 0.0453 | 0.0021734 | 0.0021734 | 0.00561327
18.32334 | 47.349 | 22.05 | 83.56 | -2500.076 | 33.27006 | 1.989 | 0 | -0.042 | 0 | 33.26823 | 2.7846 | 0.9997 | 0.0022 | 0.0454 | 0.0021713 | 0.0021713 | 0.00556301
18.32667 | 47.304 | 22.05 | 83.544 | -2500.076 | 33.27189 | 1.971 | 0 | -0.057 | 0 | 33.27006 | 2.7833 | 0.9997 | 0.0022 | 0.0452 | 0.0021526 | 0.0021526 | 0.00556301
18.33 | 47.273 | 22.05 | 83.544 | -2500.076 | 33.27372 | 1.924 | 0 | -0.072 | 0 | 33.27189 | 2.782 | 0.9997 | 0.0021 | 0.0442 | 0.0021006 | 0.0021006 | 0.00543016
18.33334 | 47.288 | 22.05 | 83.56 | -2500.076 | 33.27616 | 1.891 | 0 | -0.072 | 0 | 33.27372 | 2.7807 | 0.9997 | 0.0021 | 0.0436 | 0.0020653 | 0.0020653 | 0.00537969
18.33667 | 47.304 | 22.05 | 83.56 | -2500.076 | 33.27799 | 1.905 | 0 | -0.056 | 0 | 33.27616 | 2.7794 | 0.9997 | 0.0021 | 0.044 | 0.0020799 | 0.0020799 | 0.00537969
18.34 | 47.288 | 22.05 | 83.56 | -2500.076 | 33.27921 | 1.918 | 0 | -0.056 | 0 | 33.27799 | 2.7782 | 0.9998 | 0.0021 | 0.0445 | 0.0020945 | 0.0020945 | 0.00541908
18.34334 | 47.288 | 22.05 | 83.59 | -2500.076 | 33.28104 | 1.901 | 0 | -0.056 | 0 | 33.27921 | 2.7769 | 0.9998 | 0.0021 | 0.0442 | 0.0020758 | 0.0020758 | 0.00536852
18.34667 | 47.304 | 22.05 | 83.575 | -2500.076 | 33.28349 | 1.899 | 0 | -0.025 | 0 | 33.28104 | 2.7756 | 0.9998 | 0.0021 | 0.0443 | 0.0020738 | 0.0020738 | 0.00536852
18.35 | 47.319 | 22.05 | 83.575 | -2500.076 | 33.28532 | 1.913 | 0 | -0.041 | 0 | 33.28349 | 2.7743 | 0.9998 | 0.0021 | 0.0447 | 0.0020884 | 0.0020884 | 0.00540791
18.35334 | 47.304 | 22.05 | 83.605 | -2500.076 | 33.28654 | 1.926 | 0 | -0.04 | 0 | 33.28532 | 2.773 | 0.9998 | 0.0021 | 0.0452 | 0.002103 | 0.002103 | 0.00540041
18.35667 | 47.288 | 22.05 | 83.636 | -2500.076 | 33.28837 | 1.909 | 0 | -0.01 | 0 | 33.28654 | 2.7717 | 0.9998 | 0.0021 | 0.0449 | 0.0020843 | 0.0020843 | 0.00540041
18.36 | 47.319 | 22.05 | 83.605 | -2500.076 | 33.2902 | 1.892 | 0 | 0.021 | 0 | 33.28837 | 2.7705 | 0.9998 | 0.0021 | 0.0446 | 0.0020657 | 0.0020657 | 0.00535346
18.36334 | 47.319 | 22.05 | 83.651 | -2500.076 | 33.29264 | 1.92 | 0 | -0.009 | 0 | 33.2902 | 2.7692 | 0.9998 | 0.0021 | 0.0455 | 0.0020969 | 0.0020969 | 0.00543605
18.36667 | 47.288 | 22.05 | 83.666 | -2500.076 | 33.29447 | 1.919 | 0 | 0.037 | 0 | 33.29264 | 2.7679 | 0.9998 | 0.0021 | 0.0455 | 0.0020949 | 0.0020949 | 0.00534205
18.37 | 47.227 | 22.05 | 83.697 | -2500.076 | 33.2963 | 1.886 | 0 | 0.052 | 0 | 33.29447 | 2.7666 | 0.9998 | 0.0021 | 0.0449 | 0.0020596 | 0.0020596 | 0.00534205
18.37334 | 47.197 | 22.05 | 83.682 | -2500.076 | 33.29752 | 1.823 | 0 | 0.083 | 0 | 33.2963 | 2.7653 | 0.9998 | 0.002 | 0.0435 | 0.0019909 | 0.0019909 | 0.00516533
18.37667 | 47.182 | 22.05 | 83.712 | -2500.076 | 33.29813 | 1.791 | 0 | 0.068 | 0 | 33.29752 | 2.764 | 0.9998 | 0.002 | 0.0429 | 0.0019555 | 0.0019555 | 0.0050278
18.38 | 47.182 | 22.05 | 83.728 | -2500.076 | 33.29752 | 1.774 | 0 | 0.098 | 0 | 33.29813 | 2.7628 | 0.9998 | 0.0019 | 0.0426 | 0.0019368 | 0.0019368 | 0.0050278
18.38334 | 47.136 | 22.05 | 83.758 | -2500.076 | 33.2963 | 1.772 | 0 | 0.114 | 0 | 33.29752 | 2.7615 | 0.9998 | 0.0019 | 0.0427 | 0.0019348 | 0.0019348 | 0.00502386
18.38667 | 47.136 | 22.05 | 83.728 | -2500.076 | 33.29386 | 1.724 | 0 | 0.145 | 0 | 33.2963 | 2.7602 | 0.9999 | 0.0019 | 0.0417 | 0.0018828 | 0.0018828 | 0.00488611
18.39 | 47.105 | 22.05 | 83.728 | -2500.076 | 33.28959 | 1.722 | 0 | 0.114 | 0 | 33.29386 | 2.7589 | 0.9999 | 0.0019 | 0.0417 | 0.0018807 | 0.0018807 | 0.00488611
18.39334 | 47.09 | 22.05 | 83.712 | -2500.076 | 33.28593 | 1.69 | 0 | 0.114 | 0 | 33.28959 | 2.7577 | 0.9999 | 0.0018 | 0.0411 | 0.0018454 | 0.0018454 | 0.00479552
18.39667 | 46.999 | 22.05 | 83.697 | -2500.076 | 33.28165 | 1.673 | 0 | 0.099 | 0 | 33.28593 | 2.7564 | 0.9999 | 0.0018 | 0.0408 | 0.0018267 | 0.0018267 | 0.00448421
18.4 | 46.968 | 22.05 | 83.682 | -2500.076 | 33.27799 | 1.58 | 0 | 0.084 | 0 | 33.28165 | 2.7551 | 0.9999 | 0.0017 | 0.0386 | 0.0017247 | 0.0017247 | 0.00448421
18.40334 | 46.922 | 22.05 | 83.666 | -2500.076 | 33.27433 | 1.547 | 0 | 0.069 | 0 | 33.27799 | 2.7538 | 0.9999 | 0.0017 | 0.0379 | 0.0016893 | 0.0016893 | 0.00439342
18.40667 | 46.907 | 22.05 | 83.651 | -2500.076 | 33.27311 | 1.5 | 0 | 0.054 | 0 | 33.27433 | 2.7525 | 0.9999 | 0.0016 | 0.0369 | 0.0016373 | 0.0016373 | 0.00425923
18.41 | 46.815 | 22.05 | 83.651 | -2500.076 | 33.27189 | 1.482 | 0 | 0.039 | 0 | 33.27311 | 2.7513 | 0.9999 | 0.0016 | 0.0366 | 0.0016186 | 0.0016186 | 0.00425923
18.41334 | 46.8 | 22.05 | 83.605 | -2500.076 | 33.27067 | 1.389 | 0 | 0.039 | 0 | 33.27189 | 2.75 | 0.9999 | 0.0015 | 0.0344 | 0.0015166 | 0.0015166 | 0.00394728
18.41667 | 46.785 | 22.05 | 83.544 | -2500.076 | 33.26884 | 1.372 | 0 | -0.006 | 0 | 33.27067 | 2.7487 | 0.9999 | 0.0015 | 0.034 | 0.0014979 | 0.0014979 | 0.0038996
18.42 | 46.77 | 22.05 | 83.514 | -2500.076 | 33.26823 | 1.355 | 0 | -0.067 | 0 | 33.26884 | 2.7474 | 0.9999 | 0.0015 | 0.0337 | 0.0014792 | 0.0014792 | 0.00380418
18.42334 | 46.709 | 22.05 | 83.483 | -2500.076 | 33.26701 | 1.338 | 0 | -0.098 | 0 | 33.26823 | 2.7462 | 0.9999 | 0.0015 | 0.0334 | 0.0014606 | 0.0014606 | 0.00380418
18.42667 | 46.739 | 22.05 | 83.438 | -2500.076 | 33.26579 | 1.275 | 0 | -0.128 | 0 | 33.26701 | 2.7449 | 0.9999 | 0.0014 | 0.0319 | 0.0013919 | 0.0013919 | 0.00362621
18.43 | 46.754 | 22.05 | 83.453 | -2500.076 | 33.26456 | 1.303 | 0 | -0.174 | 0 | 33.26579 | 2.7436 | 0.9999 | 0.0014 | 0.0327 | 0.0014232 | 0.0014232 | 0.00374768
18.43334 | 46.739 | 22.05 | 83.483 | -2500.076 | 33.26334 | 1.317 | 0 | -0.158 | 0 | 33.26456 | 2.7423 | 0.9999 | 0.0014 | 0.0332 | 0.0014378 | 0.0014378 | 0.00374768
18.43667 | 46.693 | 22.05 | 83.483 | -2500.076 | 33.26212 | 1.3 | 0 | -0.127 | 0 | 33.26334 | 2.7411 | 0.9999 | 0.0014 | 0.0328 | 0.0014191 | 0.0014191 | 0.00369986
18.44 | 46.693 | 22.05 | 83.483 | -2500.076 | 33.26151 | 1.252 | 0 | -0.127 | 0 | 33.26212 | 2.7398 | 0.9999 | 0.0014 | 0.0317 | 0.0013671 | 0.0013671 | 0.00356067
18.44334 | 46.648 | 22.05 | 83.499 | -2500.076 | 33.2609 | 1.25 | 0 | -0.127 | 0 | 33.26151 | 2.7385 | 0.9999 | 0.0014 | 0.0318 | 0.0013651 | 0.0013651 | 0.00356067
18.44667 | 46.602 | 22.05 | 83.483 | -2500.076 | 33.26151 | 1.203 | 0 | -0.112 | 0 | 33.2609 | 2.7373 | 0.9999 | 0.0013 | 0.0306 | 0.001313 | 0.001313 | 0.00342581
18.45 | 46.571 | 22.05 | 83.483 | -2500.076 | 33.26273 | 1.155 | 0 | -0.127 | 0 | 33.26151 | 2.736 | 0.9999 | 0.0013 | 0.0295 | 0.001261 | 0.001261 | 0.00319939
18.45334 | 46.571 | 22.05 | 83.499 | -2500.076 | 33.26456 | 1.123 | 0 | -0.127 | 0 | 33.26273 | 2.7347 | 1 | 0.0012 | 0.0288 | 0.0012257 | 0.0012257 | 0.00319939
18.45667 | 46.571 | 22.05 | 83.529 | -2500.076 | 33.2664 | 1.121 | 0 | -0.111 | 0 | 33.26456 | 2.7335 | 1 | 0.0012 | 0.0288 | 0.0012236 | 0.0012236 | 0.00319484
18.46 | 46.541 | 22.05 | 83.575 | -2500.076 | 33.26823 | 1.119 | 0 | -0.08 | 0 | 33.2664 | 2.7322 | 1 | 0.0012 | 0.0288 | 0.0012216 | 0.0012216 | 0.00309867
18.46334 | 46.541 | 22.05 | 83.605 | -2500.076 | 33.26945 | 1.086 | 0 | -0.034 | 0 | 33.26823 | 2.7309 | 1 | 0.0012 | 0.0281 | 0.0011862 | 0.0011862 | 0.00309867
18.46667 | 46.556 | 22.05 | 83.605 | -2500.076 | 33.27067 | 1.085 | 0 | -0.004 | 0 | 33.26945 | 2.7296 | 1 | 0.0012 | 0.0281 | 0.0011842 | 0.0011842 | 0.00309409
18.47 | 46.571 | 22.05 | 83.59 | -2500.076 | 33.27189 | 1.098 | 0 | -0.004 | 0 | 33.27067 | 2.7284 | 1 | 0.0012 | 0.0285 | 0.0011988 | 0.0011988 | 0.00313304
18.47334 | 46.556 | 22.05 | 83.59 | -2500.076 | 33.2725 | 1.111 | 0 | -0.019 | 0 | 33.27189 | 2.7271 | 1 | 0.0012 | 0.029 | 0.0012135 | 0.0012135 | 0.00313304
18.47667 | 46.541 | 22.05 | 83.56 | -2500.076 | 33.27311 | 1.094 | 0 | -0.019 | 0 | 33.2725 | 2.7258 | 1 | 0.0012 | 0.0286 | 0.0011948 | 0.0011948 | 0.00312386
18.48 | 46.525 | 22.05 | 83.56 | -2500.076 | 33.27372 | 1.077 | 0 | -0.049 | 0 | 33.27311 | 2.7246 | 1 | 0.0012 | 0.0282 | 0.0011761 | 0.0011761 | 0.00307569
18.48334 | 46.51 | 22.05 | 83.56 | -2500.076 | 33.27433 | 1.06 | 0 | -0.049 | 0 | 33.27372 | 2.7233 | 1 | 0.0012 | 0.0279 | 0.0011574 | 0.0011574 | 0.00307569
18.48667 | 46.51 | 22.05 | 83.575 | -2500.076 | 33.27433 | 1.043 | 0 | -0.049 | 0 | 33.27433 | 2.722 | 1 | 0.0011 | 0.0275 | 0.0011387 | 0.0011387 | 0.00297928
18.49 | 46.495 | 22.05 | 83.56 | -2500.076 | 33.27433 | 1.041 | 0 | -0.033 | 0 | 33.27433 | 2.7208 | 1 | 0.0011 | 0.0275 | 0.0011367 | 0.0011367 | 0.00283741
18.49334 | 46.51 | 22.05 | 83.575 | -2500.076 | 33.27494 | 1.024 | 0 | -0.048 | 0 | 33.27433 | 2.7174 | 1 | 0.0011 | 0.0273 | 0.001118 | 0.001118 | 0
18.49667 | 46.51 | 22.05 | 83.56 | -2500.076 | 33.27494
18.5 | 46.495 | 22.05 | 83.56 | -2500.076 | 33.27494
18.50334 | 46.449 | 22.05 | 83.59 | -2500.076 | 33.27494
18.50667 | 46.464 | 22.05 | 83.605 | -2500.076 | 33.27494
18.51 | 46.464 | 22.05 | 83.59 | -2500.076 | 33.27433
18.51334 | 46.449 | 22.05 | 83.605 | -2500.076 | 33.27433
18.51667 | 46.403 | 22.05 | 83.59 | -2500.076 | 33.27433
18.52 | 46.419 | 22.05 | 83.575 | -2500.076 | 33.27433
18.52334 | 46.403 | 22.05 | 83.575 | -2500.076 | 33.27433
18.52667 | 46.358 | 22.05 | 83.544 | -2500.076 | 33.27433
18.53 | 46.327 | 22.05 | 83.544 | -2500.076 | 33.27494
18.53334 | 46.342 | 22.05 | 83.56 | -2500.076 | 33.27494
18.53667 | 46.342 | 22.05 | 83.544 | -2500.076 | 33.27494
18.54 | 46.342 | 22.05 | 83.544 | -2500.076 | 33.27494
18.54334 | 46.312 | 22.05 | 83.59 | -2500.076 | 33.27494
18.54667 | 46.312 | 22.05 | 83.59 | -2500.076 | 33.27433
18.55 | 46.312 | 22.05 | 83.59 | -2500.076 | 33.27494
18.55334 | 46.251 | 22.05 | 83.59 | -2500.076 | 33.27494
18.55667 | 46.22 | 22.05 | 83.575 | -2500.076 | 33.27494
18.56 | 46.236 | 22.05 | 83.575 | -2500.076 | 33.27494
18.56334 | 46.22 | 22.05 | 83.575 | -2500.076 | 33.27494
18.56667 | 46.205 | 22.05 | 83.56 | -2500.076 | 33.27433
18.57 | 46.19 | 22.05 | 83.59 | -2500.076 | 33.27433
18.57334 | 46.175 | 22.05 | 83.605 | -2500.076 | 33.27433
18.57667 | 46.175 | 22.05 | 83.59 | -2500.076 | 33.27433
18.58 | 46.144 | 22.05 | 83.575 | -2500.076 | 33.27433
18.58334 | 46.098 | 22.05 | 83.59 | -2500.076 | 33.27433
18.58667 | 46.113 | 22.05 | 83.56 | -2500.076 | 33.27555
18.59 | 46.129 | 22.05 | 83.544 | -2500.076 | 33.27738
18.59334 | 46.113 | 22.05 | 83.544 | -2500.076 | 33.2786
18.59667 | 46.098 | 22.05 | 83.544 | -2500.076 | 33.27982
18.6 | 46.129 | 22.05 | 83.544 | -2500.076 | 33.28165
18.60334 | 46.129 | 22.05 | 83.529 | -2500.076 | 33.28288
18.60667 | 46.129 | 22.05 | 83.544 | -2500.076 | 33.28349
18.61 | 46.129 | 22.05 | 83.56 | -2500.076 | 33.2841
18.61334 | 46.144 | 22.05 | 83.575 | -2500.076 | 33.28532
18.61667 | 46.144 | 22.05 | 83.59 | -2500.076 | 33.28654
18.62 | 46.129 | 22.05 | 83.636 | -2500.076 | 33.28776
18.62334 | 46.052 | 22.05 | 83.651 | -2500.076 | 33.28898
18.62667 | 46.022 | 22.05 | 83.636 | -2500.076 | 33.29081
18.63 | 46.022 | 22.05 | 83.636 | -2500.076 | 33.29264
18.63334 | 45.976 | 22.05 | 83.621 | -2500.076 | 33.29447
18.63667 | 45.946 | 22.05 | 83.621 | -2500.076 | 33.29447
18.64 | 45.976 | 22.05 | 83.59 | -2500.076 | 33.29447
18.64334 | 45.976 | 22.05 | 83.56 | -2500.076 | 33.29569
18.64667 | 45.946 | 22.05 | 83.529 | -2500.076 | 33.2963
18.65 | 45.946 | 22.05 | 83.499 | -2500.076 | 33.2963
18.65334 | 45.976 | 22.05 | 83.483 | -2500.076 | 33.29691
18.65667 | 45.961 | 22.05 | 83.514 | -2500.076 | 33.29691
18.66 | 45.946 | 22.05 | 83.529 | -2500.076 | 33.2963
18.66334 | 45.946 | 22.05 | 83.56 | -2500.076 | 33.29569
18.66667 | 45.93 | 22.05 | 83.621 | -2500.076 | 33.29447
18.67 | 45.9 | 22.05 | 83.651 | -2500.076 | 33.29386
18.67334 | 45.854 | 22.05 | 83.636 | -2500.076 | 33.29325
18.67667 | 45.839 | 22.05 | 83.666 | -2500.076 | 33.29203
18.68 | 45.839 | 22.05 | 83.666 | -2500.076 | 33.29081
18.68334 | 45.824 | 22.05 | 83.651 | -2500.076 | 33.28959
18.68667 | 45.793 | 22.05 | 83.636 | -2500.076 | 33.28776
18.69 | 45.793 | 22.05 | 83.651 | -2500.076 | 33.28654
18.69334 | 45.808 | 22.05 | 83.636 | -2500.076 | 33.28532
18.69667 | 45.793 | 22.05 | 83.605 | -2500.076 | 33.28349
18.7 | 45.778 | 22.05 | 83.59 | -2500.076 | 33.28165
18.70334 | 45.778 | 22.05 | 83.56 | -2500.076 | 33.28043
18.70667 | 45.793 | 22.05 | 83.56 | -2500.076 | 33.2786
18.71 | 45.778 | 22.05 | 83.529 | -2500.076 | 33.27677
18.71334 | 45.732 | 22.05 | 83.544 | -2500.076 | 33.27433
18.71667 | 45.686 | 22.05 | 83.514 | -2500.076 | 33.2725
18.72 | 45.656 | 22.05 | 83.514 | -2500.076 | 33.27006
18.72334 | 45.64 | 22.05 | 83.514 | -2500.076 | 33.26823
18.72667 | 45.61 | 22.05 | 83.56 | -2500.076 | 33.2664
18.73 | 45.579 | 22.05 | 83.544 | -2500.076 | 33.26579
18.73334 | 45.579 | 22.05 | 83.544 | -2500.076 | 33.26517
18.73667 | 45.564 | 22.05 | 83.575 | -2500.076 | 33.26517
18.74 | 45.534 | 22.05 | 83.605 | -2500.076 | 33.26517
18.74334 | 45.488 | 22.05 | 83.621 | -2500.076 | 33.26456
18.74667 | 45.488 | 22.05 | 83.682 | -2500.076 | 33.26395
18.75 | 45.488 | 22.05 | 83.728 | -2500.076 | 33.26334
18.75334 | 45.457 | 22.05 | 83.743 | -2500.076 | 33.26212
18.75667 | 45.427 | 22.05 | 83.712 | -2500.076 | 33.26029
18.76 | 45.427 | 22.05 | 83.682 | -2500.076 | 33.25785
18.76334 | 45.442 | 22.05 | 83.636 | -2500.076 | 33.2548
18.76667 | 45.412 | 22.05 | 83.651 | -2500.076 | 33.25175
18.77 | 45.396 | 22.05 | 83.636 | -2500.076 | 33.2487
18.77334 | 45.396 | 22.05 | 83.651 | -2500.076 | 33.24564
18.77667 | 45.381 | 22.05 | 83.697 | -2500.076 | 33.24381
18.78 | 45.351 | 22.05 | 83.728 | -2500.076 | 33.24259
18.78334 | 45.351 | 22.05 | 83.712 | -2500.076 | 33.24198
18.78667 | 45.381 | 22.05 | 83.712 | -2500.076 | 33.24259
18.79 | 45.412 | 22.05 | 83.712 | -2500.076 | 33.2432
18.79334 | 45.427 | 22.05 | 83.697 | -2500.076 | 33.24442
18.79667 | 45.412 | 22.05 | 83.697 | -2500.076 | 33.24564
18.8 | 45.412 | 22.05 | 83.682 | -2500.076 | 33.24625
18.80334 | 45.427 | 22.05 | 83.682 | -2500.076 | 33.24625
18.80667 | 45.427 | 22.05 | 83.651 | -2500.076 | 33.24686
18.81 | 45.442 | 22.05 | 83.636 | -2500.076 | 33.24747
18.81334 | 45.488 | 22.05 | 83.59 | -2500.076 | 33.24747
18.81667 | 45.534 | 22.05 | 83.575 | -2500.076 | 33.24747
18.82 | 45.534 | 22.05 | 83.59 | -2500.076 | 33.24747
18.82334 | 45.534 | 22.05 | 83.59 | -2500.076 | 33.24809
18.82667 | 45.534 | 22.05 | 83.605 | -2500.076 | 33.24931
18.83 | 45.564 | 22.05 | 83.621 | -2500.076 | 33.25175
18.83334 | 45.579 | 22.05 | 83.636 | -2500.076 | 33.25419
18.83667 | 45.61 | 22.05 | 83.636 | -2500.076 | 33.25785
18.84 | 45.656 | 22.05 | 83.636 | -2500.076 | 33.2609
18.84334 | 45.732 | 22.05 | 83.621 | -2500.076 | 33.26395
18.84667 | 45.763 | 22.05 | 83.636 | -2500.076 | 33.26579
18.85 | 45.793 | 22.05 | 83.666 | -2500.076 | 33.26823
18.85334 | 45.854 | 22.05 | 83.651 | -2500.076 | 33.27006
18.85667 | 45.915 | 22.05 | 83.666 | -2500.076 | 33.27189
18.86 | 45.93 | 22.05 | 83.697 | -2500.076 | 33.27189
18.86334 | 45.946 | 22.05 | 83.712 | -2500.076 | 33.27189
18.86667 | 45.991 | 22.05 | 83.666 | -2500.076 | 33.27067
18.87 | 46.037 | 22.05 | 83.651 | -2500.076 | 33.26884
18.87334 | 46.052 | 22.05 | 83.651 | -2500.076 | 33.2664
18.87667 | 46.083 | 22.05 | 83.636 | -2500.076 | 33.26395
18.88 | 46.129 | 22.05 | 83.59 | -2500.076 | 33.26151
18.88334 | 46.175 | 22.05 | 83.605 | -2500.076 | 33.26029
18.88667 | 46.205 | 22.05 | 83.621 | -2500.076 | 33.25907
18.89 | 46.266 | 22.05 | 83.636 | -2500.076 | 33.25846
18.89334 | 46.327 | 22.05 | 83.621 | -2500.076 | 33.25846
18.89667 | 46.403 | 22.05 | 83.651 | -2500.076 | 33.25907
18.9 | 46.48 | 22.05 | 83.666 | -2500.076 | 33.26029
18.90334 | 46.571 | 22.05 | 83.651 | -2500.076 | 33.26151
18.90667 | 46.678 | 22.05 | 83.605 | -2500.076 | 33.26273
18.91 | 46.8 | 22.05 | 83.575 | -2500.076 | 33.26456
18.91334 | 46.937 | 22.05 | 83.544 | -2500.076 | 33.2664
18.91667 | 47.06 | 22.05 | 83.483 | -2500.076 | 33.26762
18.92 | 47.212 | 22.05 | 83.468 | -2500.076 | 33.26884
18.92334 | 47.319 | 22.05 | 83.483 | -2500.076 | 33.27006
18.92667 | 47.426 | 22.05 | 83.514 | -2500.076 | 33.27067
18.93 | 47.517 | 22.05 | 83.529 | -2500.076 | 33.27067
18.93334 | 47.67 | 22.05 | 83.544 | -2500.076 | 33.27067
18.93667 | 47.807 | 22.05 | 83.529 | -2500.076 | 33.27006
18.94 | 47.96 | 22.05 | 83.56 | -2500.076 | 33.26884
18.94334 | 48.097 | 22.05 | 83.575 | -2500.076 | 33.26762
18.94667 | 48.28 | 22.05 | 83.59 | -2500.076 | 33.2664
18.95 | 48.448 | 22.05 | 83.621 | -2500.076 | 33.26395
18.95334 | 48.631 | 22.05 | 83.651 | -2500.076 | 33.26212
18.95667 | 48.83 | 22.05 | 83.605 | -2500.076 | 33.2609
18.96 | 49.059 | 22.05 | 83.59 | -2500.076 | 33.25968
18.96334 | 49.272 | 22.05 | 83.56 | -2500.076 | 33.25907
18.96667 | 49.486 | 22.05 | 83.56 | -2500.076 | 33.25907
18.97 | 49.715 | 22.05 | 83.529 | -2500.076 | 33.25907
18.97334 | 49.959 | 22.05 | 83.56 | -2500.076 | 33.25968
18.97667 | 50.188 | 22.05 | 83.544 | -2500.076 | 33.26029
18.98 | 50.447 | 22.05 | 83.544 | -2500.076 | 33.2609
18.98334 | 50.752 | 22.05 | 83.499 | -2500.076 | 33.26212
18.98667 | 51.057 | 22.05 | 83.499 | -2500.076 | 33.26334
18.99 | 51.317 | 22.05 | 83.438 | -2500.076 | 33.26395
18.99334 | 51.653 | 22.05 | 83.438 | -2500.076 | 33.26456
18.99667 | 52.004 | 22.05 | 83.468 | -2500.076 | 33.26517
19 | 52.339 | 22.05 | 83.468 | -2500.076 | 33.26517
19.00334 | 52.629 | 22.05 | 83.422 | -2500.076 | 33.26517
19.00667 | 53.011 | 22.05 | 83.438 | -2500.076 | 33.26517
19.01 | 53.392 | 22.05 | 83.422 | -2500.076 | 33.26517
19.01334 | 53.789 | 22.05 | 83.392 | -2500.076 | 33.26456
19.01667 | 54.17 | 22.05 | 83.377 | -2500.076 | 33.26456
19.02 | 54.613 | 22.05 | 83.407 | -2500.076 | 33.26456
19.02334 | 55.055 | 22.05 | 83.422 | -2500.076 | 33.26456
19.02667 | 55.513 | 22.05 | 83.422 | -2500.076 | 33.26456
19.03 | 55.94 | 22.05 | 83.407 | -2500.076 | 33.26517
19.03334 | 56.444 | 22.05 | 83.422 | -2500.076 | 33.26517
19.03667 | 56.932 | 22.05 | 83.453 | -2500.076 | 33.26517
19.04 | 57.421 | 22.05 | 83.453 | -2500.076 | 33.26456
19.04334 | 57.894 | 22.05 | 83.468 | -2500.076 | 33.26395
19.04667 | 58.443 | 22.05 | 83.468 | -2500.076 | 33.26395
19.05 | 58.992 | 22.05 | 83.483 | -2500.076 | 33.26395
19.05334 | 59.542 | 22.05 | 83.453 | -2500.076 | 33.26395
19.05667 | 60.091 | 22.05 | 83.453 | -2500.076 | 33.26395
19.06 | 60.717 | 22.05 | 83.422 | -2500.076 | 33.26395
19.06334 | 61.327 | 22.05 | 83.407 | -2500.076 | 33.26334
19.06667 | 61.922 | 22.05 | 83.392 | -2500.076 | 33.26334
19.07 | 62.548 | 22.05 | 83.407 | -2500.076 | 33.26334
19.07334 | 63.219 | 22.05 | 83.361 | -2500.076 | 33.26395
19.07667 | 63.906 | 22.05 | 83.346 | -2500.076 | 33.26456
19.08 | 64.577 | 22.05 | 83.331 | -2500.076 | 33.26517
19.08334 | 65.249 | 22.05 | 83.285 | -2500.076 | 33.26517
19.08667 | 65.996 | 22.05 | 83.239 | -2500.076 | 33.26517
19.09 | 66.744 | 22.05 | 83.254 | -2500.076 | 33.26517
19.09334 | 67.476 | 22.05 | 83.254 | -2500.076 | 33.26579
19.09667 | 68.255 | 22.05 | 83.27 | -2500.076 | 33.26579
19.1 | 69.048 | 22.05 | 83.3 | -2500.076 | 33.26579
19.10334 | 69.811 | 22.05 | 83.3 | -2500.076 | 33.26579
19.10667 | 70.589 | 22.05 | 83.3 | -2500.076 | 33.2664
19.11 | 71.383 | 22.05 | 83.316 | -2500.076 | 33.26701
19.11334 | 72.176 | 22.05 | 83.285 | -2500.076 | 33.26762
19.11667 | 73 | 22.05 | 83.27 | -2500.076 | 33.26823
19.12 | 73.824 | 22.05 | 83.285 | -2500.076 | 33.26945
19.12334 | 74.648 | 22.05 | 83.3 | -2500.076 | 33.27006
19.12667 | 75.503 | 22.05 | 83.254 | -2500.076 | 33.26945
19.13 | 76.373 | 22.05 | 83.254 | -2500.076 | 33.27006
19.13334 | 77.212 | 22.05 | 83.224 | -2500.076 | 33.27006
19.13667 | 78.036 | 22.05 | 83.209 | -2500.076 | 33.27006
19.14 | 78.951 | 22.05 | 83.178 | -2500.076 | 33.26945
19.14334 | 79.821 | 22.05 | 83.178 | -2500.076 | 33.27006
19.14667 | 80.691 | 22.05 | 83.163 | -2500.076 | 33.27006
19.15 | 81.606 | 22.05 | 83.148 | -2500.076 | 33.27128
19.15334 | 82.553 | 22.05 | 83.117 | -2500.076 | 33.2725
19.15667 | 83.438 | 22.05 | 83.117 | -2500.076 | 33.27433
19.16 | 84.323 | 22.05 | 83.102 | -2500.076 | 33.27555
19.16334 | 85.223 | 22.05 | 83.087 | -2500.076 | 33.27677
19.16667 | 86.123 | 22.05 | 83.102 | -2500.076 | 33.2786
19.17 | 86.993 | 22.05 | 83.102 | -2500.076 | 33.27982
19.17334 | 87.893 | 22.05 | 83.071 | -2500.076 | 33.27982
19.17667 | 88.824 | 22.05 | 83.102 | -2500.076 | 33.27921
19.18 | 89.709 | 22.05 | 83.102 | -2500.076 | 33.2786
19.18334 | 90.579 | 22.05 | 83.102 | -2500.076 | 33.27677
19.18667 | 91.449 | 22.05 | 83.071 | -2500.076 | 33.27494
19.19 | 92.318 | 22.05 | 83.056 | -2500.076 | 33.27433
19.19334 | 93.173 | 22.05 | 83.041 | -2500.076 | 33.27372
19.19667 | 94.012 | 22.05 | 83.041 | -2500.076 | 33.27372
19.2 | 94.867 | 22.05 | 83.026 | -2500.076 | 33.27372
19.20334 | 95.752 | 22.05 | 83.041 | -2500.076 | 33.27372
19.20667 | 96.606 | 22.05 | 83.041 | -2500.076 | 33.27372
19.21 | 97.43 | 22.05 | 82.98 | -2500.076 | 33.27433
19.21334 | 98.254 | 22.05 | 82.965 | -2500.076 | 33.27494
19.21667 | 99.017 | 22.05 | 82.949 | -2500.076 | 33.27494
19.22 | 99.796 | 22.05 | 82.965 | -2500.076 | 33.27494
19.22334 | 100.574 | 22.05 | 82.934 | -2500.076 | 33.27494
19.22667 | 101.367 | 22.05 | 82.965 | -2500.076 | 33.27494
19.23 | 102.145 | 22.05 | 82.965 | -2500.076 | 33.27494
19.23334 | 102.939 | 22.05 | 82.995 | -2500.076 | 33.27494
19.23667 | 103.656 | 22.05 | 82.934 | -2500.076 | 33.27494
19.24 | 104.343 | 22.05 | 82.919 | -2500.076 | 33.27555
19.24334 | 105.029 | 22.05 | 82.904 | -2500.076 | 33.27555
19.24667 | 105.716 | 22.05 | 82.919 | -2500.076 | 33.27433
19.25 | 106.388 | 22.05 | 82.873 | -2500.076 | 33.27372
19.25334 | 107.044 | 22.05 | 82.888 | -2500.076 | 33.27311
19.25667 | 107.7 | 22.05 | 82.904 | -2500.076 | 33.2725
19.26 | 108.295 | 22.05 | 82.934 | -2500.076 | 33.2725
19.26334 | 108.875 | 22.05 | 82.919 | -2500.076 | 33.2725
19.26667 | 109.409 | 22.05 | 82.949 | -2500.076 | 33.2725
19.27 | 109.989 | 22.05 | 82.965 | -2500.076 | 33.27311
19.27334 | 110.538 | 22.05 | 82.995 | -2500.076 | 33.27311
19.27667 | 111.103 | 22.05 | 82.98 | -2500.076 | 33.27372
19.28 | 111.621 | 22.05 | 82.965 | -2500.076 | 33.27555
19.28334 | 112.171 | 22.05 | 82.949 | -2500.076 | 33.27799
19.28667 | 112.674 | 22.05 | 82.98 | -2500.076 | 33.28043
19.29 | 113.117 | 22.05 | 82.98 | -2500.076 | 33.28288
19.29334 | 113.498 | 22.05 | 82.949 | -2500.076 | 33.28471
19.29667 | 113.926 | 22.05 | 82.965 | -2500.076 | 33.28593
19.3 | 114.292 | 22.05 | 82.995 | -2500.076 | 33.28654
19.30334 | 114.628 | 22.05 | 82.995 | -2500.076 | 33.28654
19.30667 | 114.933 | 22.05 | 82.98 | -2500.076 | 33.28593
19.31 | 115.253 | 22.05 | 83.026 | -2500.076 | 33.28532
19.31334 | 115.528 | 22.05 | 83.041 | -2500.076 | 33.28471
19.31667 | 115.757 | 22.05 | 83.026 | -2500.076 | 33.2841
19.32 | 115.986 | 22.05 | 82.995 | -2500.076 | 33.28349
19.32334 | 116.199 | 22.05 | 82.995 | -2500.076 | 33.28288
19.32667 | 116.413 | 22.05 | 82.965 | -2500.076 | 33.28226
19.33 | 116.581 | 22.05 | 82.965 | -2500.076 | 33.28288
19.33334 | 116.733 | 22.05 | 82.949 | -2500.076 | 33.28288
19.33667 | 116.84 | 22.05 | 82.949 | -2500.076 | 33.28288
19.34 | 116.962 | 22.05 | 82.949 | -2500.076 | 33.2841
19.34334 | 117.038 | 22.05 | 82.934 | -2500.076 | 33.28532
19.34667 | 117.1 | 22.05 | 82.888 | -2500.076 | 33.28532
19.35 | 117.161 | 22.05 | 82.873 | -2500.076 | 33.28593
19.35334 | 117.206 | 22.05 | 82.888 | -2500.076 | 33.28593
19.35667 | 117.237 | 22.05 | 82.888 | -2500.076 | 33.28532
19.36 | 117.222 | 22.05 | 82.888 | -2500.076 | 33.28471
19.36334 | 117.191 | 22.05 | 82.888 | -2500.076 | 33.28349
19.36667 | 117.145 | 22.05 | 82.919 | -2500.076 | 33.28165
19.37 | 117.038 | 22.05 | 82.919 | -2500.076 | 33.27982
19.37334 | 116.932 | 22.05 | 82.904 | -2500.076 | 33.2786
19.37667 | 116.81 | 22.05 | 82.919 | -2500.076 | 33.27738
19.38 | 116.672 | 22.05 | 82.949 | -2500.076 | 33.27677
19.38334 | 116.504 | 22.05 | 82.949 | -2500.076 | 33.27677
19.38667 | 116.321 | 22.05 | 82.919 | -2500.076 | 33.27738
19.39 | 116.123 | 22.05 | 82.904 | -2500.076 | 33.27738
19.39334 | 115.925 | 22.05 | 82.904 | -2500.076 | 33.27738
19.39667 | 115.696 | 22.05 | 82.919 | -2500.076 | 33.27738
19.4 | 115.436 | 22.05 | 82.888 | -2500.076 | 33.27738
19.40334 | 115.192 | 22.05 | 82.904 | -2500.076 | 33.27799
19.40667 | 114.933 | 22.05 | 82.949 | -2500.076 | 33.2786
19.41 | 114.643 | 22.05 | 82.965 | -2500.076 | 33.2786
19.41334 | 114.292 | 22.05 | 82.934 | -2500.076 | 33.2786
19.41667 | 113.956 | 22.05 | 82.965 | -2500.076 | 33.27921
19.42 | 113.62 | 22.05 | 82.98 | -2500.076 | 33.27982
19.42334 | 113.254 | 22.05 | 82.98 | -2500.076 | 33.28043
19.42667 | 112.873 | 22.05 | 82.995 | -2500.076 | 33.28104
19.43 | 112.522 | 22.05 | 83.056 | -2500.076 | 33.28165
19.43334 | 112.171 | 22.05 | 83.071 | -2500.076 | 33.28226
19.43667 | 111.774 | 22.05 | 83.087 | -2500.076 | 33.28226
19.44 | 111.332 | 22.05 | 83.071 | -2500.076 | 33.28226
19.44334 | 110.889 | 22.05 | 83.041 | -2500.076 | 33.28226
19.44667 | 110.431 | 22.05 | 82.995 | -2500.076 | 33.28288
19.45 | 109.958 | 22.05 | 82.995 | -2500.076 | 33.28349
19.45334 | 109.485 | 22.05 | 82.995 | -2500.076 | 33.28349
19.45667 | 108.997 | 22.05 | 83.026 | -2500.076 | 33.2841
19.46 | 108.509 | 22.05 | 83.041 | -2500.076 | 33.28532
19.46334 | 108.066 | 22.05 | 83.087 | -2500.076 | 33.28654
19.46667 | 107.578 | 22.05 | 83.071 | -2500.076 | 33.28776
19.47 | 107.044 | 22.05 | 83.071 | -2500.076 | 33.28837
19.47334 | 106.54 | 22.05 | 83.087 | -2500.076 | 33.28837
19.47667 | 106.021 | 22.05 | 83.117 | -2500.076 | 33.28837
19.48 | 105.441 | 22.05 | 83.117 | -2500.076 | 33.28776
19.48334 | 104.877 | 22.05 | 83.132 | -2500.076 | 33.28593
19.48667 | 104.358 | 22.05 | 83.148 | -2500.076 | 33.28471
19.49 | 103.839 | 22.05 | 83.148 | -2500.076 | 33.28288
19.49334 | 103.259 | 22.05 | 83.132 | -2500.076 | 33.28104
19.49667 | 102.71 | 22.05 | 83.117 | -2500.076 | 33.27921
19.5 | 102.176 | 22.05 | 83.132 | -2500.076 | 33.27738
19.50334 | 101.627 | 22.05 | 83.132 | -2500.076 | 33.27677
19.50667 | 101.016 | 22.05 | 83.132 | -2500.076 | 33.27677
19.51 | 100.436 | 22.05 | 83.132 | -2500.076 | 33.27616
19.51334 | 99.857 | 22.05 | 83.148 | -2500.076 | 33.27494
19.51667 | 99.231 | 22.05 | 83.163 | -2500.076 | 33.27433
19.52 | 98.605 | 22.05 | 83.178 | -2500.076 | 33.27311
19.52334 | 98.01 | 22.05 | 83.178 | -2500.076 | 33.27189
19.52667 | 97.461 | 22.05 | 83.178 | -2500.076 | 33.27067
19.53 | 96.866 | 22.05 | 83.163 | -2500.076 | 33.26945
19.53334 | 96.271 | 22.05 | 83.132 | -2500.076 | 33.26823
19.53667 | 95.66 | 22.05 | 83.102 | -2500.076 | 33.26701
19.54 | 95.065 | 22.05 | 83.087 | -2500.076 | 33.26579
19.54334 | 94.455 | 22.05 | 83.102 | -2500.076 | 33.26456
19.54667 | 93.844 | 22.05 | 83.117 | -2500.076 | 33.26395
19.55 | 93.219 | 22.05 | 83.132 | -2500.076 | 33.26273
19.55334 | 92.624 | 22.05 | 83.163 | -2500.076 | 33.26212
19.55667 | 92.029 | 22.05 | 83.193 | -2500.076 | 33.2609
19.56 | 91.433 | 22.05 | 83.178 | -2500.076 | 33.26029
19.56334 | 90.838 | 22.05 | 83.163 | -2500.076 | 33.25968
19.56667 | 90.304 | 22.05 | 83.163 | -2500.076 | 33.26029
19.57 | 89.77 | 22.05 | 83.163 | -2500.076 | 33.26029
19.57334 | 89.19 | 22.05 | 83.178 | -2500.076 | 33.2609
19.57667 | 88.61 | 22.05 | 83.178 | -2500.076 | 33.26151
19.58 | 88.092 | 22.05 | 83.193 | -2500.076 | 33.26212
19.58334 | 87.527 | 22.05 | 83.193 | -2500.076 | 33.26273
19.58667 | 86.932 | 22.05 | 83.193 | -2500.076 | 33.26334
19.59 | 86.367 | 22.05 | 83.178 | -2500.076 | 33.26334
19.59334 | 85.818 | 22.05 | 83.209 | -2500.076 | 33.26334
19.59667 | 85.238 | 22.05 | 83.193 | -2500.076 | 33.26395
19.6 | 84.704 | 22.05 | 83.224 | -2500.076 | 33.26395
19.60334 | 84.124 | 22.05 | 83.224 | -2500.076 | 33.26395
19.60667 | 83.605 | 22.05 | 83.209 | -2500.076 | 33.26456
19.61 | 83.056 | 22.05 | 83.209 | -2500.076 | 33.26517
19.61334 | 82.507 | 22.05 | 83.239 | -2500.076 | 33.26517
19.61667 | 81.957 | 22.05 | 83.239 | -2500.076 | 33.26517
19.62 | 81.469 | 22.05 | 83.239 | -2500.076 | 33.26517
19.62334 | 80.935 | 22.05 | 83.254 | -2500.076 | 33.26579
19.62667 | 80.401 | 22.05 | 83.27 | -2500.076 | 33.26701
19.63 | 79.867 | 22.05 | 83.254 | -2500.076 | 33.26762
19.63334 | 79.333 | 22.05 | 83.254 | -2500.076 | 33.26762
19.63667 | 78.814 | 22.05 | 83.254 | -2500.076 | 33.26823
19.64 | 78.295 | 22.05 | 83.254 | -2500.076 | 33.26823
19.64334 | 77.792 | 22.05 | 83.254 | -2500.076 | 33.26823
19.64667 | 77.288 | 22.05 | 83.27 | -2500.076 | 33.26884
19.65 | 76.8 | 22.05 | 83.254 | -2500.076 | 33.26945
19.65334 | 76.327 | 22.05 | 83.254 | -2500.076 | 33.26945
19.65667 | 75.869 | 22.05 | 83.27 | -2500.076 | 33.26945
19.66 | 75.442 | 22.05 | 83.27 | -2500.076 | 33.26884
19.66334 | 75.014 | 22.05 | 83.254 | -2500.076 | 33.26884
19.66667 | 74.572 | 22.05 | 83.254 | -2500.076 | 33.26884
19.67 | 74.099 | 22.05 | 83.27 | -2500.076 | 33.26945
19.67334 | 73.641 | 22.05 | 83.254 | -2500.076 | 33.26945
19.67667 | 73.199 | 22.05 | 83.239 | -2500.076 | 33.26884
19.68 | 72.756 | 22.05 | 83.239 | -2500.076 | 33.26823
19.68334 | 72.329 | 22.05 | 83.254 | -2500.076 | 33.26823
19.68667 | 71.917 | 22.05 | 83.254 | -2500.076 | 33.26823
19.69 | 71.505 | 22.05 | 83.254 | -2500.076 | 33.26884
19.69334 | 71.062 | 22.05 | 83.27 | -2500.076 | 33.26945
19.69667 | 70.65 | 22.05 | 83.285 | -2500.076 | 33.26945
19.7 | 70.223 | 22.05 | 83.27 | -2500.076 | 33.26945
19.70334 | 69.826 | 22.05 | 83.254 | -2500.076 | 33.26884
19.70667 | 69.445 | 22.05 | 83.27 | -2500.076 | 33.26762
19.71 | 69.048 | 22.05 | 83.27 | -2500.076 | 33.26701
19.71334 | 68.651 | 22.05 | 83.285 | -2500.076 | 33.2664
19.71667 | 68.316 | 22.05 | 83.285 | -2500.076 | 33.26579
19.72 | 67.995 | 22.05 | 83.285 | -2500.076 | 33.26517
19.72334 | 67.614 | 22.05 | 83.3 | -2500.076 | 33.26517
19.72667 | 67.248 | 22.05 | 83.331 | -2500.076 | 33.26456
19.73 | 66.912 | 22.05 | 83.316 | -2500.076 | 33.26456
19.73334 | 66.561 | 22.05 | 83.316 | -2500.076 | 33.26395
19.73667 | 66.21 | 22.05 | 83.331 | -2500.076 | 33.26334
19.74 | 65.859 | 22.05 | 83.316 | -2500.076 | 33.26273
19.74334 | 65.554 | 22.05 | 83.254 | -2500.076 | 33.26334
19.74667 | 65.264 | 22.05 | 83.254 | -2500.076 | 33.26334
19.75 | 64.943 | 22.05 | 83.254 | -2500.076 | 33.26395
19.75334 | 64.608 | 22.05 | 83.239 | -2500.076 | 33.26395
19.75667 | 64.302 | 22.05 | 83.239 | -2500.076 | 33.26395
19.76 | 63.997 | 22.05 | 83.254 | -2500.076 | 33.26395
19.76334 | 63.677 | 22.05 | 83.27 | -2500.076 | 33.26395
19.76667 | 63.372 | 22.05 | 83.3 | -2500.076 | 33.26395
19.77 | 63.082 | 22.05 | 83.331 | -2500.076 | 33.26456
19.77334 | 62.822 | 22.05 | 83.316 | -2500.076 | 33.26517
19.77667 | 62.532 | 22.05 | 83.331 | -2500.076 | 33.26517
19.78 | 62.243 | 22.05 | 83.316 | -2500.076 | 33.26517
19.78334 | 61.983 | 22.05 | 83.285 | -2500.076 | 33.26456
19.78667 | 61.739 | 22.05 | 83.27 | -2500.076 | 33.26395
19.79 | 61.449 | 22.05 | 83.285 | -2500.076 | 33.26395
19.79334 | 61.159 | 22.05 | 83.3 | -2500.076 | 33.26395
19.79667 | 60.9 | 22.05 | 83.346 | -2500.076 | 33.26334
19.8 | 60.671 | 22.05 | 83.346 | -2500.076 | 33.26334
19.80334 | 60.427 | 22.05 | 83.346 | -2500.076 | 33.26334
19.80667 | 60.213 | 22.05 | 83.331 | -2500.076 | 33.26334
19.81 | 60.015 | 22.05 | 83.331 | -2500.076 | 33.26334
19.81334 | 59.801 | 22.05 | 83.316 | -2500.076 | 33.26334
19.81667 | 59.542 | 22.05 | 83.316 | -2500.076 | 33.26395
19.82 | 59.297 | 22.05 | 83.316 | -2500.076 | 33.26517
19.82334 | 59.069 | 22.05 | 83.377 | -2500.076 | 33.26579
19.82667 | 58.87 | 22.05 | 83.377 | -2500.076 | 33.26701
19.83 | 58.657 | 22.05 | 83.377 | -2500.076 | 33.26823
19.83334 | 58.473 | 22.05 | 83.407 | -2500.076 | 33.27006
19.83667 | 58.306 | 22.05 | 83.422 | -2500.076 | 33.27128
19.84 | 58.123 | 22.05 | 83.392 | -2500.076 | 33.27311
19.84334 | 57.939 | 22.05 | 83.377 | -2500.076 | 33.27555
19.84667 | 57.772 | 22.05 | 83.407 | -2500.076 | 33.27921
19.85 | 57.619 | 22.05 | 83.422 | -2500.076 | 33.28288
19.85334 | 57.482 | 22.05 | 83.422 | -2500.076 | 33.28654
19.85667 | 57.299 | 22.05 | 83.438 | -2500.076 | 33.29081
19.86 | 57.1 | 22.05 | 83.483 | -2500.076 | 33.29386
19.86334 | 56.932 | 22.05 | 83.468 | -2500.076 | 33.29691
19.86667 | 56.764 | 22.05 | 83.468 | -2500.076 | 33.29935
19.87 | 56.566 | 22.05 | 83.453 | -2500.076 | 33.3018
19.87334 | 56.398 | 22.05 | 83.438 | -2500.076 | 33.30302
19.87667 | 56.276 | 22.05 | 83.422 | -2500.076 | 33.30546
19.88 | 56.154 | 22.05 | 83.422 | -2500.076 | 33.3079
19.88334 | 55.986 | 22.05 | 83.407 | -2500.076 | 33.30973
19.88667 | 55.803 | 22.05 | 83.438 | -2500.076 | 33.31156
19.89 | 55.681 | 22.05 | 83.453 | -2500.076 | 33.31339
19.89334 | 55.544 | 22.05 | 83.438 | -2500.076 | 33.314
19.89667 | 55.361 | 22.05 | 83.438 | -2500.076 | 33.314
19.9 | 55.239 | 22.05 | 83.453 | -2500.076 | 33.31339
19.90334 | 55.147 | 22.05 | 83.453 | -2500.076 | 33.31278
19.90667 | 55.025 | 22.05 | 83.453 | -2500.076 | 33.31217
19.91 | 54.842 | 22.05 | 83.468 | -2500.076 | 33.31217
19.91334 | 54.72 | 22.05 | 83.483 | -2500.076 | 33.31156
19.91667 | 54.567 | 22.05 | 83.468 | -2500.076 | 33.31156
19.92 | 54.415 | 22.05 | 83.468 | -2500.076 | 33.31156
19.92334 | 54.247 | 22.05 | 83.453 | -2500.076 | 33.31156
19.92667 | 54.109 | 22.05 | 83.438 | -2500.076 | 33.31095
19.93 | 53.987 | 22.05 | 83.422 | -2500.076 | 33.31095
19.93334 | 53.865 | 22.05 | 83.438 | -2500.076 | 33.30973
19.93667 | 53.713 | 22.05 | 83.407 | -2500.076 | 33.30912
19.94 | 53.621 | 22.05 | 83.407 | -2500.076 | 33.30912
19.94334 | 53.529 | 22.05 | 83.453 | -2500.076 | 33.30912
19.94667 | 53.392 | 22.05 | 83.468 | -2500.076 | 33.30912
19.95 | 53.255 | 22.05 | 83.453 | -2500.076 | 33.31034
19.95334 | 53.148 | 22.05 | 83.483 | -2500.076 | 33.31095
19.95667 | 53.026 | 22.05 | 83.529 | -2500.076 | 33.30973
19.96 | 52.919 | 22.05 | 83.514 | -2500.076 | 33.30851
19.96334 | 52.812 | 22.05 | 83.499 | -2500.076 | 33.30668
19.96667 | 52.705 | 22.05 | 83.499 | -2500.076 | 33.30424
19.97 | 52.629 | 22.05 | 83.514 | -2500.076 | 33.30119
19.97334 | 52.507 | 22.05 | 83.483 | -2500.076 | 33.29874
19.97667 | 52.37 | 22.05 | 83.483 | -2500.076 | 33.29508
19.98 | 52.248 | 22.05 | 83.499 | -2500.076 | 33.29203
19.98334 | 52.156 | 22.05 | 83.529 | -2500.076 | 33.2902
19.98667 | 52.034 | 22.05 | 83.529 | -2500.076 | 33.28837
19.99 | 51.912 | 22.05 | 83.56 | -2500.076 | 33.28715
19.99334 | 51.805 | 22.05 | 83.544 | -2500.076 | 33.28654
19.99667 | 51.698 | 22.05 | 83.56 | -2500.076 | 33.28593
20 | 51.576 | 22.05 | 83.56 | -2500.076 | 33.28532
20.00334 | 51.439 | 22.05 | 83.56 | -2500.076 | 33.28471
20.00667 | 51.332 | 22.05 | 83.514 | -2500.076 | 33.2841
20.01 | 51.256 | 22.05 | 83.514 | -2500.076 | 33.2841
20.01334 | 51.164 | 22.05 | 83.514 | -2500.076 | 33.2841
20.01667 | 51.012 | 22.05 | 83.529 | -2500.076 | 33.28288
20.02 | 50.905 | 22.05 | 83.529 | -2500.076 | 33.28165
20.02334 | 50.798 | 22.05 | 83.56 | -2500.076 | 33.27982
20.02667 | 50.661 | 22.05 | 83.59 | -2500.076 | 33.2786
20.03 | 50.508 | 22.05 | 83.575 | -2500.076 | 33.27738
20.03334 | 50.432 | 22.05 | 83.544 | -2500.076 | 33.27616
20.03667 | 50.34 | 22.05 | 83.529 | -2500.076 | 33.27616
20.04 | 50.233 | 22.05 | 83.544 | -2500.076 | 33.27677
20.04334 | 50.127 | 22.05 | 83.544 | -2500.076 | 33.27677
20.04667 | 50.05 | 22.05 | 83.544 | -2500.076 | 33.27677
20.05 | 49.974 | 22.05 | 83.575 | -2500.076 | 33.27738
20.05334 | 49.867 | 22.05 | 83.575 | -2500.076 | 33.27738
20.05667 | 49.745 | 22.05 | 83.575 | -2500.076 | 33.27738
20.06 | 49.654 | 22.05 | 83.56 | -2500.076 | 33.27677
20.06334 | 49.562 | 22.05 | 83.59 | -2500.076 | 33.27555
20.06667 | 49.44 | 22.05 | 83.605 | -2500.076 | 33.27372
20.07 | 49.333 | 22.05 | 83.605 | -2500.076 | 33.2725
20.07334 | 49.242 | 22.05 | 83.575 | -2500.076 | 33.27189
20.07667 | 49.15 | 22.05 | 83.56 | -2500.076 | 33.27067
20.08 | 49.043 | 22.05 | 83.544 | -2500.076 | 33.27006
20.08334 | 48.921 | 22.05 | 83.514 | -2500.076 | 33.27006
20.08667 | 48.814 | 22.05 | 83.529 | -2500.076 | 33.26945
20.09 | 48.738 | 22.05 | 83.544 | -2500.076 | 33.26823
20.09334 | 48.631 | 22.05 | 83.605 | -2500.076 | 33.26823
20.09667 | 48.509 | 22.05 | 83.636 | -2500.076 | 33.26823
20.1 | 48.418 | 22.05 | 83.636 | -2500.076 | 33.26884
20.10334 | 48.341 | 22.05 | 83.636 | -2500.076 | 33.27006
20.10667 | 48.204 | 22.05 | 83.636 | -2500.076 | 33.27128
20.11 | 48.067 | 22.05 | 83.651 | -2500.076 | 33.2725
20.11334 | 47.96 | 22.05 | 83.651 | -2500.076 | 33.27372
20.11667 | 47.868 | 22.05 | 83.682 | -2500.076 | 33.27494
20.12 | 47.716 | 22.05 | 83.728 | -2500.076 | 33.27494
20.12334 | 47.563 | 22.05 | 83.758 | -2500.076 | 33.27494
20.12667 | 47.426 | 22.05 | 83.743 | -2500.076 | 33.27494
20.13 | 47.288 | 22.05 | 83.697 | -2500.076 | 33.27555
20.13334 | 47.105 | 22.05 | 83.697 | -2500.076 | 33.27555
20.13667 | 46.937 | 22.05 | 83.666 | -2500.076 | 33.27555
20.14 | 46.815 | 22.05 | 83.651 | -2500.076 | 33.27555
20.14334 | 46.678 | 22.05 | 83.636 | -2500.076 | 33.27555
20.14667 | 46.51 | 22.05 | 83.651 | -2500.076 | 33.27494
20.15 | 46.342 | 22.05 | 83.651 | -2500.076 | 33.27494
20.15334 | 46.205 | 22.05 | 83.666 | -2500.076 | 33.27555
20.15667 | 46.037 | 22.05 | 83.651 | -2500.076 | 33.27555
20.16 | 45.839 | 22.05 | 83.666 | -2500.076 | 33.27555
20.16334 | 45.671 | 22.05 | 83.682 | -2500.076 | 33.27616
20.16667 | 45.518 | 22.05 | 83.682 | -2500.076 | 33.27555
20.17 | 45.351 | 22.05 | 83.666 | -2500.076 | 33.27433
20.17334 | 45.167 | 22.05 | 83.682 | -2500.076 | 33.27372
20.17667 | 44.984 | 22.05 | 83.666 | -2500.076 | 33.27311
20.18 | 44.771 | 22.05 | 83.666 | -2500.076 | 33.27189
20.18334 | 44.572 | 22.05 | 83.651 | -2500.076 | 33.27128
20.18667 | 44.343 | 22.05 | 83.666 | -2500.076 | 33.27128
20.19 | 44.13 | 22.05 | 83.666 | -2500.076 | 33.27067
20.19334 | 43.916 | 22.05 | 83.682 | -2500.076 | 33.27006
20.19667 | 43.703 | 22.05 | 83.712 | -2500.076 | 33.26945
20.2 | 43.474 | 22.05 | 83.728 | -2500.076 | 33.26945
20.20334 | 43.229 | 22.05 | 83.758 | -2500.076 | 33.26884
20.20667 | 43.001 | 22.05 | 83.789 | -2500.076 | 33.27006
20.21 | 42.772 | 22.05 | 83.789 | -2500.076 | 33.27128
20.21334 | 42.528 | 22.05 | 83.758 | -2500.076 | 33.2725
20.21667 | 42.253 | 22.05 | 83.773 | -2500.076 | 33.27311
20.22 | 42.024 | 22.05 | 83.743 | -2500.076 | 33.27433
20.22334 | 41.749 | 22.05 | 83.728 | -2500.076 | 33.27433
20.22667 | 41.459 | 22.05 | 83.697 | -2500.076 | 33.27433
20.23 | 41.139 | 22.05 | 83.712 | -2500.076 | 33.27433
20.23334 | 40.849 | 22.05 | 83.712 | -2500.076 | 33.27433
20.23667 | 40.544 | 22.05 | 83.712 | -2500.076 | 33.27433
20.24 | 40.254 | 22.05 | 83.682 | -2500.076 | 33.27433
20.24334 | 39.918 | 22.05 | 83.697 | -2500.076 | 33.27433
20.24667 | 39.628 | 22.05 | 83.682 | -2500.076 | 33.27433
20.25 | 39.308 | 22.05 | 83.697 | -2500.076 | 33.27494
20.25334 | 38.972 | 22.05 | 83.697 | -2500.076 | 33.27555
20.25667 | 38.606 | 22.05 | 83.712 | -2500.076 | 33.27616
20.26 | 38.255 | 22.05 | 83.712 | -2500.076 | 33.27616
20.26334 | 37.873 | 22.05 | 83.728 | -2500.076 | 33.27616
20.26667 | 37.507 | 22.05 | 83.712 | -2500.076 | 33.27616
20.27 | 37.111 | 22.05 | 83.743 | -2500.076 | 33.27616
20.27334 | 36.714 | 22.05 | 83.773 | -2500.076 | 33.27616
20.27667 | 36.332 | 22.05 | 83.804 | -2500.076 | 33.27677
20.28 | 35.951 | 22.05 | 83.804 | -2500.076 | 33.2786
20.28334 | 35.554 | 22.05 | 83.819 | -2500.076 | 33.27921
20.28667 | 35.142 | 22.05 | 83.804 | -2500.076 | 33.27982
20.29 | 34.73 | 22.05 | 83.819 | -2500.076 | 33.27982
20.29334 | 34.318 | 22.05 | 83.804 | -2500.076 | 33.28043
20.29667 | 33.876 | 22.05 | 83.819 | -2500.076 | 33.27982
20.3 | 33.387 | 22.05 | 83.819 | -2500.076 | 33.27921
20.30334 | 32.929 | 22.05 | 83.834 | -2500.076 | 33.27799
20.30667 | 32.502 | 22.05 | 83.834 | -2500.076 | 33.27738
20.31 | 32.06 | 22.05 | 83.834 | -2500.076 | 33.27677
20.31334 | 31.556 | 22.05 | 83.834 | -2500.076 | 33.27616
20.31667 | 31.098 | 22.05 | 83.865 | -2500.076 | 33.27616
20.32 | 30.625 | 22.05 | 83.85 | -2500.076 | 33.27616
20.32334 | 30.122 | 22.05 | 83.85 | -2500.076 | 33.27616
20.32667 | 29.588 | 22.05 | 83.85 | -2500.076 | 33.27555
20.33 | 29.099 | 22.05 | 83.865 | -2500.076 | 33.27494
20.33334 | 28.596 | 22.05 | 83.85 | -2500.076 | 33.27494
20.33667 | 28.062 | 22.05 | 83.865 | -2500.076 | 33.27494
20.34 | 27.543 | 22.05 | 83.85 | -2500.076 | 33.27494
20.34334 | 27.009 | 22.05 | 83.85 | -2500.076 | 33.27494
20.34667 | 26.505 | 22.05 | 83.819 | -2500.076 | 33.27494
20.35 | 25.987 | 22.05 | 83.804 | -2500.076 | 33.27433
20.35334 | 25.468 | 22.05 | 83.804 | -2500.076 | 33.27433
20.35667 | 24.918 | 22.05 | 83.819 | -2500.076 | 33.27433
20.36 | 24.4 | 22.05 | 83.834 | -2500.076 | 33.27433
20.36334 | 23.82 | 22.05 | 83.865 | -2500.076 | 33.27433
20.36667 | 23.255 | 22.05 | 83.85 | -2500.076 | 33.27494
20.37 | 22.691 | 22.05 | 83.85 | -2500.076 | 33.27677
20.37334 | 22.172 | 22.05 | 83.865 | -2500.076 | 33.27921
20.37667 | 21.638 | 22.05 | 83.88 | -2500.076 | 33.28226
20.38 | 21.119 | 22.05 | 83.865 | -2500.076 | 33.28593
20.38334 | 20.569 | 22.05 | 83.88 | -2500.076 | 33.28898
20.38667 | 20.051 | 22.05 | 83.895 | -2500.076 | 33.29081
20.39 | 19.501 | 22.05 | 83.88 | -2500.076 | 33.29203
20.39334 | 18.937 | 22.05 | 83.865 | -2500.076 | 33.29203
20.39667 | 18.387 | 22.05 | 83.865 | -2500.076 | 33.29142
20.4 | 17.884 | 22.05 | 83.85 | -2500.076 | 33.29081
20.40334 | 17.365 | 22.05 | 83.834 | -2500.076 | 33.28959
20.40667 | 16.816 | 22.05 | 83.834 | -2500.076 | 33.28837
20.41 | 16.297 | 22.05 | 83.819 | -2500.076 | 33.28837
20.41334 | 15.809 | 22.05 | 83.819 | -2500.076 | 33.28837
20.41667 | 15.275 | 22.05 | 83.85 | -2500.076 | 33.28837
20.42 | 14.74 | 22.05 | 83.834 | -2500.076 | 33.28837
20.42334 | 14.252 | 22.05 | 83.834 | -2500.076 | 33.28837
20.42667 | 13.764 | 22.05 | 83.819 | -2500.076 | 33.28776
20.43 | 13.26 | 22.05 | 83.804 | -2500.076 | 33.28715
20.43334 | 12.787 | 22.05 | 83.758 | -2500.076 | 33.28654
20.43667 | 12.345 | 22.05 | 83.789 | -2500.076 | 33.28654
20.44 | 11.917 | 22.05 | 83.804 | -2500.076 | 33.28654
20.44334 | 11.505 | 22.05 | 83.85 | -2500.076 | 33.28654
20.44667 | 11.093 | 22.05 | 83.85 | -2500.076 | 33.28654
20.45 | 10.697 | 22.05 | 83.88 | -2500.076 | 33.28654
20.45334 | 10.315 | 22.05 | 83.865 | -2500.076 | 33.28654
20.45667 | 9.964 | 22.05 | 83.85 | -2500.076 | 33.28654
20.46 | 9.629 | 22.05 | 83.834 | -2500.076 | 33.28715
20.46334 | 9.293 | 22.05 | 83.834 | -2500.076 | 33.28715
20.46667 | 8.988 | 22.05 | 83.819 | -2500.076 | 33.28715
20.47 | 8.713 | 22.05 | 83.789 | -2500.076 | 33.28715
20.47334 | 8.454 | 22.05 | 83.773 | -2500.076 | 33.28715
20.47667 | 8.209 | 22.05 | 83.712 | -2500.076 | 33.28654
20.48 | 8.057 | 22.05 | 83.651 | -2500.076 | 33.28654
20.48334 | 7.935 | 22.05 | 83.605 | -2500.076 | 33.28654
20.48667 | 7.797 | 22.05 | 83.59 | -2500.076 | 33.28654
20.49 | 7.66 | 22.05 | 83.544 | -2500.076 | 33.28593
20.49334 | 7.614 | 22.05 | 83.544 | -2500.076 | 33.28471
20.49667 | 7.569 | 22.05 | 83.56 | -2500.076 | 33.28288
20.5 | 7.508 | 22.05 | 83.529 | -2500.076 | 33.28104
20.50334 | 7.538 | 22.05 | 83.499 | -2500.076 | 33.27921
20.50667 | 7.614 | 22.05 | 83.468 | -2500.076 | 33.27738
20.51 | 7.675 | 22.05 | 83.422 | -2500.076 | 33.27677
20.51334 | 7.782 | 22.05 | 83.331 | -2500.076 | 33.27616
20.51667 | 7.996 | 22.05 | 83.285 | -2500.076 | 33.27555
20.52 | 8.24 | 22.05 | 83.254 | -2500.076 | 33.27433
20.52334 | 8.53 | 22.05 | 83.193 | -2500.076 | 33.27311
20.52667 | 8.866 | 22.05 | 83.132 | -2500.076 | 33.27189
20.53 | 9.278 | 22.05 | 83.087 | -2500.076 | 33.27128
20.53334 | 9.781 | 22.05 | 82.995 | -2500.076 | 33.27067
20.53667 | 10.346 | 22.05 | 82.873 | -2500.076 | 33.27128
20.54 | 10.971 | 22.05 | 82.781 | -2500.076 | 33.2725
20.54334 | 11.689 | 22.05 | 82.675 | -2500.076 | 33.27311
20.54667 | 12.467 | 22.05 | 82.583 | -2500.076 | 33.27433
20.55 | 13.306 | 22.05 | 82.507 | -2500.076 | 33.27555
20.55334 | 14.206 | 22.05 | 82.385 | -2500.076 | 33.27616
20.55667 | 15.213 | 22.05 | 82.232 | -2500.076 | 33.27616
20.56 | 16.327 | 22.05 | 82.11 | -2500.076 | 33.27616
20.56334 | 17.518 | 22.05 | 81.973 | -2500.076 | 33.27555
20.56667 | 18.784 | 22.05 | 81.805 | -2500.076 | 33.27494
20.57 | 20.157 | 22.05 | 81.668 | -2500.076 | 33.27494
20.57334 | 21.653 | 22.05 | 81.53 | -2500.076 | 33.27494
20.57667 | 23.255 | 22.05 | 81.408 | -2500.076 | 33.27494
20.58 | 24.979 | 22.05 | 81.256 | -2500.076 | 33.27555
20.58334 | 26.795 | 22.05 | 81.149 | -2500.076 | 33.27555
20.58667 | 28.794 | 22.05 | 81.057 | -2500.076 | 33.27494
20.59 | 30.9 | 22.05 | 80.996 | -2500.076 | 33.27494
20.59334 | 33.128 | 22.05 | 80.95 | -2500.076 | 33.27494
20.59667 | 35.508 | 22.05 | 80.935 | -2500.076 | 33.27433
20.6 | 38.087 | 22.05 | 80.95 | -2500.076 | 33.27433
20.60334 | 40.788 | 22.05 | 81.027 | -2500.076 | 33.27433
20.60667 | 43.657 | 22.05 | 81.133 | -2500.076 | 33.27433
20.61 | 46.709 | 22.05 | 81.225 | -2500.076 | 33.27494
20.61334 | 49.944 | 22.05 | 81.408 | -2500.076 | 33.27555
20.61667 | 53.362 | 22.05 | 81.606 | -2500.076 | 33.27555
20.62 | 56.948 | 22.05 | 81.805 | -2500.076 | 33.27555
20.62334 | 60.762 | 22.05 | 82.003 | -2500.076 | 33.27616
20.62667 | 64.806 | 22.05 | 82.263 | -2500.076 | 33.27555
20.63 | 69.14 | 22.05 | 82.507 | -2500.076 | 33.27372
20.63334 | 73.687 | 22.05 | 82.736 | -2500.076 | 33.27311
20.63667 | 78.524 | 22.05 | 82.839 | -2500.076 | 33.27311
20.64 | 83.621 | 22.05 | 83.178 | -2500.076 | 33.27189
20.64334 | 88.992 | 22.05 | 83.3 | -2500.076 | 33.27067
20.64667 | 94.607 | 22.05 | 83.361 | -2500.076 | 33.27067
20.65 | 100.497 | 22.05 | 83.316 | -2500.076 | 33.27006
20.65334 | 106.723 | 22.05 | 83.163 | -2500.076 | 33.26884
20.65667 | 113.254 | 22.05 | 82.839 | -2500.076 | 33.26823
20.66 | 120.09 | 22.05 | 82.133 | -2500.076 | 33.26884
20.66334 | 127.277 | 22.05 | 81.675 | -2500.076 | 33.27006
20.66667 | 134.846 | 22.05 | 81.484 | -2500.076 | 33.27189
20.67 | 142.781 | 22.05 | 81.37 | -2500.076 | 33.27311
20.67334 | 151.112 | 22.05 | 81.301 | -2500.076 | 33.27433
20.67667 | 159.856 | 22.05 | 81.149 | -2500.076 | 33.27494
20.68 | 168.981 | 22.05 | 81.164 | -2500.076 | 33.27555
20.68334 | 178.564 | 22.05 | 81.317 | -2500.076 | 33.27555
20.68667 | 188.589 | 22.05 | 81.389 | -2500.076 | 33.27555
20.69 | 199.072 | 22.05 | 81.51 | -2500.076 | 33.27555
20.69334 | 210.028 | 22.05 | 81.713 | -2500.076 | 33.27555
20.69667 | 221.519 | 22.05 | 81.866 | -2500.076 | 33.27555
20.7 | 233.512 | 22.05 | 82.743 | -2500.076 | 33.27616
20.70334 | 246.025 | 22.05 | 83.392 | -2500.076 | 33.27677
20.70667 | 259.102 | 22.05 | 83.377 | -2500.076 | 33.27799
20.71 | 272.805 | 22.05 | 82.705 | -2500.076 | 33.27982
20.71334 | 287.088 | 22.05 | 82.247 | -2500.076 | 33.28165
20.71667 | 301.981 | 22.05 | 82.095 | -2500.076 | 33.28288
20.72 | 317.499 | 22.05 | 81.999 | -2500.076 | 33.28471
20.72334 | 333.689 | 22.05 | 82.049 | -2500.076 | 33.28654
20.72667 | 350.52 | 22.05 | 81.942 | -2500.076 | 33.28776
20.73 | 368.007 | 22.05 | 81.917 | -2500.076 | 33.28837
20.73334 | 386.242 | 22.05 | 81.98 | -2500.076 | 33.28898
20.73667 | 405.225 | 22.05 | 82.476 | -2500.076 | 33.2902
20.74 | 424.955 | 22.05 | 82.705 | -2500.076 | 33.29081
20.74334 | 445.448 | 22.05 | 83.895 | -2500.076 | 33.29142
20.74667 | 466.75 | 22.05 | 83.595 | -2500.076 | 33.29203
20.75 | 488.891 | 22.05 | 82.934 | -2500.076 | 33.29203
20.75334 | 511.887 | 22.05 | 82.858 | -2500.076 | 33.29203
20.75667 | 535.92 | 22.05 | 82.896 | -2500.076 | 33.29264
20.76 | 560.854 | 22.05 | 83.01 | -2500.076 | 33.29386
20.76334 | 586.749 | 22.05 | 82.972 | -2500.076 | 33.29508
20.76667 | 613.529 | 22.05 | 83.061 | -2500.076 | 33.29691
20.77 | 641.194 | 22.05 | 83.239 | -2500.076 | 33.29813
20.77334 | 669.637 | 22.05 | 83.468 | -2500.076 | 33.29813
20.77667 | 699.057 | 22.05 | 84.49 | -2500.076 | 33.29691
20.78 | 729.438 | 22.05 | 83.392 | -2500.076 | 33.29569
20.78334 | 760.826 | 22.05 | 83.595 | -2500.076 | 33.29508
20.78667 | 793.283 | 22.05 | 83.602 | -2500.076 | 33.29447
20.79 | 826.792 | 22.05 | 83.712 | -2500.076 | 33.29386
20.79334 | 861.354 | 22.05 | 83.64 | -2500.076 | 33.29325
20.79667 | 897 | 22.05 | 83.722 | -2500.076 | 33.29264
20.8 | 933.729 | 22.05 | 83.888 | -2500.076 | 33.29142
20.80334 | 971.603 | 22.05 | 84.422 | -2500.076 | 33.2902
20.80667 | 1010.575 | 22.05 | 84.422 | -2500.076 | 33.28959
20.81 | 1050.676 | 22.05 | 84.282 | -2500.076 | 33.28898
20.81334 | 1091.937 | 22.05 | 84.231 | -2500.076 | 33.28837
20.81667 | 1134.373 | 22.05 | 84.353 | -2500.076 | 33.28776
20.82 | 1177.923 | 22.05 | 84.269 | -2500.076 | 33.28715
20.82334 | 1222.602 | 22.05 | 84.04 | -2500.076 | 33.28593
20.82667 | 1268.517 | 22.05 | 84.078 | -2500.076 | 33.28593
20.83 | 1315.638 | 22.05 | 85.345 | -2500.076 | 33.28532
20.83334 | 1363.903 | 22.05 | 84.803 | -2500.076 | 33.28471
20.83667 | 1413.389 | 22.05 | 84.689 | -2500.076 | 33.28349
20.84 | 1464.125 | 22.05 | 84.727 | -2500.076 | 33.28288
20.84334 | 1516.037 | 22.05 | 84.727 | -2500.076 | 33.28165
20.84667 | 1569.124 | 22.05 | 84.613 | -2500.076 | 33.28043
20.85 | 1623.402 | 22.05 | 84.651 | -2500.076 | 33.27921
20.85334 | 1678.793 | 22.05 | 85.223 | -2500.076 | 33.27799
20.85667 | 1735.389 | 22.05 | 85.223 | -2500.076 | 33.27677
20.86 | 1790.643 | 22.05 | 84.969 | -2500.076 | 33.27616
20.86334 | 1834.788 | 22.05 | 84.918 | -2500.076 | 33.27555
20.86667 | 1867.626 | 22.05 | 84.979 | -2500.076 | 33.27494
20.87 | 1888.958 | 22.05 | 85.009 | -2500.076 | 33.27555
20.87334 | 1898.48 | 22.05 | 85.051 | -2500.076 | 33.27616
20.87667 | 1898.48 | 22.05 | 85.172 | -2500.076 | 33.27616
20.88 | 1898.48 | 22.05 | 85.528 | -2500.076 | 33.27677
20.88334 | 1898.48 | 22.05 | 84.956 | -2500.076 | 33.27677
20.88667 | 1898.48 | 22.05 | 84.791 | -2500.076 | 33.27616
20.89 | 1898.48 | 22.05 | 84.746 | -2500.076 | 33.27555
20.89334 | 1898.48 | 22.05 | 84.796 | -2500.076 | 33.27494
20.89667 | 1898.48 | 22.05 | 84.811 | -2500.076 | 33.27433
20.9 | 1898.48 | 22.05 | 84.841 | -2500.076 | 33.27433
20.90334 | 1898.48 | 22.05 | 85.177 | -2500.076 | 33.27494
20.90667 | 1898.48 | 22.05 | 85.269 | -2500.076 | 33.27494
20.91 | 1898.48 | 22.05 | 85.177 | -2500.076 | 33.27494
20.91334 | 1898.48 | 22.05 | 84.384 | -2500.076 | 33.27494
20.91667 | 1898.48 | 22.05 | 84.517 | -2500.076 | 33.27494
20.92 | 1898.48 | 22.05 | 84.49 | -2500.076 | 33.27433
20.92334 | 1898.48 | 22.05 | 84.368 | -2500.076 | 33.27433
20.92667 | 1898.48 | 22.05 | 84.399 | -2500.076 | 33.27372
20.93 | 1898.48 | 22.05 | 84.567 | -2500.076 | 33.27311
20.93334 | 1898.48 | 22.05 | 84.704 | -2500.076 | 33.27311
20.93667 | 1898.48 | 22.05 | 84.765 | -2500.076 | 33.27311
20.94 | 1898.48 | 22.05 | 84.719 | -2500.076 | 33.27311
20.94334 | 1898.48 | 22.05 | 84.282 | -2500.076 | 33.27372
20.94667 | 1898.48 | 22.05 | 83.9 | -2500.076 | 33.27433
20.95 | 1898.48 | 22.05 | 83.595 | -2500.076 | 33.27494
20.95334 | 1898.48 | 22.05 | 83.487 | -2500.076 | 33.27494
20.95667 | 1898.48 | 22.05 | 83.453 | -2500.076 | 33.27494
20.96 | 1898.48 | 22.05 | 83.346 | -2500.076 | 33.27555
20.96334 | 1898.48 | 22.05 | 83.331 | -2500.076 | 33.27677
20.96667 | 1898.48 | 22.05 | 83.361 | -2500.076 | 33.27799
20.97 | 1898.48 | 22.05 | 83.407 | -2500.076 | 33.27921
20.97334 | 1898.48 | 22.05 | 83.392 | -2500.076 | 33.28043
20.97667 | 1898.48 | 22.05 | 83.361 | -2500.076 | 33.28165
20.98 | 1898.48 | 22.05 | 83.239 | -2500.076 | 33.28288
20.98334 | 1898.48 | 22.05 | 83.056 | -2500.076 | 33.28349
20.98667 | 1898.48 | 22.05 | 82.527 | -2500.076 | 33.28532
20.99 | 1898.48 | 22.05 | 81.942 | -2500.076 | 33.28776
20.99334 | 1898.48 | 22.05 | 81.764 | -2500.076 | 33.2902
20.99667 | 1898.48 | 22.05 | 81.383 | -2500.076 | 33.29203
21 | 1898.48 | 22.05 | 81.052 | -2500.076 | 33.29447
21.00334 | 1898.48 | 22.05 | 80.671 | -2500.076 | 33.2963
21.00667 | 1898.48 | 22.05 | 80.315 | -2500.076 | 33.29874
21.01 | 1898.48 | 22.05 | 80.206 | -2500.076 | 33.30058
21.01334 | 1898.48 | 22.05 | 79.92 | -2500.076 | 33.30241
21.01667 | 1898.48 | 22.05 | 79.821 | -2500.076 | 33.30302
21.02 | 1898.48 | 22.05 | 79.608 | -2500.076 | 33.30424
21.02334 | 1898.48 | 22.05 | 79.394 | -2500.076 | 33.30424
21.02667 | 1898.48 | 22.05 | 79.165 | -2500.076 | 33.30424
21.03 | 1898.48 | 22.05 | 78.951 | -2500.076 | 33.30424
21.03334 | 1898.48 | 22.05 | 78.722 | -2500.076 | 33.30485
21.03667 | 1898.48 | 22.05 | 78.478 | -2500.076 | 33.30485
21.04 | 1898.48 | 22.05 | 78.108 | -2500.076 | 33.30485
21.04334 | 1898.48 | 22.05 | 77.822 | -2500.076 | 33.30485
21.04667 | 1898.48 | 22.05 | 77.339 | -2500.076 | 33.30485
21.05 | 1898.48 | 22.05 | 77.008 | -2500.076 | 33.30546
21.05334 | 1898.48 | 22.05 | 76.678 | -2500.076 | 33.30546
21.05667 | 1898.48 | 22.05 | 76.544 | -2500.076 | 33.30546
21.06 | 1898.48 | 22.05 | 76.067 | -2500.076 | 33.30546
21.06334 | 1898.48 | 22.05 | 75.737 | -2500.076 | 33.30546
21.06667 | 1898.48 | 22.05 | 75.355 | -2500.076 | 33.30607
21.07 | 1898.48 | 22.05 | 75.228 | -2500.076 | 33.30729
21.07334 | 1898.48 | 22.05 | 74.719 | -2500.076 | 33.30851
21.07667 | 1898.48 | 22.05 | 74.16 | -2500.076 | 33.30973
21.08 | 1898.48 | 22.05 | 74.007 | -2500.076 | 33.31156
21.08334 | 1898.48 | 22.05 | 73.874 | -2500.076 | 33.31217
21.08667 | 1898.48 | 22.05 | 73.588 | -2500.076 | 33.31278
21.09 | 1898.48 | 22.05 | 73.321 | -2500.076 | 33.31339
21.09334 | 1898.48 | 22.05 | 73.199 | -2500.076 | 33.314
21.09667 | 1898.48 | 22.05 | 73 | -2500.076 | 33.31461
21.1 | 1898.48 | 22.05 | 72.817 | -2500.076 | 33.31522
21.10334 | 1898.48 | 22.05 | 72.665 | -2500.076 | 33.31583
21.10667 | 1898.48 | 22.05 | 72.512 | -2500.076 | 33.31644
21.11 | 1898.48 | 22.05 | 72.42 | -2500.076 | 33.31705
21.11334 | 1898.48 | 22.05 | 72.298 | -2500.076 | 33.31767
21.11667 | 1898.48 | 22.05 | 72.161 | -2500.076 | 33.31767
21.12 | 1898.48 | 22.05 | 71.993 | -2500.076 | 33.31767
21.12334 | 1898.48 | 22.05 | 71.515 | -2500.076 | 33.31828
21.12667 | 1898.48 | 22.05 | 70.917 | -2500.076 | 33.32011
21.13 | 1898.48 | 22.05 | 70.04 | -2500.076 | 33.32133
21.13334 | 1898.48 | 22.05 | 69.811 | -2500.076 | 33.32255
21.13667 | 1898.48 | 22.05 | 69.315 | -2500.076 | 33.32316
21.14 | 1898.48 | 22.05 | 68.819 | -2500.076 | 33.32377
21.14334 | 1898.48 | 22.05 | 68.4 | -2500.076 | 33.32377
21.14667 | 1898.48 | 22.05 | 68.285 | -2500.076 | 33.32377
21.15 | 1898.48 | 22.05 | 68.19 | -2500.076 | 33.32438
21.15334 | 1898.48 | 22.05 | 68.163 | -2500.076 | 33.3256
21.15667 | 1898.48 | 22.05 | 68.072 | -2500.076 | 33.32621
21.16 | 1898.48 | 22.05 | 68.087 | -2500.076 | 33.32621
21.16334 | 1898.48 | 22.05 | 68.178 | -2500.076 | 33.32621
21.16667 | 1898.48 | 22.05 | 68.3 | -2500.076 | 33.32621
21.17 | 1898.48 | 22.05 | 68.346 | -2500.076 | 33.32621
21.17334 | 1898.48 | 22.05 | 68.3 | -2500.076 | 33.32621
21.17667 | 1898.48 | 22.05 | 67.217 | -2500.076 | 33.32621
21.18 | 1898.48 | 22.05 | 66.95 | -2500.076 | 33.32621
21.18334 | 1898.48 | 22.05 | 66.073 | -2500.076 | 33.32621
21.18667 | 1898.48 | 22.05 | 65.844 | -2500.076 | 33.32621
21.19 | 1898.48 | 22.05 | 65.691 | -2500.076 | 33.32621
21.19334 | 1898.48 | 22.05 | 65.615 | -2500.076 | 33.32621
21.19667 | 1898.48 | 22.05 | 65.6 | -2500.076 | 33.32621
21.2 | 1898.48 | 22.05 | 65.554 | -2500.076 | 33.32621
21.20334 | 1898.48 | 22.05 | 65.661 | -2500.076 | 33.32621
21.20667 | 1898.48 | 22.05 | 65.844 | -2500.076 | 33.3256
21.21 | 1898.48 | 22.05 | 66.042 | -2500.076 | 33.32499
21.21334 | 1898.48 | 22.05 | 66.088 | -2500.076 | 33.32438
21.21667 | 1898.48 | 22.05 | 65.5 | -2500.076 | 33.32377
21.22 | 1898.48 | 22.05 | 65.004 | -2500.076 | 33.32255
21.22334 | 1898.48 | 22.05 | 64.585 | -2500.076 | 33.32194
21.22667 | 1898.48 | 22.05 | 63.707 | -2500.076 | 33.32072
21.23 | 1898.48 | 22.05 | 63.555 | -2500.076 | 33.32011
21.23334 | 1898.48 | 22.05 | 63.58 | -2500.076 | 33.3195
21.23667 | 1898.48 | 22.05 | 63.829 | -2500.076 | 33.31889
21.24 | 1898.48 | 22.05 | 63.688 | -2500.076 | 33.31767
21.24334 | 1898.48 | 22.05 | 63.682 | -2500.076 | 33.31767
21.24667 | 1898.48 | 22.05 | 63.822 | -2500.076 | 33.31705
21.25 | 1898.48 | 22.05 | 64.623 | -2500.076 | 33.31644
21.25334 | 1898.48 | 22.05 | 64.699 | -2500.076 | 33.31644
21.25667 | 1898.48 | 22.05 | 64.165 | -2500.076 | 33.31705
21.26 | 1898.48 | 22.05 | 63.669 | -2500.076 | 33.31644
21.26334 | 1898.48 | 22.05 | 63.135 | -2500.076 | 33.31644
21.26667 | 1898.48 | 22.05 | 62.97 | -2500.076 | 33.31583
21.27 | 1898.48 | 22.05 | 62.639 | -2500.076 | 33.31522
21.27334 | 1898.48 | 22.05 | 62.822 | -2500.076 | 33.31461
21.27667 | 1898.48 | 22.05 | 62.792 | -2500.076 | 33.31461
21.28 | 1898.48 | 22.05 | 62.773 | -2500.076 | 33.314
21.28334 | 1898.48 | 22.05 | 62.601 | -2500.076 | 33.31461
21.28667 | 1898.48 | 22.05 | 63.021 | -2500.076 | 33.31461
21.29 | 1898.48 | 22.05 | 63.86 | -2500.076 | 33.31522
21.29334 | 1898.48 | 22.05 | 63.921 | -2500.076 | 33.31522
21.29667 | 1898.48 | 22.05 | 63.288 | -2500.076 | 33.31522
21.3 | 1898.48 | 22.05 | 62.868 | -2500.076 | 33.31461
21.30334 | 1898.48 | 22.05 | 62.665 | -2500.076 | 33.31461
21.30667 | 1898.48 | 22.05 | 62.359 | -2500.076 | 33.31461
21.31 | 1898.48 | 22.05 | 62.277 | -2500.076 | 33.31522
21.31334 | 1898.48 | 22.05 | 62.273 | -2500.076 | 33.31583
21.31667 | 1898.48 | 22.05 | 62.288 | -2500.076 | 33.31705
21.32 | 1898.48 | 22.05 | 62.296 | -2500.076 | 33.31828
21.32334 | 1898.48 | 22.05 | 62.359 | -2500.076 | 33.31889
21.32667 | 1898.48 | 22.05 | 62.525 | -2500.076 | 33.3195
21.33 | 1898.48 | 22.05 | 63.199 | -2500.076 | 33.32011
21.33334 | 1898.48 | 22.05 | 63.57 | -2500.076 | 33.32011
21.33667 | 1898.48 | 22.05 | 63.524 | -2500.076 | 33.32011
21.34 | 1898.48 | 22.05 | 63.072 | -2500.076 | 33.32011
21.34334 | 1898.48 | 22.05 | 62.716 | -2500.076 | 33.3195
21.34667 | 1898.48 | 22.05 | 62.563 | -2500.076 | 33.3195
21.35 | 1898.48 | 22.05 | 62.296 | -2500.076 | 33.3195
21.35334 | 1898.48 | 22.05 | 62.258 | -2500.076 | 33.3195
21.35667 | 1898.48 | 22.05 | 62.227 | -2500.076 | 33.3195
21.36 | 1898.48 | 22.05 | 62.181 | -2500.076 | 33.3195
21.36334 | 1898.48 | 22.05 | 62.207 | -2500.076 | 33.31889
21.36667 | 1898.48 | 22.05 | 62.334 | -2500.076 | 33.31889
21.37 | 1898.48 | 22.05 | 62.97 | -2500.076 | 33.31828
21.37334 | 1898.48 | 22.05 | 63.54 | -2500.076 | 33.31705
21.37667 | 1898.48 | 22.05 | 63.662 | -2500.076 | 33.31705
21.38 | 1898.48 | 22.05 | 63.662 | -2500.076 | 33.31705
21.38334 | 1898.48 | 22.05 | 63.601 | -2500.076 | 33.31583
21.38667 | 1898.48 | 22.05 | 63.448 | -2500.076 | 33.31522
21.39 | 1898.48 | 22.05 | 63.189 | -2500.076 | 33.31522
21.39334 | 1898.48 | 22.05 | 62.96 | -2500.076 | 33.31461
21.39667 | 1898.48 | 22.05 | 62.777 | -2500.076 | 33.314
21.4 | 1898.48 | 22.05 | 62.639 | -2500.076 | 33.314
21.40334 | 1898.48 | 22.05 | 62.563 | -2500.076 | 33.314
21.40667 | 1898.48 | 22.05 | 62.624 | -2500.076 | 33.314
21.41 | 1898.48 | 22.05 | 62.658 | -2500.076 | 33.314
21.41334 | 1898.48 | 22.05 | 62.741 | -2500.076 | 33.314
21.41667 | 1898.48 | 22.05 | 62.83 | -2500.076 | 33.31339
21.42 | 1898.48 | 22.05 | 63.021 | -2500.076 | 33.31278
21.42334 | 1898.48 | 22.05 | 64.226 | -2500.076 | 33.31217
21.42667 | 1898.48 | 22.05 | 64.44 | -2500.076 | 33.31156
21.43 | 1898.48 | 22.05 | 64.547 | -2500.076 | 33.31095
21.43334 | 1898.48 | 22.05 | 64.531 | -2500.076 | 33.31095
21.43667 | 1898.48 | 22.05 | 64.455 | -2500.076 | 33.31156
21.44 | 1898.48 | 22.05 | 64.348 | -2500.076 | 33.31156
21.44334 | 1898.48 | 22.05 | 64.165 | -2500.076 | 33.31156
21.44667 | 1898.48 | 22.05 | 63.921 | -2500.076 | 33.31156
21.45 | 1898.48 | 22.05 | 63.593 | -2500.076 | 33.31156
21.45334 | 1898.48 | 22.05 | 63.54 | -2500.076 | 33.31095
21.45667 | 1898.48 | 22.05 | 63.417 | -2500.076 | 33.31095
21.46 | 1898.48 | 22.05 | 63.387 | -2500.076 | 33.31095
21.46334 | 1898.48 | 22.05 | 63.479 | -2500.076 | 33.31034
21.46667 | 1898.48 | 22.05 | 63.662 | -2500.076 | 33.31034
21.47 | 1898.48 | 22.05 | 63.746 | -2500.076 | 33.31034
21.47334 | 1898.48 | 22.05 | 64.013 | -2500.076 | 33.31034
21.47667 | 1898.48 | 22.05 | 64.14 | -2500.076 | 33.31034
21.48 | 1898.48 | 22.05 | 64.445 | -2500.076 | 33.31095
21.48334 | 1898.48 | 22.05 | 64.801 | -2500.076 | 33.31095
21.48667 | 1898.48 | 22.05 | 65.34 | -2500.076 | 33.31095
21.49 | 1898.48 | 22.05 | 65.538 | -2500.076 | 33.31095
21.49334 | 1898.48 | 22.05 | 65.63 | -2500.076 | 33.31095
21.49667 | 1898.48 | 22.05 | 65.691 | -2500.076 | 33.31095
21.5 | 1898.48 | 22.05 | 65.645 | -2500.076 | 33.31095
21.50334 | 1898.48 | 22.05 | 65.584 | -2500.076 | 33.30973
21.50667 | 1898.48 | 22.05 | 65.493 | -2500.076 | 33.3079
21.51 | 1898.48 | 22.05 | 65.401 | -2500.076 | 33.30668
21.51334 | 1898.48 | 22.05 | 65.233 | -2500.076 | 33.30546
21.51667 | 1898.48 | 22.05 | 65.111 | -2500.076 | 33.30424
21.52 | 1898.48 | 22.05 | 64.989 | -2500.076 | 33.30424
21.52334 | 1898.48 | 22.05 | 64.882 | -2500.076 | 33.30485
21.52667 | 1898.48 | 22.05 | 64.791 | -2500.076 | 33.30485
21.53 | 1898.48 | 22.05 | 64.76 | -2500.076 | 33.30485
21.53334 | 1898.48 | 22.05 | 64.76 | -2500.076 | 33.30485
21.53667 | 1898.48 | 22.05 | 64.852 | -2500.076 | 33.30485
21.54 | 1898.48 | 22.05 | 64.959 | -2500.076 | 33.30485
21.54334 | 1898.48 | 22.05 | 65.111 | -2500.076 | 33.30485
21.54667 | 1898.48 | 22.05 | 65.325 | -2500.076 | 33.30485
21.55 | 1898.48 | 22.05 | 65.554 | -2500.076 | 33.30424
21.55334 | 1898.48 | 22.05 | 65.634 | -2500.076 | 33.30424
21.55667 | 1898.48 | 22.05 | 65.882 | -2500.076 | 33.30424
21.56 | 1898.48 | 22.05 | 66.168 | -2500.076 | 33.30424
21.56334 | 1898.48 | 22.05 | 66.454 | -2500.076 | 33.30363
21.56667 | 1898.48 | 22.05 | 66.836 | -2500.076 | 33.30363
21.57 | 1898.48 | 22.05 | 67.064 | -2500.076 | 33.30363
21.57334 | 1898.48 | 22.05 | 67.278 | -2500.076 | 33.30302
21.57667 | 1898.48 | 22.05 | 67.415 | -2500.076 | 33.30302
21.58 | 1898.48 | 22.05 | 67.568 | -2500.076 | 33.30363
21.58334 | 1898.48 | 22.05 | 67.629 | -2500.076 | 33.30424
21.58667 | 1898.48 | 22.05 | 67.675 | -2500.076 | 33.30363
21.59 | 1898.48 | 22.05 | 67.66 | -2500.076 | 33.30424
21.59334 | 1898.48 | 22.05 | 67.69 | -2500.076 | 33.30363
21.59667 | 1898.48 | 22.05 | 67.629 | -2500.076 | 33.30302
21.6 | 1898.48 | 22.05 | 67.598 | -2500.076 | 33.30302
21.60334 | 1898.48 | 22.05 | 67.537 | -2500.076 | 33.30363
21.60667 | 1898.48 | 22.05 | 67.492 | -2500.076 | 33.30302
21.61 | 1894.864 | 22.05 | 67.4 | -2500.076 | 33.30302
21.61334 | 1885.464 | 22.05 | 67.339 | -2500.076 | 33.30363
21.61667 | 1870.403 | 22.05 | 67.278 | -2500.076 | 33.30363
21.62 | 1849.742 | 22.05 | 67.248 | -2500.076 | 33.30363
21.62334 | 1823.496 | 22.05 | 67.232 | -2500.076 | 33.30424
21.62667 | 1795.145 | 22.05 | 67.187 | -2500.076 | 33.30485
21.63 | 1767.22 | 22.05 | 67.156 | -2500.076 | 33.30607
21.63334 | 1739.647 | 22.05 | 67.141 | -2500.076 | 33.30668
21.63667 | 1712.424 | 22.05 | 67.141 | -2500.076 | 33.30668
21.64 | 1685.644 | 22.05 | 67.125 | -2500.076 | 33.30668
21.64334 | 1659.566 | 22.05 | 67.202 | -2500.076 | 33.30668
21.64667 | 1633.808 | 22.05 | 67.293 | -2500.076 | 33.30546
21.65 | 1608.356 | 22.05 | 67.415 | -2500.076 | 33.30485
21.65334 | 1583.346 | 22.05 | 67.537 | -2500.076 | 33.30485
21.65667 | 1558.687 | 22.05 | 67.705 | -2500.076 | 33.30485
21.66 | 1534.288 | 22.05 | 67.843 | -2500.076 | 33.30485
21.66334 | 1510.254 | 22.05 | 68.01 | -2500.076 | 33.30485
21.66667 | 1486.663 | 22.05 | 68.178 | -2500.076 | 33.30485
21.67 | 1463.332 | 22.05 | 68.361 | -2500.076 | 33.30485
21.67334 | 1440.321 | 22.05 | 68.56 | -2500.076 | 33.30485
21.67667 | 1417.737 | 22.05 | 68.667 | -2500.076 | 33.30485
21.68 | 1395.489 | 22.05 | 69.018 | -2500.076 | 33.30363
21.68334 | 1373.516 | 22.05 | 69.246 | -2500.076 | 33.3018
21.68667 | 1351.894 | 22.05 | 69.475 | -2500.076 | 33.29935
21.69 | 1330.607 | 22.05 | 69.704 | -2500.076 | 33.29691
21.69334 | 1309.595 | 22.05 | 69.903 | -2500.076 | 33.29386
21.69667 | 1288.919 | 22.05 | 70.116 | -2500.076 | 33.29142
21.7 | 1268.517 | 22.05 | 70.299 | -2500.076 | 33.28898
21.70334 | 1248.436 | 22.05 | 70.482 | -2500.076 | 33.28715
21.70667 | 1228.69 | 22.05 | 70.65 | -2500.076 | 33.2841
21.71 | 1209.235 | 22.05 | 70.803 | -2500.076 | 33.28104
21.71334 | 1190.054 | 22.05 | 70.986 | -2500.076 | 33.2786
21.71667 | 1171.178 | 22.05 | 71.169 | -2500.076 | 33.27616
21.72 | 1152.638 | 22.05 | 71.276 | -2500.076 | 33.27311
21.72334 | 1134.343 | 22.05 | 71.413 | -2500.076 | 33.27067
21.72667 | 1116.321 | 22.05 | 71.581 | -2500.076 | 33.26762
21.73 | 1098.605 | 22.05 | 71.642 | -2500.076 | 33.26334
21.73334 | 1081.179 | 22.05 | 71.688 | -2500.076 | 33.25907
21.73667 | 1063.921 | 22.05 | 71.764 | -2500.076 | 33.25541
21.74 | 1046.983 | 22.05 | 71.81 | -2500.076 | 33.25175
21.74334 | 1030.32 | 22.05 | 71.825 | -2500.076 | 33.2487
21.74667 | 1013.932 | 22.05 | 71.886 | -2500.076 | 33.24686
21.75 | 997.665 | 22.05 | 71.947 | -2500.076 | 33.24564
21.75334 | 981.674 | 22.05 | 72.008 | -2500.076 | 33.24442
21.75667 | 965.926 | 22.05 | 72.054 | -2500.076 | 33.24442
21.76 | 950.468 | 22.05 | 72.069 | -2500.076 | 33.24442
21.76334 | 935.224 | 22.05 | 72.069 | -2500.076 | 33.24503
21.76667 | 920.331 | 22.05 | 72.085 | -2500.076 | 33.24564
21.77 | 905.713 | 22.05 | 72.115 | -2500.076 | 33.24503
21.77334 | 891.324 | 22.05 | 72.13 | -2500.076 | 33.24442
21.77667 | 877.132 | 22.05 | 72.176 | -2500.076 | 33.24503
21.78 | 863.155 | 22.05 | 72.207 | -2500.076 | 33.24442
21.78334 | 849.452 | 22.05 | 72.253 | -2500.076 | 33.2432
21.78667 | 835.978 | 22.05 | 72.237 | -2500.076 | 33.2432
21.79 | 822.672 | 22.05 | 72.192 | -2500.076 | 33.2432
21.79334 | 809.58 | 22.05 | 72.176 | -2500.076 | 33.2432
21.79667 | 796.731 | 22.05 | 72.192 | -2500.076 | 33.24381
21.8 | 784.082 | 22.05 | 72.192 | -2500.076 | 33.24503
21.80334 | 771.63 | 22.05 | 72.192 | -2500.076 | 33.24564
21.80667 | 759.331 | 22.05 | 72.253 | -2500.076 | 33.24625
21.81 | 747.292 | 22.05 | 72.283 | -2500.076 | 33.24625
21.81334 | 735.435 | 22.05 | 72.329 | -2500.076 | 33.24625
21.81667 | 723.792 | 22.05 | 72.329 | -2500.076 | 33.24686
21.82 | 712.287 | 22.05 | 72.359 | -2500.076 | 33.24931
21.82334 | 701.041 | 22.05 | 72.375 | -2500.076 | 33.25175
21.82667 | 689.978 | 22.05 | 72.329 | -2500.076 | 33.25419
21.83 | 679.113 | 22.05 | 72.298 | -2500.076 | 33.25663
21.83334 | 668.371 | 22.05 | 72.298 | -2500.076 | 33.25907
21.83667 | 657.826 | 22.05 | 72.298 | -2500.076 | 33.2609
21.84 | 647.481 | 22.05 | 72.298 | -2500.076 | 33.26212
21.84334 | 637.288 | 22.05 | 72.329 | -2500.076 | 33.26334
21.84667 | 627.201 | 22.05 | 72.359 | -2500.076 | 33.26456
21.85 | 617.344 | 22.05 | 72.39 | -2500.076 | 33.26579
21.85334 | 607.715 | 22.05 | 72.451 | -2500.076 | 33.2664
21.85667 | 598.254 | 22.05 | 72.481 | -2500.076 | 33.26762
21.86 | 588.9 | 22.05 | 72.542 | -2500.076 | 33.26945
21.86334 | 579.745 | 22.05 | 72.573 | -2500.076 | 33.27128
21.86667 | 570.772 | 22.05 | 72.604 | -2500.076 | 33.27372
21.87 | 561.876 | 22.05 | 72.649 | -2500.076 | 33.27616
21.87334 | 553.056 | 22.05 | 72.695 | -2500.076 | 33.27799
21.87667 | 544.404 | 22.05 | 72.71 | -2500.076 | 33.2786
21.88 | 535.905 | 22.05 | 72.756 | -2500.076 | 33.27921
21.88334 | 527.512 | 22.05 | 72.817 | -2500.076 | 33.2786
21.88667 | 519.303 | 22.05 | 72.832 | -2500.076 | 33.27799
21.89 | 511.338 | 22.05 | 72.878 | -2500.076 | 33.27677
21.89334 | 503.51 | 22.05 | 72.97 | -2500.076 | 33.27616
21.89667 | 495.819 | 22.05 | 73.046 | -2500.076 | 33.27555
21.9 | 488.266 | 22.05 | 73.107 | -2500.076 | 33.27494
21.90334 | 480.834 | 22.05 | 73.183 | -2500.076 | 33.27433
21.90667 | 473.51 | 22.05 | 73.244 | -2500.076 | 33.27433
21.91 | 466.353 | 22.05 | 73.305 | -2500.076 | 33.27433
21.91334 | 459.288 | 22.05 | 73.382 | -2500.076 | 33.27433
21.91667 | 452.391 | 22.05 | 73.443 | -2500.076 | 33.27433
21.92 | 445.662 | 22.05 | 73.534 | -2500.076 | 33.27433
21.92334 | 439.07 | 22.05 | 73.611 | -2500.076 | 33.27494
21.92667 | 432.554 | 22.05 | 73.641 | -2500.076 | 33.27677
21.93 | 426.176 | 22.05 | 73.702 | -2500.076 | 33.2786
21.93334 | 419.889 | 22.05 | 73.778 | -2500.076 | 33.28043
21.93667 | 413.694 | 22.05 | 73.855 | -2500.076 | 33.28226
21.94 | 407.59 | 22.05 | 73.946 | -2500.076 | 33.2841
21.94334 | 401.639 | 22.05 | 74.068 | -2500.076 | 33.28471
21.94667 | 395.825 | 22.05 | 74.16 | -2500.076 | 33.28532
21.95 | 390.149 | 22.05 | 74.252 | -2500.076 | 33.28532
21.95334 | 384.503 | 22.05 | 74.343 | -2500.076 | 33.28471
21.95667 | 379.025 | 22.05 | 74.389 | -2500.076 | 33.2841
21.96 | 373.653 | 22.05 | 74.465 | -2500.076 | 33.28349
21.96334 | 368.419 | 22.05 | 74.511 | -2500.076 | 33.28288
21.96667 | 363.231 | 22.05 | 74.572 | -2500.076 | 33.28288
21.97 | 358.211 | 22.05 | 74.633 | -2500.076 | 33.28349
21.97334 | 353.252 | 22.05 | 74.755 | -2500.076 | 33.2841
21.97667 | 348.384 | 22.05 | 74.831 | -2500.076 | 33.28471
21.98 | 343.577 | 22.05 | 74.923 | -2500.076 | 33.28532
21.98334 | 338.878 | 22.05 | 75.03 | -2500.076 | 33.28654
21.98667 | 334.3 | 22.05 | 75.137 | -2500.076 | 33.28776
21.99 | 329.829 | 22.05 | 75.213 | -2500.076 | 33.28898
21.99334 | 325.388 | 22.05 | 75.289 | -2500.076 | 33.2902
21.99667 | 321.009 | 22.05 | 75.396 | -2500.076 | 33.29203
22 | 316.736 | 22.05 | 75.488 | -2500.076 | 33.29447
22.00334 | 312.571 | 22.05 | 75.549 | -2500.076 | 33.29752
22.00667 | 308.405 | 22.05 | 75.61 | -2500.076 | 33.29996
22.01 | 304.392 | 22.05 | 75.686 | -2500.076 | 33.30241
22.01334 | 300.5 | 22.05 | 75.732 | -2500.076 | 33.30424
22.01667 | 296.655 | 22.05 | 75.777 | -2500.076 | 33.30424
22.02 | 292.856 | 22.05 | 75.838 | -2500.076 | 33.30363
22.02334 | 289.163 | 22.05 | 75.884 | -2500.076 | 33.30302
22.02667 | 285.531 | 22.05 | 75.945 | -2500.076 | 33.30302
22.03 | 281.976 | 22.05 | 76.037 | -2500.076 | 33.30424
22.03334 | 278.542 | 22.05 | 76.098 | -2500.076 | 33.30607
22.03667 | 275.14 | 22.05 | 76.144 | -2500.076 | 33.3079
22.04 | 271.813 | 22.05 | 76.22 | -2500.076 | 33.30973
22.04334 | 268.593 | 22.05 | 76.296 | -2500.076 | 33.31156
22.04667 | 265.389 | 22.05 | 76.357 | -2500.076 | 33.31217
22.05 | 262.261 | 22.05 | 76.434 | -2500.076 | 33.31339
22.05334 | 259.255 | 22.05 | 76.525 | -2500.076 | 33.31461
22.05667 | 256.294 | 22.05 | 76.617 | -2500.076 | 33.31583
22.06 | 253.365 | 22.05 | 76.662 | -2500.076 | 33.31767
22.06334 | 250.526 | 22.05 | 76.708 | -2500.076 | 33.3195
22.06667 | 247.703 | 22.05 | 76.769 | -2500.076 | 33.32133
22.07 | 244.911 | 22.05 | 76.815 | -2500.076 | 33.32316
22.07334 | 242.195 | 22.05 | 76.861 | -2500.076 | 33.32499
22.07667 | 239.509 | 22.05 | 76.922 | -2500.076 | 33.3256
22.08 | 236.9 | 22.05 | 76.968 | -2500.076 | 33.3256
22.08334 | 234.352 | 22.05 | 77.044 | -2500.076 | 33.32438
22.08667 | 231.864 | 22.05 | 77.151 | -2500.076 | 33.32316
22.09 | 229.438 | 22.05 | 77.227 | -2500.076 | 33.32194
22.09334 | 227.042 | 22.05 | 77.319 | -2500.076 | 33.32011
22.09667 | 224.677 | 22.05 | 77.395 | -2500.076 | 33.31828
22.1 | 222.373 | 22.05 | 77.441 | -2500.076 | 33.31705
22.10334 | 220.13 | 22.05 | 77.486 | -2500.076 | 33.31583
22.10667 | 217.872 | 22.05 | 77.548 | -2500.076 | 33.31461
22.11 | 215.674 | 22.05 | 77.609 | -2500.076 | 33.314
22.11334 | 213.553 | 22.05 | 77.7 | -2500.076 | 33.314
22.11667 | 211.478 | 22.05 | 77.792 | -2500.076 | 33.31339
22.12 | 209.387 | 22.05 | 77.837 | -2500.076 | 33.31278
22.12334 | 207.343 | 22.05 | 77.898 | -2500.076 | 33.31278
22.12667 | 205.359 | 22.05 | 77.929 | -2500.076 | 33.31278
22.13 | 203.406 | 22.05 | 77.975 | -2500.076 | 33.31217
22.13334 | 201.468 | 22.05 | 78.021 | -2500.076 | 33.31217
22.13667 | 199.545 | 22.05 | 78.097 | -2500.076 | 33.31217
22.14 | 197.714 | 22.05 | 78.173 | -2500.076 | 33.31095
22.14334 | 195.898 | 22.05 | 78.265 | -2500.076 | 33.30973
22.14667 | 194.113 | 22.05 | 78.295 | -2500.076 | 33.30912
22.15 | 192.343 | 22.05 | 78.356 | -2500.076 | 33.30912
22.15334 | 190.619 | 22.05 | 78.402 | -2500.076 | 33.30912
22.15667 | 188.925 | 22.05 | 78.433 | -2500.076 | 33.30851
22.16 | 187.262 | 22.05 | 78.478 | -2500.076 | 33.3079
22.16334 | 185.614 | 22.05 | 78.539 | -2500.076 | 33.30729
22.16667 | 184.027 | 22.05 | 78.57 | -2500.076 | 33.30607
22.17 | 182.485 | 22.05 | 78.616 | -2500.076 | 33.30424
22.17334 | 180.975 | 22.05 | 78.661 | -2500.076 | 33.30241
22.17667 | 179.434 | 22.05 | 78.692 | -2500.076 | 33.29996
22.18 | 177.892 | 22.05 | 78.738 | -2500.076 | 33.29691
22.18334 | 176.397 | 22.05 | 78.784 | -2500.076 | 33.29325
22.18667 | 174.932 | 22.05 | 78.814 | -2500.076 | 33.28959
22.19 | 173.437 | 22.05 | 78.86 | -2500.076 | 33.28654
22.19334 | 171.987 | 22.05 | 78.936 | -2500.076 | 33.28471
22.19667 | 170.614 | 22.05 | 78.997 | -2500.076 | 33.28288
22.2 | 169.21 | 22.05 | 79.043 | -2500.076 | 33.28165
22.20334 | 167.852 | 22.05 | 79.104 | -2500.076 | 33.28043
22.20667 | 166.494 | 22.05 | 79.18 | -2500.076 | 33.27982
22.21 | 165.197 | 22.05 | 79.211 | -2500.076 | 33.27982
22.21334 | 163.915 | 22.05 | 79.226 | -2500.076 | 33.28043
22.21667 | 162.648 | 22.05 | 79.272 | -2500.076 | 33.27982
22.22 | 161.351 | 22.05 | 79.318 | -2500.076 | 33.27921
22.22334 | 160.1 | 22.05 | 79.333 | -2500.076 | 33.27921
22.22667 | 158.895 | 22.05 | 79.363 | -2500.076 | 33.27799
22.23 | 157.643 | 22.05 | 79.394 | -2500.076 | 33.27616
22.23334 | 156.392 | 22.05 | 79.455 | -2500.076 | 33.27555
22.23667 | 155.202 | 22.05 | 79.485 | -2500.076 | 33.27555
22.24 | 154.012 | 22.05 | 79.531 | -2500.076 | 33.27494
22.24334 | 152.791 | 22.05 | 79.562 | -2500.076 | 33.27433
22.24667 | 151.585 | 22.05 | 79.608 | -2500.076 | 33.27494
22.25 | 150.426 | 22.05 | 79.623 | -2500.076 | 33.27494
22.25334 | 149.251 | 22.05 | 79.669 | -2500.076 | 33.27494
22.25667 | 148.106 | 22.05 | 79.684 | -2500.076 | 33.27494
22.26 | 146.947 | 22.05 | 79.745 | -2500.076 | 33.27494
22.26334 | 145.863 | 22.05 | 79.806 | -2500.076 | 33.27433
22.26667 | 144.81 | 22.05 | 79.821 | -2500.076 | 33.27433
22.27 | 143.742 | 22.05 | 79.836 | -2500.076 | 33.27433
22.27334 | 142.674 | 22.05 | 79.913 | -2500.076 | 33.27494
22.27667 | 141.621 | 22.05 | 79.928 | -2500.076 | 33.27494
22.28 | 140.568 | 22.05 | 79.943 | -2500.076 | 33.27494
22.28334 | 139.5 | 22.05 | 79.974 | -2500.076 | 33.27494
22.28667 | 138.447 | 22.05 | 80.035 | -2500.076 | 33.27494
22.29 | 137.41 | 22.05 | 80.035 | -2500.076 | 33.27433
22.29334 | 136.387 | 22.05 | 80.096 | -2500.076 | 33.27372
22.29667 | 135.334 | 22.05 | 80.142 | -2500.076 | 33.27372
22.3 | 134.251 | 22.05 | 80.233 | -2500.076 | 33.27372
22.30334 | 133.183 | 22.05 | 80.279 | -2500.076 | 33.27372
22.30667 | 132.176 | 22.05 | 80.355 | -2500.076 | 33.27372
22.31 | 131.138 | 22.05 | 80.386 | -2500.076 | 33.27494
22.31334 | 130.116 | 22.05 | 80.432 | -2500.076 | 33.27494
22.31667 | 129.139 | 22.05 | 80.447 | -2500.076 | 33.27555
22.32 | 128.208 | 22.05 | 80.493 | -2500.076 | 33.27555
22.32334 | 127.201 | 22.05 | 80.508 | -2500.076 | 33.27616
22.32667 | 126.209 | 22.05 | 80.554 | -2500.076 | 33.27738
22.33 | 125.217 | 22.05 | 80.599 | -2500.076 | 33.27982
22.33334 | 124.271 | 22.05 | 80.63 | -2500.076 | 33.28226
22.33667 | 123.28 | 22.05 | 80.66 | -2500.076 | 33.28532
22.34 | 122.303 | 22.05 | 80.676 | -2500.076 | 33.28715
22.34334 | 121.326 | 22.05 | 80.706 | -2500.076 | 33.28776
22.34667 | 120.365 | 22.05 | 80.737 | -2500.076 | 33.28776
22.35 | 119.388 | 22.05 | 80.752 | -2500.076 | 33.28715
22.35334 | 118.412 | 22.05 | 80.752 | -2500.076 | 33.28654
22.35667 | 117.42 | 22.05 | 80.798 | -2500.076 | 33.28654
22.36 | 116.459 | 22.05 | 80.828 | -2500.076 | 33.28654
22.36334 | 115.513 | 22.05 | 80.859 | -2500.076 | 33.28654
22.36667 | 114.521 | 22.05 | 80.874 | -2500.076 | 33.28654
22.37 | 113.529 | 22.05 | 80.905 | -2500.076 | 33.28654
22.37334 | 112.552 | 22.05 | 80.92 | -2500.076 | 33.28654
22.37667 | 111.606 | 22.05 | 80.95 | -2500.076 | 33.28654
22.38 | 110.614 | 22.05 | 80.981 | -2500.076 | 33.28532
22.38334 | 109.622 | 22.05 | 81.042 | -2500.076 | 33.2841
22.38667 | 108.676 | 22.05 | 81.088 | -2500.076 | 33.28349
22.39 | 107.746 | 22.05 | 81.133 | -2500.076 | 33.28288
22.39334 | 106.769 | 22.05 | 81.149 | -2500.076 | 33.28165
22.39667 | 105.808 | 22.05 | 81.179 | -2500.076 | 33.28165
22.4 | 104.877 | 22.05 | 81.225 | -2500.076 | 33.28165
22.40334 | 103.916 | 22.05 | 81.256 | -2500.076 | 33.28104
22.40667 | 102.954 | 22.05 | 81.317 | -2500.076 | 33.27982
22.41 | 101.993 | 22.05 | 81.347 | -2500.076 | 33.27921
22.41334 | 101.047 | 22.05 | 81.393 | -2500.076 | 33.2786
22.41667 | 100.116 | 22.05 | 81.408 | -2500.076 | 33.2786
22.42 | 99.185 | 22.05 | 81.393 | -2500.076 | 33.2786
22.42334 | 98.239 | 22.05 | 81.378 | -2500.076 | 33.2786
22.42667 | 97.293 | 22.05 | 81.393 | -2500.076 | 33.27799
22.43 | 96.377 | 22.05 | 81.408 | -2500.076 | 33.27738
22.43334 | 95.431 | 22.05 | 81.393 | -2500.076 | 33.27677
22.43667 | 94.485 | 22.05 | 81.439 | -2500.076 | 33.27555
22.44 | 93.585 | 22.05 | 81.469 | -2500.076 | 33.27494
22.44334 | 92.715 | 22.05 | 81.5 | -2500.076 | 33.27494
22.44667 | 91.8 | 22.05 | 81.484 | -2500.076 | 33.27494
22.45 | 90.869 | 22.05 | 81.515 | -2500.076 | 33.27433
22.45334 | 89.969 | 22.05 | 81.545 | -2500.076 | 33.27311
22.45667 | 89.053 | 22.05 | 81.561 | -2500.076 | 33.27189
22.46 | 88.122 | 22.05 | 81.576 | -2500.076 | 33.27067
22.46334 | 87.191 | 22.05 | 81.622 | -2500.076 | 33.27006
22.46667 | 86.322 | 22.05 | 81.637 | -2500.076 | 33.26884
22.47 | 85.452 | 22.05 | 81.637 | -2500.076 | 33.26945
22.47334 | 84.567 | 22.05 | 81.668 | -2500.076 | 33.26945
22.47667 | 83.651 | 22.05 | 81.683 | -2500.076 | 33.27067
22.48 | 82.781 | 22.05 | 81.713 | -2500.076 | 33.27067
22.48334 | 81.912 | 22.05 | 81.759 | -2500.076 | 33.27128
22.48667 | 80.996 | 22.05 | 81.805 | -2500.076 | 33.27128
22.49 | 80.096 | 22.05 | 81.82 | -2500.076 | 33.27189
22.49334 | 79.241 | 22.05 | 81.835 | -2500.076 | 33.27067
22.49667 | 78.402 | 22.05 | 81.82 | -2500.076 | 33.27067
22.5 | 77.517 | 22.05 | 81.851 | -2500.076 | 33.27067
22.50334 | 76.647 | 22.05 | 81.866 | -2500.076 | 33.27006
22.50667 | 75.793 | 22.05 | 81.896 | -2500.076 | 33.27006
22.51 | 74.984 | 22.05 | 81.957 | -2500.076 | 33.27067
22.51334 | 74.129 | 22.05 | 82.034 | -2500.076 | 33.27067
22.51667 | 73.305 | 22.05 | 82.018 | -2500.076 | 33.27006
22.52 | 72.497 | 22.05 | 82.034 | -2500.076 | 33.27067
22.52334 | 71.703 | 22.05 | 82.08 | -2500.076 | 33.27067
22.52667 | 70.849 | 22.05 | 82.095 | -2500.076 | 33.27067
22.53 | 70.025 | 22.05 | 82.08 | -2500.076 | 33.27128
22.53334 | 69.231 | 22.05 | 82.141 | -2500.076 | 33.2725
22.53667 | 68.453 | 22.05 | 82.171 | -2500.076 | 33.27311
22.54 | 67.675 | 22.05 | 82.171 | -2500.076 | 33.27372
22.54334 | 66.927 | 22.05 | 82.156 | -2500.076 | 33.27433
22.54667 | 66.149 | 22.05 | 82.141 | -2500.076 | 33.27494
22.55 | 65.371 | 22.05 | 82.125 | -2500.076 | 33.27555
22.55334 | 64.638 | 22.05 | 82.125 | -2500.076 | 33.27555
22.55667 | 63.875 | 22.05 | 82.125 | -2500.076 | 33.27555
22.56 | 63.128 | 22.05 | 82.156 | -2500.076 | 33.27616
22.56334 | 62.426 | 22.05 | 82.217 | -2500.076 | 33.27616
22.56667 | 61.724 | 22.05 | 82.247 | -2500.076 | 33.27555
22.57 | 60.976 | 22.05 | 82.263 | -2500.076 | 33.27555
22.57334 | 60.274 | 22.05 | 82.247 | -2500.076 | 33.27433
22.57667 | 59.633 | 22.05 | 82.278 | -2500.076 | 33.2725
22.58 | 58.962 | 22.05 | 82.278 | -2500.076 | 33.27128
22.58334 | 58.275 | 22.05 | 82.263 | -2500.076 | 33.27006
22.58667 | 57.619 | 22.05 | 82.247 | -2500.076 | 33.26823
22.59 | 56.978 | 22.05 | 82.278 | -2500.076 | 33.26762
22.59334 | 56.337 | 22.05 | 82.278 | -2500.076 | 33.26701
22.59667 | 55.681 | 22.05 | 82.308 | -2500.076 | 33.26579
22.6 | 55.055 | 22.05 | 82.369 | -2500.076 | 33.26517
22.60334 | 54.46 | 22.05 | 82.43 | -2500.076 | 33.26456
22.60667 | 53.865 | 22.05 | 82.461 | -2500.076 | 33.26395
22.61 | 53.255 | 22.05 | 82.461 | -2500.076 | 33.26395
22.61334 | 52.69 | 22.05 | 82.461 | -2500.076 | 33.26395
22.61667 | 52.156 | 22.05 | 82.461 | -2500.076 | 33.26395
22.62 | 51.607 | 22.05 | 82.476 | -2500.076 | 33.26456
22.62334 | 51.042 | 22.05 | 82.492 | -2500.076 | 33.26579
22.62667 | 50.478 | 22.05 | 82.537 | -2500.076 | 33.26701
22.63 | 49.989 | 22.05 | 82.553 | -2500.076 | 33.26823
22.63334 | 49.486 | 22.05 | 82.553 | -2500.076 | 33.26945
22.63667 | 48.997 | 22.05 | 82.537 | -2500.076 | 33.27006
22.64 | 48.54 | 22.05 | 82.522 | -2500.076 | 33.27006
22.64334 | 48.112 | 22.05 | 82.507 | -2500.076 | 33.26945
22.64667 | 47.624 | 22.05 | 82.522 | -2500.076 | 33.26945
22.65 | 47.166 | 22.05 | 82.568 | -2500.076 | 33.26945
22.65334 | 46.693 | 22.05 | 82.568 | -2500.076 | 33.26945
22.65667 | 46.297 | 22.05 | 82.583 | -2500.076 | 33.27006
22.66 | 45.869 | 22.05 | 82.598 | -2500.076 | 33.27006
22.66334 | 45.488 | 22.05 | 82.598 | -2500.076 | 33.26884
22.66667 | 45.076 | 22.05 | 82.568 | -2500.076 | 33.26762
22.67 | 44.694 | 22.05 | 82.583 | -2500.076 | 33.26701
22.67334 | 44.267 | 22.05 | 82.583 | -2500.076 | 33.26579
22.67667 | 43.886 | 22.05 | 82.583 | -2500.076 | 33.26517
22.68 | 43.519 | 22.05 | 82.598 | -2500.076 | 33.26517
22.68334 | 43.184 | 22.05 | 82.629 | -2500.076 | 33.26579
22.68667 | 42.909 | 22.05 | 82.659 | -2500.076 | 33.26701
22.69 | 42.634 | 22.05 | 82.69 | -2500.076 | 33.26762
22.69334 | 42.344 | 22.05 | 82.69 | -2500.076 | 33.26945
22.69667 | 42.039 | 22.05 | 82.705 | -2500.076 | 33.27128
22.7 | 41.78 | 22.05 | 82.736 | -2500.076 | 33.2725
22.70334 | 41.505 | 22.05 | 82.751 | -2500.076 | 33.27311
22.70667 | 41.231 | 22.05 | 82.766 | -2500.076 | 33.27433
22.71 | 40.925 | 22.05 | 82.781 | -2500.076 | 33.27311
22.71334 | 40.666 | 22.05 | 82.812 | -2500.076 | 33.2725
22.71667 | 40.437 | 22.05 | 82.842 | -2500.076 | 33.27128
22.72 | 40.193 | 22.05 | 82.842 | -2500.076 | 33.26945
22.72334 | 39.933 | 22.05 | 82.858 | -2500.076 | 33.26762
22.72667 | 39.75 | 22.05 | 82.888 | -2500.076 | 33.26701
22.73 | 39.583 | 22.05 | 82.873 | -2500.076 | 33.2664
22.73334 | 39.369 | 22.05 | 82.858 | -2500.076 | 33.2664
22.73667 | 39.171 | 22.05 | 82.827 | -2500.076 | 33.26762
22.74 | 39.018 | 22.05 | 82.812 | -2500.076 | 33.26884
22.74334 | 38.896 | 22.05 | 82.812 | -2500.076 | 33.27006
22.74667 | 38.759 | 22.05 | 82.812 | -2500.076 | 33.27067
22.75 | 38.621 | 22.05 | 82.797 | -2500.076 | 33.27067
22.75334 | 38.514 | 22.05 | 82.812 | -2500.076 | 33.27067
22.75667 | 38.438 | 22.05 | 82.842 | -2500.076 | 33.27067
22.76 | 38.331 | 22.05 | 82.842 | -2500.076 | 33.27006
22.76334 | 38.194 | 22.05 | 82.842 | -2500.076 | 33.26884
22.76667 | 38.102 | 22.05 | 82.858 | -2500.076 | 33.26823
22.77 | 38.011 | 22.05 | 82.919 | -2500.076 | 33.2664
22.77334 | 37.904 | 22.05 | 82.904 | -2500.076 | 33.26456
22.77667 | 37.782 | 22.05 | 82.904 | -2500.076 | 33.26334
22.78 | 37.721 | 22.05 | 82.919 | -2500.076 | 33.26212
22.78334 | 37.706 | 22.05 | 82.934 | -2500.076 | 33.2609
22.78667 | 37.645 | 22.05 | 82.919 | -2500.076 | 33.26029
22.79 | 37.568 | 22.05 | 82.919 | -2500.076 | 33.25907
22.79334 | 37.538 | 22.05 | 82.934 | -2500.076 | 33.25724
22.79667 | 37.523 | 22.05 | 82.934 | -2500.076 | 33.25663
22.8 | 37.461 | 22.05 | 82.919 | -2500.076 | 33.25663
22.80334 | 37.446 | 22.05 | 82.949 | -2500.076 | 33.25663
22.80667 | 37.446 | 22.05 | 82.949 | -2500.076 | 33.25724
22.81 | 37.461 | 22.05 | 82.949 | -2500.076 | 33.25785
22.81334 | 37.431 | 22.05 | 82.98 | -2500.076 | 33.25785
22.81667 | 37.416 | 22.05 | 82.995 | -2500.076 | 33.25785
22.82 | 37.416 | 22.05 | 82.995 | -2500.076 | 33.25785
22.82334 | 37.477 | 22.05 | 83.026 | -2500.076 | 33.25785
22.82667 | 37.492 | 22.05 | 83.041 | -2500.076 | 33.25846
22.83 | 37.523 | 22.05 | 83.026 | -2500.076 | 33.25968
22.83334 | 37.568 | 22.05 | 83.01 | -2500.076 | 33.2609
22.83667 | 37.645 | 22.05 | 82.995 | -2500.076 | 33.26212
22.84 | 37.66 | 22.05 | 82.98 | -2500.076 | 33.26273
22.84334 | 37.706 | 22.05 | 82.98 | -2500.076 | 33.26334
22.84667 | 37.797 | 22.05 | 82.965 | -2500.076 | 33.26395
22.85 | 37.858 | 22.05 | 82.98 | -2500.076 | 33.26334
22.85334 | 37.889 | 22.05 | 82.98 | -2500.076 | 33.26273
22.85667 | 37.919 | 22.05 | 82.995 | -2500.076 | 33.26273
22.86 | 37.965 | 22.05 | 82.98 | -2500.076 | 33.26334
22.86334 | 38.011 | 22.05 | 82.995 | -2500.076 | 33.26334
22.86667 | 38.072 | 22.05 | 82.995 | -2500.076 | 33.26395
22.87 | 38.133 | 22.05 | 83.01 | -2500.076 | 33.26456
22.87334 | 38.24 | 22.05 | 82.98 | -2500.076 | 33.26517
22.87667 | 38.362 | 22.05 | 82.995 | -2500.076 | 33.26579
22.88 | 38.438 | 22.05 | 83.01 | -2500.076 | 33.2664
22.88334 | 38.499 | 22.05 | 83.056 | -2500.076 | 33.26701
22.88667 | 38.591 | 22.05 | 83.026 | -2500.076 | 33.26823
22.89 | 38.682 | 22.05 | 83.041 | -2500.076 | 33.26945
22.89334 | 38.743 | 22.05 | 83.041 | -2500.076 | 33.27006
22.89667 | 38.82 | 22.05 | 83.041 | -2500.076 | 33.27067
22.9 | 38.942 | 22.05 | 83.01 | -2500.076 | 33.27067
22.90334 | 39.048 | 22.05 | 83.041 | -2500.076 | 33.27006
22.90667 | 39.155 | 22.05 | 83.102 | -2500.076 | 33.26945
22.91 | 39.201 | 22.05 | 83.102 | -2500.076 | 33.26823
22.91334 | 39.277 | 22.05 | 83.117 | -2500.076 | 33.26701
22.91667 | 39.369 | 22.05 | 83.117 | -2500.076 | 33.2664
22.92 | 39.46 | 22.05 | 83.132 | -2500.076 | 33.2664
22.92334 | 39.537 | 22.05 | 83.132 | -2500.076 | 33.2664
22.92667 | 39.674 | 22.05 | 83.178 | -2500.076 | 33.26762
22.93 | 39.796 | 22.05 | 83.163 | -2500.076 | 33.26884
22.93334 | 39.903 | 22.05 | 83.178 | -2500.076 | 33.26945
22.93667 | 40.01 | 22.05 | 83.209 | -2500.076 | 33.27006
22.94 | 40.132 | 22.05 | 83.239 | -2500.076 | 33.27128
22.94334 | 40.223 | 22.05 | 83.239 | -2500.076 | 33.2725
22.94667 | 40.345 | 22.05 | 83.27 | -2500.076 | 33.27311
22.95 | 40.422 | 22.05 | 83.3 | -2500.076 | 33.27433
22.95334 | 40.513 | 22.05 | 83.285 | -2500.076 | 33.27494
22.95667 | 40.605 | 22.05 | 83.27 | -2500.076 | 33.27555
22.96 | 40.757 | 22.05 | 83.239 | -2500.076 | 33.27494
22.96334 | 40.803 | 22.05 | 83.224 | -2500.076 | 33.27494
22.96667 | 40.91 | 22.05 | 83.209 | -2500.076 | 33.27494
22.97 | 41.047 | 22.05 | 83.193 | -2500.076 | 33.27494
22.97334 | 41.169 | 22.05 | 83.178 | -2500.076 | 33.27311
22.97667 | 41.231 | 22.05 | 83.178 | -2500.076 | 33.27189
22.98 | 41.368 | 22.05 | 83.178 | -2500.076 | 33.27128
22.98334 | 41.49 | 22.05 | 83.163 | -2500.076 | 33.27128
22.98667 | 41.612 | 22.05 | 83.193 | -2500.076 | 33.27128
22.99 | 41.719 | 22.05 | 83.224 | -2500.076 | 33.2725
22.99334 | 41.826 | 22.05 | 83.27 | -2500.076 | 33.27433
22.99667 | 41.932 | 22.05 | 83.285 | -2500.076 | 33.27494
23 | 42.055 | 22.05 | 83.316 | -2500.076 | 33.27494
23.00334 | 42.1 | 22.05 | 83.3 | -2500.076 | 33.27494
23.00667 | 42.146 | 22.05 | 83.285 | -2500.076 | 33.27494
23.01 | 42.238 | 22.05 | 83.224 | -2500.076 | 33.27433
23.01334 | 42.36 | 22.05 | 83.193 | -2500.076 | 33.27433
23.01667 | 42.436 | 22.05 | 83.178 | -2500.076 | 33.27433
23.02 | 42.543 | 22.05 | 83.178 | -2500.076 | 33.27494
23.02334 | 42.68 | 22.05 | 83.178 | -2500.076 | 33.27494
23.02667 | 42.787 | 22.05 | 83.209 | -2500.076 | 33.27494
23.03 | 42.848 | 22.05 | 83.239 | -2500.076 | 33.27494
23.03334 | 42.909 | 22.05 | 83.254 | -2500.076 | 33.27494
23.03667 | 42.97 | 22.05 | 83.239 | -2500.076 | 33.27433
23.04 | 43.077 | 22.05 | 83.224 | -2500.076 | 33.27494
23.04334 | 43.168 | 22.05 | 83.239 | -2500.076 | 33.27494
23.04667 | 43.229 | 22.05 | 83.239 | -2500.076 | 33.27494
23.05 | 43.306 | 22.05 | 83.239 | -2500.076 | 33.27372
23.05334 | 43.413 | 22.05 | 83.27 | -2500.076 | 33.2725
23.05667 | 43.474 | 22.05 | 83.3 | -2500.076 | 33.27128
23.06 | 43.535 | 22.05 | 83.3 | -2500.076 | 33.27067
23.06334 | 43.626 | 22.05 | 83.316 | -2500.076 | 33.27006
23.06667 | 43.703 | 22.05 | 83.285 | -2500.076 | 33.27006
23.07 | 43.764 | 22.05 | 83.27 | -2500.076 | 33.27128
23.07334 | 43.84 | 22.05 | 83.27 | -2500.076 | 33.27128
23.07667 | 43.901 | 22.05 | 83.27 | -2500.076 | 33.27067
23.08 | 43.962 | 22.05 | 83.254 | -2500.076 | 33.27006
23.08334 | 44.038 | 22.05 | 83.3 | -2500.076 | 33.27128
23.08667 | 44.13 | 22.05 | 83.331 | -2500.076 | 33.27128
23.09 | 44.176 | 22.05 | 83.361 | -2500.076 | 33.2725
23.09334 | 44.267 | 22.05 | 83.361 | -2500.076 | 33.27372
23.09667 | 44.359 | 22.05 | 83.361 | -2500.076 | 33.27494
23.1 | 44.389 | 22.05 | 83.346 | -2500.076 | 33.27555
23.10334 | 44.404 | 22.05 | 83.331 | -2500.076 | 33.27616
23.10667 | 44.481 | 22.05 | 83.285 | -2500.076 | 33.27555
23.11 | 44.572 | 22.05 | 83.3 | -2500.076 | 33.27555
23.11334 | 44.649 | 22.05 | 83.316 | -2500.076 | 33.27616
23.11667 | 44.74 | 22.05 | 83.331 | -2500.076 | 33.27555
23.12 | 44.816 | 22.05 | 83.361 | -2500.076 | 33.27494
23.12334 | 44.893 | 22.05 | 83.377 | -2500.076 | 33.27494
23.12667 | 44.954 | 22.05 | 83.377 | -2500.076 | 33.27494
23.13 | 44.984 | 22.05 | 83.392 | -2500.076 | 33.27494
23.13334 | 45.061 | 22.05 | 83.377 | -2500.076 | 33.27616
23.13667 | 45.137 | 22.05 | 83.346 | -2500.076 | 33.27738
23.14 | 45.183 | 22.05 | 83.346 | -2500.076 | 33.27921
23.14334 | 45.213 | 22.05 | 83.377 | -2500.076 | 33.28165
23.14667 | 45.289 | 22.05 | 83.377 | -2500.076 | 33.28288
23.15 | 45.32 | 22.05 | 83.392 | -2500.076 | 33.28349
23.15334 | 45.335 | 22.05 | 83.438 | -2500.076 | 33.28288
23.15667 | 45.366 | 22.05 | 83.422 | -2500.076 | 33.28165
23.16 | 45.396 | 22.05 | 83.392 | -2500.076 | 33.27982
23.16334 | 45.427 | 22.05 | 83.377 | -2500.076 | 33.2786
23.16667 | 45.457 | 22.05 | 83.377 | -2500.076 | 33.27677
23.17 | 45.503 | 22.05 | 83.346 | -2500.076 | 33.27616
23.17334 | 45.518 | 22.05 | 83.377 | -2500.076 | 33.27677
23.17667 | 45.595 | 22.05 | 83.392 | -2500.076 | 33.27677
23.18 | 45.625 | 22.05 | 83.422 | -2500.076 | 33.27616
23.18334 | 45.64 | 22.05 | 83.407 | -2500.076 | 33.27677
23.18667 | 45.656 | 22.05 | 83.407 | -2500.076 | 33.27738
23.19 | 45.686 | 22.05 | 83.361 | -2500.076 | 33.27799
23.19334 | 45.686 | 22.05 | 83.377 | -2500.076 | 33.27921
23.19667 | 45.732 | 22.05 | 83.361 | -2500.076 | 33.28043
23.2 | 45.778 | 22.05 | 83.392 | -2500.076 | 33.28104
23.20334 | 45.808 | 22.05 | 83.407 | -2500.076 | 33.28288
23.20667 | 45.869 | 22.05 | 83.438 | -2500.076 | 33.28349
23.21 | 45.915 | 22.05 | 83.438 | -2500.076 | 33.28349
23.21334 | 45.915 | 22.05 | 83.453 | -2500.076 | 33.2841
23.21667 | 45.961 | 22.05 | 83.438 | -2500.076 | 33.28532
23.22 | 46.007 | 22.05 | 83.438 | -2500.076 | 33.28532
23.22334 | 46.007 | 22.05 | 83.438 | -2500.076 | 33.28532
23.22667 | 46.007 | 22.05 | 83.453 | -2500.076 | 33.28654
23.23 | 46.022 | 22.05 | 83.407 | -2500.076 | 33.28776
23.23334 | 46.037 | 22.05 | 83.407 | -2500.076 | 33.28837
23.23667 | 46.052 | 22.05 | 83.407 | -2500.076 | 33.28898
23.24 | 46.068 | 22.05 | 83.422 | -2500.076 | 33.28898
23.24334 | 46.098 | 22.05 | 83.422 | -2500.076 | 33.28837
23.24667 | 46.144 | 22.05 | 83.468 | -2500.076 | 33.28837
23.25 | 46.144 | 22.05 | 83.514 | -2500.076 | 33.28837
23.25334 | 46.144 | 22.05 | 83.529 | -2500.076 | 33.28837
23.25667 | 46.175 | 22.05 | 83.529 | -2500.076 | 33.28837
23.26 | 46.19 | 22.05 | 83.514 | -2500.076 | 33.28837
23.26334 | 46.205 | 22.05 | 83.514 | -2500.076 | 33.28776
23.26667 | 46.236 | 22.05 | 83.453 | -2500.076 | 33.28715
23.27 | 46.251 | 22.05 | 83.438 | -2500.076 | 33.28654
23.27334 | 46.266 | 22.05 | 83.438 | -2500.076 | 33.28654
23.27667 | 46.251 | 22.05 | 83.468 | -2500.076 | 33.28654
23.28 | 46.236 | 22.05 | 83.483 | -2500.076 | 33.28654
23.28334 | 46.205 | 22.05 | 83.499 | -2500.076 | 33.28654
23.28667 | 46.205 | 22.05 | 83.468 | -2500.076 | 33.28715
23.29 | 46.19 | 22.05 | 83.483 | -2500.076 | 33.28776
23.29334 | 46.19 | 22.05 | 83.483 | -2500.076 | 33.28898
23.29667 | 46.19 | 22.05 | 83.483 | -2500.076 | 33.28959
23.3 | 46.22 | 22.05 | 83.514 | -2500.076 | 33.28959
23.30334 | 46.22 | 22.05 | 83.59 | -2500.076 | 33.28898
23.30667 | 46.19 | 22.05 | 83.59 | -2500.076 | 33.28898
23.31 | 46.175 | 22.05 | 83.56 | -2500.076 | 33.28898
23.31334 | 46.175 | 22.05 | 83.56 | -2500.076 | 33.28959
23.31667 | 46.159 | 22.05 | 83.544 | -2500.076 | 33.2902
23.32 | 46.159 | 22.05 | 83.514 | -2500.076 | 33.29081
23.32334 | 46.175 | 22.05 | 83.529 | -2500.076 | 33.29081
23.32667 | 46.175 | 22.05 | 83.529 | -2500.076 | 33.2902
23.33 | 46.205 | 22.05 | 83.544 | -2500.076 | 33.28898
23.33334 | 46.22 | 22.05 | 83.56 | -2500.076 | 33.28776
23.33667 | 46.205 | 22.05 | 83.544 | -2500.076 | 33.28654
23.34 | 46.175 | 22.05 | 83.499 | -2500.076 | 33.28471
23.34334 | 46.205 | 22.05 | 83.483 | -2500.076 | 33.28226
23.34667 | 46.175 | 22.05 | 83.453 | -2500.076 | 33.28043
23.35 | 46.175 | 22.05 | 83.453 | -2500.076 | 33.27921
23.35334 | 46.175 | 22.05 | 83.438 | -2500.076 | 33.2786
23.35667 | 46.205 | 22.05 | 83.483 | -2500.076 | 33.27799
23.36 | 46.159 | 22.05 | 83.514 | -2500.076 | 33.27738
23.36334 | 46.144 | 22.05 | 83.514 | -2500.076 | 33.27677
23.36667 | 46.144 | 22.05 | 83.499 | -2500.076 | 33.27677
23.37 | 46.175 | 22.05 | 83.514 | -2500.076 | 33.27677
23.37334 | 46.159 | 22.05 | 83.499 | -2500.076 | 33.27677
23.37667 | 46.129 | 22.05 | 83.499 | -2500.076 | 33.27738
23.38 | 46.113 | 22.05 | 83.499 | -2500.076 | 33.27799
23.38334 | 46.098 | 22.05 | 83.468 | -2500.076 | 33.27799
23.38667 | 46.052 | 22.05 | 83.453 | -2500.076 | 33.27677
23.39 | 46.007 | 22.05 | 83.468 | -2500.076 | 33.27616
23.39334 | 46.007 | 22.05 | 83.438 | -2500.076 | 33.27555
23.39667 | 46.022 | 22.05 | 83.453 | -2500.076 | 33.27555
23.4 | 46.007 | 22.05 | 83.483 | -2500.076 | 33.27494
23.40334 | 46.007 | 22.05 | 83.514 | -2500.076 | 33.27555
23.40667 | 46.007 | 22.05 | 83.483 | -2500.076 | 33.27555
23.41 | 45.991 | 22.05 | 83.529 | -2500.076 | 33.27616
23.41334 | 45.961 | 22.05 | 83.544 | -2500.076 | 33.27555
23.41667 | 45.946 | 22.05 | 83.56 | -2500.076 | 33.27555
23.42 | 45.93 | 22.05 | 83.544 | -2500.076 | 33.27494
23.42334 | 45.93 | 22.05 | 83.544 | -2500.076 | 33.27494
23.42667 | 45.93 | 22.05 | 83.499 | -2500.076 | 33.27433
23.43 | 45.885 | 22.05 | 83.483 | -2500.076 | 33.27433
23.43334 | 45.854 | 22.05 | 83.468 | -2500.076 | 33.27433
23.43667 | 45.854 | 22.05 | 83.453 | -2500.076 | 33.27433
23.44 | 45.854 | 22.05 | 83.483 | -2500.076 | 33.27433
23.44334 | 45.839 | 22.05 | 83.544 | -2500.076 | 33.27433
23.44667 | 45.839 | 22.05 | 83.56 | -2500.076 | 33.27433
23.45 | 45.854 | 22.05 | 83.56 | -2500.076 | 33.27494
23.45334 | 45.854 | 22.05 | 83.56 | -2500.076 | 33.27677
23.45667 | 45.854 | 22.05 | 83.544 | -2500.076 | 33.27921
23.46 | 45.854 | 22.05 | 83.529 | -2500.076 | 33.28165
23.46334 | 45.854 | 22.05 | 83.529 | -2500.076 | 33.2841
23.46667 | 45.854 | 22.05 | 83.529 | -2500.076 | 33.28593
23.47 | 45.854 | 22.05 | 83.56 | -2500.076 | 33.28715
23.47334 | 45.839 | 22.05 | 83.59 | -2500.076 | 33.28776
23.47667 | 45.824 | 22.05 | 83.621 | -2500.076 | 33.28776
23.48 | 45.778 | 22.05 | 83.651 | -2500.076 | 33.28776
23.48334 | 45.747 | 22.05 | 83.682 | -2500.076 | 33.28715
23.48667 | 45.701 | 22.05 | 83.712 | -2500.076 | 33.28593
23.49 | 45.686 | 22.05 | 83.666 | -2500.076 | 33.28471
23.49334 | 45.671 | 22.05 | 83.651 | -2500.076 | 33.2841
23.49667 | 45.732 | 22.05 | 83.621 | -2500.076 | 33.28349
23.5 | 45.717 | 22.05 | 83.605 | -2500.076 | 33.2841
23.50334 | 45.717 | 22.05 | 83.544 | -2500.076 | 33.28471
23.50667 | 45.717 | 22.05 | 83.56 | -2500.076 | 33.28471
23.51 | 45.701 | 22.05 | 83.544 | -2500.076 | 33.28471
23.51334 | 45.625 | 22.05 | 83.544 | -2500.076 | 33.28471
23.51667 | 45.595 | 22.05 | 83.544 | -2500.076 | 33.2841
23.52 | 45.595 | 22.05 | 83.56 | -2500.076 | 33.28288
23.52334 | 45.564 | 22.05 | 83.56 | -2500.076 | 33.28165
23.52667 | 45.503 | 22.05 | 83.544 | -2500.076 | 33.28043
23.53 | 45.457 | 22.05 | 83.544 | -2500.076 | 33.27982
23.53334 | 45.457 | 22.05 | 83.59 | -2500.076 | 33.27982
23.53667 | 45.412 | 22.05 | 83.636 | -2500.076 | 33.28043
23.54 | 45.366 | 22.05 | 83.636 | -2500.076 | 33.28165
23.54334 | 45.366 | 22.05 | 83.636 | -2500.076 | 33.28288
23.54667 | 45.396 | 22.05 | 83.621 | -2500.076 | 33.28349
23.55 | 45.351 | 22.05 | 83.59 | -2500.076 | 33.28349
23.55334 | 45.335 | 22.05 | 83.56 | -2500.076 | 33.28349
23.55667 | 45.351 | 22.05 | 83.544 | -2500.076 | 33.28349
23.56 | 45.335 | 22.05 | 83.529 | -2500.076 | 33.28349
23.56334 | 45.305 | 22.05 | 83.514 | -2500.076 | 33.28288
23.56667 | 45.305 | 22.05 | 83.499 | -2500.076 | 33.28165
23.57 | 45.305 | 22.05 | 83.499 | -2500.076 | 33.27982
23.57334 | 45.274 | 22.05 | 83.514 | -2500.076 | 33.2786
23.57667 | 45.274 | 22.05 | 83.544 | -2500.076 | 33.27738
23.58 | 45.259 | 22.05 | 83.575 | -2500.076 | 33.27677
23.58334 | 45.274 | 22.05 | 83.575 | -2500.076 | 33.27677
23.58667 | 45.213 | 22.05 | 83.544 | -2500.076 | 33.27738
23.59 | 45.183 | 22.05 | 83.575 | -2500.076 | 33.27799
23.59334 | 45.167 | 22.05 | 83.59 | -2500.076 | 33.27921
23.59667 | 45.167 | 22.05 | 83.59 | -2500.076 | 33.27982
23.6 | 45.137 | 22.05 | 83.59 | -2500.076 | 33.28104
23.60334 | 45.122 | 22.05 | 83.636 | -2500.076 | 33.28226
23.60667 | 45.076 | 22.05 | 83.605 | -2500.076 | 33.28349
23.61 | 45.061 | 22.05 | 83.575 | -2500.076 | 33.2841
23.61334 | 45.045 | 22.05 | 83.605 | -2500.076 | 33.28471
23.61667 | 45 | 22.05 | 83.621 | -2500.076 | 33.28532
23.62 | 45 | 22.05 | 83.666 | -2500.076 | 33.28593
23.62334 | 45.03 | 22.05 | 83.697 | -2500.076 | 33.28532
23.62667 | 45.015 | 22.05 | 83.712 | -2500.076 | 33.28471
23.63 | 44.984 | 22.05 | 83.682 | -2500.076 | 33.2841
23.63334 | 44.969 | 22.05 | 83.666 | -2500.076 | 33.28349
23.63667 | 44.939 | 22.05 | 83.621 | -2500.076 | 33.28226
23.64 | 44.893 | 22.05 | 83.575 | -2500.076 | 33.28165
23.64334 | 44.847 | 22.05 | 83.544 | -2500.076 | 33.28043
23.64667 | 44.847 | 22.05 | 83.544 | -2500.076 | 33.27921
23.65 | 44.847 | 22.05 | 83.56 | -2500.076 | 33.27738
23.65334 | 44.832 | 22.05 | 83.544 | -2500.076 | 33.27616
23.65667 | 44.771 | 22.05 | 83.56 | -2500.076 | 33.27494
23.66 | 44.786 | 22.05 | 83.605 | -2500.076 | 33.27433
23.66334 | 44.771 | 22.05 | 83.621 | -2500.076 | 33.27555
23.66667 | 44.755 | 22.05 | 83.651 | -2500.076 | 33.27738
23.67 | 44.74 | 22.05 | 83.682 | -2500.076 | 33.27982
23.67334 | 44.755 | 22.05 | 83.697 | -2500.076 | 33.28226
23.67667 | 44.755 | 22.05 | 83.682 | -2500.076 | 33.28532
23.68 | 44.725 | 22.05 | 83.682 | -2500.076 | 33.28776
23.68334 | 44.694 | 22.05 | 83.636 | -2500.076 | 33.28959
23.68667 | 44.694 | 22.05 | 83.651 | -2500.076 | 33.29081
23.69 | 44.725 | 22.05 | 83.636 | -2500.076 | 33.29203
23.69334 | 44.679 | 22.05 | 83.621 | -2500.076 | 33.29386
23.69667 | 44.649 | 22.05 | 83.621 | -2500.076 | 33.29508
23.7 | 44.649 | 22.05 | 83.651 | -2500.076 | 33.2963
23.70334 | 44.649 | 22.05 | 83.636 | -2500.076 | 33.29752
23.70667 | 44.588 | 22.05 | 83.666 | -2500.076 | 33.29874
23.71 | 44.557 | 22.05 | 83.666 | -2500.076 | 33.29874
23.71334 | 44.557 | 22.05 | 83.651 | -2500.076 | 33.29874
23.71667 | 44.527 | 22.05 | 83.666 | -2500.076 | 33.29813
23.72 | 44.465 | 22.05 | 83.636 | -2500.076 | 33.29752
23.72334 | 44.435 | 22.05 | 83.59 | -2500.076 | 33.29752
23.72667 | 44.435 | 22.05 | 83.575 | -2500.076 | 33.2963
23.73 | 44.404 | 22.05 | 83.56 | -2500.076 | 33.29508
23.73334 | 44.374 | 22.05 | 83.529 | -2500.076 | 33.29447
23.73667 | 44.359 | 22.05 | 83.544 | -2500.076 | 33.29386
23.74 | 44.359 | 22.05 | 83.56 | -2500.076 | 33.29264
23.74334 | 44.343 | 22.05 | 83.575 | -2500.076 | 33.29264
23.74667 | 44.328 | 22.05 | 83.575 | -2500.076 | 33.29203
23.75 | 44.298 | 22.05 | 83.56 | -2500.076 | 33.29081
23.75334 | 44.282 | 22.05 | 83.59 | -2500.076 | 33.29081
23.75667 | 44.267 | 22.05 | 83.605 | -2500.076 | 33.29081
23.76 | 44.221 | 22.05 | 83.605 | -2500.076 | 33.2902
23.76334 | 44.206 | 22.05 | 83.621 | -2500.076 | 33.2902
23.76667 | 44.221 | 22.05 | 83.651 | -2500.076 | 33.29142
23.77 | 44.237 | 22.05 | 83.636 | -2500.076 | 33.29142
23.77334 | 44.221 | 22.05 | 83.666 | -2500.076 | 33.29142
23.77667 | 44.221 | 22.05 | 83.682 | -2500.076 | 33.29203
23.78 | 44.206 | 22.05 | 83.682 | -2500.076 | 33.29264
23.78334 | 44.191 | 22.05 | 83.682 | -2500.076 | 33.29264
23.78667 | 44.145 | 22.05 | 83.682 | -2500.076 | 33.29264
23.79 | 44.13 | 22.05 | 83.666 | -2500.076 | 33.29203
23.79334 | 44.099 | 22.05 | 83.651 | -2500.076 | 33.29142
23.79667 | 44.099 | 22.05 | 83.651 | -2500.076 | 33.29142
23.8 | 44.084 | 22.05 | 83.636 | -2500.076 | 33.29142
23.80334 | 44.053 | 22.05 | 83.636 | -2500.076 | 33.29142
23.80667 | 44.053 | 22.05 | 83.59 | -2500.076 | 33.29203
23.81 | 44.069 | 22.05 | 83.575 | -2500.076 | 33.29264
23.81334 | 44.038 | 22.05 | 83.59 | -2500.076 | 33.29264
23.81667 | 43.992 | 22.05 | 83.59 | -2500.076 | 33.29264
23.82 | 43.992 | 22.05 | 83.56 | -2500.076 | 33.29264
23.82334 | 43.992 | 22.05 | 83.575 | -2500.076 | 33.29264
23.82667 | 43.977 | 22.05 | 83.605 | -2500.076 | 33.29325
23.83 | 43.962 | 22.05 | 83.59 | -2500.076 | 33.29325
23.83334 | 43.947 | 22.05 | 83.605 | -2500.076 | 33.29386
23.83667 | 43.962 | 22.05 | 83.621 | -2500.076 | 33.29569
23.84 | 43.947 | 22.05 | 83.651 | -2500.076 | 33.29813
23.84334 | 43.901 | 22.05 | 83.636 | -2500.076 | 33.29935
23.84667 | 43.886 | 22.05 | 83.621 | -2500.076 | 33.29935
23.85 | 43.901 | 22.05 | 83.605 | -2500.076 | 33.29691
23.85334 | 43.84 | 22.05 | 83.605 | -2500.076 | 33.29203
23.85667 | 43.764 | 22.05 | 83.575 | -2500.076 | 33.28654
23.86 | 43.748 | 22.05 | 83.575 | -2500.076 | 33.28104
23.86334 | 43.748 | 22.05 | 83.575 | -2500.076 | 33.27738
23.86667 | 43.687 | 22.05 | 83.544 | -2500.076 | 33.27555
23.87 | 43.641 | 22.05 | 83.544 | -2500.076 | 33.27494
23.87334 | 43.641 | 22.05 | 83.56 | -2500.076 | 33.27433
23.87667 | 43.657 | 22.05 | 83.544 | -2500.076 | 33.27433
23.88 | 43.626 | 22.05 | 83.544 | -2500.076 | 33.27494
23.88334 | 43.611 | 22.05 | 83.59 | -2500.076 | 33.27738
23.88667 | 43.626 | 22.05 | 83.59 | -2500.076 | 33.28104
23.89 | 43.641 | 22.05 | 83.575 | -2500.076 | 33.28471
23.89334 | 43.641 | 22.05 | 83.59 | -2500.076 | 33.28837
23.89667 | 43.641 | 22.05 | 83.59 | -2500.076 | 33.29081
23.9 | 43.641 | 22.05 | 83.56 | -2500.076 | 33.29142
23.90334 | 43.657 | 22.05 | 83.544 | -2500.076 | 33.29081
23.90667 | 43.626 | 22.05 | 83.575 | -2500.076 | 33.28959
23.91 | 43.565 | 22.05 | 83.56 | -2500.076 | 33.28776
23.91334 | 43.519 | 22.05 | 83.59 | -2500.076 | 33.28532
23.91667 | 43.489 | 22.05 | 83.605 | -2500.076 | 33.28226
23.92 | 43.443 | 22.05 | 83.605 | -2500.076 | 33.2786
23.92334 | 43.397 | 22.05 | 83.59 | -2500.076 | 33.27433
23.92667 | 43.367 | 22.05 | 83.605 | -2500.076 | 33.27067
23.93 | 43.336 | 22.05 | 83.575 | -2500.076 | 33.26823
23.93334 | 43.306 | 22.05 | 83.56 | -2500.076 | 33.2664
23.93667 | 43.245 | 22.05 | 83.575 | -2500.076 | 33.26517
23.94 | 43.245 | 22.05 | 83.59 | -2500.076 | 33.26517
23.94334 | 43.26 | 22.05 | 83.621 | -2500.076 | 33.26517
23.94667 | 43.245 | 22.05 | 83.636 | -2500.076 | 33.26517
23.95 | 43.229 | 22.05 | 83.682 | -2500.076 | 33.26395
23.95334 | 43.229 | 22.05 | 83.697 | -2500.076 | 33.26151
23.95667 | 43.214 | 22.05 | 83.682 | -2500.076 | 33.25846
23.96 | 43.184 | 22.05 | 83.651 | -2500.076 | 33.25602
23.96334 | 43.138 | 22.05 | 83.666 | -2500.076 | 33.25297
23.96667 | 43.123 | 22.05 | 83.636 | -2500.076 | 33.25114
23.97 | 43.107 | 22.05 | 83.621 | -2500.076 | 33.24992
23.97334 | 43.062 | 22.05 | 83.621 | -2500.076 | 33.24992
23.97667 | 43.046 | 22.05 | 83.651 | -2500.076 | 33.24931
23.98 | 43.062 | 22.05 | 83.621 | -2500.076 | 33.24992
23.98334 | 43.046 | 22.05 | 83.59 | -2500.076 | 33.25053
23.98667 | 43.046 | 22.05 | 83.605 | -2500.076 | 33.25175
23.99 | 43.077 | 22.05 | 83.651 | -2500.076 | 33.25297
23.99334 | 43.077 | 22.05 | 83.636 | -2500.076 | 33.25419
23.99667 | 43.062 | 22.05 | 83.621 | -2500.076 | 33.2548
24 | 43.031 | 22.05 | 83.636 | -2500.076 | 33.25602
24.00334 | 43.001 | 22.05 | 83.605 | -2500.076 | 33.25724
24.00667 | 43.001 | 22.05 | 83.575 | -2500.076 | 33.25785
24.01 | 43.001 | 22.05 | 83.56 | -2500.076 | 33.25846
24.01334 | 42.985 | 22.05 | 83.59 | -2500.076 | 33.25907
24.01667 | 42.985 | 22.05 | 83.621 | -2500.076 | 33.26029
24.02 | 43.001 | 22.05 | 83.682 | -2500.076 | 33.26151
24.02334 | 43.001 | 22.05 | 83.697 | -2500.076 | 33.26334
24.02667 | 42.985 | 22.05 | 83.728 | -2500.076 | 33.26517
24.03 | 42.985 | 22.05 | 83.743 | -2500.076 | 33.2664
24.03334 | 43.001 | 22.05 | 83.712 | -2500.076 | 33.26701
24.03667 | 43.001 | 22.05 | 83.697 | -2500.076 | 33.26762
24.04 | 42.955 | 22.05 | 83.666 | -2500.076 | 33.26762
24.04334 | 42.924 | 22.05 | 83.697 | -2500.076 | 33.26701
24.04667 | 42.909 | 22.05 | 83.697 | -2500.076 | 33.26762
24.05 | 42.894 | 22.05 | 83.697 | -2500.076 | 33.26762
24.05334 | 42.863 | 22.05 | 83.666 | -2500.076 | 33.26762
24.05667 | 42.848 | 22.05 | 83.651 | -2500.076 | 33.26762
24.06 | 42.848 | 22.05 | 83.621 | -2500.076 | 33.26823
24.06334 | 42.863 | 22.05 | 83.605 | -2500.076 | 33.26823
24.06667 | 42.848 | 22.05 | 83.605 | -2500.076 | 33.26823
24.07 | 42.833 | 22.05 | 83.605 | -2500.076 | 33.26884
24.07334 | 42.863 | 22.05 | 83.636 | -2500.076 | 33.27006
24.07667 | 42.879 | 22.05 | 83.636 | -2500.076 | 33.27189
24.08 | 42.848 | 22.05 | 83.621 | -2500.076 | 33.27555
24.08334 | 42.833 | 22.05 | 83.621 | -2500.076 | 33.27921
24.08667 | 42.848 | 22.05 | 83.636 | -2500.076 | 33.28288
24.09 | 42.848 | 22.05 | 83.636 | -2500.076 | 33.28593
24.09334 | 42.802 | 22.05 | 83.621 | -2500.076 | 33.28837
24.09667 | 42.772 | 22.05 | 83.621 | -2500.076 | 33.28898
24.1 | 42.772 | 22.05 | 83.636 | -2500.076 | 33.28959
24.10334 | 42.787 | 22.05 | 83.621 | -2500.076 | 33.28959
24.10667 | 42.756 | 22.05 | 83.605 | -2500.076 | 33.28959
24.11 | 42.741 | 22.05 | 83.636 | -2500.076 | 33.2902
24.11334 | 42.741 | 22.05 | 83.666 | -2500.076 | 33.2902
24.11667 | 42.741 | 22.05 | 83.682 | -2500.076 | 33.2902
24.12 | 42.726 | 22.05 | 83.712 | -2500.076 | 33.2902
24.12334 | 42.711 | 22.05 | 83.728 | -2500.076 | 33.29081
24.12667 | 42.756 | 22.05 | 83.712 | -2500.076 | 33.29081
24.13 | 42.741 | 22.05 | 83.728 | -2500.076 | 33.29142
24.13334 | 42.695 | 22.05 | 83.697 | -2500.076 | 33.29142
24.13667 | 42.665 | 22.05 | 83.682 | -2500.076 | 33.29203
24.14 | 42.665 | 22.05 | 83.697 | -2500.076 | 33.29203
24.14334 | 42.604 | 22.05 | 83.712 | -2500.076 | 33.29203
24.14667 | 42.573 | 22.05 | 83.682 | -2500.076 | 33.29203
24.15 | 42.573 | 22.05 | 83.682 | -2500.076 | 33.29203
24.15334 | 42.573 | 22.05 | 83.666 | -2500.076 | 33.29142
24.15667 | 42.558 | 22.05 | 83.651 | -2500.076 | 33.29081
24.16 | 42.543 | 22.05 | 83.636 | -2500.076 | 33.28959
24.16334 | 42.543 | 22.05 | 83.666 | -2500.076 | 33.28837
24.16667 | 42.528 | 22.05 | 83.666 | -2500.076 | 33.28776
24.17 | 42.528 | 22.05 | 83.682 | -2500.076 | 33.28715
24.17334 | 42.512 | 22.05 | 83.682 | -2500.076 | 33.28654
24.17667 | 42.528 | 22.05 | 83.666 | -2500.076 | 33.28532
24.18 | 42.543 | 22.05 | 83.621 | -2500.076 | 33.2841
24.18334 | 42.558 | 22.05 | 83.621 | -2500.076 | 33.28349
24.18667 | 42.528 | 22.05 | 83.575 | -2500.076 | 33.28288
24.19 | 42.497 | 22.05 | 83.56 | -2500.076 | 33.28226
24.19334 | 42.467 | 22.05 | 83.59 | -2500.076 | 33.28226
24.19667 | 42.467 | 22.05 | 83.636 | -2500.076 | 33.28165
24.2 | 42.451 | 22.05 | 83.651 | -2500.076 | 33.27982
24.20334 | 42.436 | 22.05 | 83.682 | -2500.076 | 33.27799
24.20667 | 42.436 | 22.05 | 83.712 | -2500.076 | 33.27555
24.21 | 42.421 | 22.05 | 83.712 | -2500.076 | 33.27311
24.21334 | 42.39 | 22.05 | 83.697 | -2500.076 | 33.27128
24.21667 | 42.36 | 22.05 | 83.682 | -2500.076 | 33.27006
24.22 | 42.314 | 22.05 | 83.682 | -2500.076 | 33.26884
24.22334 | 42.329 | 22.05 | 83.697 | -2500.076 | 33.26823
24.22667 | 42.329 | 22.05 | 83.712 | -2500.076 | 33.26823
24.23 | 42.314 | 22.05 | 83.712 | -2500.076 | 33.26884
24.23334 | 42.283 | 22.05 | 83.728 | -2500.076 | 33.26884
24.23667 | 42.314 | 22.05 | 83.743 | -2500.076 | 33.26945
24.24 | 42.299 | 22.05 | 83.728 | -2500.076 | 33.27006
24.24334 | 42.268 | 22.05 | 83.728 | -2500.076 | 33.27128
24.24667 | 42.238 | 22.05 | 83.712 | -2500.076 | 33.27128
24.25 | 42.268 | 22.05 | 83.712 | -2500.076 | 33.27189
24.25334 | 42.253 | 22.05 | 83.728 | -2500.076 | 33.27189
24.25667 | 42.222 | 22.05 | 83.728 | -2500.076 | 33.27189
24.26 | 42.238 | 22.05 | 83.697 | -2500.076 | 33.27189
24.26334 | 42.238 | 22.05 | 83.682 | -2500.076 | 33.27189
24.26667 | 42.207 | 22.05 | 83.682 | -2500.076 | 33.2725
24.27 | 42.192 | 22.05 | 83.682 | -2500.076 | 33.27311
24.27334 | 42.192 | 22.05 | 83.697 | -2500.076 | 33.27433
24.27667 | 42.207 | 22.05 | 83.712 | -2500.076 | 33.27433
24.28 | 42.207 | 22.05 | 83.758 | -2500.076 | 33.27555
24.28334 | 42.192 | 22.05 | 83.789 | -2500.076 | 33.27555
24.28667 | 42.177 | 22.05 | 83.773 | -2500.076 | 33.27555
24.29 | 42.177 | 22.05 | 83.773 | -2500.076 | 33.27494
24.29334 | 42.146 | 22.05 | 83.743 | -2500.076 | 33.27494
24.29667 | 42.131 | 22.05 | 83.743 | -2500.076 | 33.27311
24.3 | 42.116 | 22.05 | 83.728 | -2500.076 | 33.2725
24.30334 | 42.116 | 22.05 | 83.728 | -2500.076 | 33.2725
24.30667 | 42.085 | 22.05 | 83.697 | -2500.076 | 33.2725
24.31 | 42.055 | 22.05 | 83.712 | -2500.076 | 33.2725
24.31334 | 42.024 | 22.05 | 83.728 | -2500.076 | 33.27372
24.31667 | 42.055 | 22.05 | 83.712 | -2500.076 | 33.27494
24.32 | 42.055 | 22.05 | 83.712 | -2500.076 | 33.27555
24.32334 | 42.055 | 22.05 | 83.697 | -2500.076 | 33.27616
24.32667 | 42.055 | 22.05 | 83.666 | -2500.076 | 33.27677
24.33 | 42.1 | 22.05 | 83.621 | -2500.076 | 33.27677
24.33334 | 42.085 | 22.05 | 83.621 | -2500.076 | 33.27616
24.33667 | 42.07 | 22.05 | 83.605 | -2500.076 | 33.27555
24.34 | 42.039 | 22.05 | 83.59 | -2500.076 | 33.27433
24.34334 | 42.055 | 22.05 | 83.605 | -2500.076 | 33.27372
24.34667 | 42.055 | 22.05 | 83.621 | -2500.076 | 33.27372
24.35 | 42.039 | 22.05 | 83.666 | -2500.076 | 33.27372
24.35334 | 42.055 | 22.05 | 83.651 | -2500.076 | 33.2725
24.35667 | 42.1 | 22.05 | 83.666 | -2500.076 | 33.2725
24.36 | 42.039 | 22.05 | 83.697 | -2500.076 | 33.27189
24.36334 | 41.978 | 22.05 | 83.743 | -2500.076 | 33.27067
24.36667 | 41.978 | 22.05 | 83.712 | -2500.076 | 33.26945
24.37 | 41.963 | 22.05 | 83.743 | -2500.076 | 33.26945
24.37334 | 41.917 | 22.05 | 83.758 | -2500.076 | 33.26945
24.37667 | 41.917 | 22.05 | 83.728 | -2500.076 | 33.26945
24.38 | 41.932 | 22.05 | 83.666 | -2500.076 | 33.26945
24.38334 | 41.948 | 22.05 | 83.666 | -2500.076 | 33.26945
24.38667 | 41.917 | 22.05 | 83.682 | -2500.076 | 33.26945
24.39 | 41.887 | 22.05 | 83.682 | -2500.076 | 33.26945
24.39334 | 41.902 | 22.05 | 83.712 | -2500.076 | 33.27006
24.39667 | 41.902 | 22.05 | 83.728 | -2500.076 | 33.27067
24.4 | 41.856 | 22.05 | 83.758 | -2500.076 | 33.27067
24.40334 | 41.856 | 22.05 | 83.773 | -2500.076 | 33.27189
24.40667 | 41.871 | 22.05 | 83.773 | -2500.076 | 33.2725
24.41 | 41.871 | 22.05 | 83.743 | -2500.076 | 33.2725
24.41334 | 41.856 | 22.05 | 83.758 | -2500.076 | 33.2725
24.41667 | 41.856 | 22.05 | 83.712 | -2500.076 | 33.27372
24.42 | 41.856 | 22.05 | 83.682 | -2500.076 | 33.27372
24.42334 | 41.887 | 22.05 | 83.666 | -2500.076 | 33.27433
24.42667 | 41.871 | 22.05 | 83.651 | -2500.076 | 33.27494
24.43 | 41.856 | 22.05 | 83.651 | -2500.076 | 33.27555
24.43334 | 41.856 | 22.05 | 83.651 | -2500.076 | 33.27555
24.43667 | 41.871 | 22.05 | 83.666 | -2500.076 | 33.27494
24.44 | 41.841 | 22.05 | 83.651 | -2500.076 | 33.27311
24.44334 | 41.81 | 22.05 | 83.682 | -2500.076 | 33.27189
24.44667 | 41.826 | 22.05 | 83.651 | -2500.076 | 33.27067
24.45 | 41.826 | 22.05 | 83.666 | -2500.076 | 33.26945
24.45334 | 41.826 | 22.05 | 83.651 | -2500.076 | 33.26884
24.45667 | 41.795 | 22.05 | 83.682 | -2500.076 | 33.26945
24.46 | 41.795 | 22.05 | 83.697 | -2500.076 | 33.26945
24.46334 | 41.78 | 22.05 | 83.743 | -2500.076 | 33.27006
24.46667 | 41.765 | 22.05 | 83.743 | -2500.076 | 33.27128
24.47 | 41.749 | 22.05 | 83.743 | -2500.076 | 33.2725
24.47334 | 41.765 | 22.05 | 83.728 | -2500.076 | 33.27311
24.47667 | 41.78 | 22.05 | 83.712 | -2500.076 | 33.27433
24.48 | 41.795 | 22.05 | 83.682 | -2500.076 | 33.27555
24.48334 | 41.826 | 22.05 | 83.712 | -2500.076 | 33.27677
24.48667 | 41.81 | 22.05 | 83.712 | -2500.076 | 33.27738
24.49 | 41.841 | 22.05 | 83.728 | -2500.076 | 33.27799
24.49334 | 41.871 | 22.05 | 83.728 | -2500.076 | 33.2786
24.49667 | 41.856 | 22.05 | 83.743 | -2500.076 | 33.27982
24.5 | 41.841 | 22.05 | 83.728 | -2500.076 | 33.27982
24.50334 | 41.841 | 22.05 | 83.743 | -2500.076 | 33.27982
24.50667 | 41.81 | 22.05 | 83.743 | -2500.076 | 33.28043
24.51 | 41.765 | 22.05 | 83.743 | -2500.076 | 33.28043
24.51334 | 41.734 | 22.05 | 83.758 | -2500.076 | 33.27982
24.51667 | 41.719 | 22.05 | 83.758 | -2500.076 | 33.27921
24.52 | 41.704 | 22.05 | 83.712 | -2500.076 | 33.27921
24.52334 | 41.688 | 22.05 | 83.682 | -2500.076 | 33.27921
24.52667 | 41.688 | 22.05 | 83.682 | -2500.076 | 33.27921
24.53 | 41.673 | 22.05 | 83.651 | -2500.076 | 33.27921
24.53334 | 41.673 | 22.05 | 83.651 | -2500.076 | 33.27921
24.53667 | 41.688 | 22.05 | 83.682 | -2500.076 | 33.27921
24.54 | 41.688 | 22.05 | 83.697 | -2500.076 | 33.27921
24.54334 | 41.673 | 22.05 | 83.712 | -2500.076 | 33.27921
24.54667 | 41.704 | 22.05 | 83.697 | -2500.076 | 33.27921
24.55 | 41.719 | 22.05 | 83.666 | -2500.076 | 33.27982
24.55334 | 41.688 | 22.05 | 83.682 | -2500.076 | 33.28043
24.55667 | 41.658 | 22.05 | 83.728 | -2500.076 | 33.28043
24.56 | 41.673 | 22.05 | 83.697 | -2500.076 | 33.28043
24.56334 | 41.688 | 22.05 | 83.712 | -2500.076 | 33.28043
24.56667 | 41.627 | 22.05 | 83.743 | -2500.076 | 33.28043
24.57 | 41.612 | 22.05 | 83.743 | -2500.076 | 33.28043
24.57334 | 41.627 | 22.05 | 83.712 | -2500.076 | 33.27921
24.57667 | 41.597 | 22.05 | 83.728 | -2500.076 | 33.27799
24.58 | 41.536 | 22.05 | 83.728 | -2500.076 | 33.27738
24.58334 | 41.566 | 22.05 | 83.758 | -2500.076 | 33.27616
24.58667 | 41.581 | 22.05 | 83.758 | -2500.076 | 33.27494
24.59 | 41.581 | 22.05 | 83.758 | -2500.076 | 33.27555
24.59334 | 41.566 | 22.05 | 83.773 | -2500.076 | 33.27616
24.59667 | 41.566 | 22.05 | 83.789 | -2500.076 | 33.27555
24.6 | 41.551 | 22.05 | 83.773 | -2500.076 | 33.27555
24.60334 | 41.551 | 22.05 | 83.758 | -2500.076 | 33.27555
24.60667 | 41.536 | 22.05 | 83.758 | -2500.076 | 33.27494
24.61 | 41.536 | 22.05 | 83.773 | -2500.076 | 33.27433
24.61334 | 41.566 | 22.05 | 83.758 | -2500.076 | 33.27433
24.61667 | 41.581 | 22.05 | 83.743 | -2500.076 | 33.27433
24.62 | 41.551 | 22.05 | 83.773 | -2500.076 | 33.27433
24.62334 | 41.536 | 22.05 | 83.773 | -2500.076 | 33.27494
24.62667 | 41.551 | 22.05 | 83.758 | -2500.076 | 33.27494
24.63 | 41.551 | 22.05 | 83.773 | -2500.076 | 33.27494
24.63334 | 41.505 | 22.05 | 83.758 | -2500.076 | 33.27494
24.63667 | 41.49 | 22.05 | 83.728 | -2500.076 | 33.27555
24.64 | 41.475 | 22.05 | 83.743 | -2500.076 | 33.27494
24.64334 | 41.459 | 22.05 | 83.712 | -2500.076 | 33.27494
24.64667 | 41.429 | 22.05 | 83.682 | -2500.076 | 33.27494
24.65 | 41.459 | 22.05 | 83.697 | -2500.076 | 33.27494
24.65334 | 41.475 | 22.05 | 83.743 | -2500.076 | 33.27433
24.65667 | 41.49 | 22.05 | 83.712 | -2500.076 | 33.27433
24.66 | 41.475 | 22.05 | 83.743 | -2500.076 | 33.27433
24.66334 | 41.49 | 22.05 | 83.773 | -2500.076 | 33.27372
24.66667 | 41.49 | 22.05 | 83.773 | -2500.076 | 33.2725
24.67 | 41.505 | 22.05 | 83.773 | -2500.076 | 33.27128
24.67334 | 41.475 | 22.05 | 83.804 | -2500.076 | 33.27067
24.67667 | 41.475 | 22.05 | 83.804 | -2500.076 | 33.26945
24.68 | 41.459 | 22.05 | 83.819 | -2500.076 | 33.26884
24.68334 | 41.444 | 22.05 | 83.834 | -2500.076 | 33.26884
24.68667 | 41.429 | 22.05 | 83.819 | -2500.076 | 33.26884
24.69 | 41.429 | 22.05 | 83.819 | -2500.076 | 33.26823
24.69334 | 41.444 | 22.05 | 83.85 | -2500.076 | 33.26884
24.69667 | 41.475 | 22.05 | 83.85 | -2500.076 | 33.26884
24.7 | 41.49 | 22.05 | 83.85 | -2500.076 | 33.26884
24.70334 | 41.475 | 22.05 | 83.85 | -2500.076 | 33.26884
24.70667 | 41.49 | 22.05 | 83.85 | -2500.076 | 33.26823
24.71 | 41.475 | 22.05 | 83.804 | -2500.076 | 33.26701
24.71334 | 41.459 | 22.05 | 83.758 | -2500.076 | 33.2664
24.71667 | 41.444 | 22.05 | 83.743 | -2500.076 | 33.2664
24.72 | 41.444 | 22.05 | 83.743 | -2500.076 | 33.2664
24.72334 | 41.429 | 22.05 | 83.743 | -2500.076 | 33.2664
24.72667 | 41.444 | 22.05 | 83.712 | -2500.076 | 33.2664
24.73 | 41.414 | 22.05 | 83.728 | -2500.076 | 33.26701
24.73334 | 41.398 | 22.05 | 83.728 | -2500.076 | 33.26701
24.73667 | 41.368 | 22.05 | 83.712 | -2500.076 | 33.26701
24.74 | 41.353 | 22.05 | 83.682 | -2500.076 | 33.26762
24.74334 | 41.337 | 22.05 | 83.682 | -2500.076 | 33.26762
24.74667 | 41.322 | 22.05 | 83.697 | -2500.076 | 33.26762
24.75 | 41.307 | 22.05 | 83.697 | -2500.076 | 33.26701
24.75334 | 41.353 | 22.05 | 83.697 | -2500.076 | 33.2664
24.75667 | 41.383 | 22.05 | 83.743 | -2500.076 | 33.26579
24.76 | 41.337 | 22.05 | 83.789 | -2500.076 | 33.26579
24.76334 | 41.322 | 22.05 | 83.773 | -2500.076 | 33.26456
24.76667 | 41.337 | 22.05 | 83.758 | -2500.076 | 33.26334
24.77 | 41.307 | 22.05 | 83.743 | -2500.076 | 33.26212
24.77334 | 41.246 | 22.05 | 83.712 | -2500.076 | 33.26212
24.77667 | 41.261 | 22.05 | 83.697 | -2500.076 | 33.26273
24.78 | 41.292 | 22.05 | 83.712 | -2500.076 | 33.26456
24.78334 | 41.276 | 22.05 | 83.712 | -2500.076 | 33.2664
24.78667 | 41.276 | 22.05 | 83.728 | -2500.076 | 33.26823
24.79 | 41.307 | 22.05 | 83.743 | -2500.076 | 33.27006
24.79334 | 41.353 | 22.05 | 83.728 | -2500.076 | 33.27128
24.79667 | 41.322 | 22.05 | 83.682 | -2500.076 | 33.27189
24.8 | 41.307 | 22.05 | 83.682 | -2500.076 | 33.27311
24.80334 | 41.307 | 22.05 | 83.666 | -2500.076 | 33.27494
24.80667 | 41.337 | 22.05 | 83.636 | -2500.076 | 33.27616
24.81 | 41.307 | 22.05 | 83.651 | -2500.076 | 33.27738
24.81334 | 41.322 | 22.05 | 83.666 | -2500.076 | 33.2786
24.81667 | 41.353 | 22.05 | 83.682 | -2500.076 | 33.27982
24.82 | 41.353 | 22.05 | 83.697 | -2500.076 | 33.28104
24.82334 | 41.337 | 22.05 | 83.728 | -2500.076 | 33.28104
24.82667 | 41.337 | 22.05 | 83.743 | -2500.076 | 33.28043
24.83 | 41.337 | 22.05 | 83.773 | -2500.076 | 33.27921
24.83334 | 41.337 | 22.05 | 83.758 | -2500.076 | 33.2786
24.83667 | 41.337 | 22.05 | 83.743 | -2500.076 | 33.27738
24.84 | 41.276 | 22.05 | 83.728 | -2500.076 | 33.27677
24.84334 | 41.246 | 22.05 | 83.728 | -2500.076 | 33.27616
24.84667 | 41.261 | 22.05 | 83.712 | -2500.076 | 33.27616
24.85 | 41.215 | 22.05 | 83.712 | -2500.076 | 33.27616
24.85334 | 41.185 | 22.05 | 83.712 | -2500.076 | 33.27616
24.85667 | 41.2 | 22.05 | 83.728 | -2500.076 | 33.27616
24.86 | 41.231 | 22.05 | 83.712 | -2500.076 | 33.27677
24.86334 | 41.2 | 22.05 | 83.728 | -2500.076 | 33.27738
24.86667 | 41.215 | 22.05 | 83.712 | -2500.076 | 33.27799
24.87 | 41.2 | 22.05 | 83.743 | -2500.076 | 33.2786
24.87334 | 41.215 | 22.05 | 83.743 | -2500.076 | 33.27921
24.87667 | 41.185 | 22.05 | 83.712 | -2500.076 | 33.27982
24.88 | 41.185 | 22.05 | 83.682 | -2500.076 | 33.28043
24.88334 | 41.185 | 22.05 | 83.697 | -2500.076 | 33.28043
24.88667 | 41.215 | 22.05 | 83.651 | -2500.076 | 33.27982
24.89 | 41.2 | 22.05 | 83.59 | -2500.076 | 33.27921
24.89334 | 41.215 | 22.05 | 83.605 | -2500.076 | 33.27921
24.89667 | 41.231 | 22.05 | 83.59 | -2500.076 | 33.27982
24.9 | 41.246 | 22.05 | 83.56 | -2500.076 | 33.27982
24.90334 | 41.231 | 22.05 | 83.56 | -2500.076 | 33.27921
24.90667 | 41.215 | 22.05 | 83.59 | -2500.076 | 33.2786
24.91 | 41.2 | 22.05 | 83.59 | -2500.076 | 33.27738
24.91334 | 41.215 | 22.05 | 83.636 | -2500.076 | 33.27555
24.91667 | 41.185 | 22.05 | 83.636 | -2500.076 | 33.27372
24.92 | 41.154 | 22.05 | 83.636 | -2500.076 | 33.2725
24.92334 | 41.154 | 22.05 | 83.621 | -2500.076 | 33.27128
24.92667 | 41.185 | 22.05 | 83.621 | -2500.076 | 33.27006
24.93 | 41.154 | 22.05 | 83.575 | -2500.076 | 33.26884
24.93334 | 41.139 | 22.05 | 83.544 | -2500.076 | 33.26884
24.93667 | 41.154 | 22.05 | 83.529 | -2500.076 | 33.26945
24.94 | 41.169 | 22.05 | 83.529 | -2500.076 | 33.26945
24.94334 | 41.154 | 22.05 | 83.514 | -2500.076 | 33.26945
24.94667 | 41.139 | 22.05 | 83.499 | -2500.076 | 33.27006
24.95 | 41.139 | 22.05 | 83.544 | -2500.076 | 33.26945
24.95334 | 41.139 | 22.05 | 83.544 | -2500.076 | 33.26945
24.95667 | 41.139 | 22.05 | 83.56 | -2500.076 | 33.26945
24.96 | 41.124 | 22.05 | 83.575 | -2500.076 | 33.27006
24.96334 | 41.124 | 22.05 | 83.56 | -2500.076 | 33.26945
24.96667 | 41.124 | 22.05 | 83.529 | -2500.076 | 33.26945
24.97 | 41.124 | 22.05 | 83.544 | -2500.076 | 33.26945
24.97334 | 41.108 | 22.05 | 83.56 | -2500.076 | 33.26945
24.97667 | 41.032 | 22.05 | 83.575 | -2500.076 | 33.26884
24.98 | 41.032 | 22.05 | 83.651 | -2500.076 | 33.26884
24.98334 | 41.047 | 22.05 | 83.651 | -2500.076 | 33.27006
24.98667 | 41.032 | 22.05 | 83.636 | -2500.076 | 33.27067
24.99 | 41.032 | 22.05 | 83.651 | -2500.076 | 33.27189
24.99334 | 41.093 | 22.05 | 83.621 | -2500.076 | 33.2725
24.99667 | 41.108 | 22.05 | 83.575 | -2500.076 | 33.2725