## Sheet1
Data File | C:\Users\Tan Jin Da\Desktop\High Throughput Experiments Data\210315 GPC Data\2021-03-13_07;50;32_C15_T30_9_3_01.vdt
Sample ID | C15 T30 9_3
Method File Name | TJD_Mar2021-0000.vcm
Date Acquired | Mar 13, 2021 - 07:50:32
Solvent | THF
Operator | admin : Administrator
Column Set | Phenomenex
System | Viscotek GPC
Flow Rate (ml/min) | 1
Inj. Vol. (ul) | 100
Vol. Inc. (ml) | 0.00333
Det. Temp (Deg C) | 40
Col. Temp (Deg C) | 40
Parameter | Input | Calculated
Sample Conc. (mg/ml) | 1 | 0
Sample Recovery() | 0 | 0
Sample dn/dc (ml/g) | 0 | 0
Sample dA/dc (ml/g) | 0 | 0
Initial IP | 31.386
Ret. Vol. | 14.95
Mn - (Daltons) | 12710
Mw - (Daltons) | 26142
Mz - (Daltons) | 40405
Mp - (Daltons) | 28378
IV - (dl/g) | 0
Radius - (nm) | 0
RI Area - (mvml) | 926.17
UV Area - (mvml) | 0
RALS Area - (mvml) | 0
LALS Area - (mvml) | 0
DP Area - (mvml) | 0
Wt Fr. (A) | 0
Wt Fr. (Peak) | 1
M-H a | 0
M-H logK | 0
Bn - (per molecule) | 0
Ret. Vol. | RI | RALS | LALS | IV - DP | IV - IP | Adjusted RI | Adjusted RALS | Adjusted LALS | Adjusted IV - DP | Adjusted IV - IP | Molecular Weight | Cumulative Weight Fraction | Normalized Wt Fr | Normalized Mole Fraction | Conc. | WF/dLogM
0 | 36.241 | 22.05 | 83.697 | -2500.076 | 32.49916
0.00333 | 36.317 | 22.05 | 83.544 | -2500.076 | 32.51442
0.00667 | 36.317 | 22.05 | 83.621 | -2500.076 | 32.52968
0.01 | 36.546 | 22.05 | 83.544 | -2500.076 | 32.54189
0.01333 | 36.439 | 22.05 | 83.575 | -2500.076 | 32.52846
0.01667 | 36.515 | 22.05 | 83.59 | -2500.076 | 32.5425
0.02 | 36.576 | 22.05 | 83.605 | -2500.076 | 32.55531
0.02333 | 36.668 | 22.05 | 83.621 | -2500.076 | 32.56691
0.02667 | 36.744 | 22.05 | 83.621 | -2500.076 | 32.57668
0.03 | 36.775 | 22.05 | 83.666 | -2500.076 | 32.58217
0.03333 | 36.775 | 22.05 | 83.666 | -2500.076 | 32.58034
0.03667 | 36.744 | 22.05 | 83.697 | -2500.076 | 32.56569
0.04 | 36.622 | 22.05 | 83.666 | -2500.076 | 32.53456
0.04333 | 36.393 | 22.05 | 83.666 | -2500.076 | 32.48573
0.04667 | 35.997 | 22.05 | 83.651 | -2500.076 | 32.41615
0.05 | 35.539 | 22.05 | 83.636 | -2500.076 | 32.32643
0.05333 | 34.974 | 22.05 | 83.605 | -2500.076 | 32.21961
0.05667 | 34.318 | 22.05 | 83.621 | -2500.076 | 32.09754
0.06 | 33.57 | 22.05 | 83.621 | -2500.076 | 31.96081
0.06333 | 32.838 | 22.05 | 83.59 | -2500.076 | 31.81188
0.06667 | 32.06 | 22.05 | 83.544 | -2500.076 | 31.65502
0.07 | 31.22 | 22.05 | 83.499 | -2500.076 | 31.49693
0.07333 | 30.381 | 22.05 | 83.453 | -2500.076 | 31.34434
0.07667 | 29.649 | 22.05 | 83.407 | -2500.076 | 31.19968
0.08 | 28.962 | 22.05 | 83.361 | -2500.076 | 31.06845
0.08333 | 28.321 | 22.05 | 83.3 | -2500.076 | 30.95248
0.08667 | 27.772 | 22.05 | 83.239 | -2500.076 | 30.85177
0.09 | 27.36 | 22.05 | 83.178 | -2500.076 | 30.76327
0.09333 | 26.963 | 22.05 | 83.117 | -2500.076 | 30.68514
0.09667 | 26.566 | 22.05 | 83.071 | -2500.076 | 30.61495
0.1 | 26.246 | 22.05 | 83.026 | -2500.076 | 30.55269
0.10333 | 26.032 | 22.05 | 82.98 | -2500.076 | 30.5002
0.10667 | 25.834 | 22.05 | 82.919 | -2500.076 | 30.46052
0.11 | 25.697 | 22.05 | 82.888 | -2500.076 | 30.43855
0.11333 | 25.681 | 22.05 | 82.873 | -2500.076 | 30.43428
0.11667 | 25.727 | 22.05 | 82.873 | -2500.076 | 30.43916
0.12 | 25.788 | 22.05 | 82.888 | -2500.076 | 30.44282
0.12333 | 25.819 | 22.05 | 82.904 | -2500.076 | 30.43733
0.12667 | 25.803 | 22.05 | 82.888 | -2500.076 | 30.42146
0.13 | 25.758 | 22.05 | 82.842 | -2500.076 | 30.40071
0.13333 | 25.697 | 22.05 | 82.797 | -2500.076 | 30.38423
0.13667 | 25.636 | 22.05 | 82.751 | -2500.076 | 30.37873
0.14 | 25.651 | 22.05 | 82.736 | -2500.076 | 30.39338
0.14333 | 25.819 | 22.05 | 82.72 | -2500.076 | 30.43245
0.14667 | 26.109 | 22.05 | 82.72 | -2500.076 | 30.49104
0.15 | 26.49 | 22.05 | 82.705 | -2500.076 | 30.56307
0.15333 | 26.917 | 22.05 | 82.705 | -2500.076 | 30.64241
0.15667 | 27.39 | 22.05 | 82.69 | -2500.076 | 30.72359
0.16 | 27.833 | 22.05 | 82.72 | -2500.076 | 30.79989
0.16333 | 28.214 | 22.05 | 82.736 | -2500.076 | 30.87008
0.16667 | 28.535 | 22.05 | 82.781 | -2500.076 | 30.93417
0.17 | 28.886 | 22.05 | 82.797 | -2500.076 | 30.99582
0.17333 | 29.252 | 22.05 | 82.827 | -2500.076 | 31.05746
0.17667 | 29.557 | 22.05 | 82.797 | -2500.076 | 31.12827
0.18 | 29.984 | 22.05 | 82.812 | -2500.076 | 31.22471
0.18333 | 30.641 | 22.05 | 82.827 | -2500.076 | 31.36143
0.18667 | 31.51 | 22.05 | 82.873 | -2500.076 | 31.54149
0.19 | 32.548 | 22.05 | 82.919 | -2500.076 | 31.75451
0.19333 | 33.723 | 22.05 | 82.98 | -2500.076 | 31.97912
0.19667 | 34.898 | 22.05 | 83.056 | -2500.076 | 32.18665
0.2 | 35.936 | 22.05 | 83.117 | -2500.076 | 32.36549
0.20333 | 36.821 | 22.05 | 83.163 | -2500.076 | 32.52235
0.20667 | 37.584 | 22.05 | 83.178 | -2500.076 | 32.66701
0.21 | 38.331 | 22.05 | 83.224 | -2500.076 | 32.8074
0.21333 | 39.048 | 22.05 | 83.239 | -2500.076 | 32.94595
0.21667 | 39.674 | 22.05 | 83.254 | -2500.076 | 33.07413
0.22 | 40.239 | 22.05 | 83.3 | -2500.076 | 33.18033
0.22333 | 40.681 | 22.05 | 83.346 | -2500.076 | 33.26151
0.22667 | 41.002 | 22.05 | 83.392 | -2500.076 | 33.32133
0.23 | 41.185 | 22.05 | 83.407 | -2500.076 | 33.36833
0.23333 | 41.353 | 22.05 | 83.438 | -2500.076 | 33.40739
0.23667 | 41.475 | 22.05 | 83.453 | -2500.076 | 33.43974
0.24 | 41.566 | 22.05 | 83.529 | -2500.076 | 33.46477
0.24333 | 41.597 | 22.05 | 83.544 | -2500.076 | 33.48003
0.24667 | 41.581 | 22.05 | 83.575 | -2500.076 | 33.48796
0.25 | 41.566 | 22.05 | 83.621 | -2500.076 | 33.49529
0.25333 | 41.597 | 22.05 | 83.621 | -2500.076 | 33.5136
0.25667 | 41.719 | 22.05 | 83.56 | -2500.076 | 33.55205
0.26 | 41.948 | 22.05 | 83.544 | -2500.076 | 33.61553
0.26333 | 42.36 | 22.05 | 83.529 | -2500.076 | 33.70098
0.26667 | 42.863 | 22.05 | 83.499 | -2500.076 | 33.80047
0.27 | 43.336 | 22.05 | 83.483 | -2500.076 | 33.89813
0.27333 | 43.764 | 22.05 | 83.483 | -2500.076 | 33.98114
0.27667 | 44.099 | 22.05 | 83.483 | -2500.076 | 34.04279
0.28 | 44.313 | 22.05 | 83.483 | -2500.076 | 34.07941
0.28333 | 44.389 | 22.05 | 83.453 | -2500.076 | 34.09101
0.28667 | 44.343 | 22.05 | 83.468 | -2500.076 | 34.08368
0.29 | 44.206 | 22.05 | 83.499 | -2500.076 | 34.06171
0.29333 | 44.069 | 22.05 | 83.529 | -2500.076 | 34.03058
0.29667 | 43.855 | 22.05 | 83.544 | -2500.076 | 33.99823
0.3 | 43.626 | 22.05 | 83.575 | -2500.076 | 33.96771
0.30333 | 43.474 | 22.05 | 83.605 | -2500.076 | 33.93841
0.30667 | 43.336 | 22.05 | 83.605 | -2500.076 | 33.9085
0.31 | 43.107 | 22.05 | 83.666 | -2500.076 | 33.87005
0.31333 | 42.802 | 22.05 | 83.697 | -2500.076 | 33.81451
0.31667 | 42.497 | 22.05 | 83.728 | -2500.076 | 33.74371
0.32 | 42.055 | 22.05 | 83.743 | -2500.076 | 33.66253
0.32333 | 41.536 | 22.05 | 83.804 | -2500.076 | 33.57768
0.32667 | 41.063 | 22.05 | 83.773 | -2500.076 | 33.49956
0.33 | 40.681 | 22.05 | 83.773 | -2500.076 | 33.43852
0.33333 | 40.376 | 22.05 | 83.789 | -2500.076 | 33.39885
0.33667 | 40.254 | 22.05 | 83.789 | -2500.076 | 33.3787
0.34 | 40.208 | 22.05 | 83.773 | -2500.076 | 33.37504
0.34333 | 40.284 | 22.05 | 83.789 | -2500.076 | 33.3842
0.34667 | 40.407 | 22.05 | 83.773 | -2500.076 | 33.40129
0.35 | 40.529 | 22.05 | 83.758 | -2500.076 | 33.42021
0.35333 | 40.635 | 22.05 | 83.758 | -2500.076 | 33.43852
0.35667 | 40.773 | 22.05 | 83.712 | -2500.076 | 33.45561
0.36 | 40.864 | 22.05 | 83.651 | -2500.076 | 33.46904
0.36333 | 40.956 | 22.05 | 83.666 | -2500.076 | 33.47636
0.36667 | 40.956 | 22.05 | 83.651 | -2500.076 | 33.47636
0.37 | 40.88 | 22.05 | 83.621 | -2500.076 | 33.46538
0.37333 | 40.757 | 22.05 | 83.636 | -2500.076 | 33.44401
0.37667 | 40.605 | 22.05 | 83.666 | -2500.076 | 33.41899
0.38 | 40.407 | 22.05 | 83.666 | -2500.076 | 33.39518
0.38333 | 40.3 | 22.05 | 83.682 | -2500.076 | 33.37687
0.38667 | 40.239 | 22.05 | 83.682 | -2500.076 | 33.36833
0.39 | 40.254 | 22.05 | 83.697 | -2500.076 | 33.37016
0.39333 | 40.269 | 22.05 | 83.712 | -2500.076 | 33.37931
0.39667 | 40.361 | 22.05 | 83.728 | -2500.076 | 33.39518
0.4 | 40.468 | 22.05 | 83.728 | -2500.076 | 33.41533
0.40333 | 40.605 | 22.05 | 83.758 | -2500.076 | 33.43791
0.40667 | 40.712 | 22.05 | 83.728 | -2500.076 | 33.46049
0.41 | 40.834 | 22.05 | 83.712 | -2500.076 | 33.48308
0.41333 | 40.956 | 22.05 | 83.682 | -2500.076 | 33.50444
0.41667 | 41.078 | 22.05 | 83.697 | -2500.076 | 33.52275
0.42 | 41.169 | 22.05 | 83.697 | -2500.076 | 33.53801
0.42333 | 41.231 | 22.05 | 83.728 | -2500.076 | 33.55205
0.42667 | 41.307 | 22.05 | 83.758 | -2500.076 | 33.5667
0.43 | 41.368 | 22.05 | 83.773 | -2500.076 | 33.58195
0.43333 | 41.429 | 22.05 | 83.743 | -2500.076 | 33.59783
0.43667 | 41.475 | 22.05 | 83.728 | -2500.076 | 33.6137
0.44 | 41.566 | 22.05 | 83.728 | -2500.076 | 33.62896
0.44333 | 41.658 | 22.05 | 83.712 | -2500.076 | 33.63933
0.44667 | 41.719 | 22.05 | 83.743 | -2500.076 | 33.64544
0.45 | 41.704 | 22.05 | 83.758 | -2500.076 | 33.65032
0.45333 | 41.719 | 22.05 | 83.773 | -2500.076 | 33.6552
0.45667 | 41.734 | 22.05 | 83.789 | -2500.076 | 33.66069
0.46 | 41.719 | 22.05 | 83.819 | -2500.076 | 33.66802
0.46333 | 41.734 | 22.05 | 83.819 | -2500.076 | 33.67473
0.46667 | 41.795 | 22.05 | 83.834 | -2500.076 | 33.68145
0.47 | 41.841 | 22.05 | 83.865 | -2500.076 | 33.68877
0.47333 | 41.841 | 22.05 | 83.85 | -2500.076 | 33.69548
0.47667 | 41.841 | 22.05 | 83.834 | -2500.076 | 33.7022
0.48 | 41.887 | 22.05 | 83.85 | -2500.076 | 33.71075
0.48333 | 41.963 | 22.05 | 83.85 | -2500.076 | 33.7199
0.48667 | 42.024 | 22.05 | 83.804 | -2500.076 | 33.72967
0.49 | 42.085 | 22.05 | 83.804 | -2500.076 | 33.7376
0.49333 | 42.161 | 22.05 | 83.789 | -2500.076 | 33.74371
0.49667 | 42.177 | 22.05 | 83.773 | -2500.076 | 33.74676
0.5 | 42.161 | 22.05 | 83.773 | -2500.076 | 33.74493
0.50333 | 42.1 | 22.05 | 83.804 | -2500.076 | 33.73577
0.50667 | 42.055 | 22.05 | 83.819 | -2500.076 | 33.72112
0.51 | 41.978 | 22.05 | 83.834 | -2500.076 | 33.70159
0.51333 | 41.902 | 22.05 | 83.834 | -2500.076 | 33.68023
0.51667 | 41.78 | 22.05 | 83.834 | -2500.076 | 33.66069
0.52 | 41.704 | 22.05 | 83.804 | -2500.076 | 33.6436
0.52333 | 41.612 | 22.05 | 83.789 | -2500.076 | 33.62896
0.52667 | 41.551 | 22.05 | 83.789 | -2500.076 | 33.61553
0.53 | 41.475 | 22.05 | 83.819 | -2500.076 | 33.60454
0.53333 | 41.429 | 22.05 | 83.819 | -2500.076 | 33.59478
0.53667 | 41.398 | 22.05 | 83.819 | -2500.076 | 33.58623
0.54 | 41.383 | 22.05 | 83.834 | -2500.076 | 33.57707
0.54333 | 41.337 | 22.05 | 83.834 | -2500.076 | 33.56853
0.54667 | 41.261 | 22.05 | 83.773 | -2500.076 | 33.55632
0.55 | 41.185 | 22.05 | 83.789 | -2500.076 | 33.53862
0.55333 | 41.093 | 22.05 | 83.789 | -2500.076 | 33.51543
0.55667 | 40.941 | 22.05 | 83.758 | -2500.076 | 33.48857
0.56 | 40.757 | 22.05 | 83.728 | -2500.076 | 33.46049
0.56333 | 40.635 | 22.05 | 83.758 | -2500.076 | 33.43425
0.56667 | 40.544 | 22.05 | 83.758 | -2500.076 | 33.41105
0.57 | 40.422 | 22.05 | 83.758 | -2500.076 | 33.39335
0.57333 | 40.345 | 22.05 | 83.773 | -2500.076 | 33.38298
0.57667 | 40.361 | 22.05 | 83.789 | -2500.076 | 33.37626
0.58 | 40.361 | 22.05 | 83.789 | -2500.076 | 33.36955
0.58333 | 40.33 | 22.05 | 83.789 | -2500.076 | 33.36345
0.58667 | 40.3 | 22.05 | 83.773 | -2500.076 | 33.35856
0.59 | 40.3 | 22.05 | 83.773 | -2500.076 | 33.35673
0.59333 | 40.33 | 22.05 | 83.758 | -2500.076 | 33.361
0.59667 | 40.391 | 22.05 | 83.773 | -2500.076 | 33.3726
0.6 | 40.483 | 22.05 | 83.758 | -2500.076 | 33.38786
0.60333 | 40.59 | 22.05 | 83.773 | -2500.076 | 33.40007
0.60667 | 40.651 | 22.05 | 83.789 | -2500.076 | 33.40373
0.61 | 40.62 | 22.05 | 83.834 | -2500.076 | 33.39579
0.61333 | 40.529 | 22.05 | 83.834 | -2500.076 | 33.37809
0.61667 | 40.437 | 22.05 | 83.85 | -2500.076 | 33.35551
0.62 | 40.376 | 22.05 | 83.88 | -2500.076 | 33.33353
0.62333 | 40.315 | 22.05 | 83.865 | -2500.076 | 33.314
0.62667 | 40.223 | 22.05 | 83.865 | -2500.076 | 33.29935
0.63 | 40.193 | 22.05 | 83.85 | -2500.076 | 33.29081
0.63333 | 40.147 | 22.05 | 83.88 | -2500.076 | 33.28654
0.63667 | 40.086 | 22.05 | 83.911 | -2500.076 | 33.28532
0.64 | 40.056 | 22.05 | 83.926 | -2500.076 | 33.28654
0.64333 | 40.101 | 22.05 | 83.911 | -2500.076 | 33.2902
0.64667 | 40.147 | 22.05 | 83.926 | -2500.076 | 33.29447
0.65 | 40.193 | 22.05 | 83.926 | -2500.076 | 33.29813
0.65333 | 40.223 | 22.05 | 83.911 | -2500.076 | 33.29996
0.65667 | 40.239 | 22.05 | 83.895 | -2500.076 | 33.29813
0.66 | 40.223 | 22.05 | 83.88 | -2500.076 | 33.29203
0.66333 | 40.178 | 22.05 | 83.88 | -2500.076 | 33.28226
0.66667 | 40.117 | 22.05 | 83.88 | -2500.076 | 33.26945
0.67 | 40.056 | 22.05 | 83.85 | -2500.076 | 33.25541
0.67333 | 40.01 | 22.05 | 83.834 | -2500.076 | 33.24381
0.67667 | 39.964 | 22.05 | 83.865 | -2500.076 | 33.23283
0.68 | 39.918 | 22.05 | 83.85 | -2500.076 | 33.22245
0.68333 | 39.872 | 22.05 | 83.819 | -2500.076 | 33.21391
0.68667 | 39.872 | 22.05 | 83.804 | -2500.076 | 33.2078
0.69 | 39.857 | 22.05 | 83.804 | -2500.076 | 33.20475
0.69333 | 39.857 | 22.05 | 83.773 | -2500.076 | 33.20719
0.69667 | 39.888 | 22.05 | 83.743 | -2500.076 | 33.21329
0.7 | 39.933 | 22.05 | 83.728 | -2500.076 | 33.22245
0.70333 | 39.979 | 22.05 | 83.728 | -2500.076 | 33.23405
0.70667 | 40.025 | 22.05 | 83.743 | -2500.076 | 33.24442
0.71 | 40.071 | 22.05 | 83.743 | -2500.076 | 33.24931
0.71333 | 40.071 | 22.05 | 83.789 | -2500.076 | 33.24809
0.71667 | 40.071 | 22.05 | 83.804 | -2500.076 | 33.24076
0.72 | 39.995 | 22.05 | 83.819 | -2500.076 | 33.22916
0.72333 | 39.918 | 22.05 | 83.819 | -2500.076 | 33.21452
0.72667 | 39.857 | 22.05 | 83.789 | -2500.076 | 33.2017
0.73 | 39.842 | 22.05 | 83.743 | -2500.076 | 33.19193
0.73333 | 39.781 | 22.05 | 83.728 | -2500.076 | 33.18583
0.73667 | 39.75 | 22.05 | 83.712 | -2500.076 | 33.18216
0.74 | 39.75 | 22.05 | 83.697 | -2500.076 | 33.18155
0.74333 | 39.735 | 22.05 | 83.728 | -2500.076 | 33.18095
0.74667 | 39.689 | 22.05 | 83.728 | -2500.076 | 33.18095
0.75 | 39.674 | 22.05 | 83.712 | -2500.076 | 33.18155
0.75333 | 39.705 | 22.05 | 83.682 | -2500.076 | 33.18155
0.75667 | 39.735 | 22.05 | 83.682 | -2500.076 | 33.18216
0.76 | 39.75 | 22.05 | 83.666 | -2500.076 | 33.1846
0.76333 | 39.781 | 22.05 | 83.682 | -2500.076 | 33.18949
0.76667 | 39.827 | 22.05 | 83.697 | -2500.076 | 33.19559
0.77 | 39.872 | 22.05 | 83.743 | -2500.076 | 33.20353
0.77333 | 39.918 | 22.05 | 83.728 | -2500.076 | 33.21146
0.77667 | 39.964 | 22.05 | 83.728 | -2500.076 | 33.21878
0.78 | 40.01 | 22.05 | 83.682 | -2500.076 | 33.22611
0.78333 | 40.086 | 22.05 | 83.666 | -2500.076 | 33.23527
0.78667 | 40.147 | 22.05 | 83.621 | -2500.076 | 33.24503
0.79 | 40.193 | 22.05 | 83.605 | -2500.076 | 33.25724
0.79333 | 40.239 | 22.05 | 83.575 | -2500.076 | 33.27189
0.79667 | 40.33 | 22.05 | 83.575 | -2500.076 | 33.28532
0.8 | 40.376 | 22.05 | 83.575 | -2500.076 | 33.29508
0.80333 | 40.376 | 22.05 | 83.621 | -2500.076 | 33.3018
0.80667 | 40.391 | 22.05 | 83.651 | -2500.076 | 33.30424
0.81 | 40.407 | 22.05 | 83.666 | -2500.076 | 33.30302
0.81333 | 40.361 | 22.05 | 83.697 | -2500.076 | 33.29996
0.81667 | 40.315 | 22.05 | 83.682 | -2500.076 | 33.29569
0.82 | 40.315 | 22.05 | 83.651 | -2500.076 | 33.29203
0.82333 | 40.315 | 22.05 | 83.636 | -2500.076 | 33.2902
0.82667 | 40.33 | 22.05 | 83.636 | -2500.076 | 33.29142
0.83 | 40.345 | 22.05 | 83.651 | -2500.076 | 33.29508
0.83333 | 40.391 | 22.05 | 83.651 | -2500.076 | 33.30058
0.83667 | 40.422 | 22.05 | 83.651 | -2500.076 | 33.30668
0.84 | 40.422 | 22.05 | 83.651 | -2500.076 | 33.31278
0.84333 | 40.422 | 22.05 | 83.651 | -2500.076 | 33.31767
0.84667 | 40.452 | 22.05 | 83.651 | -2500.076 | 33.32072
0.85 | 40.483 | 22.05 | 83.666 | -2500.076 | 33.32255
0.85333 | 40.483 | 22.05 | 83.712 | -2500.076 | 33.32377
0.85667 | 40.483 | 22.05 | 83.743 | -2500.076 | 33.32499
0.86 | 40.513 | 22.05 | 83.773 | -2500.076 | 33.32438
0.86333 | 40.529 | 22.05 | 83.758 | -2500.076 | 33.32255
0.86667 | 40.483 | 22.05 | 83.743 | -2500.076 | 33.32011
0.87 | 40.468 | 22.05 | 83.743 | -2500.076 | 33.31644
0.87333 | 40.468 | 22.05 | 83.743 | -2500.076 | 33.30912
0.87667 | 40.422 | 22.05 | 83.712 | -2500.076 | 33.29874
0.88 | 40.361 | 22.05 | 83.728 | -2500.076 | 33.28776
0.88333 | 40.3 | 22.05 | 83.758 | -2500.076 | 33.27738
0.88667 | 40.269 | 22.05 | 83.728 | -2500.076 | 33.26701
0.89 | 40.223 | 22.05 | 83.728 | -2500.076 | 33.25785
0.89333 | 40.162 | 22.05 | 83.758 | -2500.076 | 33.24992
0.89667 | 40.086 | 22.05 | 83.758 | -2500.076 | 33.24198
0.9 | 40.04 | 22.05 | 83.758 | -2500.076 | 33.23161
0.90333 | 39.964 | 22.05 | 83.758 | -2500.076 | 33.22001
0.90667 | 39.903 | 22.05 | 83.728 | -2500.076 | 33.20841
0.91 | 39.842 | 22.05 | 83.712 | -2500.076 | 33.19742
0.91333 | 39.796 | 22.05 | 83.697 | -2500.076 | 33.18766
0.91667 | 39.781 | 22.05 | 83.697 | -2500.076 | 33.18155
0.92 | 39.766 | 22.05 | 83.712 | -2500.076 | 33.17911
0.92333 | 39.735 | 22.05 | 83.728 | -2500.076 | 33.17911
0.92667 | 39.735 | 22.05 | 83.728 | -2500.076 | 33.18277
0.93 | 39.796 | 22.05 | 83.712 | -2500.076 | 33.18827
0.93333 | 39.842 | 22.05 | 83.712 | -2500.076 | 33.19437
0.93667 | 39.842 | 22.05 | 83.728 | -2500.076 | 33.20047
0.94 | 39.888 | 22.05 | 83.728 | -2500.076 | 33.20841
0.94333 | 39.949 | 22.05 | 83.712 | -2500.076 | 33.21573
0.94667 | 39.979 | 22.05 | 83.697 | -2500.076 | 33.22611
0.95 | 40.01 | 22.05 | 83.697 | -2500.076 | 33.24015
0.95333 | 40.132 | 22.05 | 83.651 | -2500.076 | 33.25785
0.95667 | 40.239 | 22.05 | 83.636 | -2500.076 | 33.27799
0.96 | 40.345 | 22.05 | 83.59 | -2500.076 | 33.30119
0.96333 | 40.452 | 22.05 | 83.605 | -2500.076 | 33.32255
0.96667 | 40.574 | 22.05 | 83.575 | -2500.076 | 33.34086
0.97 | 40.651 | 22.05 | 83.59 | -2500.076 | 33.35429
0.97333 | 40.727 | 22.05 | 83.59 | -2500.076 | 33.36406
0.97667 | 40.757 | 22.05 | 83.651 | -2500.076 | 33.37077
0.98 | 40.773 | 22.05 | 83.651 | -2500.076 | 33.37443
0.98333 | 40.803 | 22.05 | 83.666 | -2500.076 | 33.37504
0.98667 | 40.803 | 22.05 | 83.651 | -2500.076 | 33.37504
0.99 | 40.773 | 22.05 | 83.682 | -2500.076 | 33.37382
0.99333 | 40.773 | 22.05 | 83.682 | -2500.076 | 33.37138
0.99667 | 40.773 | 22.05 | 83.682 | -2500.076 | 33.36955
1 | 40.727 | 22.05 | 83.666 | -2500.076 | 33.36894
1.00333 | 40.712 | 22.05 | 83.697 | -2500.076 | 33.37016
1.00667 | 40.712 | 22.05 | 83.682 | -2500.076 | 33.37199
1.01 | 40.727 | 22.05 | 83.666 | -2500.076 | 33.37382
1.01333 | 40.742 | 22.05 | 83.636 | -2500.076 | 33.37565
1.01667 | 40.727 | 22.05 | 83.621 | -2500.076 | 33.37748
1.02 | 40.742 | 22.05 | 83.59 | -2500.076 | 33.3787
1.02333 | 40.757 | 22.05 | 83.59 | -2500.076 | 33.3787
1.02667 | 40.742 | 22.05 | 83.59 | -2500.076 | 33.3787
1.03 | 40.727 | 22.05 | 83.651 | -2500.076 | 33.37931
1.03333 | 40.727 | 22.05 | 83.682 | -2500.076 | 33.38054
1.03667 | 40.712 | 22.05 | 83.682 | -2500.076 | 33.38176
1.04 | 40.696 | 22.05 | 83.682 | -2500.076 | 33.3842
1.04333 | 40.696 | 22.05 | 83.666 | -2500.076 | 33.38725
1.04667 | 40.681 | 22.05 | 83.666 | -2500.076 | 33.39091
1.05 | 40.742 | 22.05 | 83.682 | -2500.076 | 33.39457
1.05333 | 40.803 | 22.05 | 83.728 | -2500.076 | 33.39701
1.05667 | 40.834 | 22.05 | 83.758 | -2500.076 | 33.39824
1.06 | 40.849 | 22.05 | 83.789 | -2500.076 | 33.39824
1.06333 | 40.88 | 22.05 | 83.789 | -2500.076 | 33.39579
1.06667 | 40.849 | 22.05 | 83.789 | -2500.076 | 33.39091
1.07 | 40.788 | 22.05 | 83.758 | -2500.076 | 33.3842
1.07333 | 40.727 | 22.05 | 83.728 | -2500.076 | 33.37626
1.07667 | 40.651 | 22.05 | 83.728 | -2500.076 | 33.36833
1.08 | 40.59 | 22.05 | 83.712 | -2500.076 | 33.361
1.08333 | 40.544 | 22.05 | 83.697 | -2500.076 | 33.35612
1.08667 | 40.513 | 22.05 | 83.697 | -2500.076 | 33.35429
1.09 | 40.513 | 22.05 | 83.728 | -2500.076 | 33.35551
1.09333 | 40.59 | 22.05 | 83.712 | -2500.076 | 33.35856
1.09667 | 40.62 | 22.05 | 83.682 | -2500.076 | 33.36161
1.1 | 40.62 | 22.05 | 83.682 | -2500.076 | 33.36345
1.10333 | 40.62 | 22.05 | 83.697 | -2500.076 | 33.36528
1.10667 | 40.635 | 22.05 | 83.666 | -2500.076 | 33.3665
1.11 | 40.62 | 22.05 | 83.682 | -2500.076 | 33.36588
1.11333 | 40.59 | 22.05 | 83.712 | -2500.076 | 33.36588
1.11667 | 40.605 | 22.05 | 83.712 | -2500.076 | 33.36649
1.12 | 40.635 | 22.05 | 83.712 | -2500.076 | 33.3671
1.12333 | 40.681 | 22.05 | 83.682 | -2500.076 | 33.36954
1.12667 | 40.696 | 22.05 | 83.651 | -2500.076 | 33.37443
1.13 | 40.727 | 22.05 | 83.651 | -2500.076 | 33.38115
1.13333 | 40.788 | 22.05 | 83.636 | -2500.076 | 33.3903
1.13667 | 40.864 | 22.05 | 83.59 | -2500.076 | 33.40068
1.14 | 40.91 | 22.05 | 83.621 | -2500.076 | 33.40739
1.14333 | 40.91 | 22.05 | 83.651 | -2500.076 | 33.40983
1.14667 | 40.91 | 22.05 | 83.666 | -2500.076 | 33.40861
1.15 | 40.849 | 22.05 | 83.682 | -2500.076 | 33.40251
1.15333 | 40.757 | 22.05 | 83.712 | -2500.076 | 33.39213
1.15667 | 40.681 | 22.05 | 83.728 | -2500.076 | 33.38054
1.16 | 40.605 | 22.05 | 83.743 | -2500.076 | 33.36833
1.16333 | 40.559 | 22.05 | 83.682 | -2500.076 | 33.35551
1.16667 | 40.529 | 22.05 | 83.651 | -2500.076 | 33.34452
1.17 | 40.468 | 22.05 | 83.651 | -2500.076 | 33.33414
1.17333 | 40.391 | 22.05 | 83.651 | -2500.076 | 33.3256
1.17667 | 40.391 | 22.05 | 83.621 | -2500.076 | 33.32011
1.18 | 40.361 | 22.05 | 83.636 | -2500.076 | 33.31644
1.18333 | 40.3 | 22.05 | 83.651 | -2500.076 | 33.31339
1.18667 | 40.284 | 22.05 | 83.636 | -2500.076 | 33.31034
1.19 | 40.3 | 22.05 | 83.605 | -2500.076 | 33.30668
1.19333 | 40.3 | 22.05 | 83.621 | -2500.076 | 33.30241
1.19667 | 40.254 | 22.05 | 83.651 | -2500.076 | 33.29752
1.2 | 40.223 | 22.05 | 83.697 | -2500.076 | 33.29081
1.20333 | 40.193 | 22.05 | 83.712 | -2500.076 | 33.2841
1.20667 | 40.162 | 22.05 | 83.712 | -2500.076 | 33.27799
1.21 | 40.101 | 22.05 | 83.712 | -2500.076 | 33.27372
1.21333 | 40.132 | 22.05 | 83.728 | -2500.076 | 33.27311
1.21667 | 40.193 | 22.05 | 83.697 | -2500.076 | 33.2786
1.22 | 40.254 | 22.05 | 83.666 | -2500.076 | 33.2902
1.22333 | 40.3 | 22.05 | 83.682 | -2500.076 | 33.30607
1.22667 | 40.391 | 22.05 | 83.697 | -2500.076 | 33.32255
1.23 | 40.483 | 22.05 | 83.666 | -2500.076 | 33.33842
1.23333 | 40.529 | 22.05 | 83.636 | -2500.076 | 33.35124
1.23667 | 40.559 | 22.05 | 83.651 | -2500.076 | 33.35795
1.24 | 40.59 | 22.05 | 83.666 | -2500.076 | 33.35795
1.24333 | 40.62 | 22.05 | 83.666 | -2500.076 | 33.35307
1.24667 | 40.544 | 22.05 | 83.666 | -2500.076 | 33.3433
1.25 | 40.468 | 22.05 | 83.682 | -2500.076 | 33.33048
1.25333 | 40.391 | 22.05 | 83.682 | -2500.076 | 33.3195
1.25667 | 40.345 | 22.05 | 83.682 | -2500.076 | 33.31034
1.26 | 40.254 | 22.05 | 83.636 | -2500.076 | 33.30241
1.26333 | 40.223 | 22.05 | 83.651 | -2500.076 | 33.2963
1.26667 | 40.193 | 22.05 | 83.651 | -2500.076 | 33.29264
1.27 | 40.223 | 22.05 | 83.666 | -2500.076 | 33.2902
1.27333 | 40.193 | 22.05 | 83.651 | -2500.076 | 33.28654
1.27667 | 40.147 | 22.05 | 83.697 | -2500.076 | 33.28104
1.28 | 40.101 | 22.05 | 83.697 | -2500.076 | 33.27372
1.28333 | 40.086 | 22.05 | 83.712 | -2500.076 | 33.26579
1.28667 | 40.056 | 22.05 | 83.697 | -2500.076 | 33.25724
1.29 | 40.01 | 22.05 | 83.697 | -2500.076 | 33.25297
1.29333 | 40.01 | 22.05 | 83.712 | -2500.076 | 33.25297
1.29667 | 40.04 | 22.05 | 83.728 | -2500.076 | 33.25846
1.3 | 40.101 | 22.05 | 83.682 | -2500.076 | 33.26762
1.30333 | 40.132 | 22.05 | 83.682 | -2500.076 | 33.27921
1.30667 | 40.208 | 22.05 | 83.697 | -2500.076 | 33.29264
1.31 | 40.315 | 22.05 | 83.682 | -2500.076 | 33.30973
1.31333 | 40.422 | 22.05 | 83.651 | -2500.076 | 33.32865
1.31667 | 40.513 | 22.05 | 83.666 | -2500.076 | 33.34819
1.32 | 40.635 | 22.05 | 83.682 | -2500.076 | 33.36894
1.32333 | 40.788 | 22.05 | 83.682 | -2500.076 | 33.38908
1.32667 | 40.925 | 22.05 | 83.682 | -2500.076 | 33.40922
1.33 | 41.032 | 22.05 | 83.712 | -2500.076 | 33.42875
1.33333 | 41.124 | 22.05 | 83.728 | -2500.076 | 33.44706
1.33667 | 41.215 | 22.05 | 83.712 | -2500.076 | 33.46659
1.34 | 41.322 | 22.05 | 83.697 | -2500.076 | 33.48918
1.34333 | 41.429 | 22.05 | 83.682 | -2500.076 | 33.51054
1.34667 | 41.505 | 22.05 | 83.682 | -2500.076 | 33.52397
1.35 | 41.536 | 22.05 | 83.728 | -2500.076 | 33.52763
1.35333 | 41.505 | 22.05 | 83.758 | -2500.076 | 33.52153
1.35667 | 41.414 | 22.05 | 83.743 | -2500.076 | 33.50688
1.36 | 41.307 | 22.05 | 83.758 | -2500.076 | 33.48735
1.36333 | 41.231 | 22.05 | 83.789 | -2500.076 | 33.47148
1.36667 | 41.169 | 22.05 | 83.743 | -2500.076 | 33.46232
1.37 | 41.124 | 22.05 | 83.712 | -2500.076 | 33.45988
1.37333 | 41.154 | 22.05 | 83.712 | -2500.076 | 33.46293
1.37667 | 41.215 | 22.05 | 83.743 | -2500.076 | 33.47209
1.38 | 41.276 | 22.05 | 83.728 | -2500.076 | 33.48491
1.38333 | 41.353 | 22.05 | 83.712 | -2500.076 | 33.50139
1.38667 | 41.459 | 22.05 | 83.728 | -2500.076 | 33.51909
1.39 | 41.551 | 22.05 | 83.758 | -2500.076 | 33.5374
1.39333 | 41.597 | 22.05 | 83.743 | -2500.076 | 33.55266
1.39667 | 41.643 | 22.05 | 83.728 | -2500.076 | 33.56731
1.4 | 41.704 | 22.05 | 83.728 | -2500.076 | 33.58074
1.40333 | 41.78 | 22.05 | 83.728 | -2500.076 | 33.59295
1.40667 | 41.795 | 22.05 | 83.743 | -2500.076 | 33.6021
1.41 | 41.81 | 22.05 | 83.712 | -2500.076 | 33.60942
1.41333 | 41.826 | 22.05 | 83.697 | -2500.076 | 33.6143
1.41667 | 41.856 | 22.05 | 83.728 | -2500.076 | 33.61674
1.42 | 41.856 | 22.05 | 83.743 | -2500.076 | 33.61491
1.42333 | 41.81 | 22.05 | 83.712 | -2500.076 | 33.60637
1.42667 | 41.734 | 22.05 | 83.728 | -2500.076 | 33.58928
1.43 | 41.643 | 22.05 | 83.758 | -2500.076 | 33.56487
1.43333 | 41.49 | 22.05 | 83.789 | -2500.076 | 33.53435
1.43667 | 41.292 | 22.05 | 83.789 | -2500.076 | 33.502
1.44 | 41.108 | 22.05 | 83.789 | -2500.076 | 33.4727
1.44333 | 40.956 | 22.05 | 83.804 | -2500.076 | 33.45012
1.44667 | 40.834 | 22.05 | 83.834 | -2500.076 | 33.43119
1.45 | 40.727 | 22.05 | 83.789 | -2500.076 | 33.41288
1.45333 | 40.605 | 22.05 | 83.773 | -2500.076 | 33.39335
1.45667 | 40.529 | 22.05 | 83.789 | -2500.076 | 33.37321
1.46 | 40.437 | 22.05 | 83.773 | -2500.076 | 33.35307
1.46333 | 40.315 | 22.05 | 83.712 | -2500.076 | 33.33598
1.46667 | 40.239 | 22.05 | 83.697 | -2500.076 | 33.32438
1.47 | 40.239 | 22.05 | 83.666 | -2500.076 | 33.3195
1.47333 | 40.223 | 22.05 | 83.636 | -2500.076 | 33.3195
1.47667 | 40.223 | 22.05 | 83.636 | -2500.076 | 33.32438
1.48 | 40.3 | 22.05 | 83.636 | -2500.076 | 33.3311
1.48333 | 40.361 | 22.05 | 83.682 | -2500.076 | 33.33842
1.48667 | 40.376 | 22.05 | 83.728 | -2500.076 | 33.34452
1.49 | 40.407 | 22.05 | 83.743 | -2500.076 | 33.35002
1.49333 | 40.452 | 22.05 | 83.743 | -2500.076 | 33.35368
1.49667 | 40.483 | 22.05 | 83.728 | -2500.076 | 33.35612
1.5 | 40.483 | 22.05 | 83.743 | -2500.076 | 33.35917
1.50333 | 40.498 | 22.05 | 83.728 | -2500.076 | 33.36283
1.50667 | 40.529 | 22.05 | 83.728 | -2500.076 | 33.36894
1.51 | 40.559 | 22.05 | 83.743 | -2500.076 | 33.37626
1.51333 | 40.574 | 22.05 | 83.789 | -2500.076 | 33.38481
1.51667 | 40.62 | 22.05 | 83.773 | -2500.076 | 33.39335
1.52 | 40.681 | 22.05 | 83.743 | -2500.076 | 33.40251
1.52333 | 40.712 | 22.05 | 83.743 | -2500.076 | 33.40922
1.52667 | 40.727 | 22.05 | 83.743 | -2500.076 | 33.41349
1.53 | 40.727 | 22.05 | 83.728 | -2500.076 | 33.41533
1.53333 | 40.742 | 22.05 | 83.758 | -2500.076 | 33.41533
1.53667 | 40.742 | 22.05 | 83.804 | -2500.076 | 33.41227
1.54 | 40.727 | 22.05 | 83.819 | -2500.076 | 33.40434
1.54333 | 40.666 | 22.05 | 83.773 | -2500.076 | 33.39091
1.54667 | 40.574 | 22.05 | 83.773 | -2500.076 | 33.37382
1.55 | 40.483 | 22.05 | 83.728 | -2500.076 | 33.35429
1.55333 | 40.376 | 22.05 | 83.728 | -2500.076 | 33.33414
1.55667 | 40.254 | 22.05 | 83.758 | -2500.076 | 33.31583
1.56 | 40.178 | 22.05 | 83.804 | -2500.076 | 33.30241
1.56333 | 40.162 | 22.05 | 83.789 | -2500.076 | 33.29325
1.56667 | 40.117 | 22.05 | 83.804 | -2500.076 | 33.28715
1.57 | 40.071 | 22.05 | 83.773 | -2500.076 | 33.28226
1.57333 | 40.056 | 22.05 | 83.728 | -2500.076 | 33.28104
1.57667 | 40.071 | 22.05 | 83.712 | -2500.076 | 33.28288
1.58 | 40.101 | 22.05 | 83.728 | -2500.076 | 33.28715
1.58333 | 40.132 | 22.05 | 83.728 | -2500.076 | 33.29325
1.58667 | 40.162 | 22.05 | 83.773 | -2500.076 | 33.29996
1.59 | 40.208 | 22.05 | 83.789 | -2500.076 | 33.30668
1.59333 | 40.254 | 22.05 | 83.819 | -2500.076 | 33.31278
1.59667 | 40.239 | 22.05 | 83.85 | -2500.076 | 33.31828
1.6 | 40.269 | 22.05 | 83.88 | -2500.076 | 33.32255
1.60333 | 40.315 | 22.05 | 83.865 | -2500.076 | 33.32743
1.60667 | 40.345 | 22.05 | 83.85 | -2500.076 | 33.33171
1.61 | 40.345 | 22.05 | 83.834 | -2500.076 | 33.33537
1.61333 | 40.391 | 22.05 | 83.804 | -2500.076 | 33.33781
1.61667 | 40.407 | 22.05 | 83.758 | -2500.076 | 33.33903
1.62 | 40.422 | 22.05 | 83.758 | -2500.076 | 33.33903
1.62333 | 40.407 | 22.05 | 83.773 | -2500.076 | 33.33842
1.62667 | 40.407 | 22.05 | 83.773 | -2500.076 | 33.33598
1.63 | 40.391 | 22.05 | 83.773 | -2500.076 | 33.33231
1.63333 | 40.361 | 22.05 | 83.804 | -2500.076 | 33.32743
1.63667 | 40.33 | 22.05 | 83.819 | -2500.076 | 33.32316
1.64 | 40.33 | 22.05 | 83.85 | -2500.076 | 33.31889
1.64333 | 40.315 | 22.05 | 83.819 | -2500.076 | 33.31583
1.64667 | 40.315 | 22.05 | 83.789 | -2500.076 | 33.314
1.65 | 40.33 | 22.05 | 83.804 | -2500.076 | 33.314
1.65333 | 40.33 | 22.05 | 83.819 | -2500.076 | 33.314
1.65667 | 40.33 | 22.05 | 83.819 | -2500.076 | 33.314
1.66 | 40.345 | 22.05 | 83.834 | -2500.076 | 33.31339
1.66333 | 40.33 | 22.05 | 83.88 | -2500.076 | 33.31217
1.66667 | 40.315 | 22.05 | 83.865 | -2500.076 | 33.31217
1.67 | 40.284 | 22.05 | 83.85 | -2500.076 | 33.31278
1.67333 | 40.269 | 22.05 | 83.819 | -2500.076 | 33.31461
1.67667 | 40.254 | 22.05 | 83.819 | -2500.076 | 33.31889
1.68 | 40.269 | 22.05 | 83.804 | -2500.076 | 33.3256
1.68333 | 40.3 | 22.05 | 83.804 | -2500.076 | 33.33232
1.68667 | 40.361 | 22.05 | 83.804 | -2500.076 | 33.33964
1.69 | 40.422 | 22.05 | 83.804 | -2500.076 | 33.34513
1.69333 | 40.452 | 22.05 | 83.804 | -2500.076 | 33.34758
1.69667 | 40.483 | 22.05 | 83.85 | -2500.076 | 33.34819
1.7 | 40.513 | 22.05 | 83.819 | -2500.076 | 33.34697
1.70333 | 40.513 | 22.05 | 83.819 | -2500.076 | 33.34391
1.70667 | 40.483 | 22.05 | 83.834 | -2500.076 | 33.34025
1.71 | 40.483 | 22.05 | 83.85 | -2500.076 | 33.33781
1.71333 | 40.498 | 22.05 | 83.804 | -2500.076 | 33.33537
1.71667 | 40.437 | 22.05 | 83.834 | -2500.076 | 33.33293
1.72 | 40.376 | 22.05 | 83.85 | -2500.076 | 33.32988
1.72333 | 40.361 | 22.05 | 83.85 | -2500.076 | 33.32621
1.72667 | 40.361 | 22.05 | 83.85 | -2500.076 | 33.32255
1.73 | 40.315 | 22.05 | 83.88 | -2500.076 | 33.31828
1.73333 | 40.284 | 22.05 | 83.926 | -2500.076 | 33.31339
1.73667 | 40.284 | 22.05 | 83.926 | -2500.076 | 33.30851
1.74 | 40.269 | 22.05 | 83.895 | -2500.076 | 33.30485
1.74333 | 40.223 | 22.05 | 83.85 | -2500.076 | 33.30058
1.74667 | 40.193 | 22.05 | 83.804 | -2500.076 | 33.29569
1.75 | 40.178 | 22.05 | 83.758 | -2500.076 | 33.29142
1.75333 | 40.178 | 22.05 | 83.728 | -2500.076 | 33.28776
1.75667 | 40.162 | 22.05 | 83.743 | -2500.076 | 33.28532
1.76 | 40.147 | 22.05 | 83.789 | -2500.076 | 33.2841
1.76333 | 40.132 | 22.05 | 83.804 | -2500.076 | 33.28471
1.76667 | 40.147 | 22.05 | 83.789 | -2500.076 | 33.28776
1.77 | 40.193 | 22.05 | 83.804 | -2500.076 | 33.29264
1.77333 | 40.223 | 22.05 | 83.819 | -2500.076 | 33.29813
1.77667 | 40.254 | 22.05 | 83.804 | -2500.076 | 33.30302
1.78 | 40.269 | 22.05 | 83.819 | -2500.076 | 33.30729
1.78333 | 40.315 | 22.05 | 83.789 | -2500.076 | 33.31034
1.78667 | 40.315 | 22.05 | 83.789 | -2500.076 | 33.314
1.79 | 40.315 | 22.05 | 83.773 | -2500.076 | 33.31828
1.79333 | 40.345 | 22.05 | 83.773 | -2500.076 | 33.32255
1.79667 | 40.422 | 22.05 | 83.743 | -2500.076 | 33.32682
1.8 | 40.422 | 22.05 | 83.773 | -2500.076 | 33.33049
1.80333 | 40.407 | 22.05 | 83.804 | -2500.076 | 33.33232
1.80667 | 40.391 | 22.05 | 83.804 | -2500.076 | 33.33171
1.81 | 40.407 | 22.05 | 83.819 | -2500.076 | 33.33049
1.81333 | 40.391 | 22.05 | 83.819 | -2500.076 | 33.32927
1.81667 | 40.376 | 22.05 | 83.834 | -2500.076 | 33.32866
1.82 | 40.391 | 22.05 | 83.819 | -2500.076 | 33.32866
1.82333 | 40.422 | 22.05 | 83.819 | -2500.076 | 33.32987
1.82667 | 40.391 | 22.05 | 83.789 | -2500.076 | 33.33293
1.83 | 40.391 | 22.05 | 83.804 | -2500.076 | 33.3372
1.83333 | 40.422 | 22.05 | 83.804 | -2500.076 | 33.34208
1.83667 | 40.437 | 22.05 | 83.789 | -2500.076 | 33.34636
1.84 | 40.468 | 22.05 | 83.834 | -2500.076 | 33.35063
1.84333 | 40.513 | 22.05 | 83.85 | -2500.076 | 33.35551
1.84667 | 40.513 | 22.05 | 83.88 | -2500.076 | 33.35978
1.85 | 40.544 | 22.05 | 83.895 | -2500.076 | 33.36283
1.85333 | 40.605 | 22.05 | 83.865 | -2500.076 | 33.36589
1.85667 | 40.62 | 22.05 | 83.819 | -2500.076 | 33.36833
1.86 | 40.62 | 22.05 | 83.819 | -2500.076 | 33.36955
1.86333 | 40.651 | 22.05 | 83.789 | -2500.076 | 33.37077
1.86667 | 40.666 | 22.05 | 83.758 | -2500.076 | 33.37321
1.87 | 40.635 | 22.05 | 83.773 | -2500.076 | 33.37687
1.87333 | 40.635 | 22.05 | 83.804 | -2500.076 | 33.38176
1.87667 | 40.666 | 22.05 | 83.773 | -2500.076 | 33.38664
1.88 | 40.666 | 22.05 | 83.743 | -2500.076 | 33.39091
1.88333 | 40.681 | 22.05 | 83.743 | -2500.076 | 33.39335
1.88667 | 40.681 | 22.05 | 83.728 | -2500.076 | 33.39396
1.89 | 40.681 | 22.05 | 83.697 | -2500.076 | 33.39335
1.89333 | 40.696 | 22.05 | 83.728 | -2500.076 | 33.39091
1.89667 | 40.681 | 22.05 | 83.758 | -2500.076 | 33.38664
1.9 | 40.635 | 22.05 | 83.743 | -2500.076 | 33.38115
1.90333 | 40.62 | 22.05 | 83.773 | -2500.076 | 33.37443
1.90667 | 40.59 | 22.05 | 83.789 | -2500.076 | 33.3665
1.91 | 40.529 | 22.05 | 83.773 | -2500.076 | 33.35856
1.91333 | 40.468 | 22.05 | 83.773 | -2500.076 | 33.35123
1.91667 | 40.422 | 22.05 | 83.804 | -2500.076 | 33.34452
1.92 | 40.391 | 22.05 | 83.758 | -2500.076 | 33.33842
1.92333 | 40.376 | 22.05 | 83.712 | -2500.076 | 33.33232
1.92667 | 40.315 | 22.05 | 83.712 | -2500.076 | 33.32621
1.93 | 40.3 | 22.05 | 83.682 | -2500.076 | 33.32133
1.93333 | 40.315 | 22.05 | 83.636 | -2500.076 | 33.31828
1.93667 | 40.315 | 22.05 | 83.651 | -2500.076 | 33.31767
1.94 | 40.269 | 22.05 | 83.682 | -2500.076 | 33.31767
1.94333 | 40.284 | 22.05 | 83.697 | -2500.076 | 33.31889
1.94667 | 40.33 | 22.05 | 83.666 | -2500.076 | 33.32011
1.95 | 40.33 | 22.05 | 83.682 | -2500.076 | 33.32133
1.95333 | 40.3 | 22.05 | 83.697 | -2500.076 | 33.32133
1.95667 | 40.33 | 22.05 | 83.697 | -2500.076 | 33.32194
1.96 | 40.361 | 22.05 | 83.682 | -2500.076 | 33.32194
1.96333 | 40.345 | 22.05 | 83.728 | -2500.076 | 33.32255
1.96667 | 40.315 | 22.05 | 83.728 | -2500.076 | 33.32194
1.97 | 40.315 | 22.05 | 83.743 | -2500.076 | 33.32072
1.97333 | 40.315 | 22.05 | 83.743 | -2500.076 | 33.3195
1.97667 | 40.284 | 22.05 | 83.758 | -2500.076 | 33.3195
1.98 | 40.269 | 22.05 | 83.773 | -2500.076 | 33.32011
1.98333 | 40.284 | 22.05 | 83.789 | -2500.076 | 33.32133
1.98667 | 40.284 | 22.05 | 83.789 | -2500.076 | 33.32255
1.99 | 40.269 | 22.05 | 83.789 | -2500.076 | 33.32438
1.99333 | 40.284 | 22.05 | 83.773 | -2500.076 | 33.3256
1.99667 | 40.315 | 22.05 | 83.789 | -2500.076 | 33.3256
2 | 40.345 | 22.05 | 83.789 | -2500.076 | 33.32438
2.00333 | 40.345 | 22.05 | 83.789 | -2500.076 | 33.32255
2.00667 | 40.345 | 22.05 | 83.789 | -2500.076 | 33.31889
2.01 | 40.315 | 22.05 | 83.804 | -2500.076 | 33.31461
2.01333 | 40.284 | 22.05 | 83.743 | -2500.076 | 33.30912
2.01667 | 40.239 | 22.05 | 83.728 | -2500.076 | 33.30363
2.02 | 40.178 | 22.05 | 83.758 | -2500.076 | 33.29874
2.02333 | 40.147 | 22.05 | 83.789 | -2500.076 | 33.29569
2.02667 | 40.162 | 22.05 | 83.819 | -2500.076 | 33.29264
2.03 | 40.162 | 22.05 | 83.85 | -2500.076 | 33.29081
2.03333 | 40.132 | 22.05 | 83.911 | -2500.076 | 33.2902
2.03667 | 40.162 | 22.05 | 83.88 | -2500.076 | 33.29081
2.04 | 40.178 | 22.05 | 83.88 | -2500.076 | 33.29203
2.04333 | 40.178 | 22.05 | 83.865 | -2500.076 | 33.29264
2.04667 | 40.147 | 22.05 | 83.865 | -2500.076 | 33.29325
2.05 | 40.147 | 22.05 | 83.85 | -2500.076 | 33.29386
2.05333 | 40.178 | 22.05 | 83.88 | -2500.076 | 33.29508
2.05667 | 40.193 | 22.05 | 83.88 | -2500.076 | 33.29508
2.06 | 40.162 | 22.05 | 83.895 | -2500.076 | 33.29508
2.06333 | 40.178 | 22.05 | 83.926 | -2500.076 | 33.29447
2.06667 | 40.223 | 22.05 | 83.911 | -2500.076 | 33.29264
2.07 | 40.178 | 22.05 | 83.895 | -2500.076 | 33.28837
2.07333 | 40.132 | 22.05 | 83.895 | -2500.076 | 33.28226
2.07667 | 40.132 | 22.05 | 83.895 | -2500.076 | 33.27555
2.08 | 40.101 | 22.05 | 83.895 | -2500.076 | 33.26762
2.08333 | 40.01 | 22.05 | 83.88 | -2500.076 | 33.25968
2.08667 | 39.949 | 22.05 | 83.865 | -2500.076 | 33.25114
2.09 | 39.918 | 22.05 | 83.85 | -2500.076 | 33.2432
2.09333 | 39.903 | 22.05 | 83.85 | -2500.076 | 33.23649
2.09667 | 39.857 | 22.05 | 83.804 | -2500.076 | 33.23038
2.1 | 39.811 | 22.05 | 83.789 | -2500.076 | 33.22489
2.10333 | 39.811 | 22.05 | 83.789 | -2500.076 | 33.22123
2.10667 | 39.796 | 22.05 | 83.789 | -2500.076 | 33.21817
2.11 | 39.766 | 22.05 | 83.758 | -2500.076 | 33.21634
2.11333 | 39.766 | 22.05 | 83.789 | -2500.076 | 33.21634
2.11667 | 39.811 | 22.05 | 83.804 | -2500.076 | 33.21634
2.12 | 39.827 | 22.05 | 83.834 | -2500.076 | 33.21573
2.12333 | 39.827 | 22.05 | 83.865 | -2500.076 | 33.21634
2.12667 | 39.827 | 22.05 | 83.88 | -2500.076 | 33.21756
2.13 | 39.842 | 22.05 | 83.895 | -2500.076 | 33.21878
2.13333 | 39.872 | 22.05 | 83.926 | -2500.076 | 33.22123
2.13667 | 39.903 | 22.05 | 83.911 | -2500.076 | 33.22489
2.14 | 39.918 | 22.05 | 83.88 | -2500.076 | 33.22916
2.14333 | 39.933 | 22.05 | 83.88 | -2500.076 | 33.23344
2.14667 | 39.979 | 22.05 | 83.895 | -2500.076 | 33.23954
2.15 | 39.979 | 22.05 | 83.895 | -2500.076 | 33.24686
2.15333 | 40.01 | 22.05 | 83.895 | -2500.076 | 33.25541
2.15667 | 40.086 | 22.05 | 83.911 | -2500.076 | 33.26517
2.16 | 40.178 | 22.05 | 83.941 | -2500.076 | 33.27555
2.16333 | 40.239 | 22.05 | 83.956 | -2500.076 | 33.2841
2.16667 | 40.269 | 22.05 | 83.911 | -2500.076 | 33.29081
2.17 | 40.269 | 22.05 | 83.895 | -2500.076 | 33.29569
2.17333 | 40.269 | 22.05 | 83.895 | -2500.076 | 33.29691
2.17667 | 40.254 | 22.05 | 83.895 | -2500.076 | 33.29386
2.18 | 40.208 | 22.05 | 83.895 | -2500.076 | 33.28898
2.18333 | 40.178 | 22.05 | 83.926 | -2500.076 | 33.28288
2.18667 | 40.193 | 22.05 | 83.956 | -2500.076 | 33.27738
2.19 | 40.193 | 22.05 | 83.972 | -2500.076 | 33.2725
2.19333 | 40.178 | 22.05 | 83.956 | -2500.076 | 33.27006
2.19667 | 40.178 | 22.05 | 83.941 | -2500.076 | 33.26884
2.2 | 40.208 | 22.05 | 83.956 | -2500.076 | 33.27006
2.20333 | 40.208 | 22.05 | 83.911 | -2500.076 | 33.27128
2.20667 | 40.208 | 22.05 | 83.88 | -2500.076 | 33.27189
2.21 | 40.223 | 22.05 | 83.865 | -2500.076 | 33.2725
2.21333 | 40.269 | 22.05 | 83.85 | -2500.076 | 33.2725
2.21667 | 40.269 | 22.05 | 83.834 | -2500.076 | 33.27189
2.22 | 40.239 | 22.05 | 83.834 | -2500.076 | 33.27128
2.22333 | 40.239 | 22.05 | 83.834 | -2500.076 | 33.27189
2.22667 | 40.269 | 22.05 | 83.834 | -2500.076 | 33.27311
2.23 | 40.239 | 22.05 | 83.85 | -2500.076 | 33.27677
2.23333 | 40.239 | 22.05 | 83.834 | -2500.076 | 33.28104
2.23667 | 40.254 | 22.05 | 83.804 | -2500.076 | 33.28593
2.24 | 40.284 | 22.05 | 83.789 | -2500.076 | 33.29203
2.24333 | 40.284 | 22.05 | 83.773 | -2500.076 | 33.29813
2.24667 | 40.284 | 22.05 | 83.743 | -2500.076 | 33.30302
2.25 | 40.3 | 22.05 | 83.758 | -2500.076 | 33.30729
2.25333 | 40.33 | 22.05 | 83.773 | -2500.076 | 33.31156
2.25667 | 40.345 | 22.05 | 83.773 | -2500.076 | 33.31644
2.26 | 40.361 | 22.05 | 83.773 | -2500.076 | 33.32316
2.26333 | 40.407 | 22.05 | 83.804 | -2500.076 | 33.32988
2.26667 | 40.452 | 22.05 | 83.789 | -2500.076 | 33.33659
2.27 | 40.513 | 22.05 | 83.804 | -2500.076 | 33.34269
2.27333 | 40.544 | 22.05 | 83.804 | -2500.076 | 33.34758
2.27667 | 40.559 | 22.05 | 83.819 | -2500.076 | 33.35063
2.28 | 40.59 | 22.05 | 83.804 | -2500.076 | 33.35368
2.28333 | 40.635 | 22.05 | 83.819 | -2500.076 | 33.35734
2.28667 | 40.651 | 22.05 | 83.85 | -2500.076 | 33.361
2.29 | 40.681 | 22.05 | 83.85 | -2500.076 | 33.36467
2.29333 | 40.712 | 22.05 | 83.85 | -2500.076 | 33.36772
2.29667 | 40.727 | 22.05 | 83.895 | -2500.076 | 33.36955
2.3 | 40.727 | 22.05 | 83.911 | -2500.076 | 33.37077
2.30333 | 40.727 | 22.05 | 83.834 | -2500.076 | 33.3726
2.30667 | 40.727 | 22.05 | 83.85 | -2500.076 | 33.37382
2.31 | 40.742 | 22.05 | 83.865 | -2500.076 | 33.37504
2.31333 | 40.742 | 22.05 | 83.85 | -2500.076 | 33.37748
2.31667 | 40.712 | 22.05 | 83.85 | -2500.076 | 33.37992
2.32 | 40.727 | 22.05 | 83.911 | -2500.076 | 33.38115
2.32333 | 40.788 | 22.05 | 83.895 | -2500.076 | 33.38237
2.32667 | 40.819 | 22.05 | 83.85 | -2500.076 | 33.38298
2.33 | 40.803 | 22.05 | 83.773 | -2500.076 | 33.38298
2.33333 | 40.803 | 22.05 | 83.758 | -2500.076 | 33.38298
2.33667 | 40.849 | 22.05 | 83.758 | -2500.076 | 33.38359
2.34 | 40.849 | 22.05 | 83.789 | -2500.076 | 33.38359
2.34333 | 40.803 | 22.05 | 83.819 | -2500.076 | 33.3842
2.34667 | 40.803 | 22.05 | 83.865 | -2500.076 | 33.38542
2.35 | 40.819 | 22.05 | 83.895 | -2500.076 | 33.38542
2.35333 | 40.788 | 22.05 | 83.88 | -2500.076 | 33.3842
2.35667 | 40.712 | 22.05 | 83.895 | -2500.076 | 33.38115
2.36 | 40.681 | 22.05 | 83.88 | -2500.076 | 33.37748
2.36333 | 40.666 | 22.05 | 83.895 | -2500.076 | 33.37199
2.36667 | 40.635 | 22.05 | 83.88 | -2500.076 | 33.36528
2.37 | 40.605 | 22.05 | 83.865 | -2500.076 | 33.35734
2.37333 | 40.574 | 22.05 | 83.819 | -2500.076 | 33.35124
2.37667 | 40.559 | 22.05 | 83.85 | -2500.076 | 33.34513
2.38 | 40.544 | 22.05 | 83.834 | -2500.076 | 33.33964
2.38333 | 40.544 | 22.05 | 83.819 | -2500.076 | 33.33537
2.38667 | 40.513 | 22.05 | 83.834 | -2500.076 | 33.33171
2.39 | 40.513 | 22.05 | 83.834 | -2500.076 | 33.32682
2.39333 | 40.498 | 22.05 | 83.789 | -2500.076 | 33.32133
2.39667 | 40.437 | 22.05 | 83.789 | -2500.076 | 33.31522
2.4 | 40.361 | 22.05 | 83.773 | -2500.076 | 33.30729
2.40333 | 40.3 | 22.05 | 83.773 | -2500.076 | 33.29935
2.40667 | 40.269 | 22.05 | 83.773 | -2500.076 | 33.29203
2.41 | 40.223 | 22.05 | 83.819 | -2500.076 | 33.28471
2.41333 | 40.193 | 22.05 | 83.773 | -2500.076 | 33.27799
2.41667 | 40.208 | 22.05 | 83.789 | -2500.076 | 33.27311
2.42 | 40.239 | 22.05 | 83.789 | -2500.076 | 33.26945
2.42333 | 40.223 | 22.05 | 83.804 | -2500.076 | 33.26701
2.42667 | 40.193 | 22.05 | 83.758 | -2500.076 | 33.26579
2.43 | 40.223 | 22.05 | 83.789 | -2500.076 | 33.26517
2.43333 | 40.223 | 22.05 | 83.758 | -2500.076 | 33.26517
2.43667 | 40.208 | 22.05 | 83.712 | -2500.076 | 33.26579
2.44 | 40.193 | 22.05 | 83.682 | -2500.076 | 33.2664
2.44333 | 40.193 | 22.05 | 83.682 | -2500.076 | 33.2664
2.44667 | 40.208 | 22.05 | 83.697 | -2500.076 | 33.2664
2.45 | 40.208 | 22.05 | 83.743 | -2500.076 | 33.26579
2.45333 | 40.193 | 22.05 | 83.773 | -2500.076 | 33.26334
2.45667 | 40.147 | 22.05 | 83.789 | -2500.076 | 33.25846
2.46 | 40.132 | 22.05 | 83.804 | -2500.076 | 33.25236
2.46333 | 40.056 | 22.05 | 83.804 | -2500.076 | 33.24442
2.46667 | 39.995 | 22.05 | 83.758 | -2500.076 | 33.23649
2.47 | 39.949 | 22.05 | 83.758 | -2500.076 | 33.22672
2.47333 | 39.933 | 22.05 | 83.743 | -2500.076 | 33.21756
2.47667 | 39.888 | 22.05 | 83.758 | -2500.076 | 33.20902
2.48 | 39.857 | 22.05 | 83.728 | -2500.076 | 33.20169
2.48333 | 39.842 | 22.05 | 83.712 | -2500.076 | 33.19437
2.48667 | 39.827 | 22.05 | 83.712 | -2500.076 | 33.1901
2.49 | 39.827 | 22.05 | 83.697 | -2500.076 | 33.18766
2.49333 | 39.811 | 22.05 | 83.651 | -2500.076 | 33.18888
2.49667 | 39.811 | 22.05 | 83.651 | -2500.076 | 33.19193
2.5 | 39.857 | 22.05 | 83.666 | -2500.076 | 33.19742
2.50333 | 39.857 | 22.05 | 83.666 | -2500.076 | 33.20536
2.50667 | 39.872 | 22.05 | 83.651 | -2500.076 | 33.21512
2.51 | 39.949 | 22.05 | 83.651 | -2500.076 | 33.22428
2.51333 | 40.01 | 22.05 | 83.666 | -2500.076 | 33.23404
2.51667 | 40.04 | 22.05 | 83.697 | -2500.076 | 33.24381
2.52 | 40.117 | 22.05 | 83.697 | -2500.076 | 33.25236
2.52333 | 40.162 | 22.05 | 83.697 | -2500.076 | 33.26029
2.52667 | 40.178 | 22.05 | 83.697 | -2500.076 | 33.26762
2.53 | 40.223 | 22.05 | 83.697 | -2500.076 | 33.27372
2.53333 | 40.269 | 22.05 | 83.682 | -2500.076 | 33.27799
2.53667 | 40.284 | 22.05 | 83.712 | -2500.076 | 33.28226
2.54 | 40.3 | 22.05 | 83.728 | -2500.076 | 33.28593
2.54333 | 40.33 | 22.05 | 83.758 | -2500.076 | 33.28776
2.54667 | 40.33 | 22.05 | 83.758 | -2500.076 | 33.28715
2.55 | 40.3 | 22.05 | 83.743 | -2500.076 | 33.28532
2.55333 | 40.284 | 22.05 | 83.743 | -2500.076 | 33.28226
2.55667 | 40.254 | 22.05 | 83.773 | -2500.076 | 33.27982
2.56 | 40.254 | 22.05 | 83.773 | -2500.076 | 33.2786
2.56333 | 40.3 | 22.05 | 83.773 | -2500.076 | 33.2786
2.56667 | 40.315 | 22.05 | 83.804 | -2500.076 | 33.27982
2.57 | 40.3 | 22.05 | 83.789 | -2500.076 | 33.28043
2.57333 | 40.315 | 22.05 | 83.804 | -2500.076 | 33.27921
2.57667 | 40.315 | 22.05 | 83.804 | -2500.076 | 33.27799
2.58 | 40.269 | 22.05 | 83.773 | -2500.076 | 33.27738
2.58333 | 40.239 | 22.05 | 83.773 | -2500.076 | 33.2786
2.58667 | 40.239 | 22.05 | 83.789 | -2500.076 | 33.28226
2.59 | 40.239 | 22.05 | 83.758 | -2500.076 | 33.28776
2.59333 | 40.254 | 22.05 | 83.712 | -2500.076 | 33.29325
2.59667 | 40.284 | 22.05 | 83.728 | -2500.076 | 33.29996
2.6 | 40.33 | 22.05 | 83.712 | -2500.076 | 33.30668
2.60333 | 40.391 | 22.05 | 83.682 | -2500.076 | 33.31278
2.60667 | 40.437 | 22.05 | 83.651 | -2500.076 | 33.31828
2.61 | 40.437 | 22.05 | 83.666 | -2500.076 | 33.32438
2.61333 | 40.468 | 22.05 | 83.651 | -2500.076 | 33.33049
2.61667 | 40.513 | 22.05 | 83.636 | -2500.076 | 33.33476
2.62 | 40.544 | 22.05 | 83.651 | -2500.076 | 33.33842
2.62333 | 40.544 | 22.05 | 83.697 | -2500.076 | 33.34269
2.62667 | 40.574 | 22.05 | 83.697 | -2500.076 | 33.34636
2.63 | 40.59 | 22.05 | 83.728 | -2500.076 | 33.35002
2.63333 | 40.59 | 22.05 | 83.743 | -2500.076 | 33.35368
2.63667 | 40.574 | 22.05 | 83.758 | -2500.076 | 33.35673
2.64 | 40.605 | 22.05 | 83.743 | -2500.076 | 33.35795
2.64333 | 40.635 | 22.05 | 83.758 | -2500.076 | 33.35795
2.64667 | 40.651 | 22.05 | 83.758 | -2500.076 | 33.35673
2.65 | 40.635 | 22.05 | 83.758 | -2500.076 | 33.35368
2.65333 | 40.62 | 22.05 | 83.743 | -2500.076 | 33.35002
2.65667 | 40.62 | 22.05 | 83.773 | -2500.076 | 33.34636
2.66 | 40.59 | 22.05 | 83.773 | -2500.076 | 33.34269
2.66333 | 40.544 | 22.05 | 83.758 | -2500.076 | 33.33842
2.66667 | 40.529 | 22.05 | 83.743 | -2500.076 | 33.33476
2.67 | 40.529 | 22.05 | 83.728 | -2500.076 | 33.3317
2.67333 | 40.513 | 22.05 | 83.651 | -2500.076 | 33.32926
2.67667 | 40.483 | 22.05 | 83.621 | -2500.076 | 33.32743
2.68 | 40.483 | 22.05 | 83.59 | -2500.076 | 33.32621
2.68333 | 40.483 | 22.05 | 83.605 | -2500.076 | 33.32621
2.68667 | 40.483 | 22.05 | 83.605 | -2500.076 | 33.32621
2.69 | 40.468 | 22.05 | 83.651 | -2500.076 | 33.32682
2.69333 | 40.529 | 22.05 | 83.682 | -2500.076 | 33.32743
2.69667 | 40.574 | 22.05 | 83.682 | -2500.076 | 33.32804
2.7 | 40.59 | 22.05 | 83.651 | -2500.076 | 33.32927
2.70333 | 40.559 | 22.05 | 83.605 | -2500.076 | 33.33049
2.70667 | 40.574 | 22.05 | 83.636 | -2500.076 | 33.32988
2.71 | 40.559 | 22.05 | 83.636 | -2500.076 | 33.32743
2.71333 | 40.498 | 22.05 | 83.682 | -2500.076 | 33.32438
2.71667 | 40.422 | 22.05 | 83.682 | -2500.076 | 33.3195
2.72 | 40.422 | 22.05 | 83.728 | -2500.076 | 33.31339
2.72333 | 40.407 | 22.05 | 83.697 | -2500.076 | 33.30668
2.72667 | 40.361 | 22.05 | 83.666 | -2500.076 | 33.29935
2.73 | 40.315 | 22.05 | 83.636 | -2500.076 | 33.29142
2.73333 | 40.3 | 22.05 | 83.666 | -2500.076 | 33.28471
2.73667 | 40.284 | 22.05 | 83.697 | -2500.076 | 33.27982
2.74 | 40.254 | 22.05 | 83.682 | -2500.076 | 33.27677
2.74333 | 40.254 | 22.05 | 83.682 | -2500.076 | 33.27555
2.74667 | 40.254 | 22.05 | 83.682 | -2500.076 | 33.27616
2.75 | 40.254 | 22.05 | 83.682 | -2500.076 | 33.27616
2.75333 | 40.239 | 22.05 | 83.651 | -2500.076 | 33.27555
2.75667 | 40.223 | 22.05 | 83.651 | -2500.076 | 33.27494
2.76 | 40.208 | 22.05 | 83.651 | -2500.076 | 33.27555
2.76333 | 40.239 | 22.05 | 83.651 | -2500.076 | 33.27616
2.76667 | 40.269 | 22.05 | 83.636 | -2500.076 | 33.27738
2.77 | 40.269 | 22.05 | 83.605 | -2500.076 | 33.27799
2.77333 | 40.269 | 22.05 | 83.636 | -2500.076 | 33.27921
2.77667 | 40.284 | 22.05 | 83.636 | -2500.076 | 33.27982
2.78 | 40.3 | 22.05 | 83.636 | -2500.076 | 33.27921
2.78333 | 40.3 | 22.05 | 83.605 | -2500.076 | 33.27799
2.78667 | 40.269 | 22.05 | 83.605 | -2500.076 | 33.27738
2.79 | 40.269 | 22.05 | 83.575 | -2500.076 | 33.27677
2.79333 | 40.284 | 22.05 | 83.59 | -2500.076 | 33.27616
2.79667 | 40.269 | 22.05 | 83.56 | -2500.076 | 33.27616
2.8 | 40.269 | 22.05 | 83.56 | -2500.076 | 33.27677
2.80333 | 40.315 | 22.05 | 83.59 | -2500.076 | 33.27921
2.80667 | 40.345 | 22.05 | 83.59 | -2500.076 | 33.28288
2.81 | 40.345 | 22.05 | 83.56 | -2500.076 | 33.28715
2.81333 | 40.361 | 22.05 | 83.59 | -2500.076 | 33.29203
2.81667 | 40.376 | 22.05 | 83.605 | -2500.076 | 33.29752
2.82 | 40.391 | 22.05 | 83.605 | -2500.076 | 33.30119
2.82333 | 40.376 | 22.05 | 83.605 | -2500.076 | 33.30302
2.82667 | 40.376 | 22.05 | 83.605 | -2500.076 | 33.30424
2.83 | 40.376 | 22.05 | 83.59 | -2500.076 | 33.30485
2.83333 | 40.376 | 22.05 | 83.59 | -2500.076 | 33.30546
2.83667 | 40.361 | 22.05 | 83.575 | -2500.076 | 33.30668
2.84 | 40.376 | 22.05 | 83.56 | -2500.076 | 33.30851
2.84333 | 40.376 | 22.05 | 83.605 | -2500.076 | 33.31034
2.84667 | 40.407 | 22.05 | 83.621 | -2500.076 | 33.314
2.85 | 40.437 | 22.05 | 83.636 | -2500.076 | 33.31828
2.85333 | 40.468 | 22.05 | 83.605 | -2500.076 | 33.32255
2.85667 | 40.529 | 22.05 | 83.621 | -2500.076 | 33.32621
2.86 | 40.59 | 22.05 | 83.575 | -2500.076 | 33.32988
2.86333 | 40.59 | 22.05 | 83.575 | -2500.076 | 33.33232
2.86667 | 40.59 | 22.05 | 83.529 | -2500.076 | 33.33415
2.87 | 40.62 | 22.05 | 83.575 | -2500.076 | 33.33537
2.87333 | 40.635 | 22.05 | 83.575 | -2500.076 | 33.33659
2.87667 | 40.62 | 22.05 | 83.636 | -2500.076 | 33.33842
2.88 | 40.605 | 22.05 | 83.605 | -2500.076 | 33.33964
2.88333 | 40.62 | 22.05 | 83.636 | -2500.076 | 33.34086
2.88667 | 40.651 | 22.05 | 83.636 | -2500.076 | 33.34208
2.89 | 40.635 | 22.05 | 83.651 | -2500.076 | 33.34452
2.89333 | 40.635 | 22.05 | 83.621 | -2500.076 | 33.34697
2.89667 | 40.666 | 22.05 | 83.651 | -2500.076 | 33.35001
2.9 | 40.696 | 22.05 | 83.636 | -2500.076 | 33.35246
2.90333 | 40.696 | 22.05 | 83.621 | -2500.076 | 33.3549
2.90667 | 40.712 | 22.05 | 83.605 | -2500.076 | 33.35673
2.91 | 40.712 | 22.05 | 83.605 | -2500.076 | 33.35917
2.91333 | 40.742 | 22.05 | 83.59 | -2500.076 | 33.36161
2.91667 | 40.757 | 22.05 | 83.59 | -2500.076 | 33.36406
2.92 | 40.742 | 22.05 | 83.59 | -2500.076 | 33.3665
2.92333 | 40.727 | 22.05 | 83.59 | -2500.076 | 33.36833
2.92667 | 40.757 | 22.05 | 83.59 | -2500.076 | 33.36894
2.93 | 40.757 | 22.05 | 83.575 | -2500.076 | 33.36894
2.93333 | 40.727 | 22.05 | 83.56 | -2500.076 | 33.36833
2.93667 | 40.727 | 22.05 | 83.514 | -2500.076 | 33.36711
2.94 | 40.757 | 22.05 | 83.514 | -2500.076 | 33.3665
2.94333 | 40.757 | 22.05 | 83.529 | -2500.076 | 33.36467
2.94667 | 40.727 | 22.05 | 83.544 | -2500.076 | 33.36222
2.95 | 40.727 | 22.05 | 83.56 | -2500.076 | 33.361
2.95333 | 40.788 | 22.05 | 83.621 | -2500.076 | 33.36161
2.95667 | 40.788 | 22.05 | 83.605 | -2500.076 | 33.36222
2.96 | 40.773 | 22.05 | 83.59 | -2500.076 | 33.36344
2.96333 | 40.773 | 22.05 | 83.59 | -2500.076 | 33.36527
2.96667 | 40.757 | 22.05 | 83.621 | -2500.076 | 33.3671
2.97 | 40.712 | 22.05 | 83.605 | -2500.076 | 33.36772
2.97333 | 40.681 | 22.05 | 83.636 | -2500.076 | 33.3665
2.97667 | 40.666 | 22.05 | 83.651 | -2500.076 | 33.36467
2.98 | 40.696 | 22.05 | 83.682 | -2500.076 | 33.36222
2.98333 | 40.712 | 22.05 | 83.682 | -2500.076 | 33.35856
2.98667 | 40.666 | 22.05 | 83.666 | -2500.076 | 33.35368
2.99 | 40.635 | 22.05 | 83.666 | -2500.076 | 33.3488
2.99333 | 40.635 | 22.05 | 83.651 | -2500.076 | 33.3433
2.99667 | 40.605 | 22.05 | 83.621 | -2500.076 | 33.33781
3 | 40.559 | 22.05 | 83.605 | -2500.076 | 33.33171
3.00333 | 40.529 | 22.05 | 83.59 | -2500.076 | 33.3256
3.00667 | 40.513 | 22.05 | 83.529 | -2500.076 | 33.32011
3.01 | 40.483 | 22.05 | 83.529 | -2500.076 | 33.31522
3.01333 | 40.452 | 22.05 | 83.544 | -2500.076 | 33.31095
3.01667 | 40.407 | 22.05 | 83.529 | -2500.076 | 33.30607
3.02 | 40.376 | 22.05 | 83.544 | -2500.076 | 33.30119
3.02333 | 40.376 | 22.05 | 83.605 | -2500.076 | 33.29691
3.02667 | 40.345 | 22.05 | 83.636 | -2500.076 | 33.29447
3.03 | 40.33 | 22.05 | 83.621 | -2500.076 | 33.29264
3.03333 | 40.345 | 22.05 | 83.651 | -2500.076 | 33.29203
3.03667 | 40.376 | 22.05 | 83.666 | -2500.076 | 33.29264
3.04 | 40.376 | 22.05 | 83.666 | -2500.076 | 33.29325
3.04333 | 40.407 | 22.05 | 83.636 | -2500.076 | 33.29386
3.04667 | 40.391 | 22.05 | 83.666 | -2500.076 | 33.29386
3.05 | 40.391 | 22.05 | 83.666 | -2500.076 | 33.29386
3.05333 | 40.391 | 22.05 | 83.697 | -2500.076 | 33.29386
3.05667 | 40.361 | 22.05 | 83.682 | -2500.076 | 33.29447
3.06 | 40.315 | 22.05 | 83.651 | -2500.076 | 33.29447
3.06333 | 40.315 | 22.05 | 83.651 | -2500.076 | 33.29386
3.06667 | 40.345 | 22.05 | 83.621 | -2500.076 | 33.29386
3.07 | 40.33 | 22.05 | 83.575 | -2500.076 | 33.29386
3.07333 | 40.33 | 22.05 | 83.59 | -2500.076 | 33.29386
3.07667 | 40.376 | 22.05 | 83.651 | -2500.076 | 33.29447
3.08 | 40.391 | 22.05 | 83.651 | -2500.076 | 33.29691
3.08333 | 40.376 | 22.05 | 83.682 | -2500.076 | 33.29996
3.08667 | 40.376 | 22.05 | 83.697 | -2500.076 | 33.30424
3.09 | 40.422 | 22.05 | 83.697 | -2500.076 | 33.30851
3.09333 | 40.452 | 22.05 | 83.682 | -2500.076 | 33.31339
3.09667 | 40.483 | 22.05 | 83.651 | -2500.076 | 33.31767
3.1 | 40.513 | 22.05 | 83.621 | -2500.076 | 33.32255
3.10333 | 40.574 | 22.05 | 83.59 | -2500.076 | 33.32682
3.10667 | 40.59 | 22.05 | 83.575 | -2500.076 | 33.33109
3.11 | 40.574 | 22.05 | 83.59 | -2500.076 | 33.33476
3.11333 | 40.59 | 22.05 | 83.621 | -2500.076 | 33.33781
3.11667 | 40.635 | 22.05 | 83.651 | -2500.076 | 33.34086
3.12 | 40.651 | 22.05 | 83.697 | -2500.076 | 33.3433
3.12333 | 40.635 | 22.05 | 83.697 | -2500.076 | 33.34513
3.12667 | 40.62 | 22.05 | 83.651 | -2500.076 | 33.34575
3.13 | 40.651 | 22.05 | 83.621 | -2500.076 | 33.34636
3.13333 | 40.651 | 22.05 | 83.605 | -2500.076 | 33.34574
3.13667 | 40.62 | 22.05 | 83.575 | -2500.076 | 33.34452
3.14 | 40.62 | 22.05 | 83.544 | -2500.076 | 33.34269
3.14333 | 40.651 | 22.05 | 83.575 | -2500.076 | 33.34147
3.14667 | 40.635 | 22.05 | 83.605 | -2500.076 | 33.34086
3.15 | 40.62 | 22.05 | 83.621 | -2500.076 | 33.33964
3.15333 | 40.62 | 22.05 | 83.636 | -2500.076 | 33.33964
3.15667 | 40.62 | 22.05 | 83.697 | -2500.076 | 33.34025
3.16 | 40.651 | 22.05 | 83.697 | -2500.076 | 33.34147
3.16333 | 40.651 | 22.05 | 83.712 | -2500.076 | 33.34208
3.16667 | 40.666 | 22.05 | 83.728 | -2500.076 | 33.3433
3.17 | 40.696 | 22.05 | 83.728 | -2500.076 | 33.34391
3.17333 | 40.742 | 22.05 | 83.712 | -2500.076 | 33.34513
3.17667 | 40.727 | 22.05 | 83.712 | -2500.076 | 33.34635
3.18 | 40.712 | 22.05 | 83.682 | -2500.076 | 33.34819
3.18333 | 40.696 | 22.05 | 83.666 | -2500.076 | 33.35124
3.18667 | 40.712 | 22.05 | 83.682 | -2500.076 | 33.35551
3.19 | 40.757 | 22.05 | 83.697 | -2500.076 | 33.36039
3.19333 | 40.819 | 22.05 | 83.682 | -2500.076 | 33.36589
3.19667 | 40.91 | 22.05 | 83.682 | -2500.076 | 33.37138
3.2 | 40.971 | 22.05 | 83.666 | -2500.076 | 33.37687
3.20333 | 40.971 | 22.05 | 83.697 | -2500.076 | 33.38176
3.20667 | 40.971 | 22.05 | 83.682 | -2500.076 | 33.38603
3.21 | 40.986 | 22.05 | 83.666 | -2500.076 | 33.38847
3.21333 | 40.971 | 22.05 | 83.682 | -2500.076 | 33.3903
3.21667 | 40.941 | 22.05 | 83.712 | -2500.076 | 33.39091
3.22 | 40.956 | 22.05 | 83.697 | -2500.076 | 33.39091
3.22333 | 40.971 | 22.05 | 83.712 | -2500.076 | 33.3903
3.22667 | 40.971 | 22.05 | 83.743 | -2500.076 | 33.38969
3.23 | 40.925 | 22.05 | 83.758 | -2500.076 | 33.38908
3.23333 | 40.91 | 22.05 | 83.758 | -2500.076 | 33.38847
3.23667 | 40.941 | 22.05 | 83.697 | -2500.076 | 33.38786
3.24 | 40.941 | 22.05 | 83.682 | -2500.076 | 33.38603
3.24333 | 40.91 | 22.05 | 83.682 | -2500.076 | 33.3842
3.24667 | 40.88 | 22.05 | 83.651 | -2500.076 | 33.38176
3.25 | 40.895 | 22.05 | 83.621 | -2500.076 | 33.3787
3.25333 | 40.864 | 22.05 | 83.636 | -2500.076 | 33.37504
3.25667 | 40.819 | 22.05 | 83.59 | -2500.076 | 33.3726
3.26 | 40.773 | 22.05 | 83.544 | -2500.076 | 33.37077
3.26333 | 40.788 | 22.05 | 83.544 | -2500.076 | 33.36955
3.26667 | 40.788 | 22.05 | 83.514 | -2500.076 | 33.36955
3.27 | 40.819 | 22.05 | 83.514 | -2500.076 | 33.37138
3.27333 | 40.819 | 22.05 | 83.529 | -2500.076 | 33.37382
3.27667 | 40.864 | 22.05 | 83.56 | -2500.076 | 33.37687
3.28 | 40.925 | 22.05 | 83.544 | -2500.076 | 33.37992
3.28333 | 40.956 | 22.05 | 83.56 | -2500.076 | 33.38237
3.28667 | 40.91 | 22.05 | 83.56 | -2500.076 | 33.38298
3.29 | 40.88 | 22.05 | 83.529 | -2500.076 | 33.38237
3.29333 | 40.88 | 22.05 | 83.499 | -2500.076 | 33.38115
3.29667 | 40.895 | 22.05 | 83.499 | -2500.076 | 33.37931
3.3 | 40.864 | 22.05 | 83.499 | -2500.076 | 33.37626
3.30333 | 40.834 | 22.05 | 83.483 | -2500.076 | 33.37321
3.30667 | 40.834 | 22.05 | 83.483 | -2500.076 | 33.37016
3.31 | 40.803 | 22.05 | 83.499 | -2500.076 | 33.3665
3.31333 | 40.727 | 22.05 | 83.514 | -2500.076 | 33.36345
3.31667 | 40.696 | 22.05 | 83.514 | -2500.076 | 33.36222
3.32 | 40.712 | 22.05 | 83.529 | -2500.076 | 33.36345
3.32333 | 40.773 | 22.05 | 83.56 | -2500.076 | 33.36955
3.32667 | 40.834 | 22.05 | 83.605 | -2500.076 | 33.38054
3.33 | 40.925 | 22.05 | 83.575 | -2500.076 | 33.3964
3.33333 | 41.047 | 22.05 | 83.621 | -2500.076 | 33.41594
3.33667 | 41.2 | 22.05 | 83.636 | -2500.076 | 33.4373
3.34 | 41.292 | 22.05 | 83.651 | -2500.076 | 33.45622
3.34333 | 41.353 | 22.05 | 83.621 | -2500.076 | 33.47148
3.34667 | 41.429 | 22.05 | 83.651 | -2500.076 | 33.48247
3.35 | 41.49 | 22.05 | 83.605 | -2500.076 | 33.48918
3.35333 | 41.49 | 22.05 | 83.636 | -2500.076 | 33.49406
3.35667 | 41.49 | 22.05 | 83.621 | -2500.076 | 33.49773
3.36 | 41.536 | 22.05 | 83.605 | -2500.076 | 33.502
3.36333 | 41.551 | 22.05 | 83.59 | -2500.076 | 33.50627
3.36667 | 41.551 | 22.05 | 83.605 | -2500.076 | 33.51176
3.37 | 41.597 | 22.05 | 83.59 | -2500.076 | 33.51909
3.37333 | 41.673 | 22.05 | 83.621 | -2500.076 | 33.52763
3.37667 | 41.719 | 22.05 | 83.651 | -2500.076 | 33.53557
3.38 | 41.734 | 22.05 | 83.682 | -2500.076 | 33.54228
3.38333 | 41.749 | 22.05 | 83.712 | -2500.076 | 33.54533
3.38667 | 41.749 | 22.05 | 83.728 | -2500.076 | 33.54167
3.39 | 41.704 | 22.05 | 83.712 | -2500.076 | 33.53313
3.39333 | 41.612 | 22.05 | 83.697 | -2500.076 | 33.52397
3.39667 | 41.597 | 22.05 | 83.682 | -2500.076 | 33.52092
3.4 | 41.643 | 22.05 | 83.636 | -2500.076 | 33.52824
3.40333 | 41.704 | 22.05 | 83.605 | -2500.076 | 33.54716
3.40667 | 41.826 | 22.05 | 83.59 | -2500.076 | 33.57585
3.41 | 42.024 | 22.05 | 83.605 | -2500.076 | 33.61064
3.41333 | 42.222 | 22.05 | 83.636 | -2500.076 | 33.64299
3.41667 | 42.375 | 22.05 | 83.666 | -2500.076 | 33.66924
3.42 | 42.467 | 22.05 | 83.728 | -2500.076 | 33.68755
3.42333 | 42.512 | 22.05 | 83.773 | -2500.076 | 33.69915
3.42667 | 42.543 | 22.05 | 83.758 | -2500.076 | 33.70586
3.43 | 42.558 | 22.05 | 83.758 | -2500.076 | 33.70952
3.43333 | 42.558 | 22.05 | 83.773 | -2500.076 | 33.71013
3.43667 | 42.558 | 22.05 | 83.743 | -2500.076 | 33.70647
3.44 | 42.558 | 22.05 | 83.697 | -2500.076 | 33.70037
3.44333 | 42.543 | 22.05 | 83.697 | -2500.076 | 33.68999
3.44667 | 42.451 | 22.05 | 83.697 | -2500.076 | 33.67656
3.45 | 42.329 | 22.05 | 83.697 | -2500.076 | 33.66191
3.45333 | 42.238 | 22.05 | 83.697 | -2500.076 | 33.64849
3.45667 | 42.192 | 22.05 | 83.728 | -2500.076 | 33.63628
3.46 | 42.131 | 22.05 | 83.712 | -2500.076 | 33.62651
3.46333 | 42.07 | 22.05 | 83.682 | -2500.076 | 33.61797
3.46667 | 42.039 | 22.05 | 83.651 | -2500.076 | 33.61126
3.47 | 42.024 | 22.05 | 83.605 | -2500.076 | 33.60515
3.47333 | 41.963 | 22.05 | 83.59 | -2500.076 | 33.59844
3.47667 | 41.917 | 22.05 | 83.636 | -2500.076 | 33.59111
3.48 | 41.887 | 22.05 | 83.666 | -2500.076 | 33.58318
3.48333 | 41.871 | 22.05 | 83.697 | -2500.076 | 33.57402
3.48667 | 41.856 | 22.05 | 83.728 | -2500.076 | 33.56487
3.49 | 41.795 | 22.05 | 83.773 | -2500.076 | 33.55449
3.49333 | 41.719 | 22.05 | 83.758 | -2500.076 | 33.54289
3.49667 | 41.673 | 22.05 | 83.743 | -2500.076 | 33.53191
3.5 | 41.612 | 22.05 | 83.728 | -2500.076 | 33.51909
3.50333 | 41.505 | 22.05 | 83.743 | -2500.076 | 33.50383
3.50667 | 41.398 | 22.05 | 83.728 | -2500.076 | 33.48735
3.51 | 41.307 | 22.05 | 83.728 | -2500.076 | 33.46965
3.51333 | 41.215 | 22.05 | 83.712 | -2500.076 | 33.45195
3.51667 | 41.124 | 22.05 | 83.743 | -2500.076 | 33.43669
3.52 | 41.032 | 22.05 | 83.712 | -2500.076 | 33.42448
3.52333 | 40.986 | 22.05 | 83.682 | -2500.076 | 33.41594
3.52667 | 40.956 | 22.05 | 83.636 | -2500.076 | 33.40922
3.53 | 40.925 | 22.05 | 83.636 | -2500.076 | 33.40434
3.53333 | 40.88 | 22.05 | 83.605 | -2500.076 | 33.40068
3.53667 | 40.864 | 22.05 | 83.59 | -2500.076 | 33.39946
3.54 | 40.91 | 22.05 | 83.575 | -2500.076 | 33.40129
3.54333 | 40.941 | 22.05 | 83.575 | -2500.076 | 33.408
3.54667 | 40.971 | 22.05 | 83.544 | -2500.076 | 33.41777
3.55 | 41.063 | 22.05 | 83.514 | -2500.076 | 33.42997
3.55333 | 41.215 | 22.05 | 83.529 | -2500.076 | 33.44218
3.55667 | 41.261 | 22.05 | 83.514 | -2500.076 | 33.45256
3.56 | 41.307 | 22.05 | 83.529 | -2500.076 | 33.4611
3.56333 | 41.368 | 22.05 | 83.529 | -2500.076 | 33.46598
3.56667 | 41.414 | 22.05 | 83.529 | -2500.076 | 33.4666
3.57 | 41.337 | 22.05 | 83.514 | -2500.076 | 33.46294
3.57333 | 41.307 | 22.05 | 83.529 | -2500.076 | 33.45683
3.57667 | 41.292 | 22.05 | 83.514 | -2500.076 | 33.44767
3.58 | 41.261 | 22.05 | 83.514 | -2500.076 | 33.43852
3.58333 | 41.2 | 22.05 | 83.499 | -2500.076 | 33.43119
3.58667 | 41.185 | 22.05 | 83.529 | -2500.076 | 33.42631
3.59 | 41.169 | 22.05 | 83.544 | -2500.076 | 33.42265
3.59333 | 41.124 | 22.05 | 83.544 | -2500.076 | 33.41899
3.59667 | 41.063 | 22.05 | 83.56 | -2500.076 | 33.41533
3.6 | 41.017 | 22.05 | 83.59 | -2500.076 | 33.40983
3.60333 | 40.971 | 22.05 | 83.59 | -2500.076 | 33.40373
3.60667 | 40.91 | 22.05 | 83.59 | -2500.076 | 33.39579
3.61 | 40.849 | 22.05 | 83.605 | -2500.076 | 33.38725
3.61333 | 40.819 | 22.05 | 83.605 | -2500.076 | 33.37809
3.61667 | 40.788 | 22.05 | 83.59 | -2500.076 | 33.37138
3.62 | 40.788 | 22.05 | 83.544 | -2500.076 | 33.36711
3.62333 | 40.788 | 22.05 | 83.529 | -2500.076 | 33.36711
3.62667 | 40.788 | 22.05 | 83.544 | -2500.076 | 33.37016
3.63 | 40.834 | 22.05 | 83.59 | -2500.076 | 33.37504
3.63333 | 40.88 | 22.05 | 83.621 | -2500.076 | 33.37992
3.63667 | 40.88 | 22.05 | 83.682 | -2500.076 | 33.38359
3.64 | 40.925 | 22.05 | 83.743 | -2500.076 | 33.3842
3.64333 | 40.925 | 22.05 | 83.773 | -2500.076 | 33.38237
3.64667 | 40.88 | 22.05 | 83.758 | -2500.076 | 33.37931
3.65 | 40.819 | 22.05 | 83.743 | -2500.076 | 33.37626
3.65333 | 40.819 | 22.05 | 83.712 | -2500.076 | 33.37504
3.65667 | 40.834 | 22.05 | 83.682 | -2500.076 | 33.37687
3.66 | 40.88 | 22.05 | 83.636 | -2500.076 | 33.38115
3.66333 | 40.941 | 22.05 | 83.575 | -2500.076 | 33.38847
3.66667 | 41.002 | 22.05 | 83.56 | -2500.076 | 33.39701
3.67 | 41.078 | 22.05 | 83.56 | -2500.076 | 33.40556
3.67333 | 41.108 | 22.05 | 83.544 | -2500.076 | 33.41349
3.67667 | 41.139 | 22.05 | 83.544 | -2500.076 | 33.42204
3.68 | 41.154 | 22.05 | 83.575 | -2500.076 | 33.42814
3.68333 | 41.215 | 22.05 | 83.59 | -2500.076 | 33.43242
3.68667 | 41.215 | 22.05 | 83.59 | -2500.076 | 33.43425
3.69 | 41.2 | 22.05 | 83.59 | -2500.076 | 33.43364
3.69333 | 41.2 | 22.05 | 83.636 | -2500.076 | 33.43058
3.69667 | 41.215 | 22.05 | 83.636 | -2500.076 | 33.42448
3.7 | 41.154 | 22.05 | 83.651 | -2500.076 | 33.41594
3.70333 | 41.047 | 22.05 | 83.651 | -2500.076 | 33.40678
3.70667 | 40.986 | 22.05 | 83.666 | -2500.076 | 33.39824
3.71 | 40.971 | 22.05 | 83.621 | -2500.076 | 33.39091
3.71333 | 40.91 | 22.05 | 83.605 | -2500.076 | 33.38664
3.71667 | 40.864 | 22.05 | 83.605 | -2500.076 | 33.38542
3.72 | 40.895 | 22.05 | 83.651 | -2500.076 | 33.38603
3.72333 | 40.925 | 22.05 | 83.666 | -2500.076 | 33.38847
3.72667 | 40.941 | 22.05 | 83.743 | -2500.076 | 33.39091
3.73 | 40.956 | 22.05 | 83.773 | -2500.076 | 33.39152
3.73333 | 41.002 | 22.05 | 83.789 | -2500.076 | 33.38969
3.73667 | 40.986 | 22.05 | 83.789 | -2500.076 | 33.38542
3.74 | 40.91 | 22.05 | 83.804 | -2500.076 | 33.37809
3.74333 | 40.819 | 22.05 | 83.789 | -2500.076 | 33.36833
3.74667 | 40.742 | 22.05 | 83.819 | -2500.076 | 33.35856
3.75 | 40.651 | 22.05 | 83.804 | -2500.076 | 33.3488
3.75333 | 40.605 | 22.05 | 83.789 | -2500.076 | 33.33964
3.75667 | 40.559 | 22.05 | 83.773 | -2500.076 | 33.33171
3.76 | 40.529 | 22.05 | 83.743 | -2500.076 | 33.3256
3.76333 | 40.529 | 22.05 | 83.728 | -2500.076 | 33.32133
3.76667 | 40.544 | 22.05 | 83.712 | -2500.076 | 33.3195
3.77 | 40.559 | 22.05 | 83.697 | -2500.076 | 33.31828
3.77333 | 40.574 | 22.05 | 83.682 | -2500.076 | 33.31705
3.77667 | 40.559 | 22.05 | 83.682 | -2500.076 | 33.31522
3.78 | 40.559 | 22.05 | 83.682 | -2500.076 | 33.31217
3.78333 | 40.529 | 22.05 | 83.666 | -2500.076 | 33.30607
3.78667 | 40.452 | 22.05 | 83.636 | -2500.076 | 33.29752
3.79 | 40.407 | 22.05 | 83.636 | -2500.076 | 33.28776
3.79333 | 40.391 | 22.05 | 83.636 | -2500.076 | 33.27921
3.79667 | 40.3 | 22.05 | 83.621 | -2500.076 | 33.2725
3.8 | 40.269 | 22.05 | 83.636 | -2500.076 | 33.26884
3.80333 | 40.284 | 22.05 | 83.651 | -2500.076 | 33.26701
3.80667 | 40.3 | 22.05 | 83.636 | -2500.076 | 33.2664
3.81 | 40.254 | 22.05 | 83.651 | -2500.076 | 33.2664
3.81333 | 40.239 | 22.05 | 83.636 | -2500.076 | 33.2664
3.81667 | 40.254 | 22.05 | 83.621 | -2500.076 | 33.26762
3.82 | 40.269 | 22.05 | 83.651 | -2500.076 | 33.2725
3.82333 | 40.284 | 22.05 | 83.666 | -2500.076 | 33.28043
3.82667 | 40.345 | 22.05 | 83.621 | -2500.076 | 33.2902
3.83 | 40.452 | 22.05 | 83.666 | -2500.076 | 33.30058
3.83333 | 40.483 | 22.05 | 83.712 | -2500.076 | 33.31034
3.83667 | 40.483 | 22.05 | 83.697 | -2500.076 | 33.31767
3.84 | 40.498 | 22.05 | 83.697 | -2500.076 | 33.32255
3.84333 | 40.544 | 22.05 | 83.758 | -2500.076 | 33.32499
3.84667 | 40.544 | 22.05 | 83.758 | -2500.076 | 33.32499
3.85 | 40.529 | 22.05 | 83.758 | -2500.076 | 33.32255
3.85333 | 40.544 | 22.05 | 83.773 | -2500.076 | 33.31889
3.85667 | 40.559 | 22.05 | 83.804 | -2500.076 | 33.31522
3.86 | 40.544 | 22.05 | 83.804 | -2500.076 | 33.31278
3.86333 | 40.513 | 22.05 | 83.819 | -2500.076 | 33.31339
3.86667 | 40.544 | 22.05 | 83.789 | -2500.076 | 33.31705
3.87 | 40.59 | 22.05 | 83.773 | -2500.076 | 33.32377
3.87333 | 40.62 | 22.05 | 83.758 | -2500.076 | 33.33049
3.87667 | 40.62 | 22.05 | 83.712 | -2500.076 | 33.33659
3.88 | 40.651 | 22.05 | 83.666 | -2500.076 | 33.34025
3.88333 | 40.651 | 22.05 | 83.666 | -2500.076 | 33.34208
3.88667 | 40.666 | 22.05 | 83.666 | -2500.076 | 33.34086
3.89 | 40.62 | 22.05 | 83.682 | -2500.076 | 33.33842
3.89333 | 40.62 | 22.05 | 83.728 | -2500.076 | 33.33354
3.89667 | 40.59 | 22.05 | 83.773 | -2500.076 | 33.32743
3.9 | 40.59 | 22.05 | 83.804 | -2500.076 | 33.32011
3.90333 | 40.513 | 22.05 | 83.819 | -2500.076 | 33.31278
3.90667 | 40.498 | 22.05 | 83.789 | -2500.076 | 33.30546
3.91 | 40.468 | 22.05 | 83.758 | -2500.076 | 33.29996
3.91333 | 40.483 | 22.05 | 83.773 | -2500.076 | 33.29813
3.91667 | 40.468 | 22.05 | 83.773 | -2500.076 | 33.29935
3.92 | 40.498 | 22.05 | 83.789 | -2500.076 | 33.30241
3.92333 | 40.544 | 22.05 | 83.789 | -2500.076 | 33.30729
3.92667 | 40.574 | 22.05 | 83.819 | -2500.076 | 33.31217
3.93 | 40.574 | 22.05 | 83.804 | -2500.076 | 33.31522
3.93333 | 40.574 | 22.05 | 83.789 | -2500.076 | 33.31644
3.93667 | 40.574 | 22.05 | 83.743 | -2500.076 | 33.31644
3.94 | 40.574 | 22.05 | 83.743 | -2500.076 | 33.31522
3.94333 | 40.559 | 22.05 | 83.728 | -2500.076 | 33.31339
3.94667 | 40.529 | 22.05 | 83.712 | -2500.076 | 33.31095
3.95 | 40.513 | 22.05 | 83.682 | -2500.076 | 33.30851
3.95333 | 40.498 | 22.05 | 83.682 | -2500.076 | 33.30485
3.95667 | 40.437 | 22.05 | 83.682 | -2500.076 | 33.30119
3.96 | 40.407 | 22.05 | 83.682 | -2500.076 | 33.29935
3.96333 | 40.422 | 22.05 | 83.651 | -2500.076 | 33.30058
3.96667 | 40.452 | 22.05 | 83.651 | -2500.076 | 33.30363
3.97 | 40.498 | 22.05 | 83.666 | -2500.076 | 33.31217
3.97333 | 40.574 | 22.05 | 83.651 | -2500.076 | 33.32377
3.97667 | 40.666 | 22.05 | 83.636 | -2500.076 | 33.3372
3.98 | 40.757 | 22.05 | 83.651 | -2500.076 | 33.3488
3.98333 | 40.788 | 22.05 | 83.666 | -2500.076 | 33.35917
3.98667 | 40.819 | 22.05 | 83.651 | -2500.076 | 33.36589
3.99 | 40.849 | 22.05 | 83.636 | -2500.076 | 33.36955
3.99333 | 40.88 | 22.05 | 83.621 | -2500.076 | 33.37016
3.99667 | 40.819 | 22.05 | 83.636 | -2500.076 | 33.36833
4 | 40.819 | 22.05 | 83.666 | -2500.076 | 33.36406
4.00333 | 40.819 | 22.05 | 83.666 | -2500.076 | 33.35856
4.00667 | 40.788 | 22.05 | 83.712 | -2500.076 | 33.35246
4.01 | 40.712 | 22.05 | 83.743 | -2500.076 | 33.34452
4.01333 | 40.712 | 22.05 | 83.728 | -2500.076 | 33.33781
4.01667 | 40.681 | 22.05 | 83.728 | -2500.076 | 33.33292
4.02 | 40.62 | 22.05 | 83.728 | -2500.076 | 33.32926
4.02333 | 40.559 | 22.05 | 83.728 | -2500.076 | 33.32682
4.02667 | 40.574 | 22.05 | 83.758 | -2500.076 | 33.3256
4.03 | 40.574 | 22.05 | 83.773 | -2500.076 | 33.32377
4.03333 | 40.559 | 22.05 | 83.743 | -2500.076 | 33.32194
4.03667 | 40.559 | 22.05 | 83.758 | -2500.076 | 33.3195
4.04 | 40.59 | 22.05 | 83.728 | -2500.076 | 33.31644
4.04333 | 40.544 | 22.05 | 83.697 | -2500.076 | 33.314
4.04667 | 40.513 | 22.05 | 83.651 | -2500.076 | 33.31278
4.05 | 40.483 | 22.05 | 83.666 | -2500.076 | 33.31156
4.05333 | 40.498 | 22.05 | 83.651 | -2500.076 | 33.31095
4.05667 | 40.498 | 22.05 | 83.697 | -2500.076 | 33.31156
4.06 | 40.513 | 22.05 | 83.697 | -2500.076 | 33.31156
4.06333 | 40.483 | 22.05 | 83.743 | -2500.076 | 33.31156
4.06667 | 40.498 | 22.05 | 83.789 | -2500.076 | 33.31156
4.07 | 40.468 | 22.05 | 83.804 | -2500.076 | 33.31034
4.07333 | 40.407 | 22.05 | 83.758 | -2500.076 | 33.30851
4.07667 | 40.345 | 22.05 | 83.758 | -2500.076 | 33.30607
4.08 | 40.376 | 22.05 | 83.728 | -2500.076 | 33.30302
4.08333 | 40.361 | 22.05 | 83.728 | -2500.076 | 33.29874
4.08667 | 40.33 | 22.05 | 83.697 | -2500.076 | 33.29447
4.09 | 40.33 | 22.05 | 83.712 | -2500.076 | 33.28837
4.09333 | 40.345 | 22.05 | 83.728 | -2500.076 | 33.28349
4.09667 | 40.3 | 22.05 | 83.743 | -2500.076 | 33.27799
4.1 | 40.269 | 22.05 | 83.682 | -2500.076 | 33.27433
4.10333 | 40.254 | 22.05 | 83.712 | -2500.076 | 33.27189
4.10667 | 40.269 | 22.05 | 83.712 | -2500.076 | 33.27128
4.11 | 40.269 | 22.05 | 83.682 | -2500.076 | 33.27128
4.11333 | 40.269 | 22.05 | 83.682 | -2500.076 | 33.2725
4.11667 | 40.284 | 22.05 | 83.666 | -2500.076 | 33.27311
4.12 | 40.269 | 22.05 | 83.651 | -2500.076 | 33.27372
4.12333 | 40.269 | 22.05 | 83.636 | -2500.076 | 33.27494
4.12667 | 40.254 | 22.05 | 83.605 | -2500.076 | 33.27494
4.13 | 40.254 | 22.05 | 83.59 | -2500.076 | 33.27494
4.13333 | 40.269 | 22.05 | 83.605 | -2500.076 | 33.27372
4.13667 | 40.3 | 22.05 | 83.605 | -2500.076 | 33.26884
4.14 | 40.239 | 22.05 | 83.59 | -2500.076 | 33.25907
4.14333 | 40.178 | 22.05 | 83.605 | -2500.076 | 33.24442
4.14667 | 40.101 | 22.05 | 83.636 | -2500.076 | 33.22489
4.15 | 39.979 | 22.05 | 83.666 | -2500.076 | 33.20353
4.15333 | 39.857 | 22.05 | 83.651 | -2500.076 | 33.18399
4.15667 | 39.766 | 22.05 | 83.666 | -2500.076 | 33.16751
4.16 | 39.689 | 22.05 | 83.666 | -2500.076 | 33.15592
4.16333 | 39.659 | 22.05 | 83.682 | -2500.076 | 33.1492
4.16667 | 39.659 | 22.05 | 83.697 | -2500.076 | 33.14554
4.17 | 39.659 | 22.05 | 83.728 | -2500.076 | 33.14432
4.17333 | 39.659 | 22.05 | 83.728 | -2500.076 | 33.14493
4.17667 | 39.689 | 22.05 | 83.743 | -2500.076 | 33.14615
4.18 | 39.72 | 22.05 | 83.712 | -2500.076 | 33.14859
4.18333 | 39.705 | 22.05 | 83.666 | -2500.076 | 33.15287
4.18667 | 39.72 | 22.05 | 83.636 | -2500.076 | 33.15775
4.19 | 39.796 | 22.05 | 83.666 | -2500.076 | 33.16324
4.19333 | 39.827 | 22.05 | 83.651 | -2500.076 | 33.16996
4.19667 | 39.811 | 22.05 | 83.636 | -2500.076 | 33.17667
4.2 | 39.857 | 22.05 | 83.636 | -2500.076 | 33.18338
4.20333 | 39.918 | 22.05 | 83.651 | -2500.076 | 33.18949
4.20667 | 39.933 | 22.05 | 83.621 | -2500.076 | 33.19498
4.21 | 39.949 | 22.05 | 83.621 | -2500.076 | 33.19986
4.21333 | 39.979 | 22.05 | 83.636 | -2500.076 | 33.20475
4.21667 | 40.01 | 22.05 | 83.651 | -2500.076 | 33.20841
4.22 | 40.04 | 22.05 | 83.651 | -2500.076 | 33.21146
4.22333 | 40.04 | 22.05 | 83.636 | -2500.076 | 33.21451
4.22667 | 40.056 | 22.05 | 83.636 | -2500.076 | 33.21817
4.23 | 40.101 | 22.05 | 83.651 | -2500.076 | 33.22123
4.23333 | 40.132 | 22.05 | 83.651 | -2500.076 | 33.22306
4.23667 | 40.101 | 22.05 | 83.651 | -2500.076 | 33.2255
4.24 | 40.101 | 22.05 | 83.651 | -2500.076 | 33.22794
4.24333 | 40.117 | 22.05 | 83.666 | -2500.076 | 33.23038
4.24667 | 40.086 | 22.05 | 83.636 | -2500.076 | 33.23283
4.25 | 40.04 | 22.05 | 83.636 | -2500.076 | 33.23649
4.25333 | 40.071 | 22.05 | 83.621 | -2500.076 | 33.24015
4.25667 | 40.117 | 22.05 | 83.636 | -2500.076 | 33.24503
4.26 | 40.147 | 22.05 | 83.636 | -2500.076 | 33.24992
4.26333 | 40.178 | 22.05 | 83.621 | -2500.076 | 33.2548
4.26667 | 40.239 | 22.05 | 83.59 | -2500.076 | 33.25907
4.27 | 40.269 | 22.05 | 83.59 | -2500.076 | 33.26334
4.27333 | 40.269 | 22.05 | 83.575 | -2500.076 | 33.26579
4.27667 | 40.254 | 22.05 | 83.56 | -2500.076 | 33.26701
4.28 | 40.284 | 22.05 | 83.575 | -2500.076 | 33.26762
4.28333 | 40.3 | 22.05 | 83.59 | -2500.076 | 33.26823
4.28667 | 40.3 | 22.05 | 83.605 | -2500.076 | 33.26945
4.29 | 40.3 | 22.05 | 83.621 | -2500.076 | 33.27067
4.29333 | 40.315 | 22.05 | 83.621 | -2500.076 | 33.27189
4.29667 | 40.33 | 22.05 | 83.636 | -2500.076 | 33.27311
4.3 | 40.315 | 22.05 | 83.651 | -2500.076 | 33.27616
4.30333 | 40.3 | 22.05 | 83.666 | -2500.076 | 33.2786
4.30667 | 40.3 | 22.05 | 83.651 | -2500.076 | 33.28104
4.31 | 40.33 | 22.05 | 83.636 | -2500.076 | 33.28349
4.31333 | 40.33 | 22.05 | 83.651 | -2500.076 | 33.28593
4.31667 | 40.33 | 22.05 | 83.651 | -2500.076 | 33.28715
4.32 | 40.345 | 22.05 | 83.666 | -2500.076 | 33.28776
4.32333 | 40.376 | 22.05 | 83.682 | -2500.076 | 33.28776
4.32667 | 40.361 | 22.05 | 83.697 | -2500.076 | 33.28715
4.33 | 40.33 | 22.05 | 83.666 | -2500.076 | 33.28532
4.33333 | 40.33 | 22.05 | 83.666 | -2500.076 | 33.28226
4.33667 | 40.315 | 22.05 | 83.636 | -2500.076 | 33.2786
4.34 | 40.284 | 22.05 | 83.621 | -2500.076 | 33.27494
4.34333 | 40.239 | 22.05 | 83.636 | -2500.076 | 33.27189
4.34667 | 40.254 | 22.05 | 83.636 | -2500.076 | 33.27006
4.35 | 40.254 | 22.05 | 83.636 | -2500.076 | 33.26884
4.35333 | 40.254 | 22.05 | 83.651 | -2500.076 | 33.26762
4.35667 | 40.254 | 22.05 | 83.666 | -2500.076 | 33.26701
4.36 | 40.269 | 22.05 | 83.651 | -2500.076 | 33.2664
4.36333 | 40.269 | 22.05 | 83.636 | -2500.076 | 33.26579
4.36667 | 40.269 | 22.05 | 83.636 | -2500.076 | 33.26456
4.37 | 40.254 | 22.05 | 83.605 | -2500.076 | 33.26456
4.37333 | 40.254 | 22.05 | 83.605 | -2500.076 | 33.26456
4.37667 | 40.284 | 22.05 | 83.575 | -2500.076 | 33.26517
4.38 | 40.284 | 22.05 | 83.59 | -2500.076 | 33.2664
4.38333 | 40.239 | 22.05 | 83.56 | -2500.076 | 33.26823
4.38667 | 40.239 | 22.05 | 83.575 | -2500.076 | 33.26884
4.39 | 40.254 | 22.05 | 83.575 | -2500.076 | 33.27067
4.39333 | 40.223 | 22.05 | 83.575 | -2500.076 | 33.27189
4.39667 | 40.193 | 22.05 | 83.575 | -2500.076 | 33.2725
4.4 | 40.223 | 22.05 | 83.544 | -2500.076 | 33.27372
4.40333 | 40.269 | 22.05 | 83.514 | -2500.076 | 33.27494
4.40667 | 40.269 | 22.05 | 83.468 | -2500.076 | 33.27555
4.41 | 40.284 | 22.05 | 83.483 | -2500.076 | 33.27616
4.41333 | 40.315 | 22.05 | 83.483 | -2500.076 | 33.27738
4.41667 | 40.345 | 22.05 | 83.499 | -2500.076 | 33.2786
4.42 | 40.33 | 22.05 | 83.544 | -2500.076 | 33.28104
4.42333 | 40.33 | 22.05 | 83.59 | -2500.076 | 33.28288
4.42667 | 40.33 | 22.05 | 83.59 | -2500.076 | 33.28471
4.43 | 40.361 | 22.05 | 83.56 | -2500.076 | 33.28593
4.43333 | 40.361 | 22.05 | 83.59 | -2500.076 | 33.28654
4.43667 | 40.33 | 22.05 | 83.56 | -2500.076 | 33.28654
4.44 | 40.315 | 22.05 | 83.56 | -2500.076 | 33.28532
4.44333 | 40.33 | 22.05 | 83.544 | -2500.076 | 33.28288
4.44667 | 40.284 | 22.05 | 83.56 | -2500.076 | 33.27982
4.45 | 40.269 | 22.05 | 83.59 | -2500.076 | 33.27616
4.45333 | 40.284 | 22.05 | 83.636 | -2500.076 | 33.2725
4.45667 | 40.284 | 22.05 | 83.636 | -2500.076 | 33.27067
4.46 | 40.269 | 22.05 | 83.636 | -2500.076 | 33.26945
4.46333 | 40.269 | 22.05 | 83.621 | -2500.076 | 33.27006
4.46667 | 40.254 | 22.05 | 83.59 | -2500.076 | 33.2725
4.47 | 40.239 | 22.05 | 83.544 | -2500.076 | 33.27616
4.47333 | 40.239 | 22.05 | 83.529 | -2500.076 | 33.27982
4.47667 | 40.208 | 22.05 | 83.59 | -2500.076 | 33.28532
4.48 | 40.208 | 22.05 | 83.651 | -2500.076 | 33.29081
4.48333 | 40.254 | 22.05 | 83.666 | -2500.076 | 33.29569
4.48667 | 40.284 | 22.05 | 83.682 | -2500.076 | 33.29996
4.49 | 40.315 | 22.05 | 83.697 | -2500.076 | 33.30546
4.49333 | 40.407 | 22.05 | 83.697 | -2500.076 | 33.31217
4.49667 | 40.498 | 22.05 | 83.651 | -2500.076 | 33.32011
4.5 | 40.513 | 22.05 | 83.636 | -2500.076 | 33.32804
4.50333 | 40.544 | 22.05 | 83.651 | -2500.076 | 33.33659
4.50667 | 40.59 | 22.05 | 83.682 | -2500.076 | 33.34391
4.51 | 40.605 | 22.05 | 83.682 | -2500.076 | 33.3488
4.51333 | 40.574 | 22.05 | 83.712 | -2500.076 | 33.35124
4.51667 | 40.574 | 22.05 | 83.728 | -2500.076 | 33.35185
4.52 | 40.574 | 22.05 | 83.743 | -2500.076 | 33.35002
4.52333 | 40.574 | 22.05 | 83.712 | -2500.076 | 33.34758
4.52667 | 40.574 | 22.05 | 83.666 | -2500.076 | 33.34391
4.53 | 40.544 | 22.05 | 83.636 | -2500.076 | 33.33903
4.53333 | 40.529 | 22.05 | 83.636 | -2500.076 | 33.33476
4.53667 | 40.513 | 22.05 | 83.621 | -2500.076 | 33.33109
4.54 | 40.483 | 22.05 | 83.621 | -2500.076 | 33.32743
4.54333 | 40.437 | 22.05 | 83.651 | -2500.076 | 33.32438
4.54667 | 40.407 | 22.05 | 83.697 | -2500.076 | 33.32133
4.55 | 40.407 | 22.05 | 83.682 | -2500.076 | 33.31889
4.55333 | 40.407 | 22.05 | 83.666 | -2500.076 | 33.31705
4.55667 | 40.376 | 22.05 | 83.682 | -2500.076 | 33.31522
4.56 | 40.33 | 22.05 | 83.666 | -2500.076 | 33.31339
4.56333 | 40.361 | 22.05 | 83.621 | -2500.076 | 33.31156
4.56667 | 40.33 | 22.05 | 83.636 | -2500.076 | 33.30973
4.57 | 40.3 | 22.05 | 83.651 | -2500.076 | 33.30729
4.57333 | 40.269 | 22.05 | 83.682 | -2500.076 | 33.30363
4.57667 | 40.284 | 22.05 | 83.682 | -2500.076 | 33.29996
4.58 | 40.269 | 22.05 | 83.712 | -2500.076 | 33.2963
4.58333 | 40.223 | 22.05 | 83.712 | -2500.076 | 33.29264
4.58667 | 40.208 | 22.05 | 83.697 | -2500.076 | 33.28898
4.59 | 40.223 | 22.05 | 83.651 | -2500.076 | 33.28532
4.59333 | 40.208 | 22.05 | 83.666 | -2500.076 | 33.28165
4.59667 | 40.193 | 22.05 | 83.651 | -2500.076 | 33.27982
4.6 | 40.223 | 22.05 | 83.651 | -2500.076 | 33.2786
4.60333 | 40.239 | 22.05 | 83.651 | -2500.076 | 33.2786
4.60667 | 40.223 | 22.05 | 83.666 | -2500.076 | 33.27982
4.61 | 40.193 | 22.05 | 83.666 | -2500.076 | 33.28226
4.61333 | 40.178 | 22.05 | 83.651 | -2500.076 | 33.2841
4.61667 | 40.178 | 22.05 | 83.666 | -2500.076 | 33.28471
4.62 | 40.178 | 22.05 | 83.682 | -2500.076 | 33.2841
4.62333 | 40.178 | 22.05 | 83.666 | -2500.076 | 33.28226
4.62667 | 40.193 | 22.05 | 83.636 | -2500.076 | 33.27982
4.63 | 40.193 | 22.05 | 83.666 | -2500.076 | 33.27738
4.63333 | 40.178 | 22.05 | 83.636 | -2500.076 | 33.27494
4.63667 | 40.162 | 22.05 | 83.605 | -2500.076 | 33.27189
4.64 | 40.132 | 22.05 | 83.636 | -2500.076 | 33.27006
4.64333 | 40.147 | 22.05 | 83.682 | -2500.076 | 33.26701
4.64667 | 40.132 | 22.05 | 83.682 | -2500.076 | 33.26395
4.65 | 40.117 | 22.05 | 83.697 | -2500.076 | 33.2609
4.65333 | 40.086 | 22.05 | 83.743 | -2500.076 | 33.25907
4.65667 | 40.101 | 22.05 | 83.728 | -2500.076 | 33.25785
4.66 | 40.101 | 22.05 | 83.743 | -2500.076 | 33.25785
4.66333 | 40.101 | 22.05 | 83.712 | -2500.076 | 33.25785
4.66667 | 40.101 | 22.05 | 83.712 | -2500.076 | 33.25846
4.67 | 40.117 | 22.05 | 83.682 | -2500.076 | 33.25907
4.67333 | 40.132 | 22.05 | 83.697 | -2500.076 | 33.25907
4.67667 | 40.117 | 22.05 | 83.682 | -2500.076 | 33.26029
4.68 | 40.117 | 22.05 | 83.697 | -2500.076 | 33.26212
4.68333 | 40.132 | 22.05 | 83.712 | -2500.076 | 33.26517
4.68667 | 40.162 | 22.05 | 83.728 | -2500.076 | 33.27067
4.69 | 40.178 | 22.05 | 83.712 | -2500.076 | 33.27799
4.69333 | 40.193 | 22.05 | 83.712 | -2500.076 | 33.28532
4.69667 | 40.223 | 22.05 | 83.712 | -2500.076 | 33.29264
4.7 | 40.269 | 22.05 | 83.682 | -2500.076 | 33.29935
4.70333 | 40.284 | 22.05 | 83.666 | -2500.076 | 33.30485
4.70667 | 40.315 | 22.05 | 83.666 | -2500.076 | 33.30851
4.71 | 40.345 | 22.05 | 83.682 | -2500.076 | 33.31034
4.71333 | 40.391 | 22.05 | 83.728 | -2500.076 | 33.31156
4.71667 | 40.407 | 22.05 | 83.758 | -2500.076 | 33.31217
4.72 | 40.407 | 22.05 | 83.773 | -2500.076 | 33.31156
4.72333 | 40.407 | 22.05 | 83.804 | -2500.076 | 33.31095
4.72667 | 40.437 | 22.05 | 83.789 | -2500.076 | 33.31095
4.73 | 40.391 | 22.05 | 83.758 | -2500.076 | 33.31095
4.73333 | 40.345 | 22.05 | 83.728 | -2500.076 | 33.31095
4.73667 | 40.361 | 22.05 | 83.758 | -2500.076 | 33.31095
4.74 | 40.376 | 22.05 | 83.743 | -2500.076 | 33.31095
4.74333 | 40.345 | 22.05 | 83.773 | -2500.076 | 33.31095
4.74667 | 40.345 | 22.05 | 83.773 | -2500.076 | 33.31095
4.75 | 40.391 | 22.05 | 83.804 | -2500.076 | 33.31156
4.75333 | 40.407 | 22.05 | 83.773 | -2500.076 | 33.31156
4.75667 | 40.391 | 22.05 | 83.789 | -2500.076 | 33.31156
4.76 | 40.391 | 22.05 | 83.758 | -2500.076 | 33.31156
4.76333 | 40.391 | 22.05 | 83.758 | -2500.076 | 33.31217
4.76667 | 40.391 | 22.05 | 83.743 | -2500.076 | 33.31156
4.77 | 40.345 | 22.05 | 83.743 | -2500.076 | 33.31034
4.77333 | 40.345 | 22.05 | 83.697 | -2500.076 | 33.30912
4.77667 | 40.361 | 22.05 | 83.682 | -2500.076 | 33.30607
4.78 | 40.361 | 22.05 | 83.712 | -2500.076 | 33.30058
4.78333 | 40.315 | 22.05 | 83.743 | -2500.076 | 33.29386
4.78667 | 40.284 | 22.05 | 83.728 | -2500.076 | 33.28715
4.79 | 40.254 | 22.05 | 83.743 | -2500.076 | 33.27982
4.79333 | 40.223 | 22.05 | 83.743 | -2500.076 | 33.27372
4.79667 | 40.178 | 22.05 | 83.697 | -2500.076 | 33.26884
4.8 | 40.101 | 22.05 | 83.651 | -2500.076 | 33.26456
4.80333 | 40.101 | 22.05 | 83.651 | -2500.076 | 33.26151
4.80667 | 40.086 | 22.05 | 83.651 | -2500.076 | 33.25968
4.81 | 40.056 | 22.05 | 83.666 | -2500.076 | 33.25846
4.81333 | 40.056 | 22.05 | 83.682 | -2500.076 | 33.25785
4.81667 | 40.101 | 22.05 | 83.682 | -2500.076 | 33.25846
4.82 | 40.117 | 22.05 | 83.682 | -2500.076 | 33.25907
4.82333 | 40.117 | 22.05 | 83.682 | -2500.076 | 33.25968
4.82667 | 40.117 | 22.05 | 83.651 | -2500.076 | 33.26029
4.83 | 40.117 | 22.05 | 83.636 | -2500.076 | 33.26151
4.83333 | 40.101 | 22.05 | 83.636 | -2500.076 | 33.26273
4.83667 | 40.086 | 22.05 | 83.651 | -2500.076 | 33.26456
4.84 | 40.086 | 22.05 | 83.666 | -2500.076 | 33.26579
4.84333 | 40.132 | 22.05 | 83.651 | -2500.076 | 33.26823
4.84667 | 40.162 | 22.05 | 83.666 | -2500.076 | 33.27128
4.85 | 40.208 | 22.05 | 83.682 | -2500.076 | 33.27616
4.85333 | 40.223 | 22.05 | 83.682 | -2500.076 | 33.28165
4.85667 | 40.269 | 22.05 | 83.666 | -2500.076 | 33.28776
4.86 | 40.269 | 22.05 | 83.697 | -2500.076 | 33.29203
4.86333 | 40.284 | 22.05 | 83.697 | -2500.076 | 33.29447
4.86667 | 40.269 | 22.05 | 83.728 | -2500.076 | 33.29447
4.87 | 40.3 | 22.05 | 83.697 | -2500.076 | 33.29203
4.87333 | 40.3 | 22.05 | 83.697 | -2500.076 | 33.28776
4.87667 | 40.269 | 22.05 | 83.682 | -2500.076 | 33.28288
4.88 | 40.223 | 22.05 | 83.697 | -2500.076 | 33.27799
4.88333 | 40.193 | 22.05 | 83.666 | -2500.076 | 33.27372
4.88667 | 40.178 | 22.05 | 83.666 | -2500.076 | 33.27128
4.89 | 40.147 | 22.05 | 83.666 | -2500.076 | 33.26945
4.89333 | 40.132 | 22.05 | 83.666 | -2500.076 | 33.26945
4.89667 | 40.147 | 22.05 | 83.651 | -2500.076 | 33.27128
4.9 | 40.162 | 22.05 | 83.651 | -2500.076 | 33.2725
4.90333 | 40.162 | 22.05 | 83.666 | -2500.076 | 33.2725
4.90667 | 40.162 | 22.05 | 83.682 | -2500.076 | 33.2725
4.91 | 40.162 | 22.05 | 83.682 | -2500.076 | 33.27189
4.91333 | 40.162 | 22.05 | 83.666 | -2500.076 | 33.27006
4.91667 | 40.147 | 22.05 | 83.666 | -2500.076 | 33.26884
4.92 | 40.117 | 22.05 | 83.666 | -2500.076 | 33.26762
4.92333 | 40.117 | 22.05 | 83.636 | -2500.076 | 33.26701
4.92667 | 40.147 | 22.05 | 83.636 | -2500.076 | 33.2664
4.93 | 40.147 | 22.05 | 83.636 | -2500.076 | 33.26579
4.93333 | 40.147 | 22.05 | 83.59 | -2500.076 | 33.26517
4.93667 | 40.162 | 22.05 | 83.56 | -2500.076 | 33.26579
4.94 | 40.162 | 22.05 | 83.544 | -2500.076 | 33.26701
4.94333 | 40.162 | 22.05 | 83.529 | -2500.076 | 33.26823
4.94667 | 40.162 | 22.05 | 83.529 | -2500.076 | 33.26945
4.95 | 40.178 | 22.05 | 83.575 | -2500.076 | 33.27067
4.95333 | 40.193 | 22.05 | 83.605 | -2500.076 | 33.27067
4.95667 | 40.193 | 22.05 | 83.651 | -2500.076 | 33.27067
4.96 | 40.193 | 22.05 | 83.666 | -2500.076 | 33.27067
4.96333 | 40.193 | 22.05 | 83.666 | -2500.076 | 33.27128
4.96667 | 40.208 | 22.05 | 83.636 | -2500.076 | 33.27189
4.97 | 40.208 | 22.05 | 83.682 | -2500.076 | 33.27372
4.97333 | 40.239 | 22.05 | 83.666 | -2500.076 | 33.27494
4.97667 | 40.239 | 22.05 | 83.651 | -2500.076 | 33.27616
4.98 | 40.269 | 22.05 | 83.636 | -2500.076 | 33.27677
4.98333 | 40.284 | 22.05 | 83.651 | -2500.076 | 33.27799
4.98667 | 40.269 | 22.05 | 83.59 | -2500.076 | 33.2786
4.99 | 40.223 | 22.05 | 83.56 | -2500.076 | 33.2786
4.99333 | 40.223 | 22.05 | 83.56 | -2500.076 | 33.2786
4.99667 | 40.208 | 22.05 | 83.59 | -2500.076 | 33.2786
5 | 40.178 | 22.05 | 83.59 | -2500.076 | 33.27799
5.00333 | 40.178 | 22.05 | 83.605 | -2500.076 | 33.27738
5.00667 | 40.223 | 22.05 | 83.605 | -2500.076 | 33.27799
5.01 | 40.223 | 22.05 | 83.651 | -2500.076 | 33.2786
5.01333 | 40.208 | 22.05 | 83.636 | -2500.076 | 33.27982
5.01667 | 40.223 | 22.05 | 83.651 | -2500.076 | 33.28043
5.02 | 40.223 | 22.05 | 83.636 | -2500.076 | 33.27982
5.02333 | 40.208 | 22.05 | 83.621 | -2500.076 | 33.2786
5.02667 | 40.193 | 22.05 | 83.59 | -2500.076 | 33.27738
5.03 | 40.178 | 22.05 | 83.605 | -2500.076 | 33.27555
5.03333 | 40.162 | 22.05 | 83.575 | -2500.076 | 33.27433
5.03667 | 40.178 | 22.05 | 83.575 | -2500.076 | 33.27433
5.04 | 40.162 | 22.05 | 83.59 | -2500.076 | 33.27433
5.04333 | 40.162 | 22.05 | 83.575 | -2500.076 | 33.27433
5.04667 | 40.193 | 22.05 | 83.529 | -2500.076 | 33.27433
5.05 | 40.223 | 22.05 | 83.514 | -2500.076 | 33.27433
5.05333 | 40.223 | 22.05 | 83.544 | -2500.076 | 33.27433
5.05667 | 40.239 | 22.05 | 83.56 | -2500.076 | 33.27494
5.06 | 40.254 | 22.05 | 83.56 | -2500.076 | 33.27555
5.06333 | 40.239 | 22.05 | 83.59 | -2500.076 | 33.27555
5.06667 | 40.223 | 22.05 | 83.605 | -2500.076 | 33.27555
5.07 | 40.208 | 22.05 | 83.575 | -2500.076 | 33.27616
5.07333 | 40.223 | 22.05 | 83.575 | -2500.076 | 33.27616
5.07667 | 40.239 | 22.05 | 83.59 | -2500.076 | 33.27555
5.08 | 40.239 | 22.05 | 83.605 | -2500.076 | 33.27494
5.08333 | 40.208 | 22.05 | 83.651 | -2500.076 | 33.27372
5.08667 | 40.223 | 22.05 | 83.666 | -2500.076 | 33.27189
5.09 | 40.208 | 22.05 | 83.682 | -2500.076 | 33.27067
5.09333 | 40.193 | 22.05 | 83.682 | -2500.076 | 33.27006
5.09667 | 40.178 | 22.05 | 83.682 | -2500.076 | 33.26945
5.1 | 40.193 | 22.05 | 83.682 | -2500.076 | 33.27006
5.10333 | 40.178 | 22.05 | 83.682 | -2500.076 | 33.27128
5.10667 | 40.193 | 22.05 | 83.651 | -2500.076 | 33.2725
5.11 | 40.208 | 22.05 | 83.636 | -2500.076 | 33.27372
5.11333 | 40.223 | 22.05 | 83.621 | -2500.076 | 33.27494
5.11667 | 40.223 | 22.05 | 83.59 | -2500.076 | 33.27555
5.12 | 40.208 | 22.05 | 83.621 | -2500.076 | 33.27555
5.12333 | 40.147 | 22.05 | 83.666 | -2500.076 | 33.27494
5.12667 | 40.132 | 22.05 | 83.712 | -2500.076 | 33.27433
5.13 | 40.147 | 22.05 | 83.697 | -2500.076 | 33.27433
5.13333 | 40.178 | 22.05 | 83.697 | -2500.076 | 33.27494
5.13667 | 40.193 | 22.05 | 83.651 | -2500.076 | 33.27555
5.14 | 40.208 | 22.05 | 83.575 | -2500.076 | 33.27555
5.14333 | 40.208 | 22.05 | 83.499 | -2500.076 | 33.27616
5.14667 | 40.208 | 22.05 | 83.499 | -2500.076 | 33.27677
5.15 | 40.178 | 22.05 | 83.483 | -2500.076 | 33.27616
5.15333 | 40.162 | 22.05 | 83.483 | -2500.076 | 33.27616
5.15667 | 40.208 | 22.05 | 83.529 | -2500.076 | 33.27738
5.16 | 40.239 | 22.05 | 83.544 | -2500.076 | 33.2786
5.16333 | 40.239 | 22.05 | 83.56 | -2500.076 | 33.28043
5.16667 | 40.239 | 22.05 | 83.575 | -2500.076 | 33.28349
5.17 | 40.284 | 22.05 | 83.59 | -2500.076 | 33.28654
5.17333 | 40.315 | 22.05 | 83.575 | -2500.076 | 33.28959
5.17667 | 40.315 | 22.05 | 83.621 | -2500.076 | 33.29325
5.18 | 40.33 | 22.05 | 83.621 | -2500.076 | 33.29691
5.18333 | 40.345 | 22.05 | 83.621 | -2500.076 | 33.29996
5.18667 | 40.361 | 22.05 | 83.605 | -2500.076 | 33.30241
5.19 | 40.33 | 22.05 | 83.59 | -2500.076 | 33.30424
5.19333 | 40.345 | 22.05 | 83.56 | -2500.076 | 33.30485
5.19667 | 40.361 | 22.05 | 83.56 | -2500.076 | 33.30485
5.2 | 40.407 | 22.05 | 83.56 | -2500.076 | 33.30485
5.20333 | 40.361 | 22.05 | 83.575 | -2500.076 | 33.30485
5.20667 | 40.345 | 22.05 | 83.621 | -2500.076 | 33.30485
5.21 | 40.345 | 22.05 | 83.636 | -2500.076 | 33.30424
5.21333 | 40.33 | 22.05 | 83.621 | -2500.076 | 33.30424
5.21667 | 40.3 | 22.05 | 83.636 | -2500.076 | 33.30424
5.22 | 40.315 | 22.05 | 83.636 | -2500.076 | 33.30424
5.22333 | 40.345 | 22.05 | 83.621 | -2500.076 | 33.30424
5.22667 | 40.33 | 22.05 | 83.59 | -2500.076 | 33.30424
5.23 | 40.33 | 22.05 | 83.59 | -2500.076 | 33.30424
5.23333 | 40.3 | 22.05 | 83.56 | -2500.076 | 33.30485
5.23667 | 40.315 | 22.05 | 83.544 | -2500.076 | 33.30607
5.24 | 40.3 | 22.05 | 83.529 | -2500.076 | 33.3079
5.24333 | 40.3 | 22.05 | 83.529 | -2500.076 | 33.31034
5.24667 | 40.3 | 22.05 | 83.529 | -2500.076 | 33.31278
5.25 | 40.345 | 22.05 | 83.529 | -2500.076 | 33.31583
5.25333 | 40.376 | 22.05 | 83.529 | -2500.076 | 33.3195
5.25667 | 40.422 | 22.05 | 83.514 | -2500.076 | 33.32377
5.26 | 40.452 | 22.05 | 83.483 | -2500.076 | 33.32865
5.26333 | 40.483 | 22.05 | 83.468 | -2500.076 | 33.33293
5.26667 | 40.483 | 22.05 | 83.438 | -2500.076 | 33.33659
5.27 | 40.483 | 22.05 | 83.438 | -2500.076 | 33.33903
5.27333 | 40.483 | 22.05 | 83.438 | -2500.076 | 33.33964
5.27667 | 40.483 | 22.05 | 83.453 | -2500.076 | 33.33964
5.28 | 40.483 | 22.05 | 83.438 | -2500.076 | 33.33964
5.28333 | 40.498 | 22.05 | 83.453 | -2500.076 | 33.33903
5.28667 | 40.483 | 22.05 | 83.438 | -2500.076 | 33.33842
5.29 | 40.452 | 22.05 | 83.468 | -2500.076 | 33.33781
5.29333 | 40.437 | 22.05 | 83.438 | -2500.076 | 33.3372
5.29667 | 40.437 | 22.05 | 83.468 | -2500.076 | 33.33659
5.3 | 40.422 | 22.05 | 83.499 | -2500.076 | 33.33598
5.30333 | 40.376 | 22.05 | 83.529 | -2500.076 | 33.33475
5.30667 | 40.33 | 22.05 | 83.529 | -2500.076 | 33.33353
5.31 | 40.33 | 22.05 | 83.56 | -2500.076 | 33.33232
5.31333 | 40.3 | 22.05 | 83.529 | -2500.076 | 33.33049
5.31667 | 40.284 | 22.05 | 83.483 | -2500.076 | 33.32866
5.32 | 40.3 | 22.05 | 83.438 | -2500.076 | 33.32743
5.32333 | 40.33 | 22.05 | 83.392 | -2500.076 | 33.32621
5.32667 | 40.315 | 22.05 | 83.377 | -2500.076 | 33.32499
5.33 | 40.33 | 22.05 | 83.377 | -2500.076 | 33.32438
5.33333 | 40.33 | 22.05 | 83.392 | -2500.076 | 33.32316
5.33667 | 40.345 | 22.05 | 83.407 | -2500.076 | 33.32133
5.34 | 40.345 | 22.05 | 83.422 | -2500.076 | 33.32072
5.34333 | 40.345 | 22.05 | 83.468 | -2500.076 | 33.32011
5.34667 | 40.361 | 22.05 | 83.483 | -2500.076 | 33.3195
5.35 | 40.361 | 22.05 | 83.468 | -2500.076 | 33.32011
5.35333 | 40.345 | 22.05 | 83.483 | -2500.076 | 33.32194
5.35667 | 40.345 | 22.05 | 83.529 | -2500.076 | 33.32316
5.36 | 40.376 | 22.05 | 83.483 | -2500.076 | 33.32438
5.36333 | 40.391 | 22.05 | 83.468 | -2500.076 | 33.3256
5.36667 | 40.376 | 22.05 | 83.499 | -2500.076 | 33.32621
5.37 | 40.391 | 22.05 | 83.483 | -2500.076 | 33.32682
5.37333 | 40.407 | 22.05 | 83.468 | -2500.076 | 33.32743
5.37667 | 40.391 | 22.05 | 83.468 | -2500.076 | 33.32804
5.38 | 40.345 | 22.05 | 83.499 | -2500.076 | 33.32866
5.38333 | 40.345 | 22.05 | 83.499 | -2500.076 | 33.32927
5.38667 | 40.361 | 22.05 | 83.529 | -2500.076 | 33.32927
5.39 | 40.376 | 22.05 | 83.499 | -2500.076 | 33.32866
5.39333 | 40.391 | 22.05 | 83.514 | -2500.076 | 33.32804
5.39667 | 40.407 | 22.05 | 83.514 | -2500.076 | 33.32743
5.4 | 40.437 | 22.05 | 83.514 | -2500.076 | 33.32682
5.40333 | 40.422 | 22.05 | 83.499 | -2500.076 | 33.32621
5.40667 | 40.407 | 22.05 | 83.499 | -2500.076 | 33.32621
5.41 | 40.391 | 22.05 | 83.529 | -2500.076 | 33.32621
5.41333 | 40.391 | 22.05 | 83.514 | -2500.076 | 33.32621
5.41667 | 40.391 | 22.05 | 83.468 | -2500.076 | 33.32621
5.42 | 40.391 | 22.05 | 83.453 | -2500.076 | 33.32621
5.42333 | 40.391 | 22.05 | 83.468 | -2500.076 | 33.32499
5.42667 | 40.376 | 22.05 | 83.483 | -2500.076 | 33.32316
5.43 | 40.407 | 22.05 | 83.468 | -2500.076 | 33.32072
5.43333 | 40.407 | 22.05 | 83.468 | -2500.076 | 33.31828
5.43667 | 40.361 | 22.05 | 83.483 | -2500.076 | 33.31583
5.44 | 40.345 | 22.05 | 83.499 | -2500.076 | 33.31461
5.44333 | 40.376 | 22.05 | 83.483 | -2500.076 | 33.314
5.44667 | 40.33 | 22.05 | 83.514 | -2500.076 | 33.31339
5.45 | 40.315 | 22.05 | 83.575 | -2500.076 | 33.31217
5.45333 | 40.33 | 22.05 | 83.621 | -2500.076 | 33.31034
5.45667 | 40.33 | 22.05 | 83.621 | -2500.076 | 33.3079
5.46 | 40.3 | 22.05 | 83.636 | -2500.076 | 33.30546
5.46333 | 40.284 | 22.05 | 83.605 | -2500.076 | 33.30363
5.46667 | 40.269 | 22.05 | 83.59 | -2500.076 | 33.3018
5.47 | 40.284 | 22.05 | 83.56 | -2500.076 | 33.30058
5.47333 | 40.254 | 22.05 | 83.544 | -2500.076 | 33.30058
5.47667 | 40.239 | 22.05 | 83.544 | -2500.076 | 33.30119
5.48 | 40.269 | 22.05 | 83.59 | -2500.076 | 33.3018
5.48333 | 40.284 | 22.05 | 83.59 | -2500.076 | 33.30241
5.48667 | 40.269 | 22.05 | 83.59 | -2500.076 | 33.30302
5.49 | 40.254 | 22.05 | 83.575 | -2500.076 | 33.30363
5.49333 | 40.254 | 22.05 | 83.575 | -2500.076 | 33.30302
5.49667 | 40.254 | 22.05 | 83.544 | -2500.076 | 33.30241
5.5 | 40.239 | 22.05 | 83.529 | -2500.076 | 33.30241
5.50333 | 40.223 | 22.05 | 83.499 | -2500.076 | 33.30302
5.50667 | 40.284 | 22.05 | 83.514 | -2500.076 | 33.30302
5.51 | 40.3 | 22.05 | 83.499 | -2500.076 | 33.30363
5.51333 | 40.315 | 22.05 | 83.483 | -2500.076 | 33.30424
5.51667 | 40.3 | 22.05 | 83.468 | -2500.076 | 33.30485
5.52 | 40.315 | 22.05 | 83.499 | -2500.076 | 33.30485
5.52333 | 40.33 | 22.05 | 83.499 | -2500.076 | 33.30485
5.52667 | 40.361 | 22.05 | 83.514 | -2500.076 | 33.30546
5.53 | 40.345 | 22.05 | 83.544 | -2500.076 | 33.30607
5.53333 | 40.361 | 22.05 | 83.575 | -2500.076 | 33.30729
5.53667 | 40.376 | 22.05 | 83.575 | -2500.076 | 33.30851
5.54 | 40.361 | 22.05 | 83.59 | -2500.076 | 33.30973
5.54333 | 40.345 | 22.05 | 83.59 | -2500.076 | 33.30912
5.54667 | 40.345 | 22.05 | 83.59 | -2500.076 | 33.30851
5.55 | 40.361 | 22.05 | 83.605 | -2500.076 | 33.30729
5.55333 | 40.345 | 22.05 | 83.59 | -2500.076 | 33.30546
5.55667 | 40.33 | 22.05 | 83.575 | -2500.076 | 33.30241
5.56 | 40.3 | 22.05 | 83.59 | -2500.076 | 33.29996
5.56333 | 40.3 | 22.05 | 83.59 | -2500.076 | 33.29691
5.56667 | 40.3 | 22.05 | 83.56 | -2500.076 | 33.29325
5.57 | 40.284 | 22.05 | 83.544 | -2500.076 | 33.28898
5.57333 | 40.254 | 22.05 | 83.529 | -2500.076 | 33.28471
5.57667 | 40.269 | 22.05 | 83.499 | -2500.076 | 33.28226
5.58 | 40.254 | 22.05 | 83.529 | -2500.076 | 33.28104
5.58333 | 40.208 | 22.05 | 83.514 | -2500.076 | 33.28043
5.58667 | 40.223 | 22.05 | 83.499 | -2500.076 | 33.28165
5.59 | 40.239 | 22.05 | 83.514 | -2500.076 | 33.2841
5.59333 | 40.223 | 22.05 | 83.499 | -2500.076 | 33.28593
5.59667 | 40.208 | 22.05 | 83.468 | -2500.076 | 33.28715
5.6 | 40.223 | 22.05 | 83.453 | -2500.076 | 33.28776
5.60333 | 40.223 | 22.05 | 83.499 | -2500.076 | 33.28715
5.60667 | 40.239 | 22.05 | 83.468 | -2500.076 | 33.28654
5.61 | 40.239 | 22.05 | 83.468 | -2500.076 | 33.28471
5.61333 | 40.254 | 22.05 | 83.453 | -2500.076 | 33.28226
5.61667 | 40.269 | 22.05 | 83.483 | -2500.076 | 33.28043
5.62 | 40.269 | 22.05 | 83.453 | -2500.076 | 33.27982
5.62333 | 40.239 | 22.05 | 83.453 | -2500.076 | 33.27982
5.62667 | 40.223 | 22.05 | 83.468 | -2500.076 | 33.28043
5.63 | 40.239 | 22.05 | 83.468 | -2500.076 | 33.28165
5.63333 | 40.239 | 22.05 | 83.468 | -2500.076 | 33.28349
5.63667 | 40.239 | 22.05 | 83.483 | -2500.076 | 33.28471
5.64 | 40.223 | 22.05 | 83.529 | -2500.076 | 33.28471
5.64333 | 40.254 | 22.05 | 83.56 | -2500.076 | 33.28471
5.64667 | 40.254 | 22.05 | 83.59 | -2500.076 | 33.28471
5.65 | 40.284 | 22.05 | 83.575 | -2500.076 | 33.2841
5.65333 | 40.239 | 22.05 | 83.56 | -2500.076 | 33.2841
5.65667 | 40.269 | 22.05 | 83.514 | -2500.076 | 33.28471
5.66 | 40.269 | 22.05 | 83.483 | -2500.076 | 33.28532
5.66333 | 40.239 | 22.05 | 83.499 | -2500.076 | 33.28654
5.66667 | 40.208 | 22.05 | 83.544 | -2500.076 | 33.28898
5.67 | 40.254 | 22.05 | 83.59 | -2500.076 | 33.29203
5.67333 | 40.254 | 22.05 | 83.636 | -2500.076 | 33.29569
5.67667 | 40.254 | 22.05 | 83.636 | -2500.076 | 33.29935
5.68 | 40.284 | 22.05 | 83.605 | -2500.076 | 33.30363
5.68333 | 40.315 | 22.05 | 83.575 | -2500.076 | 33.30729
5.68667 | 40.361 | 22.05 | 83.544 | -2500.076 | 33.30973
5.69 | 40.407 | 22.05 | 83.514 | -2500.076 | 33.31217
5.69333 | 40.422 | 22.05 | 83.514 | -2500.076 | 33.31522
5.69667 | 40.452 | 22.05 | 83.514 | -2500.076 | 33.31828
5.7 | 40.483 | 22.05 | 83.514 | -2500.076 | 33.32072
5.70333 | 40.483 | 22.05 | 83.514 | -2500.076 | 33.32377
5.70667 | 40.468 | 22.05 | 83.514 | -2500.076 | 33.32682
5.71 | 40.498 | 22.05 | 83.514 | -2500.076 | 33.32987
5.71333 | 40.513 | 22.05 | 83.514 | -2500.076 | 33.3317
5.71667 | 40.513 | 22.05 | 83.499 | -2500.076 | 33.33353
5.72 | 40.498 | 22.05 | 83.453 | -2500.076 | 33.33414
5.72333 | 40.498 | 22.05 | 83.468 | -2500.076 | 33.33353
5.72667 | 40.483 | 22.05 | 83.438 | -2500.076 | 33.33232
5.73 | 40.483 | 22.05 | 83.438 | -2500.076 | 33.33049
5.73333 | 40.468 | 22.05 | 83.438 | -2500.076 | 33.32866
5.73667 | 40.452 | 22.05 | 83.468 | -2500.076 | 33.32743
5.74 | 40.437 | 22.05 | 83.453 | -2500.076 | 33.32682
5.74333 | 40.422 | 22.05 | 83.483 | -2500.076 | 33.32621
5.74667 | 40.376 | 22.05 | 83.483 | -2500.076 | 33.32621
5.75 | 40.345 | 22.05 | 83.514 | -2500.076 | 33.32438
5.75333 | 40.345 | 22.05 | 83.514 | -2500.076 | 33.32194
5.75667 | 40.345 | 22.05 | 83.529 | -2500.076 | 33.31889
5.76 | 40.315 | 22.05 | 83.499 | -2500.076 | 33.31461
5.76333 | 40.3 | 22.05 | 83.483 | -2500.076 | 33.31034
5.76667 | 40.315 | 22.05 | 83.453 | -2500.076 | 33.3079
5.77 | 40.3 | 22.05 | 83.453 | -2500.076 | 33.30607
5.77333 | 40.284 | 22.05 | 83.438 | -2500.076 | 33.30485
5.77667 | 40.3 | 22.05 | 83.468 | -2500.076 | 33.30485
5.78 | 40.33 | 22.05 | 83.468 | -2500.076 | 33.30485
5.78333 | 40.33 | 22.05 | 83.468 | -2500.076 | 33.30546
5.78667 | 40.33 | 22.05 | 83.438 | -2500.076 | 33.30668
5.79 | 40.345 | 22.05 | 83.407 | -2500.076 | 33.30851
5.79333 | 40.376 | 22.05 | 83.392 | -2500.076 | 33.31034
5.79667 | 40.376 | 22.05 | 83.422 | -2500.076 | 33.31339
5.8 | 40.376 | 22.05 | 83.468 | -2500.076 | 33.31767
5.80333 | 40.407 | 22.05 | 83.483 | -2500.076 | 33.32255
5.80667 | 40.452 | 22.05 | 83.544 | -2500.076 | 33.32743
5.81 | 40.483 | 22.05 | 83.544 | -2500.076 | 33.33293
5.81333 | 40.483 | 22.05 | 83.514 | -2500.076 | 33.3372
5.81667 | 40.513 | 22.05 | 83.468 | -2500.076 | 33.33964
5.82 | 40.544 | 22.05 | 83.468 | -2500.076 | 33.33964
5.82333 | 40.544 | 22.05 | 83.407 | -2500.076 | 33.33781
5.82667 | 40.498 | 22.05 | 83.407 | -2500.076 | 33.33476
5.83 | 40.498 | 22.05 | 83.392 | -2500.076 | 33.3317
5.83333 | 40.468 | 22.05 | 83.392 | -2500.076 | 33.32865
5.83667 | 40.468 | 22.05 | 83.422 | -2500.076 | 33.32621
5.84 | 40.437 | 22.05 | 83.468 | -2500.076 | 33.32438
5.84333 | 40.437 | 22.05 | 83.483 | -2500.076 | 33.32377
5.84667 | 40.437 | 22.05 | 83.483 | -2500.076 | 33.32377
5.85 | 40.452 | 22.05 | 83.529 | -2500.076 | 33.32316
5.85333 | 40.407 | 22.05 | 83.529 | -2500.076 | 33.32194
5.85667 | 40.376 | 22.05 | 83.514 | -2500.076 | 33.32072
5.86 | 40.391 | 22.05 | 83.483 | -2500.076 | 33.31889
5.86333 | 40.407 | 22.05 | 83.468 | -2500.076 | 33.31705
5.86667 | 40.376 | 22.05 | 83.422 | -2500.076 | 33.31583
5.87 | 40.361 | 22.05 | 83.392 | -2500.076 | 33.31583
5.87333 | 40.376 | 22.05 | 83.392 | -2500.076 | 33.31583
5.87667 | 40.376 | 22.05 | 83.392 | -2500.076 | 33.31583
5.88 | 40.345 | 22.05 | 83.407 | -2500.076 | 33.31461
5.88333 | 40.33 | 22.05 | 83.407 | -2500.076 | 33.31278
5.88667 | 40.361 | 22.05 | 83.438 | -2500.076 | 33.31034
5.89 | 40.376 | 22.05 | 83.422 | -2500.076 | 33.30851
5.89333 | 40.345 | 22.05 | 83.438 | -2500.076 | 33.30668
5.89667 | 40.33 | 22.05 | 83.438 | -2500.076 | 33.30485
5.9 | 40.33 | 22.05 | 83.453 | -2500.076 | 33.30363
5.90333 | 40.33 | 22.05 | 83.422 | -2500.076 | 33.30302
5.90667 | 40.3 | 22.05 | 83.422 | -2500.076 | 33.30241
5.91 | 40.284 | 22.05 | 83.407 | -2500.076 | 33.30119
5.91333 | 40.284 | 22.05 | 83.422 | -2500.076 | 33.29935
5.91667 | 40.3 | 22.05 | 83.392 | -2500.076 | 33.29691
5.92 | 40.223 | 22.05 | 83.422 | -2500.076 | 33.29447
5.92333 | 40.208 | 22.05 | 83.422 | -2500.076 | 33.29203
5.92667 | 40.208 | 22.05 | 83.407 | -2500.076 | 33.28959
5.93 | 40.193 | 22.05 | 83.377 | -2500.076 | 33.28776
5.93333 | 40.162 | 22.05 | 83.377 | -2500.076 | 33.28593
5.93667 | 40.223 | 22.05 | 83.331 | -2500.076 | 33.28288
5.94 | 40.254 | 22.05 | 83.3 | -2500.076 | 33.27982
5.94333 | 40.239 | 22.05 | 83.3 | -2500.076 | 33.27738
5.94667 | 40.223 | 22.05 | 83.346 | -2500.076 | 33.27555
5.95 | 40.239 | 22.05 | 83.346 | -2500.076 | 33.27555
5.95333 | 40.254 | 22.05 | 83.346 | -2500.076 | 33.27738
5.95667 | 40.254 | 22.05 | 83.377 | -2500.076 | 33.27921
5.96 | 40.254 | 22.05 | 83.361 | -2500.076 | 33.28104
5.96333 | 40.269 | 22.05 | 83.331 | -2500.076 | 33.2841
5.96667 | 40.269 | 22.05 | 83.346 | -2500.076 | 33.28593
5.97 | 40.239 | 22.05 | 83.377 | -2500.076 | 33.28715
5.97333 | 40.239 | 22.05 | 83.377 | -2500.076 | 33.28776
5.97667 | 40.254 | 22.05 | 83.407 | -2500.076 | 33.28898
5.98 | 40.269 | 22.05 | 83.422 | -2500.076 | 33.28959
5.98333 | 40.269 | 22.05 | 83.407 | -2500.076 | 33.2902
5.98667 | 40.269 | 22.05 | 83.392 | -2500.076 | 33.29142
5.99 | 40.284 | 22.05 | 83.361 | -2500.076 | 33.29386
5.99333 | 40.315 | 22.05 | 83.316 | -2500.076 | 33.29691
5.99667 | 40.315 | 22.05 | 83.254 | -2500.076 | 33.29935
6 | 40.33 | 22.05 | 83.239 | -2500.076 | 33.3018
6.00333 | 40.376 | 22.05 | 83.224 | -2500.076 | 33.30363
6.00667 | 40.361 | 22.05 | 83.239 | -2500.076 | 33.30485
6.01 | 40.361 | 22.05 | 83.254 | -2500.076 | 33.30607
6.01333 | 40.345 | 22.05 | 83.285 | -2500.076 | 33.30729
6.01667 | 40.345 | 22.05 | 83.316 | -2500.076 | 33.30851
6.02 | 40.361 | 22.05 | 83.331 | -2500.076 | 33.31034
6.02333 | 40.407 | 22.05 | 83.316 | -2500.076 | 33.31217
6.02667 | 40.376 | 22.05 | 83.331 | -2500.076 | 33.31217
6.03 | 40.376 | 22.05 | 83.346 | -2500.076 | 33.31217
6.03333 | 40.376 | 22.05 | 83.331 | -2500.076 | 33.31095
6.03667 | 40.376 | 22.05 | 83.316 | -2500.076 | 33.30973
6.04 | 40.345 | 22.05 | 83.331 | -2500.076 | 33.30912
6.04333 | 40.361 | 22.05 | 83.331 | -2500.076 | 33.30912
6.04667 | 40.391 | 22.05 | 83.316 | -2500.076 | 33.30912
6.05 | 40.407 | 22.05 | 83.3 | -2500.076 | 33.31034
6.05333 | 40.376 | 22.05 | 83.316 | -2500.076 | 33.31095
6.05667 | 40.361 | 22.05 | 83.331 | -2500.076 | 33.31095
6.06 | 40.345 | 22.05 | 83.316 | -2500.076 | 33.30973
6.06333 | 40.33 | 22.05 | 83.285 | -2500.076 | 33.30851
6.06667 | 40.3 | 22.05 | 83.285 | -2500.076 | 33.3079
6.07 | 40.284 | 22.05 | 83.3 | -2500.076 | 33.30668
6.07333 | 40.3 | 22.05 | 83.3 | -2500.076 | 33.30546
6.07667 | 40.284 | 22.05 | 83.285 | -2500.076 | 33.30546
6.08 | 40.239 | 22.05 | 83.316 | -2500.076 | 33.30607
6.08333 | 40.269 | 22.05 | 83.346 | -2500.076 | 33.30668
6.08667 | 40.315 | 22.05 | 83.316 | -2500.076 | 33.30851
6.09 | 40.33 | 22.05 | 83.285 | -2500.076 | 33.31034
6.09333 | 40.361 | 22.05 | 83.285 | -2500.076 | 33.31217
6.09667 | 40.407 | 22.05 | 83.27 | -2500.076 | 33.31339
6.1 | 40.422 | 22.05 | 83.239 | -2500.076 | 33.314
6.10333 | 40.407 | 22.05 | 83.224 | -2500.076 | 33.314
6.10667 | 40.376 | 22.05 | 83.224 | -2500.076 | 33.314
6.11 | 40.376 | 22.05 | 83.254 | -2500.076 | 33.314
6.11333 | 40.407 | 22.05 | 83.285 | -2500.076 | 33.31461
6.11667 | 40.422 | 22.05 | 83.285 | -2500.076 | 33.31522
6.12 | 40.422 | 22.05 | 83.3 | -2500.076 | 33.31644
6.12333 | 40.422 | 22.05 | 83.331 | -2500.076 | 33.31889
6.12667 | 40.437 | 22.05 | 83.346 | -2500.076 | 33.32255
6.13 | 40.468 | 22.05 | 83.346 | -2500.076 | 33.32682
6.13333 | 40.452 | 22.05 | 83.377 | -2500.076 | 33.33171
6.13667 | 40.483 | 22.05 | 83.392 | -2500.076 | 33.33598
6.14 | 40.513 | 22.05 | 83.407 | -2500.076 | 33.33903
6.14333 | 40.529 | 22.05 | 83.377 | -2500.076 | 33.34025
6.14667 | 40.483 | 22.05 | 83.377 | -2500.076 | 33.33903
6.15 | 40.483 | 22.05 | 83.377 | -2500.076 | 33.33537
6.15333 | 40.468 | 22.05 | 83.377 | -2500.076 | 33.33049
6.15667 | 40.422 | 22.05 | 83.346 | -2500.076 | 33.32499
6.16 | 40.361 | 22.05 | 83.377 | -2500.076 | 33.32011
6.16333 | 40.376 | 22.05 | 83.346 | -2500.076 | 33.31583
6.16667 | 40.391 | 22.05 | 83.316 | -2500.076 | 33.31217
6.17 | 40.376 | 22.05 | 83.3 | -2500.076 | 33.30729
6.17333 | 40.361 | 22.05 | 83.285 | -2500.076 | 33.30119
6.17667 | 40.33 | 22.05 | 83.27 | -2500.076 | 33.29386
6.18 | 40.284 | 22.05 | 83.27 | -2500.076 | 33.28715
6.18333 | 40.254 | 22.05 | 83.285 | -2500.076 | 33.28226
6.18667 | 40.223 | 22.05 | 83.27 | -2500.076 | 33.28043
6.19 | 40.223 | 22.05 | 83.3 | -2500.076 | 33.27982
6.19333 | 40.239 | 22.05 | 83.285 | -2500.076 | 33.27982
6.19667 | 40.223 | 22.05 | 83.3 | -2500.076 | 33.27921
6.2 | 40.208 | 22.05 | 83.316 | -2500.076 | 33.2786
6.20333 | 40.193 | 22.05 | 83.346 | -2500.076 | 33.27799
6.20667 | 40.208 | 22.05 | 83.331 | -2500.076 | 33.2786
6.21 | 40.223 | 22.05 | 83.346 | -2500.076 | 33.28043
6.21333 | 40.239 | 22.05 | 83.331 | -2500.076 | 33.28349
6.21667 | 40.239 | 22.05 | 83.346 | -2500.076 | 33.28654
6.22 | 40.269 | 22.05 | 83.377 | -2500.076 | 33.28898
6.22333 | 40.254 | 22.05 | 83.392 | -2500.076 | 33.29081
6.22667 | 40.239 | 22.05 | 83.392 | -2500.076 | 33.29264
6.23 | 40.239 | 22.05 | 83.407 | -2500.076 | 33.29447
6.23333 | 40.254 | 22.05 | 83.377 | -2500.076 | 33.2963
6.23667 | 40.239 | 22.05 | 83.346 | -2500.076 | 33.29813
6.24 | 40.223 | 22.05 | 83.331 | -2500.076 | 33.29996
6.24333 | 40.254 | 22.05 | 83.316 | -2500.076 | 33.30119
6.24667 | 40.269 | 22.05 | 83.331 | -2500.076 | 33.3018
6.25 | 40.254 | 22.05 | 83.346 | -2500.076 | 33.30241
6.25333 | 40.239 | 22.05 | 83.331 | -2500.076 | 33.30302
6.25667 | 40.254 | 22.05 | 83.346 | -2500.076 | 33.30363
6.26 | 40.269 | 22.05 | 83.377 | -2500.076 | 33.30546
6.26333 | 40.269 | 22.05 | 83.361 | -2500.076 | 33.30729
6.26667 | 40.3 | 22.05 | 83.361 | -2500.076 | 33.30851
6.27 | 40.345 | 22.05 | 83.377 | -2500.076 | 33.30973
6.27333 | 40.376 | 22.05 | 83.361 | -2500.076 | 33.31156
6.27667 | 40.376 | 22.05 | 83.346 | -2500.076 | 33.31217
6.28 | 40.407 | 22.05 | 83.331 | -2500.076 | 33.31278
6.28333 | 40.407 | 22.05 | 83.3 | -2500.076 | 33.31278
6.28667 | 40.361 | 22.05 | 83.3 | -2500.076 | 33.31217
6.29 | 40.33 | 22.05 | 83.3 | -2500.076 | 33.31156
6.29333 | 40.3 | 22.05 | 83.3 | -2500.076 | 33.31034
6.29667 | 40.315 | 22.05 | 83.285 | -2500.076 | 33.30851
6.3 | 40.3 | 22.05 | 83.285 | -2500.076 | 33.3079
6.30333 | 40.315 | 22.05 | 83.254 | -2500.076 | 33.30851
6.30667 | 40.345 | 22.05 | 83.224 | -2500.076 | 33.30912
6.31 | 40.376 | 22.05 | 83.193 | -2500.076 | 33.31034
6.31333 | 40.376 | 22.05 | 83.178 | -2500.076 | 33.31156
6.31667 | 40.376 | 22.05 | 83.178 | -2500.076 | 33.31217
6.32 | 40.361 | 22.05 | 83.193 | -2500.076 | 33.31217
6.32333 | 40.361 | 22.05 | 83.209 | -2500.076 | 33.31156
6.32667 | 40.345 | 22.05 | 83.224 | -2500.076 | 33.30973
6.33 | 40.315 | 22.05 | 83.239 | -2500.076 | 33.30729
6.33333 | 40.315 | 22.05 | 83.254 | -2500.076 | 33.30302
6.33667 | 40.315 | 22.05 | 83.224 | -2500.076 | 33.29691
6.34 | 40.284 | 22.05 | 83.209 | -2500.076 | 33.28898
6.34333 | 40.239 | 22.05 | 83.224 | -2500.076 | 33.28104
6.34667 | 40.193 | 22.05 | 83.239 | -2500.076 | 33.27433
6.35 | 40.162 | 22.05 | 83.224 | -2500.076 | 33.26945
6.35333 | 40.132 | 22.05 | 83.239 | -2500.076 | 33.2664
6.35667 | 40.117 | 22.05 | 83.27 | -2500.076 | 33.26517
6.36 | 40.147 | 22.05 | 83.285 | -2500.076 | 33.26517
6.36333 | 40.162 | 22.05 | 83.285 | -2500.076 | 33.26517
6.36667 | 40.147 | 22.05 | 83.3 | -2500.076 | 33.26517
6.37 | 40.117 | 22.05 | 83.316 | -2500.076 | 33.26517
6.37333 | 40.101 | 22.05 | 83.361 | -2500.076 | 33.26456
6.37667 | 40.086 | 22.05 | 83.361 | -2500.076 | 33.26395
6.38 | 40.101 | 22.05 | 83.377 | -2500.076 | 33.26273
6.38333 | 40.086 | 22.05 | 83.377 | -2500.076 | 33.26151
6.38667 | 40.101 | 22.05 | 83.392 | -2500.076 | 33.25968
6.39 | 40.117 | 22.05 | 83.361 | -2500.076 | 33.25785
6.39333 | 40.086 | 22.05 | 83.392 | -2500.076 | 33.25541
6.39667 | 40.04 | 22.05 | 83.407 | -2500.076 | 33.25297
6.4 | 40.025 | 22.05 | 83.422 | -2500.076 | 33.25053
6.40333 | 40.04 | 22.05 | 83.438 | -2500.076 | 33.2487
6.40667 | 40.025 | 22.05 | 83.422 | -2500.076 | 33.24747
6.41 | 40.04 | 22.05 | 83.392 | -2500.076 | 33.24686
6.41333 | 40.04 | 22.05 | 83.392 | -2500.076 | 33.24686
6.41667 | 40.056 | 22.05 | 83.361 | -2500.076 | 33.24625
6.42 | 40.025 | 22.05 | 83.3 | -2500.076 | 33.24564
6.42333 | 40.01 | 22.05 | 83.3 | -2500.076 | 33.24564
6.42667 | 39.995 | 22.05 | 83.285 | -2500.076 | 33.24625
6.43 | 40.01 | 22.05 | 83.239 | -2500.076 | 33.24809
6.43333 | 40.025 | 22.05 | 83.224 | -2500.076 | 33.25114
6.43667 | 40.04 | 22.05 | 83.239 | -2500.076 | 33.25541
6.44 | 40.056 | 22.05 | 83.239 | -2500.076 | 33.25968
6.44333 | 40.117 | 22.05 | 83.254 | -2500.076 | 33.26334
6.44667 | 40.132 | 22.05 | 83.27 | -2500.076 | 33.26579
6.45 | 40.101 | 22.05 | 83.285 | -2500.076 | 33.26762
6.45333 | 40.101 | 22.05 | 83.3 | -2500.076 | 33.26884
6.45667 | 40.132 | 22.05 | 83.3 | -2500.076 | 33.27006
6.46 | 40.117 | 22.05 | 83.27 | -2500.076 | 33.27128
6.46333 | 40.086 | 22.05 | 83.254 | -2500.076 | 33.27189
6.46667 | 40.101 | 22.05 | 83.239 | -2500.076 | 33.2725
6.47 | 40.117 | 22.05 | 83.224 | -2500.076 | 33.27189
6.47333 | 40.101 | 22.05 | 83.224 | -2500.076 | 33.27067
6.47667 | 40.101 | 22.05 | 83.254 | -2500.076 | 33.26945
6.48 | 40.117 | 22.05 | 83.285 | -2500.076 | 33.27006
6.48333 | 40.132 | 22.05 | 83.3 | -2500.076 | 33.27128
6.48667 | 40.147 | 22.05 | 83.3 | -2500.076 | 33.27189
6.49 | 40.132 | 22.05 | 83.316 | -2500.076 | 33.27189
6.49333 | 40.132 | 22.05 | 83.3 | -2500.076 | 33.27128
6.49667 | 40.162 | 22.05 | 83.3 | -2500.076 | 33.26945
6.5 | 40.132 | 22.05 | 83.316 | -2500.076 | 33.26762
6.50333 | 40.101 | 22.05 | 83.3 | -2500.076 | 33.26701
6.50667 | 40.086 | 22.05 | 83.285 | -2500.076 | 33.26762
6.51 | 40.086 | 22.05 | 83.254 | -2500.076 | 33.26945
6.51333 | 40.071 | 22.05 | 83.254 | -2500.076 | 33.2725
6.51667 | 40.086 | 22.05 | 83.239 | -2500.076 | 33.27616
6.52 | 40.132 | 22.05 | 83.254 | -2500.076 | 33.28043
6.52333 | 40.178 | 22.05 | 83.254 | -2500.076 | 33.2841
6.52667 | 40.208 | 22.05 | 83.285 | -2500.076 | 33.28776
6.53 | 40.208 | 22.05 | 83.27 | -2500.076 | 33.2902
6.53333 | 40.208 | 22.05 | 83.27 | -2500.076 | 33.29142
6.53667 | 40.223 | 22.05 | 83.285 | -2500.076 | 33.29142
6.54 | 40.239 | 22.05 | 83.285 | -2500.076 | 33.29081
6.54333 | 40.223 | 22.05 | 83.285 | -2500.076 | 33.28898
6.54667 | 40.208 | 22.05 | 83.285 | -2500.076 | 33.28593
6.55 | 40.223 | 22.05 | 83.3 | -2500.076 | 33.28226
6.55333 | 40.208 | 22.05 | 83.316 | -2500.076 | 33.27799
6.55667 | 40.147 | 22.05 | 83.316 | -2500.076 | 33.27494
6.56 | 40.117 | 22.05 | 83.316 | -2500.076 | 33.27311
6.56333 | 40.117 | 22.05 | 83.331 | -2500.076 | 33.2725
6.56667 | 40.101 | 22.05 | 83.346 | -2500.076 | 33.2725
6.57 | 40.056 | 22.05 | 83.316 | -2500.076 | 33.27494
6.57333 | 40.086 | 22.05 | 83.331 | -2500.076 | 33.27738
6.57667 | 40.117 | 22.05 | 83.316 | -2500.076 | 33.2786
6.58 | 40.101 | 22.05 | 83.316 | -2500.076 | 33.27921
6.58333 | 40.086 | 22.05 | 83.285 | -2500.076 | 33.27982
6.58667 | 40.086 | 22.05 | 83.3 | -2500.076 | 33.27982
6.59 | 40.101 | 22.05 | 83.3 | -2500.076 | 33.27921
6.59333 | 40.101 | 22.05 | 83.331 | -2500.076 | 33.27982
6.59667 | 40.117 | 22.05 | 83.331 | -2500.076 | 33.28104
6.6 | 40.132 | 22.05 | 83.346 | -2500.076 | 33.28288
6.60333 | 40.132 | 22.05 | 83.316 | -2500.076 | 33.28532
6.60667 | 40.132 | 22.05 | 83.316 | -2500.076 | 33.28898
6.61 | 40.101 | 22.05 | 83.3 | -2500.076 | 33.29203
6.61333 | 40.101 | 22.05 | 83.3 | -2500.076 | 33.2963
6.61667 | 40.117 | 22.05 | 83.316 | -2500.076 | 33.29996
6.62 | 40.162 | 22.05 | 83.346 | -2500.076 | 33.30241
6.62333 | 40.162 | 22.05 | 83.346 | -2500.076 | 33.30363
6.62667 | 40.162 | 22.05 | 83.346 | -2500.076 | 33.30485
6.63 | 40.193 | 22.05 | 83.377 | -2500.076 | 33.30485
6.63333 | 40.208 | 22.05 | 83.346 | -2500.076 | 33.30546
6.63667 | 40.208 | 22.05 | 83.331 | -2500.076 | 33.30607
6.64 | 40.208 | 22.05 | 83.3 | -2500.076 | 33.30668
6.64333 | 40.239 | 22.05 | 83.3 | -2500.076 | 33.3079
6.64667 | 40.223 | 22.05 | 83.254 | -2500.076 | 33.30912
6.65 | 40.208 | 22.05 | 83.27 | -2500.076 | 33.30973
6.65333 | 40.193 | 22.05 | 83.27 | -2500.076 | 33.31034
6.65667 | 40.208 | 22.05 | 83.27 | -2500.076 | 33.31034
6.66 | 40.208 | 22.05 | 83.254 | -2500.076 | 33.31034
6.66333 | 40.223 | 22.05 | 83.27 | -2500.076 | 33.31034
6.66667 | 40.223 | 22.05 | 83.239 | -2500.076 | 33.30973
6.67 | 40.239 | 22.05 | 83.254 | -2500.076 | 33.30851
6.67333 | 40.223 | 22.05 | 83.285 | -2500.076 | 33.3079
6.67667 | 40.193 | 22.05 | 83.3 | -2500.076 | 33.30607
6.68 | 40.147 | 22.05 | 83.285 | -2500.076 | 33.30363
6.68333 | 40.132 | 22.05 | 83.3 | -2500.076 | 33.3018
6.68667 | 40.117 | 22.05 | 83.285 | -2500.076 | 33.30058
6.69 | 40.117 | 22.05 | 83.254 | -2500.076 | 33.29874
6.69333 | 40.132 | 22.05 | 83.254 | -2500.076 | 33.29691
6.69667 | 40.162 | 22.05 | 83.27 | -2500.076 | 33.29508
6.7 | 40.178 | 22.05 | 83.27 | -2500.076 | 33.29325
6.70333 | 40.162 | 22.05 | 83.285 | -2500.076 | 33.29081
6.70667 | 40.132 | 22.05 | 83.285 | -2500.076 | 33.28898
6.71 | 40.117 | 22.05 | 83.3 | -2500.076 | 33.28776
6.71333 | 40.071 | 22.05 | 83.331 | -2500.076 | 33.28715
6.71667 | 40.025 | 22.05 | 83.361 | -2500.076 | 33.28654
6.72 | 40.025 | 22.05 | 83.377 | -2500.076 | 33.28715
6.72333 | 40.071 | 22.05 | 83.392 | -2500.076 | 33.28837
6.72667 | 40.086 | 22.05 | 83.392 | -2500.076 | 33.28959
6.73 | 40.086 | 22.05 | 83.346 | -2500.076 | 33.29081
6.73333 | 40.101 | 22.05 | 83.331 | -2500.076 | 33.29203
6.73667 | 40.101 | 22.05 | 83.316 | -2500.076 | 33.29325
6.74 | 40.071 | 22.05 | 83.3 | -2500.076 | 33.29325
6.74333 | 40.04 | 22.05 | 83.3 | -2500.076 | 33.29325
6.74667 | 40.056 | 22.05 | 83.331 | -2500.076 | 33.29264
6.75 | 40.071 | 22.05 | 83.331 | -2500.076 | 33.29142
6.75333 | 40.086 | 22.05 | 83.331 | -2500.076 | 33.28776
6.75667 | 40.071 | 22.05 | 83.331 | -2500.076 | 33.28288
6.76 | 40.04 | 22.05 | 83.316 | -2500.076 | 33.27677
6.76333 | 40.025 | 22.05 | 83.285 | -2500.076 | 33.27067
6.76667 | 40.01 | 22.05 | 83.27 | -2500.076 | 33.26456
6.77 | 39.964 | 22.05 | 83.285 | -2500.076 | 33.25968
6.77333 | 39.933 | 22.05 | 83.316 | -2500.076 | 33.25602
6.77667 | 39.933 | 22.05 | 83.331 | -2500.076 | 33.25297
6.78 | 39.933 | 22.05 | 83.346 | -2500.076 | 33.25114
6.78333 | 39.918 | 22.05 | 83.377 | -2500.076 | 33.24992
6.78667 | 39.872 | 22.05 | 83.377 | -2500.076 | 33.2487
6.79 | 39.842 | 22.05 | 83.346 | -2500.076 | 33.2487
6.79333 | 39.842 | 22.05 | 83.316 | -2500.076 | 33.24931
6.79667 | 39.827 | 22.05 | 83.316 | -2500.076 | 33.24992
6.8 | 39.796 | 22.05 | 83.3 | -2500.076 | 33.25114
6.80333 | 39.842 | 22.05 | 83.27 | -2500.076 | 33.25297
6.80667 | 39.903 | 22.05 | 83.27 | -2500.076 | 33.2548
6.81 | 39.918 | 22.05 | 83.3 | -2500.076 | 33.25724
6.81333 | 39.888 | 22.05 | 83.316 | -2500.076 | 33.25907
6.81667 | 39.888 | 22.05 | 83.316 | -2500.076 | 33.25968
6.82 | 39.857 | 22.05 | 83.361 | -2500.076 | 33.26029
6.82333 | 39.842 | 22.05 | 83.377 | -2500.076 | 33.26151
6.82667 | 39.842 | 22.05 | 83.346 | -2500.076 | 33.26334
6.83 | 39.872 | 22.05 | 83.331 | -2500.076 | 33.26456
6.83333 | 39.918 | 22.05 | 83.346 | -2500.076 | 33.26762
6.83667 | 39.949 | 22.05 | 83.346 | -2500.076 | 33.27067
6.84 | 39.949 | 22.05 | 83.361 | -2500.076 | 33.2725
6.84333 | 39.949 | 22.05 | 83.392 | -2500.076 | 33.27311
6.84667 | 39.964 | 22.05 | 83.407 | -2500.076 | 33.27433
6.85 | 39.949 | 22.05 | 83.392 | -2500.076 | 33.27311
6.85333 | 39.903 | 22.05 | 83.377 | -2500.076 | 33.27189
6.85667 | 39.888 | 22.05 | 83.361 | -2500.076 | 33.27006
6.86 | 39.903 | 22.05 | 83.331 | -2500.076 | 33.26701
6.86333 | 39.888 | 22.05 | 83.346 | -2500.076 | 33.26273
6.86667 | 39.857 | 22.05 | 83.346 | -2500.076 | 33.25907
6.87 | 39.857 | 22.05 | 83.377 | -2500.076 | 33.25541
6.87333 | 39.857 | 22.05 | 83.407 | -2500.076 | 33.25175
6.87667 | 39.811 | 22.05 | 83.422 | -2500.076 | 33.24931
6.88 | 39.766 | 22.05 | 83.422 | -2500.076 | 33.24809
6.88333 | 39.766 | 22.05 | 83.438 | -2500.076 | 33.24747
6.88667 | 39.781 | 22.05 | 83.392 | -2500.076 | 33.24686
6.89 | 39.781 | 22.05 | 83.361 | -2500.076 | 33.24686
6.89333 | 39.766 | 22.05 | 83.392 | -2500.076 | 33.24686
6.89667 | 39.766 | 22.05 | 83.377 | -2500.076 | 33.24686
6.9 | 39.796 | 22.05 | 83.377 | -2500.076 | 33.24747
6.90333 | 39.796 | 22.05 | 83.407 | -2500.076 | 33.24809
6.90667 | 39.75 | 22.05 | 83.422 | -2500.076 | 33.2487
6.91 | 39.766 | 22.05 | 83.392 | -2500.076 | 33.24992
6.91333 | 39.811 | 22.05 | 83.346 | -2500.076 | 33.25297
6.91667 | 39.811 | 22.05 | 83.316 | -2500.076 | 33.25602
6.92 | 39.842 | 22.05 | 83.3 | -2500.076 | 33.25907
6.92333 | 39.888 | 22.05 | 83.285 | -2500.076 | 33.26273
6.92667 | 39.933 | 22.05 | 83.254 | -2500.076 | 33.26579
6.93 | 39.949 | 22.05 | 83.3 | -2500.076 | 33.26762
6.93333 | 39.918 | 22.05 | 83.331 | -2500.076 | 33.26823
6.93667 | 39.903 | 22.05 | 83.331 | -2500.076 | 33.26945
6.94 | 39.918 | 22.05 | 83.331 | -2500.076 | 33.26945
6.94333 | 39.918 | 22.05 | 83.361 | -2500.076 | 33.27067
6.94667 | 39.918 | 22.05 | 83.346 | -2500.076 | 33.27128
6.95 | 39.949 | 22.05 | 83.331 | -2500.076 | 33.2725
6.95333 | 39.964 | 22.05 | 83.3 | -2500.076 | 33.27372
6.95667 | 39.979 | 22.05 | 83.27 | -2500.076 | 33.27677
6.96 | 39.979 | 22.05 | 83.254 | -2500.076 | 33.27921
6.96333 | 39.995 | 22.05 | 83.27 | -2500.076 | 33.28226
6.96667 | 40.025 | 22.05 | 83.285 | -2500.076 | 33.28593
6.97 | 40.04 | 22.05 | 83.3 | -2500.076 | 33.28898
6.97333 | 40.025 | 22.05 | 83.361 | -2500.076 | 33.29142
6.97667 | 40.01 | 22.05 | 83.377 | -2500.076 | 33.29325
6.98 | 40.01 | 22.05 | 83.392 | -2500.076 | 33.29386
6.98333 | 39.979 | 22.05 | 83.377 | -2500.076 | 33.29325
6.98667 | 39.949 | 22.05 | 83.407 | -2500.076 | 33.29325
6.99 | 39.949 | 22.05 | 83.392 | -2500.076 | 33.29264
6.99333 | 39.979 | 22.05 | 83.392 | -2500.076 | 33.29203
6.99667 | 39.949 | 22.05 | 83.346 | -2500.076 | 33.29142
7 | 39.964 | 22.05 | 83.361 | -2500.076 | 33.29142
7.00333 | 39.995 | 22.05 | 83.346 | -2500.076 | 33.29081
7.00667 | 39.995 | 22.05 | 83.346 | -2500.076 | 33.2902
7.01 | 39.964 | 22.05 | 83.346 | -2500.076 | 33.28898
7.01333 | 39.949 | 22.05 | 83.361 | -2500.076 | 33.28837
7.01667 | 39.933 | 22.05 | 83.392 | -2500.076 | 33.28776
7.02 | 39.933 | 22.05 | 83.392 | -2500.076 | 33.28715
7.02333 | 39.933 | 22.05 | 83.392 | -2500.076 | 33.28654
7.02667 | 39.933 | 22.05 | 83.392 | -2500.076 | 33.28654
7.03 | 39.933 | 22.05 | 83.392 | -2500.076 | 33.28654
7.03333 | 39.918 | 22.05 | 83.361 | -2500.076 | 33.28654
7.03667 | 39.918 | 22.05 | 83.377 | -2500.076 | 33.28593
7.04 | 39.918 | 22.05 | 83.377 | -2500.076 | 33.2841
7.04333 | 39.903 | 22.05 | 83.407 | -2500.076 | 33.28165
7.04667 | 39.933 | 22.05 | 83.422 | -2500.076 | 33.27921
7.05 | 39.964 | 22.05 | 83.422 | -2500.076 | 33.27677
7.05333 | 39.933 | 22.05 | 83.407 | -2500.076 | 33.27494
7.05667 | 39.903 | 22.05 | 83.422 | -2500.076 | 33.27433
7.06 | 39.888 | 22.05 | 83.422 | -2500.076 | 33.27433
7.06333 | 39.872 | 22.05 | 83.422 | -2500.076 | 33.27433
7.06667 | 39.827 | 22.05 | 83.453 | -2500.076 | 33.27433
7.07 | 39.811 | 22.05 | 83.468 | -2500.076 | 33.27555
7.07333 | 39.842 | 22.05 | 83.483 | -2500.076 | 33.2786
7.07667 | 39.888 | 22.05 | 83.438 | -2500.076 | 33.2841
7.08 | 39.903 | 22.05 | 83.407 | -2500.076 | 33.29081
7.08333 | 39.933 | 22.05 | 83.361 | -2500.076 | 33.29874
7.08667 | 39.995 | 22.05 | 83.331 | -2500.076 | 33.30668
7.09 | 40.04 | 22.05 | 83.3 | -2500.076 | 33.314
7.09333 | 40.04 | 22.05 | 83.285 | -2500.076 | 33.31889
7.09667 | 40.056 | 22.05 | 83.27 | -2500.076 | 33.32377
7.1 | 40.086 | 22.05 | 83.239 | -2500.076 | 33.32927
7.10333 | 40.132 | 22.05 | 83.224 | -2500.076 | 33.33537
7.10667 | 40.147 | 22.05 | 83.178 | -2500.076 | 33.34208
7.11 | 40.178 | 22.05 | 83.163 | -2500.076 | 33.35063
7.11333 | 40.193 | 22.05 | 83.148 | -2500.076 | 33.35856
7.11667 | 40.254 | 22.05 | 83.148 | -2500.076 | 33.36589
7.12 | 40.269 | 22.05 | 83.132 | -2500.076 | 33.3726
7.12333 | 40.284 | 22.05 | 83.163 | -2500.076 | 33.3787
7.12667 | 40.3 | 22.05 | 83.209 | -2500.076 | 33.38298
7.13 | 40.33 | 22.05 | 83.239 | -2500.076 | 33.38603
7.13333 | 40.33 | 22.05 | 83.254 | -2500.076 | 33.38725
7.13667 | 40.3 | 22.05 | 83.27 | -2500.076 | 33.38725
7.14 | 40.33 | 22.05 | 83.27 | -2500.076 | 33.38481
7.14333 | 40.361 | 22.05 | 83.285 | -2500.076 | 33.38115
7.14667 | 40.345 | 22.05 | 83.285 | -2500.076 | 33.37748
7.15 | 40.315 | 22.05 | 83.316 | -2500.076 | 33.37565
7.15333 | 40.33 | 22.05 | 83.346 | -2500.076 | 33.37504
7.15667 | 40.33 | 22.05 | 83.361 | -2500.076 | 33.37626
7.16 | 40.3 | 22.05 | 83.346 | -2500.076 | 33.37931
7.16333 | 40.3 | 22.05 | 83.377 | -2500.076 | 33.38298
7.16667 | 40.315 | 22.05 | 83.361 | -2500.076 | 33.38603
7.17 | 40.361 | 22.05 | 83.377 | -2500.076 | 33.38786
7.17333 | 40.345 | 22.05 | 83.346 | -2500.076 | 33.38908
7.17667 | 40.315 | 22.05 | 83.361 | -2500.076 | 33.38969
7.18 | 40.33 | 22.05 | 83.346 | -2500.076 | 33.3903
7.18333 | 40.361 | 22.05 | 83.392 | -2500.076 | 33.3903
7.18667 | 40.33 | 22.05 | 83.377 | -2500.076 | 33.38969
7.19 | 40.315 | 22.05 | 83.377 | -2500.076 | 33.38725
7.19333 | 40.345 | 22.05 | 83.361 | -2500.076 | 33.38237
7.19667 | 40.3 | 22.05 | 83.361 | -2500.076 | 33.37504
7.2 | 40.208 | 22.05 | 83.331 | -2500.076 | 33.36528
7.20333 | 40.147 | 22.05 | 83.316 | -2500.076 | 33.35368
7.20667 | 40.086 | 22.05 | 83.346 | -2500.076 | 33.34147
7.21 | 40.04 | 22.05 | 83.346 | -2500.076 | 33.33049
7.21333 | 39.979 | 22.05 | 83.361 | -2500.076 | 33.32072
7.21667 | 39.949 | 22.05 | 83.346 | -2500.076 | 33.31156
7.22 | 39.933 | 22.05 | 83.361 | -2500.076 | 33.30302
7.22333 | 39.918 | 22.05 | 83.377 | -2500.076 | 33.2963
7.22667 | 39.857 | 22.05 | 83.392 | -2500.076 | 33.29081
7.23 | 39.842 | 22.05 | 83.361 | -2500.076 | 33.28593
7.23333 | 39.827 | 22.05 | 83.361 | -2500.076 | 33.28165
7.23667 | 39.811 | 22.05 | 83.377 | -2500.076 | 33.27921
7.24 | 39.796 | 22.05 | 83.377 | -2500.076 | 33.27799
7.24333 | 39.796 | 22.05 | 83.361 | -2500.076 | 33.27677
7.24667 | 39.811 | 22.05 | 83.346 | -2500.076 | 33.27677
7.25 | 39.842 | 22.05 | 83.346 | -2500.076 | 33.27921
7.25333 | 39.842 | 22.05 | 83.331 | -2500.076 | 33.2841
7.25667 | 39.842 | 22.05 | 83.3 | -2500.076 | 33.29081
7.26 | 39.888 | 22.05 | 83.331 | -2500.076 | 33.29935
7.26333 | 39.949 | 22.05 | 83.377 | -2500.076 | 33.30912
7.26667 | 39.995 | 22.05 | 83.392 | -2500.076 | 33.3195
7.27 | 40.04 | 22.05 | 83.377 | -2500.076 | 33.32866
7.27333 | 40.086 | 22.05 | 83.377 | -2500.076 | 33.33598
7.27667 | 40.101 | 22.05 | 83.361 | -2500.076 | 33.34147
7.28 | 40.132 | 22.05 | 83.361 | -2500.076 | 33.34452
7.28333 | 40.132 | 22.05 | 83.346 | -2500.076 | 33.34574
7.28667 | 40.147 | 22.05 | 83.346 | -2500.076 | 33.34574
7.29 | 40.162 | 22.05 | 83.392 | -2500.076 | 33.34452
7.29333 | 40.162 | 22.05 | 83.361 | -2500.076 | 33.3433
7.29667 | 40.132 | 22.05 | 83.346 | -2500.076 | 33.34269
7.3 | 40.132 | 22.05 | 83.331 | -2500.076 | 33.34269
7.30333 | 40.117 | 22.05 | 83.331 | -2500.076 | 33.34269
7.30667 | 40.086 | 22.05 | 83.3 | -2500.076 | 33.34391
7.31 | 40.101 | 22.05 | 83.331 | -2500.076 | 33.34575
7.31333 | 40.132 | 22.05 | 83.316 | -2500.076 | 33.34819
7.31667 | 40.162 | 22.05 | 83.316 | -2500.076 | 33.35002
7.32 | 40.193 | 22.05 | 83.316 | -2500.076 | 33.35185
7.32333 | 40.223 | 22.05 | 83.285 | -2500.076 | 33.35246
7.32667 | 40.208 | 22.05 | 83.27 | -2500.076 | 33.35185
7.33 | 40.193 | 22.05 | 83.3 | -2500.076 | 33.35063
7.33333 | 40.162 | 22.05 | 83.285 | -2500.076 | 33.3488
7.33667 | 40.147 | 22.05 | 83.27 | -2500.076 | 33.34636
7.34 | 40.147 | 22.05 | 83.27 | -2500.076 | 33.34513
7.34333 | 40.178 | 22.05 | 83.254 | -2500.076 | 33.34452
7.34667 | 40.178 | 22.05 | 83.27 | -2500.076 | 33.34452
7.35 | 40.208 | 22.05 | 83.285 | -2500.076 | 33.34513
7.35333 | 40.223 | 22.05 | 83.285 | -2500.076 | 33.34574
7.35667 | 40.208 | 22.05 | 83.316 | -2500.076 | 33.34574
7.36 | 40.162 | 22.05 | 83.331 | -2500.076 | 33.34574
7.36333 | 40.147 | 22.05 | 83.316 | -2500.076 | 33.34452
7.36667 | 40.132 | 22.05 | 83.316 | -2500.076 | 33.34269
7.37 | 40.117 | 22.05 | 83.331 | -2500.076 | 33.34086
7.37333 | 40.101 | 22.05 | 83.346 | -2500.076 | 33.33903
7.37667 | 40.101 | 22.05 | 83.361 | -2500.076 | 33.3372
7.38 | 40.117 | 22.05 | 83.361 | -2500.076 | 33.33598
7.38333 | 40.117 | 22.05 | 83.392 | -2500.076 | 33.33537
7.38667 | 40.071 | 22.05 | 83.392 | -2500.076 | 33.33598
7.39 | 40.086 | 22.05 | 83.422 | -2500.076 | 33.33659
7.39333 | 40.117 | 22.05 | 83.422 | -2500.076 | 33.33659
7.39667 | 40.117 | 22.05 | 83.438 | -2500.076 | 33.33537
7.4 | 40.101 | 22.05 | 83.453 | -2500.076 | 33.33354
7.40333 | 40.117 | 22.05 | 83.453 | -2500.076 | 33.33109
7.40667 | 40.086 | 22.05 | 83.377 | -2500.076 | 33.32865
7.41 | 40.101 | 22.05 | 83.392 | -2500.076 | 33.32682
7.41333 | 40.086 | 22.05 | 83.377 | -2500.076 | 33.32621
7.41667 | 40.101 | 22.05 | 83.361 | -2500.076 | 33.32743
7.42 | 40.117 | 22.05 | 83.377 | -2500.076 | 33.32926
7.42333 | 40.117 | 22.05 | 83.422 | -2500.076 | 33.3317
7.42667 | 40.071 | 22.05 | 83.407 | -2500.076 | 33.33476
7.43 | 40.101 | 22.05 | 83.392 | -2500.076 | 33.33781
7.43333 | 40.101 | 22.05 | 83.361 | -2500.076 | 33.34025
7.43667 | 40.101 | 22.05 | 83.331 | -2500.076 | 33.34208
7.44 | 40.101 | 22.05 | 83.316 | -2500.076 | 33.3433
7.44333 | 40.132 | 22.05 | 83.3 | -2500.076 | 33.34391
7.44667 | 40.147 | 22.05 | 83.316 | -2500.076 | 33.34452
7.45 | 40.178 | 22.05 | 83.361 | -2500.076 | 33.34452
7.45333 | 40.162 | 22.05 | 83.392 | -2500.076 | 33.34391
7.45667 | 40.178 | 22.05 | 83.377 | -2500.076 | 33.3433
7.46 | 40.178 | 22.05 | 83.392 | -2500.076 | 33.34269
7.46333 | 40.132 | 22.05 | 83.392 | -2500.076 | 33.34208
7.46667 | 40.056 | 22.05 | 83.361 | -2500.076 | 33.34086
7.47 | 40.056 | 22.05 | 83.361 | -2500.076 | 33.33964
7.47333 | 40.086 | 22.05 | 83.361 | -2500.076 | 33.33781
7.47667 | 40.071 | 22.05 | 83.346 | -2500.076 | 33.33598
7.48 | 40.071 | 22.05 | 83.361 | -2500.076 | 33.33415
7.48333 | 40.086 | 22.05 | 83.346 | -2500.076 | 33.33171
7.48667 | 40.086 | 22.05 | 83.316 | -2500.076 | 33.32988
7.49 | 40.04 | 22.05 | 83.316 | -2500.076 | 33.32804
7.49333 | 40.01 | 22.05 | 83.331 | -2500.076 | 33.32682
7.49667 | 40.01 | 22.05 | 83.3 | -2500.076 | 33.3256
7.5 | 40.04 | 22.05 | 83.346 | -2500.076 | 33.3256
7.50333 | 40.04 | 22.05 | 83.361 | -2500.076 | 33.32621
7.50667 | 40.04 | 22.05 | 83.361 | -2500.076 | 33.32743
7.51 | 40.071 | 22.05 | 83.361 | -2500.076 | 33.32804
7.51333 | 40.101 | 22.05 | 83.392 | -2500.076 | 33.32866
7.51667 | 40.071 | 22.05 | 83.361 | -2500.076 | 33.32927
7.52 | 40.056 | 22.05 | 83.361 | -2500.076 | 33.32988
7.52333 | 40.071 | 22.05 | 83.392 | -2500.076 | 33.33049
7.52667 | 40.117 | 22.05 | 83.392 | -2500.076 | 33.3311
7.53 | 40.086 | 22.05 | 83.361 | -2500.076 | 33.33171
7.53333 | 40.101 | 22.05 | 83.331 | -2500.076 | 33.33293
7.53667 | 40.117 | 22.05 | 83.346 | -2500.076 | 33.33415
7.54 | 40.132 | 22.05 | 83.316 | -2500.076 | 33.33537
7.54333 | 40.101 | 22.05 | 83.3 | -2500.076 | 33.33598
7.54667 | 40.101 | 22.05 | 83.3 | -2500.076 | 33.33598
7.55 | 40.101 | 22.05 | 83.361 | -2500.076 | 33.33415
7.55333 | 40.101 | 22.05 | 83.346 | -2500.076 | 33.3317
7.55667 | 40.071 | 22.05 | 83.361 | -2500.076 | 33.32865
7.56 | 40.056 | 22.05 | 83.377 | -2500.076 | 33.32499
7.56333 | 40.071 | 22.05 | 83.407 | -2500.076 | 33.32133
7.56667 | 40.04 | 22.05 | 83.392 | -2500.076 | 33.31889
7.57 | 40.01 | 22.05 | 83.361 | -2500.076 | 33.31583
7.57333 | 39.964 | 22.05 | 83.331 | -2500.076 | 33.31278
7.57667 | 39.979 | 22.05 | 83.3 | -2500.076 | 33.31156
7.58 | 39.979 | 22.05 | 83.27 | -2500.076 | 33.31095
7.58333 | 39.979 | 22.05 | 83.239 | -2500.076 | 33.31034
7.58667 | 39.979 | 22.05 | 83.254 | -2500.076 | 33.31034
7.59 | 40.01 | 22.05 | 83.254 | -2500.076 | 33.31095
7.59333 | 39.979 | 22.05 | 83.27 | -2500.076 | 33.31156
7.59667 | 39.964 | 22.05 | 83.254 | -2500.076 | 33.31217
7.6 | 39.964 | 22.05 | 83.27 | -2500.076 | 33.31278
7.60333 | 39.979 | 22.05 | 83.285 | -2500.076 | 33.31339
7.60667 | 39.995 | 22.05 | 83.316 | -2500.076 | 33.314
7.61 | 39.979 | 22.05 | 83.331 | -2500.076 | 33.314
7.61333 | 39.964 | 22.05 | 83.361 | -2500.076 | 33.31461
7.61667 | 39.964 | 22.05 | 83.361 | -2500.076 | 33.31461
7.62 | 39.995 | 22.05 | 83.346 | -2500.076 | 33.31461
7.62333 | 39.995 | 22.05 | 83.316 | -2500.076 | 33.31461
7.62667 | 40.01 | 22.05 | 83.3 | -2500.076 | 33.314
7.63 | 40.025 | 22.05 | 83.254 | -2500.076 | 33.31278
7.63333 | 40.056 | 22.05 | 83.254 | -2500.076 | 33.31156
7.63667 | 40.025 | 22.05 | 83.285 | -2500.076 | 33.31034
7.64 | 40.01 | 22.05 | 83.285 | -2500.076 | 33.30973
7.64333 | 40.01 | 22.05 | 83.285 | -2500.076 | 33.30973
7.64667 | 40.01 | 22.05 | 83.331 | -2500.076 | 33.30912
7.65 | 39.979 | 22.05 | 83.331 | -2500.076 | 33.30851
7.65333 | 39.933 | 22.05 | 83.3 | -2500.076 | 33.30607
7.65667 | 39.933 | 22.05 | 83.316 | -2500.076 | 33.30058
7.66 | 39.918 | 22.05 | 83.3 | -2500.076 | 33.29264
7.66333 | 39.872 | 22.05 | 83.27 | -2500.076 | 33.2841
7.66667 | 39.811 | 22.05 | 83.254 | -2500.076 | 33.27494
7.67 | 39.796 | 22.05 | 83.254 | -2500.076 | 33.2664
7.67333 | 39.781 | 22.05 | 83.239 | -2500.076 | 33.25968
7.67667 | 39.75 | 22.05 | 83.254 | -2500.076 | 33.2548
7.68 | 39.735 | 22.05 | 83.27 | -2500.076 | 33.25114
7.68333 | 39.75 | 22.05 | 83.27 | -2500.076 | 33.2487
7.68667 | 39.766 | 22.05 | 83.316 | -2500.076 | 33.24747
7.69 | 39.735 | 22.05 | 83.346 | -2500.076 | 33.24747
7.69333 | 39.72 | 22.05 | 83.346 | -2500.076 | 33.2487
7.69667 | 39.735 | 22.05 | 83.331 | -2500.076 | 33.25114
7.7 | 39.75 | 22.05 | 83.331 | -2500.076 | 33.2548
7.70333 | 39.735 | 22.05 | 83.316 | -2500.076 | 33.25968
7.70667 | 39.75 | 22.05 | 83.285 | -2500.076 | 33.26456
7.71 | 39.827 | 22.05 | 83.285 | -2500.076 | 33.27067
7.71333 | 39.857 | 22.05 | 83.3 | -2500.076 | 33.2786
7.71667 | 39.872 | 22.05 | 83.316 | -2500.076 | 33.28776
7.72 | 39.933 | 22.05 | 83.316 | -2500.076 | 33.29813
7.72333 | 40.025 | 22.05 | 83.346 | -2500.076 | 33.31095
7.72667 | 40.071 | 22.05 | 83.346 | -2500.076 | 33.32499
7.73 | 40.117 | 22.05 | 83.346 | -2500.076 | 33.33964
7.73333 | 40.193 | 22.05 | 83.361 | -2500.076 | 33.3549
7.73667 | 40.284 | 22.05 | 83.361 | -2500.076 | 33.37016
7.74 | 40.361 | 22.05 | 83.346 | -2500.076 | 33.3842
7.74333 | 40.437 | 22.05 | 83.361 | -2500.076 | 33.39701
7.74667 | 40.513 | 22.05 | 83.392 | -2500.076 | 33.40739
7.75 | 40.59 | 22.05 | 83.377 | -2500.076 | 33.41533
7.75333 | 40.62 | 22.05 | 83.377 | -2500.076 | 33.42082
7.75667 | 40.635 | 22.05 | 83.377 | -2500.076 | 33.4257
7.76 | 40.635 | 22.05 | 83.331 | -2500.076 | 33.42936
7.76333 | 40.666 | 22.05 | 83.316 | -2500.076 | 33.4318
7.76667 | 40.681 | 22.05 | 83.331 | -2500.076 | 33.43364
7.77 | 40.681 | 22.05 | 83.331 | -2500.076 | 33.43547
7.77333 | 40.681 | 22.05 | 83.346 | -2500.076 | 33.43669
7.77667 | 40.696 | 22.05 | 83.377 | -2500.076 | 33.43791
7.78 | 40.681 | 22.05 | 83.392 | -2500.076 | 33.43913
7.78333 | 40.666 | 22.05 | 83.392 | -2500.076 | 33.44035
7.78667 | 40.666 | 22.05 | 83.407 | -2500.076 | 33.44157
7.79 | 40.651 | 22.05 | 83.407 | -2500.076 | 33.44218
7.79333 | 40.635 | 22.05 | 83.422 | -2500.076 | 33.44157
7.79667 | 40.62 | 22.05 | 83.422 | -2500.076 | 33.44035
7.8 | 40.574 | 22.05 | 83.438 | -2500.076 | 33.43852
7.80333 | 40.544 | 22.05 | 83.407 | -2500.076 | 33.43547
7.80667 | 40.544 | 22.05 | 83.377 | -2500.076 | 33.4318
7.81 | 40.529 | 22.05 | 83.346 | -2500.076 | 33.42814
7.81333 | 40.483 | 22.05 | 83.27 | -2500.076 | 33.42326
7.81667 | 40.468 | 22.05 | 83.209 | -2500.076 | 33.41838
7.82 | 40.468 | 22.05 | 83.193 | -2500.076 | 33.41471
7.82333 | 40.422 | 22.05 | 83.239 | -2500.076 | 33.41105
7.82667 | 40.376 | 22.05 | 83.27 | -2500.076 | 33.40739
7.83 | 40.376 | 22.05 | 83.285 | -2500.076 | 33.40556
7.83333 | 40.407 | 22.05 | 83.316 | -2500.076 | 33.40495
7.83667 | 40.391 | 22.05 | 83.361 | -2500.076 | 33.40373
7.84 | 40.361 | 22.05 | 83.316 | -2500.076 | 33.40373
7.84333 | 40.376 | 22.05 | 83.254 | -2500.076 | 33.40434
7.84667 | 40.376 | 22.05 | 83.285 | -2500.076 | 33.40495
7.85 | 40.345 | 22.05 | 83.3 | -2500.076 | 33.40495
7.85333 | 40.315 | 22.05 | 83.254 | -2500.076 | 33.40556
7.85667 | 40.361 | 22.05 | 83.239 | -2500.076 | 33.40556
7.86 | 40.391 | 22.05 | 83.239 | -2500.076 | 33.40617
7.86333 | 40.407 | 22.05 | 83.193 | -2500.076 | 33.40678
7.86667 | 40.407 | 22.05 | 83.193 | -2500.076 | 33.40678
7.87 | 40.452 | 22.05 | 83.254 | -2500.076 | 33.40678
7.87333 | 40.437 | 22.05 | 83.331 | -2500.076 | 33.40617
7.87667 | 40.407 | 22.05 | 83.361 | -2500.076 | 33.40434
7.88 | 40.391 | 22.05 | 83.407 | -2500.076 | 33.4019
7.88333 | 40.376 | 22.05 | 83.392 | -2500.076 | 33.40007
7.88667 | 40.361 | 22.05 | 83.316 | -2500.076 | 33.39824
7.89 | 40.376 | 22.05 | 83.239 | -2500.076 | 33.39701
7.89333 | 40.376 | 22.05 | 83.209 | -2500.076 | 33.39579
7.89667 | 40.361 | 22.05 | 83.178 | -2500.076 | 33.39518
7.9 | 40.376 | 22.05 | 83.193 | -2500.076 | 33.39396
7.90333 | 40.361 | 22.05 | 83.209 | -2500.076 | 33.39213
7.90667 | 40.33 | 22.05 | 83.239 | -2500.076 | 33.3903
7.91 | 40.284 | 22.05 | 83.285 | -2500.076 | 33.38847
7.91333 | 40.3 | 22.05 | 83.27 | -2500.076 | 33.38603
7.91667 | 40.3 | 22.05 | 83.239 | -2500.076 | 33.3842
7.92 | 40.269 | 22.05 | 83.209 | -2500.076 | 33.38298
7.92333 | 40.254 | 22.05 | 83.178 | -2500.076 | 33.38176
7.92667 | 40.3 | 22.05 | 83.163 | -2500.076 | 33.38115
7.93 | 40.284 | 22.05 | 83.178 | -2500.076 | 33.38054
7.93333 | 40.239 | 22.05 | 83.193 | -2500.076 | 33.37931
7.93667 | 40.239 | 22.05 | 83.239 | -2500.076 | 33.3787
7.94 | 40.254 | 22.05 | 83.27 | -2500.076 | 33.37748
7.94333 | 40.208 | 22.05 | 83.27 | -2500.076 | 33.37565
7.94667 | 40.208 | 22.05 | 83.285 | -2500.076 | 33.37382
7.95 | 40.208 | 22.05 | 83.285 | -2500.076 | 33.3726
7.95333 | 40.208 | 22.05 | 83.3 | -2500.076 | 33.37077
7.95667 | 40.147 | 22.05 | 83.285 | -2500.076 | 33.36833
7.96 | 40.132 | 22.05 | 83.285 | -2500.076 | 33.36528
7.96333 | 40.101 | 22.05 | 83.285 | -2500.076 | 33.36222
7.96667 | 40.117 | 22.05 | 83.27 | -2500.076 | 33.35856
7.97 | 40.117 | 22.05 | 83.224 | -2500.076 | 33.35368
7.97333 | 40.117 | 22.05 | 83.254 | -2500.076 | 33.34941
7.97667 | 40.101 | 22.05 | 83.285 | -2500.076 | 33.34452
7.98 | 40.086 | 22.05 | 83.285 | -2500.076 | 33.33964
7.98333 | 40.056 | 22.05 | 83.285 | -2500.076 | 33.33476
7.98667 | 40.04 | 22.05 | 83.3 | -2500.076 | 33.3311
7.99 | 40.01 | 22.05 | 83.27 | -2500.076 | 33.32621
7.99333 | 39.995 | 22.05 | 83.254 | -2500.076 | 33.32255
7.99667 | 39.979 | 22.05 | 83.239 | -2500.076 | 33.31889
8 | 39.949 | 22.05 | 83.239 | -2500.076 | 33.31583
8.00333 | 39.903 | 22.05 | 83.27 | -2500.076 | 33.31156
8.00667 | 39.918 | 22.05 | 83.285 | -2500.076 | 33.30912
8.01 | 39.903 | 22.05 | 83.285 | -2500.076 | 33.30607
8.01333 | 39.903 | 22.05 | 83.285 | -2500.076 | 33.30302
8.01667 | 39.872 | 22.05 | 83.285 | -2500.076 | 33.29874
8.02 | 39.842 | 22.05 | 83.239 | -2500.076 | 33.29447
8.02333 | 39.827 | 22.05 | 83.209 | -2500.076 | 33.28898
8.02667 | 39.781 | 22.05 | 83.178 | -2500.076 | 33.2841
8.03 | 39.72 | 22.05 | 83.193 | -2500.076 | 33.27982
8.03333 | 39.705 | 22.05 | 83.209 | -2500.076 | 33.27738
8.03667 | 39.735 | 22.05 | 83.239 | -2500.076 | 33.27555
8.04 | 39.735 | 22.05 | 83.27 | -2500.076 | 33.27555
8.04333 | 39.75 | 22.05 | 83.316 | -2500.076 | 33.27677
8.04667 | 39.781 | 22.05 | 83.316 | -2500.076 | 33.2786
8.05 | 39.796 | 22.05 | 83.3 | -2500.076 | 33.27921
8.05333 | 39.781 | 22.05 | 83.285 | -2500.076 | 33.27921
8.05667 | 39.766 | 22.05 | 83.27 | -2500.076 | 33.2786
8.06 | 39.781 | 22.05 | 83.27 | -2500.076 | 33.27616
8.06333 | 39.75 | 22.05 | 83.27 | -2500.076 | 33.2725
8.06667 | 39.705 | 22.05 | 83.254 | -2500.076 | 33.26823
8.07 | 39.674 | 22.05 | 83.285 | -2500.076 | 33.26517
8.07333 | 39.659 | 22.05 | 83.27 | -2500.076 | 33.26151
8.07667 | 39.628 | 22.05 | 83.209 | -2500.076 | 33.25785
8.08 | 39.613 | 22.05 | 83.193 | -2500.076 | 33.25419
8.08333 | 39.583 | 22.05 | 83.193 | -2500.076 | 33.25175
8.08667 | 39.567 | 22.05 | 83.132 | -2500.076 | 33.24931
8.09 | 39.567 | 22.05 | 83.163 | -2500.076 | 33.24747
8.09333 | 39.567 | 22.05 | 83.209 | -2500.076 | 33.24686
8.09667 | 39.567 | 22.05 | 83.178 | -2500.076 | 33.24625
8.1 | 39.598 | 22.05 | 83.163 | -2500.076 | 33.24503
8.10333 | 39.613 | 22.05 | 83.163 | -2500.076 | 33.24381
8.10667 | 39.598 | 22.05 | 83.148 | -2500.076 | 33.24137
8.11 | 39.537 | 22.05 | 83.148 | -2500.076 | 33.23771
8.11333 | 39.521 | 22.05 | 83.193 | -2500.076 | 33.23466
8.11667 | 39.506 | 22.05 | 83.239 | -2500.076 | 33.23161
8.12 | 39.476 | 22.05 | 83.254 | -2500.076 | 33.22916
8.12333 | 39.415 | 22.05 | 83.27 | -2500.076 | 33.22733
8.12667 | 39.415 | 22.05 | 83.285 | -2500.076 | 33.22672
8.13 | 39.399 | 22.05 | 83.316 | -2500.076 | 33.2255
8.13333 | 39.384 | 22.05 | 83.3 | -2500.076 | 33.22306
8.13667 | 39.338 | 22.05 | 83.316 | -2500.076 | 33.21817
8.14 | 39.369 | 22.05 | 83.316 | -2500.076 | 33.21207
8.14333 | 39.369 | 22.05 | 83.316 | -2500.076 | 33.20475
8.14667 | 39.354 | 22.05 | 83.3 | -2500.076 | 33.19742
8.15 | 39.308 | 22.05 | 83.3 | -2500.076 | 33.19193
8.15333 | 39.308 | 22.05 | 83.3 | -2500.076 | 33.18827
8.15667 | 39.262 | 22.05 | 83.3 | -2500.076 | 33.18583
8.16 | 39.277 | 22.05 | 83.27 | -2500.076 | 33.18521
8.16333 | 39.247 | 22.05 | 83.27 | -2500.076 | 33.1846
8.16667 | 39.247 | 22.05 | 83.27 | -2500.076 | 33.18399
8.17 | 39.247 | 22.05 | 83.285 | -2500.076 | 33.18338
8.17333 | 39.277 | 22.05 | 83.254 | -2500.076 | 33.18338
8.17667 | 39.216 | 22.05 | 83.27 | -2500.076 | 33.18338
8.18 | 39.201 | 22.05 | 83.285 | -2500.076 | 33.18338
8.18333 | 39.216 | 22.05 | 83.27 | -2500.076 | 33.18399
8.18667 | 39.216 | 22.05 | 83.254 | -2500.076 | 33.18521
8.19 | 39.186 | 22.05 | 83.254 | -2500.076 | 33.18827
8.19333 | 39.216 | 22.05 | 83.254 | -2500.076 | 33.19132
8.19667 | 39.262 | 22.05 | 83.239 | -2500.076 | 33.19498
8.2 | 39.262 | 22.05 | 83.224 | -2500.076 | 33.19743
8.20333 | 39.247 | 22.05 | 83.193 | -2500.076 | 33.19987
8.20667 | 39.308 | 22.05 | 83.193 | -2500.076 | 33.20048
8.21 | 39.338 | 22.05 | 83.209 | -2500.076 | 33.19987
8.21333 | 39.338 | 22.05 | 83.239 | -2500.076 | 33.19925
8.21667 | 39.338 | 22.05 | 83.27 | -2500.076 | 33.19864
8.22 | 39.354 | 22.05 | 83.3 | -2500.076 | 33.19803
8.22333 | 39.323 | 22.05 | 83.331 | -2500.076 | 33.19803
8.22667 | 39.323 | 22.05 | 83.346 | -2500.076 | 33.19803
8.23 | 39.308 | 22.05 | 83.316 | -2500.076 | 33.19803
8.23333 | 39.308 | 22.05 | 83.3 | -2500.076 | 33.19925
8.23667 | 39.323 | 22.05 | 83.3 | -2500.076 | 33.20047
8.24 | 39.308 | 22.05 | 83.285 | -2500.076 | 33.20108
8.24333 | 39.277 | 22.05 | 83.239 | -2500.076 | 33.2023
8.24667 | 39.308 | 22.05 | 83.239 | -2500.076 | 33.20353
8.25 | 39.338 | 22.05 | 83.254 | -2500.076 | 33.20414
8.25333 | 39.338 | 22.05 | 83.27 | -2500.076 | 33.20414
8.25667 | 39.338 | 22.05 | 83.27 | -2500.076 | 33.20414
8.26 | 39.354 | 22.05 | 83.27 | -2500.076 | 33.20414
8.26333 | 39.338 | 22.05 | 83.285 | -2500.076 | 33.20414
8.26667 | 39.323 | 22.05 | 83.254 | -2500.076 | 33.20414
8.27 | 39.308 | 22.05 | 83.193 | -2500.076 | 33.20414
8.27333 | 39.354 | 22.05 | 83.178 | -2500.076 | 33.20414
8.27667 | 39.369 | 22.05 | 83.178 | -2500.076 | 33.20414
8.28 | 39.354 | 22.05 | 83.163 | -2500.076 | 33.20414
8.28333 | 39.338 | 22.05 | 83.209 | -2500.076 | 33.20414
8.28667 | 39.354 | 22.05 | 83.224 | -2500.076 | 33.20414
8.29 | 39.338 | 22.05 | 83.239 | -2500.076 | 33.20414
8.29333 | 39.293 | 22.05 | 83.239 | -2500.076 | 33.20475
8.29667 | 39.293 | 22.05 | 83.224 | -2500.076 | 33.20536
8.3 | 39.323 | 22.05 | 83.209 | -2500.076 | 33.20536
8.30333 | 39.338 | 22.05 | 83.239 | -2500.076 | 33.20597
8.30667 | 39.323 | 22.05 | 83.239 | -2500.076 | 33.20658
8.31 | 39.354 | 22.05 | 83.239 | -2500.076 | 33.20841
8.31333 | 39.369 | 22.05 | 83.239 | -2500.076 | 33.21085
8.31667 | 39.369 | 22.05 | 83.239 | -2500.076 | 33.21451
8.32 | 39.369 | 22.05 | 83.254 | -2500.076 | 33.21757
8.32333 | 39.384 | 22.05 | 83.27 | -2500.076 | 33.22062
8.32667 | 39.415 | 22.05 | 83.285 | -2500.076 | 33.22245
8.33 | 39.46 | 22.05 | 83.3 | -2500.076 | 33.22428
8.33333 | 39.46 | 22.05 | 83.331 | -2500.076 | 33.2255
8.33667 | 39.445 | 22.05 | 83.331 | -2500.076 | 33.22672
8.34 | 39.46 | 22.05 | 83.3 | -2500.076 | 33.22794
8.34333 | 39.46 | 22.05 | 83.285 | -2500.076 | 33.22794
8.34667 | 39.415 | 22.05 | 83.3 | -2500.076 | 33.22672
8.35 | 39.415 | 22.05 | 83.285 | -2500.076 | 33.2255
8.35333 | 39.43 | 22.05 | 83.27 | -2500.076 | 33.22428
8.35667 | 39.399 | 22.05 | 83.27 | -2500.076 | 33.22367
8.36 | 39.369 | 22.05 | 83.27 | -2500.076 | 33.22367
8.36333 | 39.369 | 22.05 | 83.27 | -2500.076 | 33.22489
8.36667 | 39.369 | 22.05 | 83.254 | -2500.076 | 33.22611
8.37 | 39.399 | 22.05 | 83.239 | -2500.076 | 33.22855
8.37333 | 39.43 | 22.05 | 83.27 | -2500.076 | 33.22977
8.37667 | 39.445 | 22.05 | 83.285 | -2500.076 | 33.23038
8.38 | 39.476 | 22.05 | 83.254 | -2500.076 | 33.23038
8.38333 | 39.491 | 22.05 | 83.254 | -2500.076 | 33.23038
8.38667 | 39.46 | 22.05 | 83.285 | -2500.076 | 33.22855
8.39 | 39.445 | 22.05 | 83.285 | -2500.076 | 33.22794
8.39333 | 39.476 | 22.05 | 83.3 | -2500.076 | 33.22794
8.39667 | 39.476 | 22.05 | 83.331 | -2500.076 | 33.22794
8.4 | 39.476 | 22.05 | 83.361 | -2500.076 | 33.22855
8.40333 | 39.476 | 22.05 | 83.377 | -2500.076 | 33.22977
8.40667 | 39.506 | 22.05 | 83.361 | -2500.076 | 33.22977
8.41 | 39.491 | 22.05 | 83.331 | -2500.076 | 33.22916
8.41333 | 39.46 | 22.05 | 83.316 | -2500.076 | 33.22916
8.41667 | 39.445 | 22.05 | 83.331 | -2500.076 | 33.22733
8.42 | 39.46 | 22.05 | 83.3 | -2500.076 | 33.2255
8.42333 | 39.43 | 22.05 | 83.316 | -2500.076 | 33.22306
8.42667 | 39.384 | 22.05 | 83.331 | -2500.076 | 33.22123
8.43 | 39.369 | 22.05 | 83.331 | -2500.076 | 33.21878
8.43333 | 39.338 | 22.05 | 83.3 | -2500.076 | 33.21634
8.43667 | 39.293 | 22.05 | 83.3 | -2500.076 | 33.21329
8.44 | 39.262 | 22.05 | 83.3 | -2500.076 | 33.21085
8.44333 | 39.262 | 22.05 | 83.3 | -2500.076 | 33.20841
8.44667 | 39.262 | 22.05 | 83.316 | -2500.076 | 33.20536
8.45 | 39.262 | 22.05 | 83.285 | -2500.076 | 33.2023
8.45333 | 39.216 | 22.05 | 83.285 | -2500.076 | 33.19803
8.45667 | 39.186 | 22.05 | 83.285 | -2500.076 | 33.19437
8.46 | 39.171 | 22.05 | 83.3 | -2500.076 | 33.1901
8.46333 | 39.171 | 22.05 | 83.27 | -2500.076 | 33.18705
8.46667 | 39.125 | 22.05 | 83.3 | -2500.076 | 33.18521
8.47 | 39.155 | 22.05 | 83.316 | -2500.076 | 33.18521
8.47333 | 39.171 | 22.05 | 83.316 | -2500.076 | 33.18583
8.47667 | 39.155 | 22.05 | 83.3 | -2500.076 | 33.18705
8.48 | 39.109 | 22.05 | 83.316 | -2500.076 | 33.18705
8.48333 | 39.14 | 22.05 | 83.3 | -2500.076 | 33.18705
8.48667 | 39.155 | 22.05 | 83.316 | -2500.076 | 33.18644
8.49 | 39.14 | 22.05 | 83.316 | -2500.076 | 33.18521
8.49333 | 39.14 | 22.05 | 83.316 | -2500.076 | 33.18399
8.49667 | 39.155 | 22.05 | 83.331 | -2500.076 | 33.18277
8.5 | 39.155 | 22.05 | 83.361 | -2500.076 | 33.18094
8.50333 | 39.125 | 22.05 | 83.346 | -2500.076 | 33.17972
8.50667 | 39.109 | 22.05 | 83.346 | -2500.076 | 33.17789
8.51 | 39.094 | 22.05 | 83.331 | -2500.076 | 33.17606
8.51333 | 39.094 | 22.05 | 83.3 | -2500.076 | 33.17423
8.51667 | 39.079 | 22.05 | 83.285 | -2500.076 | 33.17301
8.52 | 39.048 | 22.05 | 83.254 | -2500.076 | 33.17179
8.52333 | 39.048 | 22.05 | 83.254 | -2500.076 | 33.17179
8.52667 | 39.064 | 22.05 | 83.3 | -2500.076 | 33.17179
8.53 | 39.064 | 22.05 | 83.331 | -2500.076 | 33.1724
8.53333 | 39.048 | 22.05 | 83.316 | -2500.076 | 33.17301
8.53667 | 39.064 | 22.05 | 83.346 | -2500.076 | 33.17362
8.54 | 39.094 | 22.05 | 83.331 | -2500.076 | 33.17362
8.54333 | 39.094 | 22.05 | 83.285 | -2500.076 | 33.17362
8.54667 | 39.079 | 22.05 | 83.27 | -2500.076 | 33.17362
8.55 | 39.094 | 22.05 | 83.3 | -2500.076 | 33.17423
8.55333 | 39.14 | 22.05 | 83.316 | -2500.076 | 33.17484
8.55667 | 39.125 | 22.05 | 83.316 | -2500.076 | 33.17545
8.56 | 39.125 | 22.05 | 83.3 | -2500.076 | 33.17667
8.56333 | 39.14 | 22.05 | 83.316 | -2500.076 | 33.17789
8.56667 | 39.14 | 22.05 | 83.316 | -2500.076 | 33.1785
8.57 | 39.14 | 22.05 | 83.331 | -2500.076 | 33.1785
8.57333 | 39.14 | 22.05 | 83.316 | -2500.076 | 33.17789
8.57667 | 39.125 | 22.05 | 83.361 | -2500.076 | 33.17728
8.58 | 39.125 | 22.05 | 83.377 | -2500.076 | 33.17667
8.58333 | 39.125 | 22.05 | 83.392 | -2500.076 | 33.17545
8.58667 | 39.079 | 22.05 | 83.392 | -2500.076 | 33.17484
8.59 | 39.094 | 22.05 | 83.438 | -2500.076 | 33.17545
8.59333 | 39.14 | 22.05 | 83.422 | -2500.076 | 33.17606
8.59667 | 39.14 | 22.05 | 83.392 | -2500.076 | 33.17667
8.6 | 39.14 | 22.05 | 83.346 | -2500.076 | 33.17789
8.60333 | 39.155 | 22.05 | 83.3 | -2500.076 | 33.17912
8.60667 | 39.171 | 22.05 | 83.27 | -2500.076 | 33.18034
8.61 | 39.155 | 22.05 | 83.254 | -2500.076 | 33.18095
8.61333 | 39.125 | 22.05 | 83.239 | -2500.076 | 33.18216
8.61667 | 39.125 | 22.05 | 83.239 | -2500.076 | 33.18338
8.62 | 39.171 | 22.05 | 83.254 | -2500.076 | 33.18521
8.62333 | 39.171 | 22.05 | 83.27 | -2500.076 | 33.18766
8.62667 | 39.171 | 22.05 | 83.285 | -2500.076 | 33.19071
8.63 | 39.186 | 22.05 | 83.3 | -2500.076 | 33.19315
8.63333 | 39.201 | 22.05 | 83.331 | -2500.076 | 33.19559
8.63667 | 39.186 | 22.05 | 83.331 | -2500.076 | 33.19742
8.64 | 39.171 | 22.05 | 83.346 | -2500.076 | 33.19864
8.64333 | 39.186 | 22.05 | 83.346 | -2500.076 | 33.19925
8.64667 | 39.232 | 22.05 | 83.346 | -2500.076 | 33.19987
8.65 | 39.247 | 22.05 | 83.346 | -2500.076 | 33.20048
8.65333 | 39.247 | 22.05 | 83.346 | -2500.076 | 33.2017
8.65667 | 39.247 | 22.05 | 83.331 | -2500.076 | 33.20231
8.66 | 39.247 | 22.05 | 83.316 | -2500.076 | 33.20292
8.66333 | 39.232 | 22.05 | 83.3 | -2500.076 | 33.20353
8.66667 | 39.232 | 22.05 | 83.316 | -2500.076 | 33.20414
8.67 | 39.247 | 22.05 | 83.346 | -2500.076 | 33.20414
8.67333 | 39.277 | 22.05 | 83.392 | -2500.076 | 33.20414
8.67667 | 39.293 | 22.05 | 83.422 | -2500.076 | 33.20414
8.68 | 39.277 | 22.05 | 83.483 | -2500.076 | 33.20414
8.68333 | 39.277 | 22.05 | 83.438 | -2500.076 | 33.20414
8.68667 | 39.277 | 22.05 | 83.422 | -2500.076 | 33.20414
8.69 | 39.262 | 22.05 | 83.407 | -2500.076 | 33.20353
8.69333 | 39.232 | 22.05 | 83.422 | -2500.076 | 33.2023
8.69667 | 39.216 | 22.05 | 83.392 | -2500.076 | 33.20169
8.7 | 39.216 | 22.05 | 83.407 | -2500.076 | 33.20169
8.70333 | 39.216 | 22.05 | 83.392 | -2500.076 | 33.20169
8.70667 | 39.216 | 22.05 | 83.361 | -2500.076 | 33.2023
8.71 | 39.216 | 22.05 | 83.331 | -2500.076 | 33.20353
8.71333 | 39.247 | 22.05 | 83.316 | -2500.076 | 33.20414
8.71667 | 39.247 | 22.05 | 83.331 | -2500.076 | 33.20414
8.72 | 39.232 | 22.05 | 83.361 | -2500.076 | 33.20353
8.72333 | 39.216 | 22.05 | 83.361 | -2500.076 | 33.20292
8.72667 | 39.247 | 22.05 | 83.361 | -2500.076 | 33.20231
8.73 | 39.247 | 22.05 | 83.361 | -2500.076 | 33.2017
8.73333 | 39.232 | 22.05 | 83.346 | -2500.076 | 33.20048
8.73667 | 39.232 | 22.05 | 83.331 | -2500.076 | 33.19987
8.74 | 39.247 | 22.05 | 83.331 | -2500.076 | 33.19925
8.74333 | 39.232 | 22.05 | 83.316 | -2500.076 | 33.19925
8.74667 | 39.201 | 22.05 | 83.3 | -2500.076 | 33.19864
8.75 | 39.201 | 22.05 | 83.3 | -2500.076 | 33.19803
8.75333 | 39.216 | 22.05 | 83.27 | -2500.076 | 33.19681
8.75667 | 39.216 | 22.05 | 83.27 | -2500.076 | 33.19742
8.76 | 39.186 | 22.05 | 83.27 | -2500.076 | 33.19742
8.76333 | 39.201 | 22.05 | 83.27 | -2500.076 | 33.19804
8.76667 | 39.201 | 22.05 | 83.285 | -2500.076 | 33.19926
8.77 | 39.201 | 22.05 | 83.316 | -2500.076 | 33.20048
8.77333 | 39.171 | 22.05 | 83.316 | -2500.076 | 33.20048
8.77667 | 39.201 | 22.05 | 83.331 | -2500.076 | 33.19987
8.78 | 39.201 | 22.05 | 83.331 | -2500.076 | 33.19803
8.78333 | 39.216 | 22.05 | 83.3 | -2500.076 | 33.19559
8.78667 | 39.186 | 22.05 | 83.285 | -2500.076 | 33.19498
8.79 | 39.216 | 22.05 | 83.285 | -2500.076 | 33.19437
8.79333 | 39.201 | 22.05 | 83.285 | -2500.076 | 33.19437
8.79667 | 39.186 | 22.05 | 83.285 | -2500.076 | 33.1962
8.8 | 39.155 | 22.05 | 83.27 | -2500.076 | 33.19803
8.80333 | 39.186 | 22.05 | 83.3 | -2500.076 | 33.19986
8.80667 | 39.201 | 22.05 | 83.285 | -2500.076 | 33.20108
8.81 | 39.216 | 22.05 | 83.285 | -2500.076 | 33.20292
8.81333 | 39.216 | 22.05 | 83.316 | -2500.076 | 33.20597
8.81667 | 39.247 | 22.05 | 83.361 | -2500.076 | 33.21085
8.82 | 39.277 | 22.05 | 83.346 | -2500.076 | 33.21512
8.82333 | 39.308 | 22.05 | 83.361 | -2500.076 | 33.21939
8.82667 | 39.308 | 22.05 | 83.377 | -2500.076 | 33.22306
8.83 | 39.354 | 22.05 | 83.346 | -2500.076 | 33.2255
8.83333 | 39.384 | 22.05 | 83.361 | -2500.076 | 33.22794
8.83667 | 39.399 | 22.05 | 83.346 | -2500.076 | 33.22977
8.84 | 39.384 | 22.05 | 83.361 | -2500.076 | 33.23221
8.84333 | 39.384 | 22.05 | 83.361 | -2500.076 | 33.23466
8.84667 | 39.399 | 22.05 | 83.361 | -2500.076 | 33.23649
8.85 | 39.399 | 22.05 | 83.346 | -2500.076 | 33.23649
8.85333 | 39.369 | 22.05 | 83.377 | -2500.076 | 33.23466
8.85667 | 39.338 | 22.05 | 83.346 | -2500.076 | 33.23221
8.86 | 39.354 | 22.05 | 83.346 | -2500.076 | 33.22977
8.86333 | 39.354 | 22.05 | 83.331 | -2500.076 | 33.22672
8.86667 | 39.308 | 22.05 | 83.316 | -2500.076 | 33.22428
8.87 | 39.308 | 22.05 | 83.285 | -2500.076 | 33.22367
8.87333 | 39.323 | 22.05 | 83.3 | -2500.076 | 33.22123
8.87667 | 39.308 | 22.05 | 83.3 | -2500.076 | 33.21879
8.88 | 39.277 | 22.05 | 83.346 | -2500.076 | 33.21573
8.88333 | 39.293 | 22.05 | 83.331 | -2500.076 | 33.21207
8.88667 | 39.293 | 22.05 | 83.331 | -2500.076 | 33.20841
8.89 | 39.293 | 22.05 | 83.316 | -2500.076 | 33.20658
8.89333 | 39.262 | 22.05 | 83.27 | -2500.076 | 33.20414
8.89667 | 39.247 | 22.05 | 83.209 | -2500.076 | 33.20292
8.9 | 39.232 | 22.05 | 83.209 | -2500.076 | 33.20231
8.90333 | 39.232 | 22.05 | 83.193 | -2500.076 | 33.20109
8.90667 | 39.216 | 22.05 | 83.209 | -2500.076 | 33.19987
8.91 | 39.216 | 22.05 | 83.27 | -2500.076 | 33.19925
8.91333 | 39.216 | 22.05 | 83.3 | -2500.076 | 33.19864
8.91667 | 39.247 | 22.05 | 83.27 | -2500.076 | 33.19803
8.92 | 39.216 | 22.05 | 83.285 | -2500.076 | 33.19864
8.92333 | 39.216 | 22.05 | 83.3 | -2500.076 | 33.19925
8.92667 | 39.247 | 22.05 | 83.27 | -2500.076 | 33.19987
8.93 | 39.262 | 22.05 | 83.27 | -2500.076 | 33.20109
8.93333 | 39.277 | 22.05 | 83.3 | -2500.076 | 33.20231
8.93667 | 39.308 | 22.05 | 83.285 | -2500.076 | 33.20292
8.94 | 39.323 | 22.05 | 83.27 | -2500.076 | 33.20353
8.94333 | 39.338 | 22.05 | 83.254 | -2500.076 | 33.20414
8.94667 | 39.354 | 22.05 | 83.254 | -2500.076 | 33.20414
8.95 | 39.308 | 22.05 | 83.239 | -2500.076 | 33.20414
8.95333 | 39.293 | 22.05 | 83.254 | -2500.076 | 33.20414
8.95667 | 39.323 | 22.05 | 83.239 | -2500.076 | 33.20353
8.96 | 39.323 | 22.05 | 83.254 | -2500.076 | 33.20169
8.96333 | 39.293 | 22.05 | 83.27 | -2500.076 | 33.19864
8.96667 | 39.323 | 22.05 | 83.285 | -2500.076 | 33.19498
8.97 | 39.338 | 22.05 | 83.27 | -2500.076 | 33.19132
8.97333 | 39.293 | 22.05 | 83.27 | -2500.076 | 33.18705
8.97667 | 39.232 | 22.05 | 83.27 | -2500.076 | 33.18338
8.98 | 39.232 | 22.05 | 83.27 | -2500.076 | 33.18094
8.98333 | 39.232 | 22.05 | 83.254 | -2500.076 | 33.17911
8.98667 | 39.216 | 22.05 | 83.239 | -2500.076 | 33.17728
8.99 | 39.201 | 22.05 | 83.224 | -2500.076 | 33.17606
8.99333 | 39.216 | 22.05 | 83.209 | -2500.076 | 33.17606
8.99667 | 39.216 | 22.05 | 83.163 | -2500.076 | 33.17667
9 | 39.232 | 22.05 | 83.148 | -2500.076 | 33.17728
9.00333 | 39.232 | 22.05 | 83.132 | -2500.076 | 33.1785
9.00667 | 39.247 | 22.05 | 83.132 | -2500.076 | 33.18094
9.01 | 39.277 | 22.05 | 83.117 | -2500.076 | 33.18339
9.01333 | 39.293 | 22.05 | 83.148 | -2500.076 | 33.18766
9.01667 | 39.262 | 22.05 | 83.148 | -2500.076 | 33.19193
9.02 | 39.262 | 22.05 | 83.193 | -2500.076 | 33.19621
9.02333 | 39.293 | 22.05 | 83.224 | -2500.076 | 33.20109
9.02667 | 39.338 | 22.05 | 83.239 | -2500.076 | 33.20658
9.03 | 39.369 | 22.05 | 83.224 | -2500.076 | 33.21024
9.03333 | 39.399 | 22.05 | 83.224 | -2500.076 | 33.21452
9.03667 | 39.415 | 22.05 | 83.193 | -2500.076 | 33.21818
9.04 | 39.415 | 22.05 | 83.163 | -2500.076 | 33.22062
9.04333 | 39.399 | 22.05 | 83.148 | -2500.076 | 33.22184
9.04667 | 39.399 | 22.05 | 83.178 | -2500.076 | 33.22245
9.05 | 39.43 | 22.05 | 83.209 | -2500.076 | 33.22245
9.05333 | 39.476 | 22.05 | 83.178 | -2500.076 | 33.22306
9.05667 | 39.46 | 22.05 | 83.178 | -2500.076 | 33.22428
9.06 | 39.46 | 22.05 | 83.178 | -2500.076 | 33.22672
9.06333 | 39.491 | 22.05 | 83.148 | -2500.076 | 33.23038
9.06667 | 39.491 | 22.05 | 83.132 | -2500.076 | 33.23527
9.07 | 39.506 | 22.05 | 83.117 | -2500.076 | 33.24137
9.07333 | 39.567 | 22.05 | 83.117 | -2500.076 | 33.24809
9.07667 | 39.613 | 22.05 | 83.087 | -2500.076 | 33.25358
9.08 | 39.613 | 22.05 | 83.056 | -2500.076 | 33.25724
9.08333 | 39.598 | 22.05 | 83.041 | -2500.076 | 33.25968
9.08667 | 39.583 | 22.05 | 83.071 | -2500.076 | 33.2609
9.09 | 39.583 | 22.05 | 83.056 | -2500.076 | 33.2609
9.09333 | 39.567 | 22.05 | 83.071 | -2500.076 | 33.26029
9.09667 | 39.567 | 22.05 | 83.087 | -2500.076 | 33.26029
9.1 | 39.583 | 22.05 | 83.087 | -2500.076 | 33.25968
9.10333 | 39.613 | 22.05 | 83.102 | -2500.076 | 33.25785
9.10667 | 39.628 | 22.05 | 83.132 | -2500.076 | 33.25541
9.11 | 39.644 | 22.05 | 83.148 | -2500.076 | 33.25297
9.11333 | 39.644 | 22.05 | 83.193 | -2500.076 | 33.25053
9.11667 | 39.659 | 22.05 | 83.239 | -2500.076 | 33.24931
9.12 | 39.659 | 22.05 | 83.254 | -2500.076 | 33.2487
9.12333 | 39.628 | 22.05 | 83.254 | -2500.076 | 33.2487
9.12667 | 39.583 | 22.05 | 83.27 | -2500.076 | 33.2487
9.13 | 39.567 | 22.05 | 83.285 | -2500.076 | 33.24931
9.13333 | 39.583 | 22.05 | 83.27 | -2500.076 | 33.24931
9.13667 | 39.567 | 22.05 | 83.254 | -2500.076 | 33.24931
9.14 | 39.583 | 22.05 | 83.254 | -2500.076 | 33.24931
9.14333 | 39.613 | 22.05 | 83.254 | -2500.076 | 33.25053
9.14667 | 39.644 | 22.05 | 83.193 | -2500.076 | 33.25114
9.15 | 39.613 | 22.05 | 83.178 | -2500.076 | 33.25175
9.15333 | 39.598 | 22.05 | 83.163 | -2500.076 | 33.25175
9.15667 | 39.598 | 22.05 | 83.148 | -2500.076 | 33.25114
9.16 | 39.613 | 22.05 | 83.132 | -2500.076 | 33.24931
9.16333 | 39.613 | 22.05 | 83.132 | -2500.076 | 33.24686
9.16667 | 39.598 | 22.05 | 83.117 | -2500.076 | 33.24442
9.17 | 39.613 | 22.05 | 83.148 | -2500.076 | 33.24198
9.17333 | 39.628 | 22.05 | 83.163 | -2500.076 | 33.24015
9.17667 | 39.598 | 22.05 | 83.178 | -2500.076 | 33.23893
9.18 | 39.567 | 22.05 | 83.193 | -2500.076 | 33.23771
9.18333 | 39.598 | 22.05 | 83.193 | -2500.076 | 33.23527
9.18667 | 39.598 | 22.05 | 83.163 | -2500.076 | 33.23344
9.19 | 39.567 | 22.05 | 83.132 | -2500.076 | 33.231
9.19333 | 39.567 | 22.05 | 83.117 | -2500.076 | 33.22855
9.19667 | 39.552 | 22.05 | 83.132 | -2500.076 | 33.22672
9.2 | 39.521 | 22.05 | 83.163 | -2500.076 | 33.2255
9.20333 | 39.476 | 22.05 | 83.178 | -2500.076 | 33.22428
9.20667 | 39.43 | 22.05 | 83.193 | -2500.076 | 33.22367
9.21 | 39.43 | 22.05 | 83.239 | -2500.076 | 33.22184
9.21333 | 39.46 | 22.05 | 83.239 | -2500.076 | 33.2194
9.21667 | 39.445 | 22.05 | 83.239 | -2500.076 | 33.21696
9.22 | 39.43 | 22.05 | 83.254 | -2500.076 | 33.21452
9.22333 | 39.445 | 22.05 | 83.27 | -2500.076 | 33.21207
9.22667 | 39.43 | 22.05 | 83.239 | -2500.076 | 33.21024
9.23 | 39.399 | 22.05 | 83.224 | -2500.076 | 33.20963
9.23333 | 39.399 | 22.05 | 83.209 | -2500.076 | 33.20963
9.23667 | 39.399 | 22.05 | 83.224 | -2500.076 | 33.21085
9.24 | 39.43 | 22.05 | 83.209 | -2500.076 | 33.21207
9.24333 | 39.46 | 22.05 | 83.193 | -2500.076 | 33.21452
9.24667 | 39.491 | 22.05 | 83.193 | -2500.076 | 33.21696
9.25 | 39.506 | 22.05 | 83.224 | -2500.076 | 33.22001
9.25333 | 39.552 | 22.05 | 83.178 | -2500.076 | 33.22184
9.25667 | 39.552 | 22.05 | 83.148 | -2500.076 | 33.22306
9.26 | 39.537 | 22.05 | 83.132 | -2500.076 | 33.22367
9.26333 | 39.537 | 22.05 | 83.148 | -2500.076 | 33.22367
9.26667 | 39.567 | 22.05 | 83.102 | -2500.076 | 33.22306
9.27 | 39.567 | 22.05 | 83.087 | -2500.076 | 33.22184
9.27333 | 39.567 | 22.05 | 83.117 | -2500.076 | 33.22123
9.27667 | 39.583 | 22.05 | 83.117 | -2500.076 | 33.22062
9.28 | 39.598 | 22.05 | 83.071 | -2500.076 | 33.22001
9.28333 | 39.583 | 22.05 | 83.087 | -2500.076 | 33.21879
9.28667 | 39.567 | 22.05 | 83.102 | -2500.076 | 33.21818
9.29 | 39.583 | 22.05 | 83.087 | -2500.076 | 33.21756
9.29333 | 39.567 | 22.05 | 83.117 | -2500.076 | 33.21695
9.29667 | 39.537 | 22.05 | 83.163 | -2500.076 | 33.21634
9.3 | 39.521 | 22.05 | 83.178 | -2500.076 | 33.21512
9.30333 | 39.521 | 22.05 | 83.193 | -2500.076 | 33.21329
9.30667 | 39.506 | 22.05 | 83.224 | -2500.076 | 33.21146
9.31 | 39.491 | 22.05 | 83.209 | -2500.076 | 33.21024
9.31333 | 39.46 | 22.05 | 83.209 | -2500.076 | 33.20902
9.31667 | 39.445 | 22.05 | 83.193 | -2500.076 | 33.20902
9.32 | 39.46 | 22.05 | 83.209 | -2500.076 | 33.20963
9.32333 | 39.476 | 22.05 | 83.178 | -2500.076 | 33.21024
9.32667 | 39.491 | 22.05 | 83.132 | -2500.076 | 33.21024
9.33 | 39.521 | 22.05 | 83.102 | -2500.076 | 33.21085
9.33333 | 39.537 | 22.05 | 83.132 | -2500.076 | 33.21085
9.33667 | 39.537 | 22.05 | 83.117 | -2500.076 | 33.21146
9.34 | 39.521 | 22.05 | 83.102 | -2500.076 | 33.21207
9.34333 | 39.506 | 22.05 | 83.163 | -2500.076 | 33.21207
9.34667 | 39.537 | 22.05 | 83.148 | -2500.076 | 33.21085
9.35 | 39.552 | 22.05 | 83.102 | -2500.076 | 33.21024
9.35333 | 39.537 | 22.05 | 83.102 | -2500.076 | 33.20963
9.35667 | 39.521 | 22.05 | 83.117 | -2500.076 | 33.20963
9.36 | 39.537 | 22.05 | 83.087 | -2500.076 | 33.21085
9.36333 | 39.521 | 22.05 | 83.132 | -2500.076 | 33.2139
9.36667 | 39.521 | 22.05 | 83.148 | -2500.076 | 33.21756
9.37 | 39.521 | 22.05 | 83.117 | -2500.076 | 33.22123
9.37333 | 39.537 | 22.05 | 83.117 | -2500.076 | 33.2255
9.37667 | 39.567 | 22.05 | 83.148 | -2500.076 | 33.22977
9.38 | 39.567 | 22.05 | 83.132 | -2500.076 | 33.23283
9.38333 | 39.583 | 22.05 | 83.148 | -2500.076 | 33.23588
9.38667 | 39.628 | 22.05 | 83.209 | -2500.076 | 33.23832
9.39 | 39.674 | 22.05 | 83.224 | -2500.076 | 33.24076
9.39333 | 39.674 | 22.05 | 83.209 | -2500.076 | 33.2432
9.39667 | 39.705 | 22.05 | 83.178 | -2500.076 | 33.24809
9.4 | 39.766 | 22.05 | 83.178 | -2500.076 | 33.2548
9.40333 | 39.811 | 22.05 | 83.163 | -2500.076 | 33.26334
9.40667 | 39.842 | 22.05 | 83.132 | -2500.076 | 33.2725
9.41 | 39.872 | 22.05 | 83.117 | -2500.076 | 33.28043
9.41333 | 39.918 | 22.05 | 83.148 | -2500.076 | 33.28593
9.41667 | 39.933 | 22.05 | 83.148 | -2500.076 | 33.28776
9.42 | 39.903 | 22.05 | 83.163 | -2500.076 | 33.28654
9.42333 | 39.888 | 22.05 | 83.193 | -2500.076 | 33.28226
9.42667 | 39.903 | 22.05 | 83.193 | -2500.076 | 33.27738
9.43 | 39.872 | 22.05 | 83.193 | -2500.076 | 33.27189
9.43333 | 39.827 | 22.05 | 83.178 | -2500.076 | 33.26579
9.43667 | 39.811 | 22.05 | 83.163 | -2500.076 | 33.25968
9.44 | 39.781 | 22.05 | 83.163 | -2500.076 | 33.25419
9.44333 | 39.72 | 22.05 | 83.193 | -2500.076 | 33.24931
9.44667 | 39.674 | 22.05 | 83.224 | -2500.076 | 33.24442
9.45 | 39.659 | 22.05 | 83.254 | -2500.076 | 33.24015
9.45333 | 39.659 | 22.05 | 83.239 | -2500.076 | 33.23588
9.45667 | 39.628 | 22.05 | 83.224 | -2500.076 | 33.23161
9.46 | 39.598 | 22.05 | 83.209 | -2500.076 | 33.22672
9.46333 | 39.552 | 22.05 | 83.193 | -2500.076 | 33.22123
9.46667 | 39.521 | 22.05 | 83.178 | -2500.076 | 33.21573
9.47 | 39.476 | 22.05 | 83.163 | -2500.076 | 33.21146
9.47333 | 39.46 | 22.05 | 83.178 | -2500.076 | 33.2078
9.47667 | 39.445 | 22.05 | 83.163 | -2500.076 | 33.20536
9.48 | 39.491 | 22.05 | 83.148 | -2500.076 | 33.20414
9.48333 | 39.491 | 22.05 | 83.148 | -2500.076 | 33.20353
9.48667 | 39.476 | 22.05 | 83.193 | -2500.076 | 33.20353
9.49 | 39.46 | 22.05 | 83.224 | -2500.076 | 33.20353
9.49333 | 39.476 | 22.05 | 83.239 | -2500.076 | 33.20353
9.49667 | 39.46 | 22.05 | 83.239 | -2500.076 | 33.20353
9.5 | 39.46 | 22.05 | 83.239 | -2500.076 | 33.20414
9.50333 | 39.476 | 22.05 | 83.239 | -2500.076 | 33.20414
9.50667 | 39.506 | 22.05 | 83.209 | -2500.076 | 33.20414
9.51 | 39.506 | 22.05 | 83.224 | -2500.076 | 33.20414
9.51333 | 39.491 | 22.05 | 83.224 | -2500.076 | 33.20475
9.51667 | 39.476 | 22.05 | 83.209 | -2500.076 | 33.20536
9.52 | 39.491 | 22.05 | 83.193 | -2500.076 | 33.20719
9.52333 | 39.491 | 22.05 | 83.209 | -2500.076 | 33.20963
9.52667 | 39.506 | 22.05 | 83.209 | -2500.076 | 33.21268
9.53 | 39.491 | 22.05 | 83.224 | -2500.076 | 33.21573
9.53333 | 39.537 | 22.05 | 83.239 | -2500.076 | 33.21879
9.53667 | 39.567 | 22.05 | 83.239 | -2500.076 | 33.22123
9.54 | 39.552 | 22.05 | 83.239 | -2500.076 | 33.22245
9.54333 | 39.537 | 22.05 | 83.224 | -2500.076 | 33.22367
9.54667 | 39.583 | 22.05 | 83.193 | -2500.076 | 33.22428
9.55 | 39.567 | 22.05 | 83.193 | -2500.076 | 33.22489
9.55333 | 39.552 | 22.05 | 83.209 | -2500.076 | 33.2255
9.55667 | 39.567 | 22.05 | 83.224 | -2500.076 | 33.22672
9.56 | 39.598 | 22.05 | 83.239 | -2500.076 | 33.22794
9.56333 | 39.598 | 22.05 | 83.27 | -2500.076 | 33.22977
9.56667 | 39.613 | 22.05 | 83.27 | -2500.076 | 33.23161
9.57 | 39.613 | 22.05 | 83.27 | -2500.076 | 33.23282
9.57333 | 39.613 | 22.05 | 83.254 | -2500.076 | 33.23404
9.57667 | 39.598 | 22.05 | 83.254 | -2500.076 | 33.23465
9.58 | 39.613 | 22.05 | 83.27 | -2500.076 | 33.23465
9.58333 | 39.613 | 22.05 | 83.285 | -2500.076 | 33.23465
9.58667 | 39.613 | 22.05 | 83.285 | -2500.076 | 33.23404
9.59 | 39.613 | 22.05 | 83.285 | -2500.076 | 33.23343
9.59333 | 39.613 | 22.05 | 83.3 | -2500.076 | 33.23343
9.59667 | 39.628 | 22.05 | 83.285 | -2500.076 | 33.23343
9.6 | 39.613 | 22.05 | 83.3 | -2500.076 | 33.23343
9.60333 | 39.598 | 22.05 | 83.316 | -2500.076 | 33.23404
9.60667 | 39.583 | 22.05 | 83.316 | -2500.076 | 33.23465
9.61 | 39.583 | 22.05 | 83.3 | -2500.076 | 33.23404
9.61333 | 39.598 | 22.05 | 83.3 | -2500.076 | 33.23343
9.61667 | 39.598 | 22.05 | 83.285 | -2500.076 | 33.23222
9.62 | 39.583 | 22.05 | 83.285 | -2500.076 | 33.231
9.62333 | 39.583 | 22.05 | 83.3 | -2500.076 | 33.22916
9.62667 | 39.598 | 22.05 | 83.331 | -2500.076 | 33.22855
9.63 | 39.567 | 22.05 | 83.346 | -2500.076 | 33.22733
9.63333 | 39.583 | 22.05 | 83.331 | -2500.076 | 33.22611
9.63667 | 39.598 | 22.05 | 83.331 | -2500.076 | 33.22489
9.64 | 39.598 | 22.05 | 83.316 | -2500.076 | 33.22428
9.64333 | 39.583 | 22.05 | 83.27 | -2500.076 | 33.22306
9.64667 | 39.567 | 22.05 | 83.239 | -2500.076 | 33.22184
9.65 | 39.552 | 22.05 | 83.224 | -2500.076 | 33.22123
9.65333 | 39.521 | 22.05 | 83.178 | -2500.076 | 33.22062
9.65667 | 39.491 | 22.05 | 83.148 | -2500.076 | 33.22001
9.66 | 39.491 | 22.05 | 83.148 | -2500.076 | 33.2194
9.66333 | 39.506 | 22.05 | 83.148 | -2500.076 | 33.21879
9.66667 | 39.491 | 22.05 | 83.148 | -2500.076 | 33.21879
9.67 | 39.491 | 22.05 | 83.163 | -2500.076 | 33.21879
9.67333 | 39.506 | 22.05 | 83.163 | -2500.076 | 33.2194
9.67667 | 39.537 | 22.05 | 83.163 | -2500.076 | 33.22001
9.68 | 39.552 | 22.05 | 83.163 | -2500.076 | 33.22123
9.68333 | 39.567 | 22.05 | 83.163 | -2500.076 | 33.22184
9.68667 | 39.567 | 22.05 | 83.132 | -2500.076 | 33.22306
9.69 | 39.598 | 22.05 | 83.132 | -2500.076 | 33.22367
9.69333 | 39.598 | 22.05 | 83.117 | -2500.076 | 33.22489
9.69667 | 39.583 | 22.05 | 83.102 | -2500.076 | 33.22672
9.7 | 39.583 | 22.05 | 83.117 | -2500.076 | 33.22916
9.70333 | 39.644 | 22.05 | 83.132 | -2500.076 | 33.23161
9.70667 | 39.674 | 22.05 | 83.163 | -2500.076 | 33.23405
9.71 | 39.689 | 22.05 | 83.193 | -2500.076 | 33.23649
9.71333 | 39.72 | 22.05 | 83.224 | -2500.076 | 33.23893
9.71667 | 39.75 | 22.05 | 83.209 | -2500.076 | 33.24137
9.72 | 39.75 | 22.05 | 83.209 | -2500.076 | 33.24259
9.72333 | 39.735 | 22.05 | 83.209 | -2500.076 | 33.2432
9.72667 | 39.735 | 22.05 | 83.193 | -2500.076 | 33.2432
9.73 | 39.75 | 22.05 | 83.193 | -2500.076 | 33.24198
9.73333 | 39.75 | 22.05 | 83.209 | -2500.076 | 33.23954
9.73667 | 39.705 | 22.05 | 83.224 | -2500.076 | 33.23771
9.74 | 39.689 | 22.05 | 83.224 | -2500.076 | 33.23648
9.74333 | 39.689 | 22.05 | 83.224 | -2500.076 | 33.23465
9.74667 | 39.659 | 22.05 | 83.209 | -2500.076 | 33.2316
9.75 | 39.583 | 22.05 | 83.193 | -2500.076 | 33.2255
9.75333 | 39.567 | 22.05 | 83.178 | -2500.076 | 33.21635
9.75667 | 39.521 | 22.05 | 83.163 | -2500.076 | 33.20475
9.76 | 39.476 | 22.05 | 83.163 | -2500.076 | 33.19132
9.76333 | 39.415 | 22.05 | 83.163 | -2500.076 | 33.17789
9.76667 | 39.369 | 22.05 | 83.178 | -2500.076 | 33.16629
9.77 | 39.308 | 22.05 | 83.193 | -2500.076 | 33.15714
9.77333 | 39.277 | 22.05 | 83.224 | -2500.076 | 33.14981
9.77667 | 39.186 | 22.05 | 83.239 | -2500.076 | 33.14371
9.78 | 39.14 | 22.05 | 83.224 | -2500.076 | 33.13883
9.78333 | 39.14 | 22.05 | 83.209 | -2500.076 | 33.13639
9.78667 | 39.14 | 22.05 | 83.178 | -2500.076 | 33.13395
9.79 | 39.109 | 22.05 | 83.163 | -2500.076 | 33.13211
9.79333 | 39.125 | 22.05 | 83.117 | -2500.076 | 33.1315
9.79667 | 39.155 | 22.05 | 83.117 | -2500.076 | 33.1315
9.8 | 39.155 | 22.05 | 83.117 | -2500.076 | 33.13211
9.80333 | 39.109 | 22.05 | 83.148 | -2500.076 | 33.13334
9.80667 | 39.155 | 22.05 | 83.148 | -2500.076 | 33.13456
9.81 | 39.186 | 22.05 | 83.193 | -2500.076 | 33.13578
9.81333 | 39.155 | 22.05 | 83.239 | -2500.076 | 33.13761
9.81667 | 39.155 | 22.05 | 83.27 | -2500.076 | 33.13883
9.82 | 39.232 | 22.05 | 83.285 | -2500.076 | 33.14005
9.82333 | 39.232 | 22.05 | 83.316 | -2500.076 | 33.14127
9.82667 | 39.201 | 22.05 | 83.346 | -2500.076 | 33.1431
9.83 | 39.201 | 22.05 | 83.377 | -2500.076 | 33.14554
9.83333 | 39.216 | 22.05 | 83.361 | -2500.076 | 33.14859
9.83667 | 39.216 | 22.05 | 83.346 | -2500.076 | 33.15165
9.84 | 39.201 | 22.05 | 83.331 | -2500.076 | 33.15592
9.84333 | 39.232 | 22.05 | 83.316 | -2500.076 | 33.16019
9.84667 | 39.262 | 22.05 | 83.239 | -2500.076 | 33.16446
9.85 | 39.277 | 22.05 | 83.239 | -2500.076 | 33.16813
9.85333 | 39.277 | 22.05 | 83.224 | -2500.076 | 33.1724
9.85667 | 39.323 | 22.05 | 83.209 | -2500.076 | 33.17606
9.86 | 39.354 | 22.05 | 83.209 | -2500.076 | 33.17972
9.86333 | 39.354 | 22.05 | 83.254 | -2500.076 | 33.18277
9.86667 | 39.354 | 22.05 | 83.239 | -2500.076 | 33.18522
9.87 | 39.384 | 22.05 | 83.27 | -2500.076 | 33.18705
9.87333 | 39.399 | 22.05 | 83.285 | -2500.076 | 33.1901
9.87667 | 39.399 | 22.05 | 83.27 | -2500.076 | 33.19315
9.88 | 39.415 | 22.05 | 83.27 | -2500.076 | 33.19621
9.88333 | 39.476 | 22.05 | 83.3 | -2500.076 | 33.19986
9.88667 | 39.491 | 22.05 | 83.285 | -2500.076 | 33.20414
9.89 | 39.506 | 22.05 | 83.239 | -2500.076 | 33.2078
9.89333 | 39.521 | 22.05 | 83.224 | -2500.076 | 33.21146
9.89667 | 39.552 | 22.05 | 83.193 | -2500.076 | 33.21513
9.9 | 39.552 | 22.05 | 83.178 | -2500.076 | 33.21818
9.90333 | 39.552 | 22.05 | 83.178 | -2500.076 | 33.22062
9.90667 | 39.537 | 22.05 | 83.209 | -2500.076 | 33.22184
9.91 | 39.552 | 22.05 | 83.239 | -2500.076 | 33.22245
9.91333 | 39.537 | 22.05 | 83.254 | -2500.076 | 33.22184
9.91667 | 39.521 | 22.05 | 83.254 | -2500.076 | 33.22123
9.92 | 39.552 | 22.05 | 83.254 | -2500.076 | 33.22123
9.92333 | 39.567 | 22.05 | 83.254 | -2500.076 | 33.22123
9.92667 | 39.537 | 22.05 | 83.27 | -2500.076 | 33.22062
9.93 | 39.552 | 22.05 | 83.27 | -2500.076 | 33.22123
9.93333 | 39.583 | 22.05 | 83.254 | -2500.076 | 33.22184
9.93667 | 39.567 | 22.05 | 83.27 | -2500.076 | 33.22184
9.94 | 39.552 | 22.05 | 83.27 | -2500.076 | 33.22245
9.94333 | 39.537 | 22.05 | 83.239 | -2500.076 | 33.22367
9.94667 | 39.567 | 22.05 | 83.224 | -2500.076 | 33.22489
9.95 | 39.583 | 22.05 | 83.224 | -2500.076 | 33.22672
9.95333 | 39.567 | 22.05 | 83.209 | -2500.076 | 33.22916
9.95667 | 39.567 | 22.05 | 83.224 | -2500.076 | 33.23099
9.96 | 39.628 | 22.05 | 83.224 | -2500.076 | 33.23344
9.96333 | 39.628 | 22.05 | 83.209 | -2500.076 | 33.23649
9.96667 | 39.598 | 22.05 | 83.209 | -2500.076 | 33.23954
9.97 | 39.613 | 22.05 | 83.178 | -2500.076 | 33.24198
9.97333 | 39.644 | 22.05 | 83.148 | -2500.076 | 33.24442
9.97667 | 39.644 | 22.05 | 83.163 | -2500.076 | 33.24625
9.98 | 39.644 | 22.05 | 83.193 | -2500.076 | 33.24686
9.98333 | 39.659 | 22.05 | 83.193 | -2500.076 | 33.24747
9.98667 | 39.705 | 22.05 | 83.193 | -2500.076 | 33.24747
9.99 | 39.705 | 22.05 | 83.193 | -2500.076 | 33.24564
9.99333 | 39.674 | 22.05 | 83.178 | -2500.076 | 33.2432
9.99667 | 39.674 | 22.05 | 83.209 | -2500.076 | 33.23954
10 | 39.674 | 22.05 | 83.239 | -2500.076 | 33.23466
10.00333 | 39.598 | 22.05 | 83.254 | -2500.076 | 33.22977
10.00667 | 39.552 | 22.05 | 83.285 | -2500.076 | 33.2255
10.01 | 39.552 | 22.05 | 83.3 | -2500.076 | 33.22062
10.01333 | 39.537 | 22.05 | 83.254 | -2500.076 | 33.21573
10.01667 | 39.506 | 22.05 | 83.239 | -2500.076 | 33.21085
10.02 | 39.491 | 22.05 | 83.239 | -2500.076 | 33.20719
10.02333 | 39.476 | 22.05 | 83.224 | -2500.076 | 33.20475
10.02667 | 39.476 | 22.05 | 83.178 | -2500.076 | 33.20353
10.03 | 39.491 | 22.05 | 83.163 | -2500.076 | 33.20353
10.03333 | 39.46 | 22.05 | 83.163 | -2500.076 | 33.20353
10.03667 | 39.46 | 22.05 | 83.148 | -2500.076 | 33.2023
10.04 | 39.46 | 22.05 | 83.148 | -2500.076 | 33.20169
10.04333 | 39.43 | 22.05 | 83.163 | -2500.076 | 33.20047
10.04667 | 39.354 | 22.05 | 83.193 | -2500.076 | 33.19743
10.05 | 39.354 | 22.05 | 83.193 | -2500.076 | 33.19437
10.05333 | 39.354 | 22.05 | 83.193 | -2500.076 | 33.19193
10.05667 | 39.323 | 22.05 | 83.193 | -2500.076 | 33.18888
10.06 | 39.308 | 22.05 | 83.193 | -2500.076 | 33.18644
10.06333 | 39.323 | 22.05 | 83.193 | -2500.076 | 33.18583
10.06667 | 39.338 | 22.05 | 83.209 | -2500.076 | 33.18583
10.07 | 39.338 | 22.05 | 83.224 | -2500.076 | 33.18583
10.07333 | 39.338 | 22.05 | 83.224 | -2500.076 | 33.18583
10.07667 | 39.323 | 22.05 | 83.254 | -2500.076 | 33.18521
10.08 | 39.338 | 22.05 | 83.27 | -2500.076 | 33.18521
10.08333 | 39.338 | 22.05 | 83.285 | -2500.076 | 33.18521
10.08667 | 39.323 | 22.05 | 83.3 | -2500.076 | 33.18583
10.09 | 39.323 | 22.05 | 83.316 | -2500.076 | 33.18644
10.09333 | 39.354 | 22.05 | 83.316 | -2500.076 | 33.18766
10.09667 | 39.338 | 22.05 | 83.3 | -2500.076 | 33.18766
10.1 | 39.293 | 22.05 | 83.285 | -2500.076 | 33.18766
10.10333 | 39.293 | 22.05 | 83.27 | -2500.076 | 33.18766
10.10667 | 39.308 | 22.05 | 83.27 | -2500.076 | 33.18766
10.11 | 39.338 | 22.05 | 83.254 | -2500.076 | 33.18705
10.11333 | 39.338 | 22.05 | 83.27 | -2500.076 | 33.18705
10.11667 | 39.354 | 22.05 | 83.285 | -2500.076 | 33.18705
10.12 | 39.338 | 22.05 | 83.3 | -2500.076 | 33.18521
10.12333 | 39.323 | 22.05 | 83.27 | -2500.076 | 33.18216
10.12667 | 39.262 | 22.05 | 83.285 | -2500.076 | 33.17972
10.13 | 39.247 | 22.05 | 83.3 | -2500.076 | 33.17728
10.13333 | 39.232 | 22.05 | 83.3 | -2500.076 | 33.17484
10.13667 | 39.232 | 22.05 | 83.27 | -2500.076 | 33.17362
10.14 | 39.216 | 22.05 | 83.3 | -2500.076 | 33.17301
10.14333 | 39.247 | 22.05 | 83.316 | -2500.076 | 33.17301
10.14667 | 39.247 | 22.05 | 83.331 | -2500.076 | 33.17301
10.15 | 39.247 | 22.05 | 83.346 | -2500.076 | 33.17301
10.15333 | 39.232 | 22.05 | 83.407 | -2500.076 | 33.17301
10.15667 | 39.262 | 22.05 | 83.438 | -2500.076 | 33.17362
10.16 | 39.262 | 22.05 | 83.468 | -2500.076 | 33.17423
10.16333 | 39.247 | 22.05 | 83.468 | -2500.076 | 33.17545
10.16667 | 39.232 | 22.05 | 83.468 | -2500.076 | 33.17728
10.17 | 39.277 | 22.05 | 83.483 | -2500.076 | 33.17972
10.17333 | 39.293 | 22.05 | 83.468 | -2500.076 | 33.18277
10.17667 | 39.277 | 22.05 | 83.438 | -2500.076 | 33.18583
10.18 | 39.293 | 22.05 | 83.407 | -2500.076 | 33.18888
10.18333 | 39.323 | 22.05 | 83.422 | -2500.076 | 33.19193
10.18667 | 39.308 | 22.05 | 83.407 | -2500.076 | 33.19437
10.19 | 39.293 | 22.05 | 83.407 | -2500.076 | 33.19681
10.19333 | 39.308 | 22.05 | 83.407 | -2500.076 | 33.19864
10.19667 | 39.323 | 22.05 | 83.407 | -2500.076 | 33.19987
10.2 | 39.354 | 22.05 | 83.392 | -2500.076 | 33.20048
10.20333 | 39.369 | 22.05 | 83.392 | -2500.076 | 33.2017
10.20667 | 39.415 | 22.05 | 83.392 | -2500.076 | 33.20231
10.21 | 39.43 | 22.05 | 83.392 | -2500.076 | 33.20231
10.21333 | 39.43 | 22.05 | 83.392 | -2500.076 | 33.20169
10.21667 | 39.384 | 22.05 | 83.361 | -2500.076 | 33.20108
10.22 | 39.369 | 22.05 | 83.346 | -2500.076 | 33.19864
10.22333 | 39.369 | 22.05 | 83.331 | -2500.076 | 33.19498
10.22667 | 39.338 | 22.05 | 83.331 | -2500.076 | 33.19193
10.23 | 39.293 | 22.05 | 83.331 | -2500.076 | 33.18949
10.23333 | 39.308 | 22.05 | 83.346 | -2500.076 | 33.18705
10.23667 | 39.338 | 22.05 | 83.361 | -2500.076 | 33.18583
10.24 | 39.308 | 22.05 | 83.361 | -2500.076 | 33.18583
10.24333 | 39.308 | 22.05 | 83.346 | -2500.076 | 33.18583
10.24667 | 39.323 | 22.05 | 83.377 | -2500.076 | 33.18766
10.25 | 39.323 | 22.05 | 83.392 | -2500.076 | 33.1901
10.25333 | 39.308 | 22.05 | 83.422 | -2500.076 | 33.19254
10.25667 | 39.293 | 22.05 | 83.438 | -2500.076 | 33.19498
10.26 | 39.308 | 22.05 | 83.453 | -2500.076 | 33.19803
10.26333 | 39.323 | 22.05 | 83.438 | -2500.076 | 33.19925
10.26667 | 39.338 | 22.05 | 83.422 | -2500.076 | 33.20047
10.27 | 39.308 | 22.05 | 83.407 | -2500.076 | 33.20109
10.27333 | 39.338 | 22.05 | 83.392 | -2500.076 | 33.20231
10.27667 | 39.354 | 22.05 | 83.361 | -2500.076 | 33.20292
10.28 | 39.354 | 22.05 | 83.361 | -2500.076 | 33.20353
10.28333 | 39.369 | 22.05 | 83.346 | -2500.076 | 33.20292
10.28667 | 39.43 | 22.05 | 83.331 | -2500.076 | 33.2023
10.29 | 39.415 | 22.05 | 83.331 | -2500.076 | 33.20108
10.29333 | 39.369 | 22.05 | 83.346 | -2500.076 | 33.20047
10.29667 | 39.369 | 22.05 | 83.346 | -2500.076 | 33.19987
10.3 | 39.369 | 22.05 | 83.361 | -2500.076 | 33.19987
10.30333 | 39.354 | 22.05 | 83.361 | -2500.076 | 33.20048
10.30667 | 39.338 | 22.05 | 83.377 | -2500.076 | 33.2017
10.31 | 39.354 | 22.05 | 83.377 | -2500.076 | 33.20231
10.31333 | 39.369 | 22.05 | 83.377 | -2500.076 | 33.20292
10.31667 | 39.369 | 22.05 | 83.361 | -2500.076 | 33.20353
10.32 | 39.354 | 22.05 | 83.346 | -2500.076 | 33.20414
10.32333 | 39.369 | 22.05 | 83.331 | -2500.076 | 33.20414
10.32667 | 39.384 | 22.05 | 83.331 | -2500.076 | 33.20414
10.33 | 39.354 | 22.05 | 83.316 | -2500.076 | 33.20414
10.33333 | 39.323 | 22.05 | 83.331 | -2500.076 | 33.20414
10.33667 | 39.338 | 22.05 | 83.316 | -2500.076 | 33.20414
10.34 | 39.354 | 22.05 | 83.3 | -2500.076 | 33.20414
10.34333 | 39.323 | 22.05 | 83.27 | -2500.076 | 33.20414
10.34667 | 39.338 | 22.05 | 83.27 | -2500.076 | 33.20414
10.35 | 39.338 | 22.05 | 83.27 | -2500.076 | 33.20414
10.35333 | 39.354 | 22.05 | 83.316 | -2500.076 | 33.20414
10.35667 | 39.338 | 22.05 | 83.346 | -2500.076 | 33.20414
10.36 | 39.354 | 22.05 | 83.361 | -2500.076 | 33.20414
10.36333 | 39.354 | 22.05 | 83.377 | -2500.076 | 33.20353
10.36667 | 39.384 | 22.05 | 83.377 | -2500.076 | 33.20353
10.37 | 39.369 | 22.05 | 83.377 | -2500.076 | 33.20292
10.37333 | 39.369 | 22.05 | 83.361 | -2500.076 | 33.20231
10.37667 | 39.354 | 22.05 | 83.361 | -2500.076 | 33.2017
10.38 | 39.354 | 22.05 | 83.316 | -2500.076 | 33.20109
10.38333 | 39.338 | 22.05 | 83.3 | -2500.076 | 33.19987
10.38667 | 39.308 | 22.05 | 83.239 | -2500.076 | 33.19925
10.39 | 39.293 | 22.05 | 83.254 | -2500.076 | 33.19925
10.39333 | 39.308 | 22.05 | 83.285 | -2500.076 | 33.19925
10.39667 | 39.308 | 22.05 | 83.3 | -2500.076 | 33.19925
10.4 | 39.293 | 22.05 | 83.285 | -2500.076 | 33.19925
10.40333 | 39.293 | 22.05 | 83.285 | -2500.076 | 33.19925
10.40667 | 39.293 | 22.05 | 83.239 | -2500.076 | 33.19925
10.41 | 39.293 | 22.05 | 83.209 | -2500.076 | 33.19864
10.41333 | 39.293 | 22.05 | 83.254 | -2500.076 | 33.19864
10.41667 | 39.308 | 22.05 | 83.27 | -2500.076 | 33.19925
10.42 | 39.338 | 22.05 | 83.346 | -2500.076 | 33.19864
10.42333 | 39.323 | 22.05 | 83.407 | -2500.076 | 33.1962
10.42667 | 39.293 | 22.05 | 83.422 | -2500.076 | 33.19437
10.43 | 39.308 | 22.05 | 83.377 | -2500.076 | 33.19254
10.43333 | 39.323 | 22.05 | 83.377 | -2500.076 | 33.1901
10.43667 | 39.323 | 22.05 | 83.361 | -2500.076 | 33.18888
10.44 | 39.323 | 22.05 | 83.361 | -2500.076 | 33.18888
10.44333 | 39.354 | 22.05 | 83.377 | -2500.076 | 33.18949
10.44667 | 39.354 | 22.05 | 83.407 | -2500.076 | 33.1901
10.45 | 39.338 | 22.05 | 83.422 | -2500.076 | 33.19132
10.45333 | 39.308 | 22.05 | 83.407 | -2500.076 | 33.19315
10.45667 | 39.338 | 22.05 | 83.361 | -2500.076 | 33.19498
10.46 | 39.354 | 22.05 | 83.346 | -2500.076 | 33.1962
10.46333 | 39.338 | 22.05 | 83.346 | -2500.076 | 33.19742
10.46667 | 39.338 | 22.05 | 83.331 | -2500.076 | 33.19864
10.47 | 39.354 | 22.05 | 83.316 | -2500.076 | 33.19925
10.47333 | 39.323 | 22.05 | 83.361 | -2500.076 | 33.19987
10.47667 | 39.293 | 22.05 | 83.377 | -2500.076 | 33.19987
10.48 | 39.247 | 22.05 | 83.392 | -2500.076 | 33.19987
10.48333 | 39.216 | 22.05 | 83.438 | -2500.076 | 33.19925
10.48667 | 39.216 | 22.05 | 83.483 | -2500.076 | 33.19864
10.49 | 39.201 | 22.05 | 83.453 | -2500.076 | 33.19864
10.49333 | 39.186 | 22.05 | 83.453 | -2500.076 | 33.19925
10.49667 | 39.232 | 22.05 | 83.438 | -2500.076 | 33.19987
10.5 | 39.262 | 22.05 | 83.407 | -2500.076 | 33.20109
10.50333 | 39.247 | 22.05 | 83.377 | -2500.076 | 33.20231
10.50667 | 39.247 | 22.05 | 83.407 | -2500.076 | 33.20292
10.51 | 39.262 | 22.05 | 83.392 | -2500.076 | 33.20353
10.51333 | 39.293 | 22.05 | 83.392 | -2500.076 | 33.20475
10.51667 | 39.308 | 22.05 | 83.422 | -2500.076 | 33.20597
10.52 | 39.308 | 22.05 | 83.438 | -2500.076 | 33.20719
10.52333 | 39.338 | 22.05 | 83.422 | -2500.076 | 33.2078
10.52667 | 39.369 | 22.05 | 83.483 | -2500.076 | 33.20841
10.53 | 39.369 | 22.05 | 83.499 | -2500.076 | 33.20963
10.53333 | 39.369 | 22.05 | 83.483 | -2500.076 | 33.21085
10.53667 | 39.399 | 22.05 | 83.483 | -2500.076 | 33.21329
10.54 | 39.43 | 22.05 | 83.499 | -2500.076 | 33.21634
10.54333 | 39.43 | 22.05 | 83.483 | -2500.076 | 33.22001
10.54667 | 39.445 | 22.05 | 83.468 | -2500.076 | 33.22306
10.55 | 39.476 | 22.05 | 83.438 | -2500.076 | 33.2255
10.55333 | 39.46 | 22.05 | 83.422 | -2500.076 | 33.22733
10.55667 | 39.445 | 22.05 | 83.392 | -2500.076 | 33.22977
10.56 | 39.476 | 22.05 | 83.346 | -2500.076 | 33.23161
10.56333 | 39.491 | 22.05 | 83.316 | -2500.076 | 33.23222
10.56667 | 39.476 | 22.05 | 83.331 | -2500.076 | 33.23222
10.57 | 39.46 | 22.05 | 83.346 | -2500.076 | 33.23099
10.57333 | 39.46 | 22.05 | 83.377 | -2500.076 | 33.22977
10.57667 | 39.46 | 22.05 | 83.392 | -2500.076 | 33.22855
10.58 | 39.46 | 22.05 | 83.407 | -2500.076 | 33.22794
10.58333 | 39.43 | 22.05 | 83.407 | -2500.076 | 33.22733
10.58667 | 39.46 | 22.05 | 83.377 | -2500.076 | 33.22672
10.59 | 39.46 | 22.05 | 83.377 | -2500.076 | 33.22489
10.59333 | 39.445 | 22.05 | 83.377 | -2500.076 | 33.22306
10.59667 | 39.399 | 22.05 | 83.407 | -2500.076 | 33.22001
10.6 | 39.384 | 22.05 | 83.422 | -2500.076 | 33.21696
10.60333 | 39.369 | 22.05 | 83.438 | -2500.076 | 33.21391
10.60667 | 39.369 | 22.05 | 83.453 | -2500.076 | 33.21146
10.61 | 39.338 | 22.05 | 83.483 | -2500.076 | 33.20902
10.61333 | 39.323 | 22.05 | 83.499 | -2500.076 | 33.2078
10.61667 | 39.338 | 22.05 | 83.499 | -2500.076 | 33.20719
10.62 | 39.338 | 22.05 | 83.483 | -2500.076 | 33.20719
10.62333 | 39.308 | 22.05 | 83.438 | -2500.076 | 33.20719
10.62667 | 39.308 | 22.05 | 83.407 | -2500.076 | 33.20719
10.63 | 39.323 | 22.05 | 83.377 | -2500.076 | 33.20719
10.63333 | 39.323 | 22.05 | 83.331 | -2500.076 | 33.20719
10.63667 | 39.293 | 22.05 | 83.346 | -2500.076 | 33.2078
10.64 | 39.293 | 22.05 | 83.392 | -2500.076 | 33.20902
10.64333 | 39.323 | 22.05 | 83.407 | -2500.076 | 33.21024
10.64667 | 39.354 | 22.05 | 83.422 | -2500.076 | 33.21146
10.65 | 39.384 | 22.05 | 83.453 | -2500.076 | 33.21329
10.65333 | 39.399 | 22.05 | 83.453 | -2500.076 | 33.21451
10.65667 | 39.43 | 22.05 | 83.438 | -2500.076 | 33.21451
10.66 | 39.445 | 22.05 | 83.392 | -2500.076 | 33.21451
10.66333 | 39.43 | 22.05 | 83.361 | -2500.076 | 33.2139
10.66667 | 39.384 | 22.05 | 83.346 | -2500.076 | 33.21207
10.67 | 39.384 | 22.05 | 83.346 | -2500.076 | 33.20963
10.67333 | 39.369 | 22.05 | 83.316 | -2500.076 | 33.2078
10.67667 | 39.338 | 22.05 | 83.346 | -2500.076 | 33.20597
10.68 | 39.323 | 22.05 | 83.361 | -2500.076 | 33.20475
10.68333 | 39.323 | 22.05 | 83.361 | -2500.076 | 33.20414
10.68667 | 39.338 | 22.05 | 83.346 | -2500.076 | 33.20414
10.69 | 39.338 | 22.05 | 83.331 | -2500.076 | 33.20414
10.69333 | 39.338 | 22.05 | 83.331 | -2500.076 | 33.20414
10.69667 | 39.354 | 22.05 | 83.331 | -2500.076 | 33.20414
10.7 | 39.384 | 22.05 | 83.331 | -2500.076 | 33.20414
10.70333 | 39.354 | 22.05 | 83.346 | -2500.076 | 33.20414
10.70667 | 39.354 | 22.05 | 83.392 | -2500.076 | 33.20353
10.71 | 39.354 | 22.05 | 83.407 | -2500.076 | 33.20292
10.71333 | 39.369 | 22.05 | 83.422 | -2500.076 | 33.20231
10.71667 | 39.338 | 22.05 | 83.438 | -2500.076 | 33.2017
10.72 | 39.323 | 22.05 | 83.438 | -2500.076 | 33.20048
10.72333 | 39.293 | 22.05 | 83.407 | -2500.076 | 33.19987
10.72667 | 39.308 | 22.05 | 83.392 | -2500.076 | 33.19925
10.73 | 39.277 | 22.05 | 83.377 | -2500.076 | 33.19742
10.73333 | 39.293 | 22.05 | 83.392 | -2500.076 | 33.19498
10.73667 | 39.308 | 22.05 | 83.377 | -2500.076 | 33.19315
10.74 | 39.323 | 22.05 | 83.392 | -2500.076 | 33.19254
10.74333 | 39.277 | 22.05 | 83.377 | -2500.076 | 33.19254
10.74667 | 39.247 | 22.05 | 83.377 | -2500.076 | 33.19376
10.75 | 39.216 | 22.05 | 83.361 | -2500.076 | 33.19559
10.75333 | 39.232 | 22.05 | 83.392 | -2500.076 | 33.19742
10.75667 | 39.262 | 22.05 | 83.407 | -2500.076 | 33.19864
10.76 | 39.277 | 22.05 | 83.422 | -2500.076 | 33.19864
10.76333 | 39.308 | 22.05 | 83.453 | -2500.076 | 33.19864
10.76667 | 39.354 | 22.05 | 83.453 | -2500.076 | 33.19864
10.77 | 39.369 | 22.05 | 83.453 | -2500.076 | 33.19925
10.77333 | 39.338 | 22.05 | 83.468 | -2500.076 | 33.19925
10.77667 | 39.338 | 22.05 | 83.514 | -2500.076 | 33.19925
10.78 | 39.354 | 22.05 | 83.499 | -2500.076 | 33.19925
10.78333 | 39.338 | 22.05 | 83.514 | -2500.076 | 33.19987
10.78667 | 39.308 | 22.05 | 83.514 | -2500.076 | 33.19987
10.79 | 39.293 | 22.05 | 83.514 | -2500.076 | 33.19987
10.79333 | 39.293 | 22.05 | 83.483 | -2500.076 | 33.19987
10.79667 | 39.293 | 22.05 | 83.483 | -2500.076 | 33.19987
10.8 | 39.293 | 22.05 | 83.468 | -2500.076 | 33.19987
10.80333 | 39.293 | 22.05 | 83.468 | -2500.076 | 33.19987
10.80667 | 39.323 | 22.05 | 83.438 | -2500.076 | 33.19987
10.81 | 39.323 | 22.05 | 83.453 | -2500.076 | 33.19987
10.81333 | 39.293 | 22.05 | 83.453 | -2500.076 | 33.19987
10.81667 | 39.277 | 22.05 | 83.483 | -2500.076 | 33.19925
10.82 | 39.308 | 22.05 | 83.468 | -2500.076 | 33.19864
10.82333 | 39.293 | 22.05 | 83.468 | -2500.076 | 33.19803
10.82667 | 39.277 | 22.05 | 83.453 | -2500.076 | 33.19803
10.83 | 39.277 | 22.05 | 83.453 | -2500.076 | 33.19864
10.83333 | 39.308 | 22.05 | 83.422 | -2500.076 | 33.19925
10.83667 | 39.293 | 22.05 | 83.422 | -2500.076 | 33.19987
10.84 | 39.293 | 22.05 | 83.422 | -2500.076 | 33.20048
10.84333 | 39.323 | 22.05 | 83.438 | -2500.076 | 33.2017
10.84667 | 39.354 | 22.05 | 83.422 | -2500.076 | 33.20231
10.85 | 39.323 | 22.05 | 83.422 | -2500.076 | 33.20292
10.85333 | 39.293 | 22.05 | 83.407 | -2500.076 | 33.20353
10.85667 | 39.277 | 22.05 | 83.407 | -2500.076 | 33.20475
10.86 | 39.293 | 22.05 | 83.407 | -2500.076 | 33.20536
10.86333 | 39.277 | 22.05 | 83.422 | -2500.076 | 33.20658
10.86667 | 39.293 | 22.05 | 83.422 | -2500.076 | 33.2078
10.87 | 39.323 | 22.05 | 83.468 | -2500.076 | 33.20902
10.87333 | 39.338 | 22.05 | 83.483 | -2500.076 | 33.21024
10.87667 | 39.323 | 22.05 | 83.453 | -2500.076 | 33.21146
10.88 | 39.323 | 22.05 | 83.438 | -2500.076 | 33.21268
10.88333 | 39.323 | 22.05 | 83.438 | -2500.076 | 33.2139
10.88667 | 39.323 | 22.05 | 83.422 | -2500.076 | 33.21512
10.89 | 39.354 | 22.05 | 83.438 | -2500.076 | 33.21573
10.89333 | 39.338 | 22.05 | 83.453 | -2500.076 | 33.21634
10.89667 | 39.308 | 22.05 | 83.453 | -2500.076 | 33.21634
10.9 | 39.308 | 22.05 | 83.453 | -2500.076 | 33.21634
10.90333 | 39.308 | 22.05 | 83.422 | -2500.076 | 33.21634
10.90667 | 39.277 | 22.05 | 83.361 | -2500.076 | 33.21634
10.91 | 39.308 | 22.05 | 83.346 | -2500.076 | 33.21573
10.91333 | 39.369 | 22.05 | 83.331 | -2500.076 | 33.21451
10.91667 | 39.399 | 22.05 | 83.331 | -2500.076 | 33.21329
10.92 | 39.384 | 22.05 | 83.316 | -2500.076 | 33.21146
10.92333 | 39.384 | 22.05 | 83.316 | -2500.076 | 33.20963
10.92667 | 39.399 | 22.05 | 83.316 | -2500.076 | 33.20841
10.93 | 39.384 | 22.05 | 83.346 | -2500.076 | 33.2078
10.93333 | 39.338 | 22.05 | 83.331 | -2500.076 | 33.20719
10.93667 | 39.354 | 22.05 | 83.331 | -2500.076 | 33.20719
10.94 | 39.354 | 22.05 | 83.361 | -2500.076 | 33.20658
10.94333 | 39.323 | 22.05 | 83.331 | -2500.076 | 33.20597
10.94667 | 39.293 | 22.05 | 83.3 | -2500.076 | 33.20536
10.95 | 39.277 | 22.05 | 83.285 | -2500.076 | 33.20536
10.95333 | 39.308 | 22.05 | 83.3 | -2500.076 | 33.20536
10.95667 | 39.323 | 22.05 | 83.239 | -2500.076 | 33.20536
10.96 | 39.323 | 22.05 | 83.239 | -2500.076 | 33.20536
10.96333 | 39.338 | 22.05 | 83.209 | -2500.076 | 33.20536
10.96667 | 39.384 | 22.05 | 83.224 | -2500.076 | 33.20475
10.97 | 39.369 | 22.05 | 83.254 | -2500.076 | 33.20414
10.97333 | 39.369 | 22.05 | 83.3 | -2500.076 | 33.20414
10.97667 | 39.354 | 22.05 | 83.285 | -2500.076 | 33.20414
10.98 | 39.369 | 22.05 | 83.331 | -2500.076 | 33.20475
10.98333 | 39.354 | 22.05 | 83.361 | -2500.076 | 33.20536
10.98667 | 39.354 | 22.05 | 83.331 | -2500.076 | 33.20597
10.99 | 39.338 | 22.05 | 83.3 | -2500.076 | 33.20658
10.99333 | 39.354 | 22.05 | 83.331 | -2500.076 | 33.20719
10.99667 | 39.369 | 22.05 | 83.285 | -2500.076 | 33.20719
11 | 39.369 | 22.05 | 83.224 | -2500.076 | 33.20719
11.00333 | 39.338 | 22.05 | 83.178 | -2500.076 | 33.20719
11.00667 | 39.338 | 22.05 | 83.178 | -2500.076 | 33.2078
11.01 | 39.354 | 22.05 | 83.117 | -2500.076 | 33.20841
11.01333 | 39.323 | 22.05 | 83.102 | -2500.076 | 33.20902
11.01667 | 39.323 | 22.05 | 83.102 | -2500.076 | 33.20902
11.02 | 39.308 | 22.05 | 83.148 | -2500.076 | 33.20902
11.02333 | 39.323 | 22.05 | 83.163 | -2500.076 | 33.20841
11.02667 | 39.308 | 22.05 | 83.209 | -2500.076 | 33.20841
11.03 | 39.308 | 22.05 | 83.239 | -2500.076 | 33.20841
11.03333 | 39.293 | 22.05 | 83.27 | -2500.076 | 33.20902
11.03667 | 39.308 | 22.05 | 83.254 | -2500.076 | 33.21024
11.04 | 39.293 | 22.05 | 83.254 | -2500.076 | 33.21146
11.04333 | 39.262 | 22.05 | 83.239 | -2500.076 | 33.21207
11.04667 | 39.262 | 22.05 | 83.239 | -2500.076 | 33.21329
11.05 | 39.293 | 22.05 | 83.239 | -2500.076 | 33.21512
11.05333 | 39.293 | 22.05 | 83.254 | -2500.076 | 33.21695
11.05667 | 39.293 | 22.05 | 83.254 | -2500.076 | 33.21879
11.06 | 39.354 | 22.05 | 83.27 | -2500.076 | 33.22062
11.06333 | 39.369 | 22.05 | 83.3 | -2500.076 | 33.22245
11.06667 | 39.354 | 22.05 | 83.316 | -2500.076 | 33.22367
11.07 | 39.354 | 22.05 | 83.331 | -2500.076 | 33.22489
11.07333 | 39.399 | 22.05 | 83.361 | -2500.076 | 33.2255
11.07667 | 39.384 | 22.05 | 83.407 | -2500.076 | 33.22611
11.08 | 39.384 | 22.05 | 83.422 | -2500.076 | 33.22611
11.08333 | 39.384 | 22.05 | 83.438 | -2500.076 | 33.22611
11.08667 | 39.43 | 22.05 | 83.438 | -2500.076 | 33.22611
11.09 | 39.43 | 22.05 | 83.438 | -2500.076 | 33.22672
11.09333 | 39.445 | 22.05 | 83.422 | -2500.076 | 33.22794
11.09667 | 39.46 | 22.05 | 83.422 | -2500.076 | 33.22977
11.1 | 39.476 | 22.05 | 83.422 | -2500.076 | 33.23161
11.10333 | 39.445 | 22.05 | 83.407 | -2500.076 | 33.23161
11.10667 | 39.445 | 22.05 | 83.377 | -2500.076 | 33.23161
11.11 | 39.43 | 22.05 | 83.361 | -2500.076 | 33.23161
11.11333 | 39.43 | 22.05 | 83.331 | -2500.076 | 33.23161
11.11667 | 39.445 | 22.05 | 83.331 | -2500.076 | 33.23161
11.12 | 39.46 | 22.05 | 83.346 | -2500.076 | 33.23282
11.12333 | 39.445 | 22.05 | 83.346 | -2500.076 | 33.23343
11.12667 | 39.445 | 22.05 | 83.346 | -2500.076 | 33.23404
11.13 | 39.46 | 22.05 | 83.361 | -2500.076 | 33.23465
11.13333 | 39.445 | 22.05 | 83.346 | -2500.076 | 33.23527
11.13667 | 39.43 | 22.05 | 83.331 | -2500.076 | 33.23649
11.14 | 39.43 | 22.05 | 83.331 | -2500.076 | 33.23893
11.14333 | 39.46 | 22.05 | 83.3 | -2500.076 | 33.24137
11.14667 | 39.46 | 22.05 | 83.27 | -2500.076 | 33.2432
11.15 | 39.46 | 22.05 | 83.224 | -2500.076 | 33.24503
11.15333 | 39.491 | 22.05 | 83.178 | -2500.076 | 33.24686
11.15667 | 39.521 | 22.05 | 83.178 | -2500.076 | 33.24809
11.16 | 39.506 | 22.05 | 83.178 | -2500.076 | 33.24809
11.16333 | 39.476 | 22.05 | 83.163 | -2500.076 | 33.24809
11.16667 | 39.506 | 22.05 | 83.178 | -2500.076 | 33.24809
11.17 | 39.506 | 22.05 | 83.209 | -2500.076 | 33.24747
11.17333 | 39.491 | 22.05 | 83.193 | -2500.076 | 33.24686
11.17667 | 39.476 | 22.05 | 83.178 | -2500.076 | 33.24564
11.18 | 39.476 | 22.05 | 83.163 | -2500.076 | 33.24381
11.18333 | 39.46 | 22.05 | 83.163 | -2500.076 | 33.24198
11.18667 | 39.445 | 22.05 | 83.178 | -2500.076 | 33.24015
11.19 | 39.445 | 22.05 | 83.163 | -2500.076 | 33.23832
11.19333 | 39.476 | 22.05 | 83.163 | -2500.076 | 33.2371
11.19667 | 39.46 | 22.05 | 83.163 | -2500.076 | 33.23527
11.2 | 39.415 | 22.05 | 83.178 | -2500.076 | 33.23344
11.20333 | 39.384 | 22.05 | 83.163 | -2500.076 | 33.23161
11.20667 | 39.369 | 22.05 | 83.209 | -2500.076 | 33.22916
11.21 | 39.323 | 22.05 | 83.254 | -2500.076 | 33.22733
11.21333 | 39.323 | 22.05 | 83.285 | -2500.076 | 33.22733
11.21667 | 39.323 | 22.05 | 83.27 | -2500.076 | 33.22733
11.22 | 39.354 | 22.05 | 83.254 | -2500.076 | 33.22672
11.22333 | 39.354 | 22.05 | 83.27 | -2500.076 | 33.22611
11.22667 | 39.354 | 22.05 | 83.239 | -2500.076 | 33.22611
11.23 | 39.338 | 22.05 | 83.239 | -2500.076 | 33.22611
11.23333 | 39.323 | 22.05 | 83.239 | -2500.076 | 33.22611
11.23667 | 39.323 | 22.05 | 83.239 | -2500.076 | 33.22672
11.24 | 39.323 | 22.05 | 83.224 | -2500.076 | 33.22733
11.24333 | 39.323 | 22.05 | 83.224 | -2500.076 | 33.22672
11.24667 | 39.338 | 22.05 | 83.239 | -2500.076 | 33.2255
11.25 | 39.369 | 22.05 | 83.224 | -2500.076 | 33.22428
11.25333 | 39.354 | 22.05 | 83.239 | -2500.076 | 33.22306
11.25667 | 39.308 | 22.05 | 83.224 | -2500.076 | 33.22245
11.26 | 39.323 | 22.05 | 83.224 | -2500.076 | 33.22245
11.26333 | 39.338 | 22.05 | 83.178 | -2500.076 | 33.22245
11.26667 | 39.338 | 22.05 | 83.193 | -2500.076 | 33.22245
11.27 | 39.338 | 22.05 | 83.193 | -2500.076 | 33.22245
11.27333 | 39.369 | 22.05 | 83.209 | -2500.076 | 33.22245
11.27667 | 39.354 | 22.05 | 83.209 | -2500.076 | 33.22306
11.28 | 39.323 | 22.05 | 83.224 | -2500.076 | 33.22367
11.28333 | 39.308 | 22.05 | 83.239 | -2500.076 | 33.22367
11.28667 | 39.293 | 22.05 | 83.224 | -2500.076 | 33.22367
11.29 | 39.308 | 22.05 | 83.163 | -2500.076 | 33.22367
11.29333 | 39.293 | 22.05 | 83.163 | -2500.076 | 33.22306
11.29667 | 39.308 | 22.05 | 83.163 | -2500.076 | 33.22245
11.3 | 39.323 | 22.05 | 83.163 | -2500.076 | 33.22184
11.30333 | 39.338 | 22.05 | 83.163 | -2500.076 | 33.22123
11.30667 | 39.338 | 22.05 | 83.193 | -2500.076 | 33.22123
11.31 | 39.354 | 22.05 | 83.163 | -2500.076 | 33.22123
11.31333 | 39.354 | 22.05 | 83.163 | -2500.076 | 33.22123
11.31667 | 39.354 | 22.05 | 83.148 | -2500.076 | 33.22184
11.32 | 39.338 | 22.05 | 83.148 | -2500.076 | 33.22245
11.32333 | 39.308 | 22.05 | 83.178 | -2500.076 | 33.22184
11.32667 | 39.308 | 22.05 | 83.224 | -2500.076 | 33.22123
11.33 | 39.323 | 22.05 | 83.254 | -2500.076 | 33.22001
11.33333 | 39.323 | 22.05 | 83.224 | -2500.076 | 33.21879
11.33667 | 39.338 | 22.05 | 83.239 | -2500.076 | 33.21695
11.34 | 39.369 | 22.05 | 83.254 | -2500.076 | 33.21573
11.34333 | 39.384 | 22.05 | 83.239 | -2500.076 | 33.21451
11.34667 | 39.354 | 22.05 | 83.209 | -2500.076 | 33.21329
11.35 | 39.323 | 22.05 | 83.254 | -2500.076 | 33.21268
11.35333 | 39.323 | 22.05 | 83.3 | -2500.076 | 33.21329
11.35667 | 39.338 | 22.05 | 83.3 | -2500.076 | 33.2139
11.36 | 39.323 | 22.05 | 83.346 | -2500.076 | 33.21451
11.36333 | 39.308 | 22.05 | 83.392 | -2500.076 | 33.21573
11.36667 | 39.323 | 22.05 | 83.407 | -2500.076 | 33.21695
11.37 | 39.308 | 22.05 | 83.377 | -2500.076 | 33.21756
11.37333 | 39.293 | 22.05 | 83.346 | -2500.076 | 33.21756
11.37667 | 39.277 | 22.05 | 83.331 | -2500.076 | 33.21756
11.38 | 39.293 | 22.05 | 83.3 | -2500.076 | 33.21695
11.38333 | 39.277 | 22.05 | 83.285 | -2500.076 | 33.21512
11.38667 | 39.277 | 22.05 | 83.285 | -2500.076 | 33.21268
11.39 | 39.262 | 22.05 | 83.285 | -2500.076 | 33.21085
11.39333 | 39.262 | 22.05 | 83.285 | -2500.076 | 33.20841
11.39667 | 39.277 | 22.05 | 83.27 | -2500.076 | 33.20658
11.4 | 39.262 | 22.05 | 83.224 | -2500.076 | 33.20536
11.40333 | 39.247 | 22.05 | 83.209 | -2500.076 | 33.20414
11.40667 | 39.262 | 22.05 | 83.209 | -2500.076 | 33.20292
11.41 | 39.277 | 22.05 | 83.209 | -2500.076 | 33.20231
11.41333 | 39.247 | 22.05 | 83.209 | -2500.076 | 33.2017
11.41667 | 39.262 | 22.05 | 83.254 | -2500.076 | 33.20048
11.42 | 39.277 | 22.05 | 83.27 | -2500.076 | 33.19987
11.42333 | 39.262 | 22.05 | 83.3 | -2500.076 | 33.19743
11.42667 | 39.216 | 22.05 | 83.285 | -2500.076 | 33.19498
11.43 | 39.201 | 22.05 | 83.3 | -2500.076 | 33.19193
11.43333 | 39.186 | 22.05 | 83.3 | -2500.076 | 33.18949
11.43667 | 39.186 | 22.05 | 83.3 | -2500.076 | 33.18705
11.44 | 39.171 | 22.05 | 83.27 | -2500.076 | 33.18766
11.44333 | 39.186 | 22.05 | 83.3 | -2500.076 | 33.18827
11.44667 | 39.201 | 22.05 | 83.3 | -2500.076 | 33.18888
11.45 | 39.201 | 22.05 | 83.3 | -2500.076 | 33.18949
11.45333 | 39.201 | 22.05 | 83.316 | -2500.076 | 33.19132
11.45667 | 39.201 | 22.05 | 83.331 | -2500.076 | 33.19254
11.46 | 39.216 | 22.05 | 83.3 | -2500.076 | 33.19437
11.46333 | 39.232 | 22.05 | 83.331 | -2500.076 | 33.1962
11.46667 | 39.201 | 22.05 | 83.331 | -2500.076 | 33.19803
11.47 | 39.171 | 22.05 | 83.3 | -2500.076 | 33.19925
11.47333 | 39.171 | 22.05 | 83.285 | -2500.076 | 33.19987
11.47667 | 39.171 | 22.05 | 83.3 | -2500.076 | 33.19987
11.48 | 39.14 | 22.05 | 83.285 | -2500.076 | 33.19987
11.48333 | 39.155 | 22.05 | 83.27 | -2500.076 | 33.19987
11.48667 | 39.216 | 22.05 | 83.3 | -2500.076 | 33.19925
11.49 | 39.216 | 22.05 | 83.3 | -2500.076 | 33.19925
11.49333 | 39.216 | 22.05 | 83.285 | -2500.076 | 33.19925
11.49667 | 39.232 | 22.05 | 83.285 | -2500.076 | 33.19987
11.5 | 39.262 | 22.05 | 83.27 | -2500.076 | 33.20109
11.50333 | 39.232 | 22.05 | 83.239 | -2500.076 | 33.20231
11.50667 | 39.232 | 22.05 | 83.224 | -2500.076 | 33.20292
11.51 | 39.216 | 22.05 | 83.224 | -2500.076 | 33.20353
11.51333 | 39.232 | 22.05 | 83.209 | -2500.076 | 33.20414
11.51667 | 39.232 | 22.05 | 83.193 | -2500.076 | 33.20414
11.52 | 39.216 | 22.05 | 83.209 | -2500.076 | 33.20414
11.52333 | 39.216 | 22.05 | 83.239 | -2500.076 | 33.20414
11.52667 | 39.247 | 22.05 | 83.254 | -2500.076 | 33.20353
11.53 | 39.247 | 22.05 | 83.254 | -2500.076 | 33.20292
11.53333 | 39.247 | 22.05 | 83.285 | -2500.076 | 33.20231
11.53667 | 39.247 | 22.05 | 83.239 | -2500.076 | 33.2017
11.54 | 39.262 | 22.05 | 83.239 | -2500.076 | 33.20109
11.54333 | 39.247 | 22.05 | 83.239 | -2500.076 | 33.2017
11.54667 | 39.201 | 22.05 | 83.224 | -2500.076 | 33.20231
11.55 | 39.186 | 22.05 | 83.209 | -2500.076 | 33.20292
11.55333 | 39.216 | 22.05 | 83.224 | -2500.076 | 33.20353
11.55667 | 39.216 | 22.05 | 83.209 | -2500.076 | 33.20414
11.56 | 39.186 | 22.05 | 83.224 | -2500.076 | 33.20414
11.56333 | 39.201 | 22.05 | 83.224 | -2500.076 | 33.20414
11.56667 | 39.201 | 22.05 | 83.224 | -2500.076 | 33.20414
11.57 | 39.201 | 22.05 | 83.239 | -2500.076 | 33.20414
11.57333 | 39.201 | 22.05 | 83.239 | -2500.076 | 33.20475
11.57667 | 39.232 | 22.05 | 83.209 | -2500.076 | 33.20536
11.58 | 39.277 | 22.05 | 83.254 | -2500.076 | 33.20597
11.58333 | 39.308 | 22.05 | 83.3 | -2500.076 | 33.20658
11.58667 | 39.293 | 22.05 | 83.331 | -2500.076 | 33.20719
11.59 | 39.308 | 22.05 | 83.346 | -2500.076 | 33.2078
11.59333 | 39.323 | 22.05 | 83.361 | -2500.076 | 33.20902
11.59667 | 39.323 | 22.05 | 83.346 | -2500.076 | 33.21085
11.6 | 39.323 | 22.05 | 83.331 | -2500.076 | 33.21268
11.60333 | 39.338 | 22.05 | 83.3 | -2500.076 | 33.21451
11.60667 | 39.354 | 22.05 | 83.285 | -2500.076 | 33.21512
11.61 | 39.369 | 22.05 | 83.285 | -2500.076 | 33.21451
11.61333 | 39.369 | 22.05 | 83.27 | -2500.076 | 33.21329
11.61667 | 39.369 | 22.05 | 83.239 | -2500.076 | 33.21268
11.62 | 39.369 | 22.05 | 83.209 | -2500.076 | 33.21268
11.62333 | 39.369 | 22.05 | 83.209 | -2500.076 | 33.21207
11.62667 | 39.369 | 22.05 | 83.209 | -2500.076 | 33.21085
11.63 | 39.369 | 22.05 | 83.209 | -2500.076 | 33.20963
11.63333 | 39.354 | 22.05 | 83.224 | -2500.076 | 33.20719
11.63667 | 39.369 | 22.05 | 83.239 | -2500.076 | 33.20414
11.64 | 39.354 | 22.05 | 83.27 | -2500.076 | 33.20231
11.64333 | 39.323 | 22.05 | 83.254 | -2500.076 | 33.2017
11.64667 | 39.293 | 22.05 | 83.285 | -2500.076 | 33.20109
11.65 | 39.293 | 22.05 | 83.285 | -2500.076 | 33.20109
11.65333 | 39.277 | 22.05 | 83.3 | -2500.076 | 33.20048
11.65667 | 39.247 | 22.05 | 83.27 | -2500.076 | 33.19987
11.66 | 39.247 | 22.05 | 83.285 | -2500.076 | 33.19987
11.66333 | 39.247 | 22.05 | 83.285 | -2500.076 | 33.19925
11.66667 | 39.262 | 22.05 | 83.285 | -2500.076 | 33.19864
11.67 | 39.247 | 22.05 | 83.285 | -2500.076 | 33.19864
11.67333 | 39.277 | 22.05 | 83.3 | -2500.076 | 33.19925
11.67667 | 39.293 | 22.05 | 83.3 | -2500.076 | 33.19986
11.68 | 39.293 | 22.05 | 83.3 | -2500.076 | 33.20108
11.68333 | 39.247 | 22.05 | 83.3 | -2500.076 | 33.2023
11.68667 | 39.247 | 22.05 | 83.3 | -2500.076 | 33.20414
11.69 | 39.247 | 22.05 | 83.285 | -2500.076 | 33.20536
11.69333 | 39.247 | 22.05 | 83.285 | -2500.076 | 33.20658
11.69667 | 39.262 | 22.05 | 83.254 | -2500.076 | 33.20841
11.7 | 39.308 | 22.05 | 83.254 | -2500.076 | 33.21085
11.70333 | 39.354 | 22.05 | 83.254 | -2500.076 | 33.21268
11.70667 | 39.369 | 22.05 | 83.254 | -2500.076 | 33.21573
11.71 | 39.369 | 22.05 | 83.239 | -2500.076 | 33.21817
11.71333 | 39.384 | 22.05 | 83.224 | -2500.076 | 33.22001
11.71667 | 39.384 | 22.05 | 83.224 | -2500.076 | 33.22123
11.72 | 39.384 | 22.05 | 83.224 | -2500.076 | 33.22245
11.72333 | 39.384 | 22.05 | 83.224 | -2500.076 | 33.22306
11.72667 | 39.384 | 22.05 | 83.254 | -2500.076 | 33.22428
11.73 | 39.399 | 22.05 | 83.27 | -2500.076 | 33.22489
11.73333 | 39.43 | 22.05 | 83.3 | -2500.076 | 33.22489
11.73667 | 39.43 | 22.05 | 83.3 | -2500.076 | 33.2255
11.74 | 39.415 | 22.05 | 83.316 | -2500.076 | 33.22611
11.74333 | 39.43 | 22.05 | 83.316 | -2500.076 | 33.2255
11.74667 | 39.445 | 22.05 | 83.346 | -2500.076 | 33.22489
11.75 | 39.43 | 22.05 | 83.346 | -2500.076 | 33.22489
11.75333 | 39.399 | 22.05 | 83.377 | -2500.076 | 33.22489
11.75667 | 39.384 | 22.05 | 83.331 | -2500.076 | 33.22367
11.76 | 39.399 | 22.05 | 83.285 | -2500.076 | 33.22306
11.76333 | 39.399 | 22.05 | 83.27 | -2500.076 | 33.22306
11.76667 | 39.399 | 22.05 | 83.27 | -2500.076 | 33.22306
11.77 | 39.399 | 22.05 | 83.254 | -2500.076 | 33.22306
11.77333 | 39.415 | 22.05 | 83.316 | -2500.076 | 33.22306
11.77667 | 39.415 | 22.05 | 83.346 | -2500.076 | 33.22306
11.78 | 39.384 | 22.05 | 83.346 | -2500.076 | 33.22306
11.78333 | 39.369 | 22.05 | 83.331 | -2500.076 | 33.22306
11.78667 | 39.384 | 22.05 | 83.316 | -2500.076 | 33.22245
11.79 | 39.399 | 22.05 | 83.27 | -2500.076 | 33.22245
11.79333 | 39.384 | 22.05 | 83.254 | -2500.076 | 33.22245
11.79667 | 39.384 | 22.05 | 83.224 | -2500.076 | 33.22245
11.8 | 39.399 | 22.05 | 83.224 | -2500.076 | 33.22245
11.80333 | 39.399 | 22.05 | 83.209 | -2500.076 | 33.22245
11.80667 | 39.384 | 22.05 | 83.224 | -2500.076 | 33.22245
11.81 | 39.369 | 22.05 | 83.224 | -2500.076 | 33.22245
11.81333 | 39.399 | 22.05 | 83.239 | -2500.076 | 33.22245
11.81667 | 39.43 | 22.05 | 83.254 | -2500.076 | 33.22245
11.82 | 39.43 | 22.05 | 83.285 | -2500.076 | 33.22184
11.82333 | 39.415 | 22.05 | 83.3 | -2500.076 | 33.22123
11.82667 | 39.43 | 22.05 | 83.3 | -2500.076 | 33.22001
11.83 | 39.399 | 22.05 | 83.331 | -2500.076 | 33.21879
11.83333 | 39.369 | 22.05 | 83.3 | -2500.076 | 33.21695
11.83667 | 39.354 | 22.05 | 83.3 | -2500.076 | 33.21573
11.84 | 39.369 | 22.05 | 83.285 | -2500.076 | 33.21512
11.84333 | 39.399 | 22.05 | 83.3 | -2500.076 | 33.21512
11.84667 | 39.399 | 22.05 | 83.3 | -2500.076 | 33.21573
11.85 | 39.369 | 22.05 | 83.316 | -2500.076 | 33.21695
11.85333 | 39.354 | 22.05 | 83.316 | -2500.076 | 33.21756
11.85667 | 39.384 | 22.05 | 83.316 | -2500.076 | 33.21818
11.86 | 39.338 | 22.05 | 83.346 | -2500.076 | 33.2194
11.86333 | 39.308 | 22.05 | 83.377 | -2500.076 | 33.22001
11.86667 | 39.308 | 22.05 | 83.392 | -2500.076 | 33.22062
11.87 | 39.338 | 22.05 | 83.422 | -2500.076 | 33.22245
11.87333 | 39.293 | 22.05 | 83.453 | -2500.076 | 33.22367
11.87667 | 39.293 | 22.05 | 83.453 | -2500.076 | 33.22428
11.88 | 39.338 | 22.05 | 83.407 | -2500.076 | 33.22489
11.88333 | 39.399 | 22.05 | 83.407 | -2500.076 | 33.2255
11.88667 | 39.399 | 22.05 | 83.377 | -2500.076 | 33.22611
11.89 | 39.43 | 22.05 | 83.377 | -2500.076 | 33.22611
11.89333 | 39.46 | 22.05 | 83.346 | -2500.076 | 33.22672
11.89667 | 39.46 | 22.05 | 83.361 | -2500.076 | 33.22733
11.9 | 39.399 | 22.05 | 83.361 | -2500.076 | 33.22733
11.90333 | 39.384 | 22.05 | 83.392 | -2500.076 | 33.22672
11.90667 | 39.384 | 22.05 | 83.361 | -2500.076 | 33.22672
11.91 | 39.384 | 22.05 | 83.361 | -2500.076 | 33.22672
11.91333 | 39.369 | 22.05 | 83.377 | -2500.076 | 33.22611
11.91667 | 39.369 | 22.05 | 83.361 | -2500.076 | 33.22672
11.92 | 39.384 | 22.05 | 83.331 | -2500.076 | 33.22672
11.92333 | 39.399 | 22.05 | 83.331 | -2500.076 | 33.22672
11.92667 | 39.369 | 22.05 | 83.331 | -2500.076 | 33.22611
11.93 | 39.354 | 22.05 | 83.361 | -2500.076 | 33.22611
11.93333 | 39.354 | 22.05 | 83.407 | -2500.076 | 33.22611
11.93667 | 39.338 | 22.05 | 83.422 | -2500.076 | 33.22672
11.94 | 39.308 | 22.05 | 83.453 | -2500.076 | 33.22733
11.94333 | 39.293 | 22.05 | 83.453 | -2500.076 | 33.22733
11.94667 | 39.308 | 22.05 | 83.392 | -2500.076 | 33.22733
11.95 | 39.338 | 22.05 | 83.361 | -2500.076 | 33.22672
11.95333 | 39.338 | 22.05 | 83.361 | -2500.076 | 33.2255
11.95667 | 39.323 | 22.05 | 83.361 | -2500.076 | 33.22428
11.96 | 39.354 | 22.05 | 83.377 | -2500.076 | 33.22367
11.96333 | 39.369 | 22.05 | 83.392 | -2500.076 | 33.22306
11.96667 | 39.354 | 22.05 | 83.392 | -2500.076 | 33.22245
11.97 | 39.369 | 22.05 | 83.407 | -2500.076 | 33.22306
11.97333 | 39.415 | 22.05 | 83.377 | -2500.076 | 33.22367
11.97667 | 39.43 | 22.05 | 83.346 | -2500.076 | 33.22428
11.98 | 39.415 | 22.05 | 83.331 | -2500.076 | 33.22489
11.98333 | 39.415 | 22.05 | 83.331 | -2500.076 | 33.2255
11.98667 | 39.43 | 22.05 | 83.316 | -2500.076 | 33.2255
11.99 | 39.43 | 22.05 | 83.316 | -2500.076 | 33.2255
11.99333 | 39.399 | 22.05 | 83.377 | -2500.076 | 33.22611
11.99667 | 39.369 | 22.05 | 83.407 | -2500.076 | 33.22611
12 | 39.369 | 22.05 | 83.453 | -2500.076 | 33.22672
12.00333 | 39.384 | 22.05 | 83.468 | -2500.076 | 33.22733
12.00667 | 39.354 | 22.05 | 83.499 | -2500.076 | 33.22855
12.01 | 39.369 | 22.05 | 83.468 | -2500.076 | 33.22977
12.01333 | 39.415 | 22.05 | 83.453 | -2500.076 | 33.23161
12.01667 | 39.445 | 22.05 | 83.407 | -2500.076 | 33.23222
12.02 | 39.415 | 22.05 | 83.392 | -2500.076 | 33.23343
12.02333 | 39.43 | 22.05 | 83.377 | -2500.076 | 33.23404
12.02667 | 39.46 | 22.05 | 83.361 | -2500.076 | 33.23404
12.03 | 39.445 | 22.05 | 83.346 | -2500.076 | 33.23343
12.03333 | 39.415 | 22.05 | 83.346 | -2500.076 | 33.23282
12.03667 | 39.43 | 22.05 | 83.331 | -2500.076 | 33.23222
12.04 | 39.445 | 22.05 | 83.331 | -2500.076 | 33.231
12.04333 | 39.415 | 22.05 | 83.346 | -2500.076 | 33.22977
12.04667 | 39.415 | 22.05 | 83.346 | -2500.076 | 33.22855
12.05 | 39.415 | 22.05 | 83.346 | -2500.076 | 33.22855
12.05333 | 39.384 | 22.05 | 83.377 | -2500.076 | 33.22794
12.05667 | 39.384 | 22.05 | 83.392 | -2500.076 | 33.22794
12.06 | 39.369 | 22.05 | 83.361 | -2500.076 | 33.22733
12.06333 | 39.338 | 22.05 | 83.361 | -2500.076 | 33.22794
12.06667 | 39.323 | 22.05 | 83.377 | -2500.076 | 33.22794
12.07 | 39.354 | 22.05 | 83.346 | -2500.076 | 33.22733
12.07333 | 39.323 | 22.05 | 83.316 | -2500.076 | 33.22672
12.07667 | 39.308 | 22.05 | 83.331 | -2500.076 | 33.22611
12.08 | 39.323 | 22.05 | 83.331 | -2500.076 | 33.22489
12.08333 | 39.354 | 22.05 | 83.316 | -2500.076 | 33.22489
12.08667 | 39.323 | 22.05 | 83.346 | -2500.076 | 33.2255
12.09 | 39.308 | 22.05 | 83.377 | -2500.076 | 33.22611
12.09333 | 39.323 | 22.05 | 83.377 | -2500.076 | 33.22733
12.09667 | 39.338 | 22.05 | 83.422 | -2500.076 | 33.22794
12.1 | 39.308 | 22.05 | 83.407 | -2500.076 | 33.22733
12.10333 | 39.293 | 22.05 | 83.392 | -2500.076 | 33.22672
12.10667 | 39.323 | 22.05 | 83.407 | -2500.076 | 33.22611
12.11 | 39.354 | 22.05 | 83.422 | -2500.076 | 33.2255
12.11333 | 39.323 | 22.05 | 83.377 | -2500.076 | 33.2255
12.11667 | 39.308 | 22.05 | 83.377 | -2500.076 | 33.22428
12.12 | 39.323 | 22.05 | 83.361 | -2500.076 | 33.22184
12.12333 | 39.323 | 22.05 | 83.361 | -2500.076 | 33.21878
12.12667 | 39.293 | 22.05 | 83.346 | -2500.076 | 33.21512
12.13 | 39.277 | 22.05 | 83.331 | -2500.076 | 33.21085
12.13333 | 39.277 | 22.05 | 83.361 | -2500.076 | 33.2078
12.13667 | 39.277 | 22.05 | 83.377 | -2500.076 | 33.20536
12.14 | 39.247 | 22.05 | 83.331 | -2500.076 | 33.20353
12.14333 | 39.201 | 22.05 | 83.316 | -2500.076 | 33.20231
12.14667 | 39.171 | 22.05 | 83.346 | -2500.076 | 33.2017
12.15 | 39.171 | 22.05 | 83.361 | -2500.076 | 33.20048
12.15333 | 39.155 | 22.05 | 83.377 | -2500.076 | 33.19987
12.15667 | 39.125 | 22.05 | 83.392 | -2500.076 | 33.19987
12.16 | 39.125 | 22.05 | 83.377 | -2500.076 | 33.19925
12.16333 | 39.155 | 22.05 | 83.346 | -2500.076 | 33.19864
12.16667 | 39.14 | 22.05 | 83.285 | -2500.076 | 33.19864
12.17 | 39.109 | 22.05 | 83.27 | -2500.076 | 33.19925
12.17333 | 39.125 | 22.05 | 83.27 | -2500.076 | 33.19925
12.17667 | 39.171 | 22.05 | 83.316 | -2500.076 | 33.19925
12.18 | 39.186 | 22.05 | 83.285 | -2500.076 | 33.19925
12.18333 | 39.201 | 22.05 | 83.27 | -2500.076 | 33.19987
12.18667 | 39.232 | 22.05 | 83.239 | -2500.076 | 33.20047
12.19 | 39.247 | 22.05 | 83.239 | -2500.076 | 33.20108
12.19333 | 39.232 | 22.05 | 83.209 | -2500.076 | 33.2023
12.19667 | 39.186 | 22.05 | 83.209 | -2500.076 | 33.20353
12.2 | 39.155 | 22.05 | 83.239 | -2500.076 | 33.20414
12.20333 | 39.155 | 22.05 | 83.254 | -2500.076 | 33.20475
12.20667 | 39.155 | 22.05 | 83.254 | -2500.076 | 33.20536
12.21 | 39.14 | 22.05 | 83.254 | -2500.076 | 33.20597
12.21333 | 39.155 | 22.05 | 83.27 | -2500.076 | 33.20658
12.21667 | 39.186 | 22.05 | 83.239 | -2500.076 | 33.20719
12.22 | 39.186 | 22.05 | 83.224 | -2500.076 | 33.20719
12.22333 | 39.186 | 22.05 | 83.209 | -2500.076 | 33.20719
12.22667 | 39.171 | 22.05 | 83.193 | -2500.076 | 33.20719
12.23 | 39.201 | 22.05 | 83.209 | -2500.076 | 33.2078
12.23333 | 39.216 | 22.05 | 83.193 | -2500.076 | 33.20841
12.23667 | 39.216 | 22.05 | 83.209 | -2500.076 | 33.20902
12.24 | 39.201 | 22.05 | 83.224 | -2500.076 | 33.20902
12.24333 | 39.247 | 22.05 | 83.239 | -2500.076 | 33.20963
12.24667 | 39.277 | 22.05 | 83.224 | -2500.076 | 33.21024
12.25 | 39.277 | 22.05 | 83.239 | -2500.076 | 33.21146
12.25333 | 39.277 | 22.05 | 83.193 | -2500.076 | 33.21268
12.25667 | 39.308 | 22.05 | 83.178 | -2500.076 | 33.21451
12.26 | 39.293 | 22.05 | 83.178 | -2500.076 | 33.21573
12.26333 | 39.262 | 22.05 | 83.178 | -2500.076 | 33.21634
12.26667 | 39.247 | 22.05 | 83.178 | -2500.076 | 33.21634
12.27 | 39.277 | 22.05 | 83.209 | -2500.076 | 33.21634
12.27333 | 39.277 | 22.05 | 83.193 | -2500.076 | 33.21634
12.27667 | 39.262 | 22.05 | 83.193 | -2500.076 | 33.21634
12.28 | 39.247 | 22.05 | 83.193 | -2500.076 | 33.21573
12.28333 | 39.247 | 22.05 | 83.178 | -2500.076 | 33.2139
12.28667 | 39.232 | 22.05 | 83.178 | -2500.076 | 33.21207
12.29 | 39.216 | 22.05 | 83.193 | -2500.076 | 33.21024
12.29333 | 39.216 | 22.05 | 83.209 | -2500.076 | 33.20841
12.29667 | 39.232 | 22.05 | 83.224 | -2500.076 | 33.20658
12.3 | 39.247 | 22.05 | 83.27 | -2500.076 | 33.20597
12.30333 | 39.247 | 22.05 | 83.285 | -2500.076 | 33.20536
12.30667 | 39.232 | 22.05 | 83.27 | -2500.076 | 33.20475
12.31 | 39.216 | 22.05 | 83.3 | -2500.076 | 33.20414
12.31333 | 39.186 | 22.05 | 83.316 | -2500.076 | 33.20414
12.31667 | 39.14 | 22.05 | 83.27 | -2500.076 | 33.20414
12.32 | 39.094 | 22.05 | 83.239 | -2500.076 | 33.20414
12.32333 | 39.094 | 22.05 | 83.254 | -2500.076 | 33.20414
12.32667 | 39.094 | 22.05 | 83.193 | -2500.076 | 33.20414
12.33 | 39.094 | 22.05 | 83.178 | -2500.076 | 33.20414
12.33333 | 39.125 | 22.05 | 83.193 | -2500.076 | 33.20475
12.33667 | 39.171 | 22.05 | 83.209 | -2500.076 | 33.20597
12.34 | 39.186 | 22.05 | 83.254 | -2500.076 | 33.2078
12.34333 | 39.186 | 22.05 | 83.3 | -2500.076 | 33.20963
12.34667 | 39.201 | 22.05 | 83.3 | -2500.076 | 33.21268
12.35 | 39.216 | 22.05 | 83.3 | -2500.076 | 33.21574
12.35333 | 39.216 | 22.05 | 83.316 | -2500.076 | 33.21878
12.35667 | 39.216 | 22.05 | 83.27 | -2500.076 | 33.22184
12.36 | 39.247 | 22.05 | 83.254 | -2500.076 | 33.22428
12.36333 | 39.247 | 22.05 | 83.254 | -2500.076 | 33.2255
12.36667 | 39.277 | 22.05 | 83.254 | -2500.076 | 33.22611
12.37 | 39.293 | 22.05 | 83.224 | -2500.076 | 33.22611
12.37333 | 39.293 | 22.05 | 83.209 | -2500.076 | 33.2255
12.37667 | 39.308 | 22.05 | 83.193 | -2500.076 | 33.22611
12.38 | 39.338 | 22.05 | 83.193 | -2500.076 | 33.22733
12.38333 | 39.323 | 22.05 | 83.224 | -2500.076 | 33.22855
12.38667 | 39.323 | 22.05 | 83.239 | -2500.076 | 33.22977
12.39 | 39.338 | 22.05 | 83.239 | -2500.076 | 33.231
12.39333 | 39.338 | 22.05 | 83.285 | -2500.076 | 33.23222
12.39667 | 39.323 | 22.05 | 83.3 | -2500.076 | 33.23283
12.4 | 39.323 | 22.05 | 83.27 | -2500.076 | 33.23343
12.40333 | 39.354 | 22.05 | 83.254 | -2500.076 | 33.23343
12.40667 | 39.338 | 22.05 | 83.285 | -2500.076 | 33.23404
12.41 | 39.293 | 22.05 | 83.239 | -2500.076 | 33.23465
12.41333 | 39.308 | 22.05 | 83.209 | -2500.076 | 33.23527
12.41667 | 39.323 | 22.05 | 83.224 | -2500.076 | 33.23527
12.42 | 39.308 | 22.05 | 83.224 | -2500.076 | 33.23466
12.42333 | 39.293 | 22.05 | 83.239 | -2500.076 | 33.23344
12.42667 | 39.308 | 22.05 | 83.254 | -2500.076 | 33.23161
12.43 | 39.323 | 22.05 | 83.27 | -2500.076 | 33.22977
12.43333 | 39.338 | 22.05 | 83.285 | -2500.076 | 33.22855
12.43667 | 39.323 | 22.05 | 83.331 | -2500.076 | 33.22794
12.44 | 39.323 | 22.05 | 83.316 | -2500.076 | 33.22733
12.44333 | 39.354 | 22.05 | 83.3 | -2500.076 | 33.22672
12.44667 | 39.384 | 22.05 | 83.316 | -2500.076 | 33.22611
12.45 | 39.369 | 22.05 | 83.285 | -2500.076 | 33.2255
12.45333 | 39.369 | 22.05 | 83.254 | -2500.076 | 33.22611
12.45667 | 39.399 | 22.05 | 83.193 | -2500.076 | 33.22672
12.46 | 39.399 | 22.05 | 83.193 | -2500.076 | 33.22733
12.46333 | 39.369 | 22.05 | 83.178 | -2500.076 | 33.22733
12.46667 | 39.369 | 22.05 | 83.178 | -2500.076 | 33.22733
12.47 | 39.369 | 22.05 | 83.163 | -2500.076 | 33.22733
12.47333 | 39.354 | 22.05 | 83.209 | -2500.076 | 33.22672
12.47667 | 39.323 | 22.05 | 83.224 | -2500.076 | 33.22611
12.48 | 39.308 | 22.05 | 83.224 | -2500.076 | 33.2255
12.48333 | 39.308 | 22.05 | 83.224 | -2500.076 | 33.22489
12.48667 | 39.308 | 22.05 | 83.224 | -2500.076 | 33.22367
12.49 | 39.293 | 22.05 | 83.209 | -2500.076 | 33.22306
12.49333 | 39.262 | 22.05 | 83.193 | -2500.076 | 33.22245
12.49667 | 39.277 | 22.05 | 83.209 | -2500.076 | 33.22306
12.5 | 39.277 | 22.05 | 83.239 | -2500.076 | 33.22367
12.50333 | 39.247 | 22.05 | 83.285 | -2500.076 | 33.22367
12.50667 | 39.232 | 22.05 | 83.346 | -2500.076 | 33.22367
12.51 | 39.277 | 22.05 | 83.377 | -2500.076 | 33.22367
12.51333 | 39.293 | 22.05 | 83.361 | -2500.076 | 33.22428
12.51667 | 39.293 | 22.05 | 83.361 | -2500.076 | 33.22428
12.52 | 39.293 | 22.05 | 83.361 | -2500.076 | 33.22489
12.52333 | 39.308 | 22.05 | 83.346 | -2500.076 | 33.22611
12.52667 | 39.308 | 22.05 | 83.331 | -2500.076 | 33.22733
12.53 | 39.277 | 22.05 | 83.392 | -2500.076 | 33.22672
12.53333 | 39.247 | 22.05 | 83.422 | -2500.076 | 33.22672
12.53667 | 39.262 | 22.05 | 83.392 | -2500.076 | 33.22672
12.54 | 39.277 | 22.05 | 83.331 | -2500.076 | 33.22611
12.54333 | 39.293 | 22.05 | 83.331 | -2500.076 | 33.2255
12.54667 | 39.308 | 22.05 | 83.316 | -2500.076 | 33.2255
12.55 | 39.323 | 22.05 | 83.285 | -2500.076 | 33.2255
12.55333 | 39.338 | 22.05 | 83.3 | -2500.076 | 33.2255
12.55667 | 39.323 | 22.05 | 83.346 | -2500.076 | 33.2255
12.56 | 39.293 | 22.05 | 83.361 | -2500.076 | 33.22611
12.56333 | 39.293 | 22.05 | 83.346 | -2500.076 | 33.22672
12.56667 | 39.323 | 22.05 | 83.377 | -2500.076 | 33.22733
12.57 | 39.293 | 22.05 | 83.377 | -2500.076 | 33.22794
12.57333 | 39.308 | 22.05 | 83.377 | -2500.076 | 33.22855
12.57667 | 39.338 | 22.05 | 83.392 | -2500.076 | 33.22855
12.58 | 39.369 | 22.05 | 83.361 | -2500.076 | 33.22855
12.58333 | 39.338 | 22.05 | 83.346 | -2500.076 | 33.22794
12.58667 | 39.338 | 22.05 | 83.331 | -2500.076 | 33.22794
12.59 | 39.338 | 22.05 | 83.331 | -2500.076 | 33.22733
12.59333 | 39.354 | 22.05 | 83.285 | -2500.076 | 33.22672
12.59667 | 39.308 | 22.05 | 83.316 | -2500.076 | 33.22611
12.6 | 39.277 | 22.05 | 83.316 | -2500.076 | 33.22611
12.60333 | 39.293 | 22.05 | 83.361 | -2500.076 | 33.2255
12.60667 | 39.308 | 22.05 | 83.392 | -2500.076 | 33.22489
12.61 | 39.293 | 22.05 | 83.453 | -2500.076 | 33.22428
12.61333 | 39.308 | 22.05 | 83.468 | -2500.076 | 33.22367
12.61667 | 39.323 | 22.05 | 83.483 | -2500.076 | 33.22306
12.62 | 39.323 | 22.05 | 83.468 | -2500.076 | 33.22245
12.62333 | 39.293 | 22.05 | 83.438 | -2500.076 | 33.22245
12.62667 | 39.293 | 22.05 | 83.422 | -2500.076 | 33.22184
12.63 | 39.277 | 22.05 | 83.422 | -2500.076 | 33.22062
12.63333 | 39.262 | 22.05 | 83.422 | -2500.076 | 33.2194
12.63667 | 39.232 | 22.05 | 83.438 | -2500.076 | 33.21756
12.64 | 39.232 | 22.05 | 83.438 | -2500.076 | 33.21512
12.64333 | 39.216 | 22.05 | 83.407 | -2500.076 | 33.21329
12.64667 | 39.186 | 22.05 | 83.407 | -2500.076 | 33.21207
12.65 | 39.216 | 22.05 | 83.377 | -2500.076 | 33.21085
12.65333 | 39.247 | 22.05 | 83.361 | -2500.076 | 33.21024
12.65667 | 39.293 | 22.05 | 83.361 | -2500.076 | 33.21024
12.66 | 39.277 | 22.05 | 83.377 | -2500.076 | 33.21024
12.66333 | 39.293 | 22.05 | 83.361 | -2500.076 | 33.21024
12.66667 | 39.308 | 22.05 | 83.392 | -2500.076 | 33.20963
12.67 | 39.323 | 22.05 | 83.377 | -2500.076 | 33.20902
12.67333 | 39.308 | 22.05 | 83.392 | -2500.076 | 33.20841
12.67667 | 39.293 | 22.05 | 83.392 | -2500.076 | 33.2078
12.68 | 39.277 | 22.05 | 83.392 | -2500.076 | 33.2078
12.68333 | 39.262 | 22.05 | 83.377 | -2500.076 | 33.2078
12.68667 | 39.247 | 22.05 | 83.392 | -2500.076 | 33.2078
12.69 | 39.201 | 22.05 | 83.361 | -2500.076 | 33.2078
12.69333 | 39.232 | 22.05 | 83.361 | -2500.076 | 33.2078
12.69667 | 39.262 | 22.05 | 83.361 | -2500.076 | 33.20719
12.7 | 39.247 | 22.05 | 83.392 | -2500.076 | 33.20719
12.70333 | 39.247 | 22.05 | 83.377 | -2500.076 | 33.20719
12.70667 | 39.262 | 22.05 | 83.377 | -2500.076 | 33.20719
12.71 | 39.262 | 22.05 | 83.377 | -2500.076 | 33.2078
12.71333 | 39.247 | 22.05 | 83.392 | -2500.076 | 33.20841
12.71667 | 39.262 | 22.05 | 83.361 | -2500.076 | 33.20902
12.72 | 39.247 | 22.05 | 83.361 | -2500.076 | 33.20963
12.72333 | 39.277 | 22.05 | 83.361 | -2500.076 | 33.21024
12.72667 | 39.262 | 22.05 | 83.361 | -2500.076 | 33.20963
12.73 | 39.247 | 22.05 | 83.316 | -2500.076 | 33.20902
12.73333 | 39.262 | 22.05 | 83.3 | -2500.076 | 33.20902
12.73667 | 39.308 | 22.05 | 83.316 | -2500.076 | 33.20963
12.74 | 39.293 | 22.05 | 83.377 | -2500.076 | 33.21085
12.74333 | 39.293 | 22.05 | 83.392 | -2500.076 | 33.21268
12.74667 | 39.323 | 22.05 | 83.422 | -2500.076 | 33.21451
12.75 | 39.369 | 22.05 | 83.422 | -2500.076 | 33.21634
12.75333 | 39.369 | 22.05 | 83.438 | -2500.076 | 33.21756
12.75667 | 39.354 | 22.05 | 83.377 | -2500.076 | 33.21818
12.76 | 39.369 | 22.05 | 83.346 | -2500.076 | 33.21818
12.76333 | 39.399 | 22.05 | 83.331 | -2500.076 | 33.21757
12.76667 | 39.369 | 22.05 | 83.361 | -2500.076 | 33.21634
12.77 | 39.323 | 22.05 | 83.361 | -2500.076 | 33.21451
12.77333 | 39.338 | 22.05 | 83.377 | -2500.076 | 33.21268
12.77667 | 39.338 | 22.05 | 83.392 | -2500.076 | 33.21085
12.78 | 39.323 | 22.05 | 83.438 | -2500.076 | 33.20963
12.78333 | 39.293 | 22.05 | 83.422 | -2500.076 | 33.20841
12.78667 | 39.323 | 22.05 | 83.407 | -2500.076 | 33.2078
12.79 | 39.323 | 22.05 | 83.438 | -2500.076 | 33.20658
12.79333 | 39.308 | 22.05 | 83.468 | -2500.076 | 33.20597
12.79667 | 39.277 | 22.05 | 83.453 | -2500.076 | 33.20536
12.8 | 39.277 | 22.05 | 83.453 | -2500.076 | 33.20475
12.80333 | 39.277 | 22.05 | 83.468 | -2500.076 | 33.20414
12.80667 | 39.262 | 22.05 | 83.453 | -2500.076 | 33.20353
12.81 | 39.247 | 22.05 | 83.422 | -2500.076 | 33.20292
12.81333 | 39.277 | 22.05 | 83.407 | -2500.076 | 33.20231
12.81667 | 39.308 | 22.05 | 83.422 | -2500.076 | 33.2017
12.82 | 39.277 | 22.05 | 83.407 | -2500.076 | 33.20048
12.82333 | 39.262 | 22.05 | 83.422 | -2500.076 | 33.20048
12.82667 | 39.293 | 22.05 | 83.438 | -2500.076 | 33.20048
12.83 | 39.308 | 22.05 | 83.453 | -2500.076 | 33.20048
12.83333 | 39.293 | 22.05 | 83.483 | -2500.076 | 33.20109
12.83667 | 39.277 | 22.05 | 83.529 | -2500.076 | 33.20231
12.84 | 39.293 | 22.05 | 83.499 | -2500.076 | 33.20292
12.84333 | 39.293 | 22.05 | 83.483 | -2500.076 | 33.20353
12.84667 | 39.277 | 22.05 | 83.468 | -2500.076 | 33.20414
12.85 | 39.247 | 22.05 | 83.438 | -2500.076 | 33.20353
12.85333 | 39.247 | 22.05 | 83.392 | -2500.076 | 33.20292
12.85667 | 39.277 | 22.05 | 83.392 | -2500.076 | 33.20292
12.86 | 39.293 | 22.05 | 83.377 | -2500.076 | 33.20292
12.86333 | 39.277 | 22.05 | 83.346 | -2500.076 | 33.20292
12.86667 | 39.293 | 22.05 | 83.361 | -2500.076 | 33.20414
12.87 | 39.338 | 22.05 | 83.361 | -2500.076 | 33.20597
12.87333 | 39.323 | 22.05 | 83.361 | -2500.076 | 33.2078
12.87667 | 39.323 | 22.05 | 83.361 | -2500.076 | 33.21024
12.88 | 39.369 | 22.05 | 83.407 | -2500.076 | 33.21329
12.88333 | 39.415 | 22.05 | 83.377 | -2500.076 | 33.21635
12.88667 | 39.415 | 22.05 | 83.392 | -2500.076 | 33.21879
12.89 | 39.399 | 22.05 | 83.422 | -2500.076 | 33.22062
12.89333 | 39.415 | 22.05 | 83.438 | -2500.076 | 33.22123
12.89667 | 39.399 | 22.05 | 83.422 | -2500.076 | 33.22123
12.9 | 39.338 | 22.05 | 83.422 | -2500.076 | 33.22062
12.90333 | 39.323 | 22.05 | 83.422 | -2500.076 | 33.22001
12.90667 | 39.354 | 22.05 | 83.392 | -2500.076 | 33.2194
12.91 | 39.354 | 22.05 | 83.377 | -2500.076 | 33.21879
12.91333 | 39.323 | 22.05 | 83.377 | -2500.076 | 33.21818
12.91667 | 39.338 | 22.05 | 83.392 | -2500.076 | 33.21756
12.92 | 39.354 | 22.05 | 83.422 | -2500.076 | 33.21634
12.92333 | 39.338 | 22.05 | 83.422 | -2500.076 | 33.21451
12.92667 | 39.293 | 22.05 | 83.468 | -2500.076 | 33.21268
12.93 | 39.277 | 22.05 | 83.483 | -2500.076 | 33.21024
12.93333 | 39.277 | 22.05 | 83.468 | -2500.076 | 33.2078
12.93667 | 39.247 | 22.05 | 83.438 | -2500.076 | 33.20597
12.94 | 39.232 | 22.05 | 83.499 | -2500.076 | 33.20475
12.94333 | 39.247 | 22.05 | 83.499 | -2500.076 | 33.20353
12.94667 | 39.277 | 22.05 | 83.483 | -2500.076 | 33.20353
12.95 | 39.277 | 22.05 | 83.499 | -2500.076 | 33.20292
12.95333 | 39.277 | 22.05 | 83.529 | -2500.076 | 33.20231
12.95667 | 39.277 | 22.05 | 83.514 | -2500.076 | 33.2017
12.96 | 39.293 | 22.05 | 83.499 | -2500.076 | 33.2017
12.96333 | 39.293 | 22.05 | 83.514 | -2500.076 | 33.20109
12.96667 | 39.293 | 22.05 | 83.544 | -2500.076 | 33.20109
12.97 | 39.308 | 22.05 | 83.56 | -2500.076 | 33.20109
12.97333 | 39.338 | 22.05 | 83.59 | -2500.076 | 33.20109
12.97667 | 39.323 | 22.05 | 83.605 | -2500.076 | 33.2017
12.98 | 39.308 | 22.05 | 83.621 | -2500.076 | 33.20292
12.98333 | 39.277 | 22.05 | 83.605 | -2500.076 | 33.20414
12.98667 | 39.293 | 22.05 | 83.59 | -2500.076 | 33.20536
12.99 | 39.308 | 22.05 | 83.544 | -2500.076 | 33.20658
12.99333 | 39.323 | 22.05 | 83.514 | -2500.076 | 33.20719
12.99667 | 39.308 | 22.05 | 83.529 | -2500.076 | 33.20719
13 | 39.338 | 22.05 | 83.514 | -2500.076 | 33.20719
13.00333 | 39.338 | 22.05 | 83.499 | -2500.076 | 33.2078
13.00667 | 39.308 | 22.05 | 83.514 | -2500.076 | 33.20841
13.01 | 39.277 | 22.05 | 83.514 | -2500.076 | 33.20902
13.01333 | 39.277 | 22.05 | 83.483 | -2500.076 | 33.21024
13.01667 | 39.293 | 22.05 | 83.499 | -2500.076 | 33.21146
13.02 | 39.277 | 22.05 | 83.468 | -2500.076 | 33.21329
13.02333 | 39.293 | 22.05 | 83.453 | -2500.076 | 33.21513
13.02667 | 39.323 | 22.05 | 83.468 | -2500.076 | 33.21696
13.03 | 39.338 | 22.05 | 83.453 | -2500.076 | 33.21818
13.03333 | 39.323 | 22.05 | 83.407 | -2500.076 | 33.22001
13.03667 | 39.338 | 22.05 | 83.407 | -2500.076 | 33.22123
13.04 | 39.338 | 22.05 | 83.438 | -2500.076 | 33.22245
13.04333 | 39.369 | 22.05 | 83.422 | -2500.076 | 33.22367
13.04667 | 39.369 | 22.05 | 83.407 | -2500.076 | 33.2255
13.05 | 39.384 | 22.05 | 83.453 | -2500.076 | 33.22611
13.05333 | 39.415 | 22.05 | 83.483 | -2500.076 | 33.22672
13.05667 | 39.43 | 22.05 | 83.453 | -2500.076 | 33.22733
13.06 | 39.399 | 22.05 | 83.468 | -2500.076 | 33.22794
13.06333 | 39.399 | 22.05 | 83.514 | -2500.076 | 33.22794
13.06667 | 39.399 | 22.05 | 83.483 | -2500.076 | 33.22855
13.07 | 39.384 | 22.05 | 83.483 | -2500.076 | 33.22855
13.07333 | 39.384 | 22.05 | 83.499 | -2500.076 | 33.22855
13.07667 | 39.384 | 22.05 | 83.514 | -2500.076 | 33.22855
13.08 | 39.415 | 22.05 | 83.514 | -2500.076 | 33.22855
13.08333 | 39.445 | 22.05 | 83.529 | -2500.076 | 33.22855
13.08667 | 39.445 | 22.05 | 83.499 | -2500.076 | 33.22855
13.09 | 39.445 | 22.05 | 83.453 | -2500.076 | 33.22794
13.09333 | 39.46 | 22.05 | 83.438 | -2500.076 | 33.22794
13.09667 | 39.476 | 22.05 | 83.407 | -2500.076 | 33.22733
13.1 | 39.445 | 22.05 | 83.407 | -2500.076 | 33.22733
13.10333 | 39.445 | 22.05 | 83.407 | -2500.076 | 33.22733
13.10667 | 39.46 | 22.05 | 83.422 | -2500.076 | 33.22794
13.11 | 39.445 | 22.05 | 83.392 | -2500.076 | 33.22794
13.11333 | 39.415 | 22.05 | 83.377 | -2500.076 | 33.22794
13.11667 | 39.415 | 22.05 | 83.346 | -2500.076 | 33.22733
13.12 | 39.43 | 22.05 | 83.361 | -2500.076 | 33.22672
13.12333 | 39.399 | 22.05 | 83.392 | -2500.076 | 33.22611
13.12667 | 39.399 | 22.05 | 83.422 | -2500.076 | 33.22611
13.13 | 39.369 | 22.05 | 83.407 | -2500.076 | 33.22611
13.13333 | 39.384 | 22.05 | 83.422 | -2500.076 | 33.22672
13.13667 | 39.384 | 22.05 | 83.407 | -2500.076 | 33.22672
13.14 | 39.399 | 22.05 | 83.392 | -2500.076 | 33.22672
13.14333 | 39.384 | 22.05 | 83.377 | -2500.076 | 33.22611
13.14667 | 39.43 | 22.05 | 83.392 | -2500.076 | 33.2255
13.15 | 39.445 | 22.05 | 83.392 | -2500.076 | 33.22428
13.15333 | 39.415 | 22.05 | 83.377 | -2500.076 | 33.22367
13.15667 | 39.384 | 22.05 | 83.361 | -2500.076 | 33.22306
13.16 | 39.384 | 22.05 | 83.361 | -2500.076 | 33.22245
13.16333 | 39.399 | 22.05 | 83.377 | -2500.076 | 33.22245
13.16667 | 39.384 | 22.05 | 83.407 | -2500.076 | 33.22245
13.17 | 39.384 | 22.05 | 83.438 | -2500.076 | 33.22245
13.17333 | 39.369 | 22.05 | 83.468 | -2500.076 | 33.22245
13.17667 | 39.384 | 22.05 | 83.468 | -2500.076 | 33.22123
13.18 | 39.354 | 22.05 | 83.453 | -2500.076 | 33.2194
13.18333 | 39.338 | 22.05 | 83.392 | -2500.076 | 33.21696
13.18667 | 39.338 | 22.05 | 83.377 | -2500.076 | 33.21452
13.19 | 39.369 | 22.05 | 83.331 | -2500.076 | 33.21146
13.19333 | 39.338 | 22.05 | 83.346 | -2500.076 | 33.20963
13.19667 | 39.308 | 22.05 | 83.361 | -2500.076 | 33.20841
13.2 | 39.308 | 22.05 | 83.361 | -2500.076 | 33.20902
13.20333 | 39.323 | 22.05 | 83.377 | -2500.076 | 33.21085
13.20667 | 39.308 | 22.05 | 83.407 | -2500.076 | 33.2139
13.21 | 39.338 | 22.05 | 83.392 | -2500.076 | 33.21818
13.21333 | 39.384 | 22.05 | 83.377 | -2500.076 | 33.22245
13.21667 | 39.415 | 22.05 | 83.392 | -2500.076 | 33.2255
13.22 | 39.43 | 22.05 | 83.392 | -2500.076 | 33.22672
13.22333 | 39.445 | 22.05 | 83.407 | -2500.076 | 33.22611
13.22667 | 39.415 | 22.05 | 83.438 | -2500.076 | 33.22184
13.23 | 39.384 | 22.05 | 83.483 | -2500.076 | 33.21756
13.23333 | 39.338 | 22.05 | 83.499 | -2500.076 | 33.21268
13.23667 | 39.293 | 22.05 | 83.499 | -2500.076 | 33.2078
13.24 | 39.262 | 22.05 | 83.483 | -2500.076 | 33.20414
13.24333 | 39.277 | 22.05 | 83.468 | -2500.076 | 33.20292
13.24667 | 39.293 | 22.05 | 83.453 | -2500.076 | 33.20231
13.25 | 39.293 | 22.05 | 83.453 | -2500.076 | 33.20231
13.25333 | 39.293 | 22.05 | 83.422 | -2500.076 | 33.20231
13.25667 | 39.308 | 22.05 | 83.392 | -2500.076 | 33.20231
13.26 | 39.308 | 22.05 | 83.392 | -2500.076 | 33.20292
13.26333 | 39.277 | 22.05 | 83.377 | -2500.076 | 33.20292
13.26667 | 39.293 | 22.05 | 83.361 | -2500.076 | 33.20292
13.27 | 39.293 | 22.05 | 83.392 | -2500.076 | 33.20414
13.27333 | 39.277 | 22.05 | 83.438 | -2500.076 | 33.20597
13.27667 | 39.277 | 22.05 | 83.438 | -2500.076 | 33.20658
13.28 | 39.308 | 22.05 | 83.438 | -2500.076 | 33.20719
13.28333 | 39.338 | 22.05 | 83.453 | -2500.076 | 33.2078
13.28667 | 39.338 | 22.05 | 83.392 | -2500.076 | 33.20841
13.29 | 39.338 | 22.05 | 83.361 | -2500.076 | 33.20902
13.29333 | 39.338 | 22.05 | 83.3 | -2500.076 | 33.21024
13.29667 | 39.354 | 22.05 | 83.254 | -2500.076 | 33.21085
13.3 | 39.354 | 22.05 | 83.224 | -2500.076 | 33.21085
13.30333 | 39.354 | 22.05 | 83.209 | -2500.076 | 33.21085
13.30667 | 39.369 | 22.05 | 83.163 | -2500.076 | 33.21085
13.31 | 39.415 | 22.05 | 83.163 | -2500.076 | 33.21085
13.31333 | 39.445 | 22.05 | 83.178 | -2500.076 | 33.21146
13.31667 | 39.43 | 22.05 | 83.178 | -2500.076 | 33.21329
13.32 | 39.445 | 22.05 | 83.193 | -2500.076 | 33.21451
13.32333 | 39.445 | 22.05 | 83.209 | -2500.076 | 33.2139
13.32667 | 39.415 | 22.05 | 83.254 | -2500.076 | 33.21207
13.33 | 39.384 | 22.05 | 83.285 | -2500.076 | 33.20902
13.33333 | 39.354 | 22.05 | 83.3 | -2500.076 | 33.20597
13.33667 | 39.338 | 22.05 | 83.3 | -2500.076 | 33.20292
13.34 | 39.338 | 22.05 | 83.316 | -2500.076 | 33.20109
13.34333 | 39.338 | 22.05 | 83.316 | -2500.076 | 33.20109
13.34667 | 39.323 | 22.05 | 83.3 | -2500.076 | 33.20292
13.35 | 39.338 | 22.05 | 83.285 | -2500.076 | 33.20536
13.35333 | 39.369 | 22.05 | 83.3 | -2500.076 | 33.20841
13.35667 | 39.399 | 22.05 | 83.316 | -2500.076 | 33.21207
13.36 | 39.384 | 22.05 | 83.3 | -2500.076 | 33.21573
13.36333 | 39.369 | 22.05 | 83.285 | -2500.076 | 33.21939
13.36667 | 39.399 | 22.05 | 83.27 | -2500.076 | 33.22245
13.37 | 39.43 | 22.05 | 83.254 | -2500.076 | 33.22489
13.37333 | 39.445 | 22.05 | 83.224 | -2500.076 | 33.22672
13.37667 | 39.445 | 22.05 | 83.193 | -2500.076 | 33.22794
13.38 | 39.491 | 22.05 | 83.178 | -2500.076 | 33.22916
13.38333 | 39.521 | 22.05 | 83.178 | -2500.076 | 33.22977
13.38667 | 39.506 | 22.05 | 83.209 | -2500.076 | 33.23038
13.39 | 39.476 | 22.05 | 83.209 | -2500.076 | 33.23161
13.39333 | 39.537 | 22.05 | 83.239 | -2500.076 | 33.23344
13.39667 | 39.552 | 22.05 | 83.285 | -2500.076 | 33.23466
13.4 | 39.506 | 22.05 | 83.3 | -2500.076 | 33.23588
13.40333 | 39.476 | 22.05 | 83.285 | -2500.076 | 33.2371
13.40667 | 39.506 | 22.05 | 83.3 | -2500.076 | 33.2371
13.41 | 39.491 | 22.05 | 83.316 | -2500.076 | 33.2371
13.41333 | 39.476 | 22.05 | 83.316 | -2500.076 | 33.2371
13.41667 | 39.506 | 22.05 | 83.331 | -2500.076 | 33.2371
13.42 | 39.521 | 22.05 | 83.361 | -2500.076 | 33.2371
13.42333 | 39.506 | 22.05 | 83.361 | -2500.076 | 33.23771
13.42667 | 39.491 | 22.05 | 83.377 | -2500.076 | 33.2371
13.43 | 39.491 | 22.05 | 83.377 | -2500.076 | 33.2371
13.43333 | 39.476 | 22.05 | 83.407 | -2500.076 | 33.2371
13.43667 | 39.476 | 22.05 | 83.392 | -2500.076 | 33.2371
13.44 | 39.46 | 22.05 | 83.407 | -2500.076 | 33.2371
13.44333 | 39.445 | 22.05 | 83.407 | -2500.076 | 33.23771
13.44667 | 39.46 | 22.05 | 83.422 | -2500.076 | 33.2371
13.45 | 39.46 | 22.05 | 83.422 | -2500.076 | 33.23649
13.45333 | 39.476 | 22.05 | 83.422 | -2500.076 | 33.23649
13.45667 | 39.491 | 22.05 | 83.407 | -2500.076 | 33.23587
13.46 | 39.506 | 22.05 | 83.407 | -2500.076 | 33.23526
13.46333 | 39.521 | 22.05 | 83.407 | -2500.076 | 33.23526
13.46667 | 39.537 | 22.05 | 83.407 | -2500.076 | 33.23526
13.47 | 39.506 | 22.05 | 83.407 | -2500.076 | 33.23465
13.47333 | 39.491 | 22.05 | 83.407 | -2500.076 | 33.23465
13.47667 | 39.491 | 22.05 | 83.392 | -2500.076 | 33.23465
13.48 | 39.476 | 22.05 | 83.392 | -2500.076 | 33.23465
13.48333 | 39.43 | 22.05 | 83.392 | -2500.076 | 33.23465
13.48667 | 39.43 | 22.05 | 83.392 | -2500.076 | 33.23465
13.49 | 39.46 | 22.05 | 83.377 | -2500.076 | 33.23526
13.49333 | 39.476 | 22.05 | 83.392 | -2500.076 | 33.23587
13.49667 | 39.476 | 22.05 | 83.392 | -2500.076 | 33.23649
13.5 | 39.506 | 22.05 | 83.392 | -2500.076 | 33.2371 | -0.09 | 0 | -0.092 | 0 | 33.23649 | 5.507 | 0 | 0 | 0 | 2.2624e-05 | 2.2624e-05 | 3.07427e-05
13.50333 | 39.506 | 22.05 | 83.407 | -2500.076 | 33.2371 | -0.061 | 0 | -0.092 | 0 | 33.2371 | 5.5103 | 0 | 0 | 0 | 2.3677e-05 | 2.3677e-05 | 2.93736e-05
13.50667 | 39.506 | 22.05 | 83.422 | -2500.076 | 33.23649 | -0.063 | 0 | -0.076 | 0 | 33.2371 | 5.5075 | 0 | 0 | 0 | 2.478e-05 | 2.478e-05 | 2.93736e-05
13.51 | 39.491 | 22.05 | 83.438 | -2500.076 | 33.23587 | -0.064 | 0 | -0.061 | 0 | 33.23649 | 5.5048 | 0 | 0 | 0 | 2.5934e-05 | 2.5934e-05 | 3.2176e-05
13.51333 | 39.476 | 22.05 | 83.438 | -2500.076 | 33.23526 | -0.081 | 0 | -0.045 | 0 | 33.23587 | 5.5021 | 0 | 0 | 0 | 2.7141e-05 | 2.7141e-05 | 3.2176e-05
13.51667 | 39.46 | 22.05 | 83.438 | -2500.076 | 33.23465 | -0.098 | 0 | -0.045 | 0 | 33.23526 | 5.4993 | 0 | 0 | 0 | 2.8405e-05 | 2.8405e-05 | 3.52473e-05
13.52 | 39.46 | 22.05 | 83.438 | -2500.076 | 33.23465 | -0.115 | 0 | -0.045 | 0 | 33.23465 | 5.4966 | 0 | 0 | 0 | 2.9728e-05 | 2.9728e-05 | 3.52473e-05
13.52333 | 39.445 | 22.05 | 83.453 | -2500.076 | 33.23404 | -0.117 | 0 | -0.045 | 0 | 33.23465 | 5.4939 | 0 | 0 | 0 | 3.1112e-05 | 3.1112e-05 | 3.86134e-05
13.52667 | 39.46 | 22.05 | 83.407 | -2500.076 | 33.23404 | -0.134 | 0 | -0.029 | 0 | 33.23404 | 5.4912 | 0 | 0 | 0 | 3.2561e-05 | 3.2561e-05 | 3.86134e-05
13.53 | 39.491 | 22.05 | 83.377 | -2500.076 | 33.23404 | -0.121 | 0 | -0.074 | 0 | 33.23404 | 5.4884 | 0 | 0 | 0 | 3.4077e-05 | 3.4077e-05 | 4.23027e-05
13.53333 | 39.491 | 22.05 | 83.377 | -2500.076 | 33.23404 | -0.092 | 0 | -0.105 | 0 | 33.23404 | 5.4857 | 0 | 0 | 0 | 3.5664e-05 | 3.5664e-05 | 4.42781e-05
13.53667 | 39.476 | 22.05 | 83.392 | -2500.076 | 33.23404 | -0.094 | 0 | -0.104 | 0 | 33.23404 | 5.483 | 0 | 0 | 0 | 3.7325e-05 | 3.7325e-05 | 4.63463e-05
13.54 | 39.491 | 22.05 | 83.392 | -2500.076 | 33.23465 | -0.111 | 0 | -0.089 | 0 | 33.23404 | 5.4803 | 0 | 0 | 0 | 3.9063e-05 | 3.9063e-05 | 4.85116e-05
13.54333 | 39.506 | 22.05 | 83.438 | -2500.076 | 33.23465 | -0.097 | 0 | -0.089 | 0 | 33.23465 | 5.4776 | 0 | 0 | 0 | 4.0882e-05 | 4.0882e-05 | 5.07785e-05
13.54667 | 39.46 | 22.05 | 83.499 | -2500.076 | 33.23404 | -0.083 | 0 | -0.043 | 0 | 33.23465 | 5.4748 | 0 | 0 | 0 | 4.2785e-05 | 4.2785e-05 | 5.31518e-05
13.55 | 39.46 | 22.05 | 83.514 | -2500.076 | 33.23282 | -0.131 | 0 | 0.019 | 0 | 33.23404 | 5.4721 | 0 | 0 | 0 | 4.4777e-05 | 4.4777e-05 | 5.31518e-05
13.55333 | 39.506 | 22.05 | 83.499 | -2500.076 | 33.23161 | -0.133 | 0 | 0.034 | 0 | 33.23282 | 5.4694 | 0 | 0 | 0 | 4.6862e-05 | 4.6862e-05 | 5.82379e-05
13.55667 | 39.491 | 22.05 | 83.483 | -2500.076 | 33.231 | -0.089 | 0 | 0.019 | 0 | 33.23161 | 5.4667 | 0 | 0 | 0 | 4.9045e-05 | 4.9045e-05 | 5.82379e-05
13.56 | 39.476 | 22.05 | 83.453 | -2500.076 | 33.23038 | -0.106 | 0 | 0.004 | 0 | 33.231 | 5.464 | 0 | 0.0001 | 0 | 5.1328e-05 | 5.1328e-05 | 6.3813e-05
13.56333 | 39.476 | 22.05 | 83.453 | -2500.076 | 33.22977 | -0.123 | 0 | -0.026 | 0 | 33.23038 | 5.4613 | 0 | 0.0001 | 0 | 5.3718e-05 | 5.3718e-05 | 6.67984e-05
13.56667 | 39.506 | 22.05 | 83.438 | -2500.076 | 33.231 | -0.124 | 0 | -0.026 | 0 | 33.22977 | 5.4586 | 0 | 0.0001 | 0 | 5.622e-05 | 5.622e-05 | 6.99242e-05
13.57 | 39.521 | 22.05 | 83.453 | -2500.076 | 33.23283 | -0.096 | 0 | -0.041 | 0 | 33.231 | 5.4559 | 0 | 0.0001 | 0 | 5.8838e-05 | 5.8838e-05 | 7.31967e-05
13.57333 | 39.567 | 22.05 | 83.468 | -2500.076 | 33.23405 | -0.082 | 0 | -0.025 | 0 | 33.23283 | 5.4532 | 0 | 0.0001 | 0 | 6.1577e-05 | 6.1577e-05 | 7.66231e-05
13.57667 | 39.567 | 22.05 | 83.468 | -2500.076 | 33.23527 | -0.038 | 0 | -0.009 | 0 | 33.23405 | 5.4505 | 0 | 0.0001 | 0 | 6.4445e-05 | 6.4445e-05 | 8.02105e-05
13.58 | 39.598 | 22.05 | 83.422 | -2500.076 | 33.2371 | -0.04 | 0 | -0.009 | 0 | 33.23527 | 5.4478 | 0 | 0.0001 | 0 | 6.7446e-05 | 6.7446e-05 | 8.39664e-05
13.58333 | 39.598 | 22.05 | 83.407 | -2500.076 | 33.23771 | -0.011 | 0 | -0.055 | 0 | 33.2371 | 5.4451 | 0 | 0.0001 | 0 | 7.0586e-05 | 7.0586e-05 | 8.7899e-05
13.58667 | 39.613 | 22.05 | 83.407 | -2500.076 | 33.23832 | -0.013 | 0 | -0.07 | 0 | 33.23771 | 5.4424 | 0 | 0.0001 | 0 | 7.3873e-05 | 7.3873e-05 | 8.7899e-05
13.59 | 39.598 | 22.05 | 83.422 | -2500.076 | 33.24015 | 0.001 | 0 | -0.069 | 0 | 33.23832 | 5.4397 | 0 | 0.0001 | 0 | 7.7313e-05 | 7.7313e-05 | 9.63274e-05
13.59333 | 39.628 | 22.05 | 83.422 | -2500.076 | 33.24198 | -0.016 | 0 | -0.054 | 0 | 33.24015 | 5.437 | 0 | 0.0001 | 0 | 8.0913e-05 | 8.0913e-05 | 0.000100841
13.59667 | 39.659 | 22.05 | 83.438 | -2500.076 | 33.24442 | 0.013 | 0 | -0.053 | 0 | 33.24198 | 5.4343 | 0 | 0.0001 | 0 | 8.4681e-05 | 8.4681e-05 | 0.000105567
13.6 | 39.674 | 22.05 | 83.453 | -2500.076 | 33.24686 | 0.041 | 0 | -0.038 | 0 | 33.24442 | 5.4316 | 0 | 0.0001 | 0 | 8.8624e-05 | 8.8624e-05 | 0.000110515
13.60333 | 39.674 | 22.05 | 83.468 | -2500.076 | 33.24809 | 0.055 | 0 | -0.022 | 0 | 33.24686 | 5.4289 | 0 | 0.0001 | 0 | 9.2751e-05 | 9.2751e-05 | 0.000115696
13.60667 | 39.705 | 22.05 | 83.453 | -2500.076 | 33.24809 | 0.053 | 0 | -0.007 | 0 | 33.24809 | 5.4262 | 0 | 0.0001 | 0 | 9.707e-05 | 9.707e-05 | 0.000121121
13.61 | 39.75 | 22.05 | 83.438 | -2500.076 | 33.24747 | 0.082 | 0 | -0.022 | 0 | 33.24809 | 5.4236 | 0 | 0.0001 | 0 | 0.00010159 | 0.00010159 | 0.0001268
13.61333 | 39.75 | 22.05 | 83.422 | -2500.076 | 33.24564 | 0.126 | 0 | -0.037 | 0 | 33.24747 | 5.4209 | 0 | 0.0001 | 0 | 0.00010632 | 0.00010632 | 0.000132747
13.61667 | 39.72 | 22.05 | 83.438 | -2500.076 | 33.24381 | 0.124 | 0 | -0.052 | 0 | 33.24564 | 5.4182 | 0 | 0.0001 | 0 | 0.00011127 | 0.00011127 | 0.000138974
13.62 | 39.689 | 22.05 | 83.438 | -2500.076 | 33.24259 | 0.092 | 0 | -0.036 | 0 | 33.24381 | 5.4155 | 0 | 0.0001 | 0 | 0.00011645 | 0.00011645 | 0.000145494
13.62333 | 39.674 | 22.05 | 83.438 | -2500.076 | 33.24137 | 0.06 | 0 | -0.036 | 0 | 33.24259 | 5.4128 | 0 | 0.0001 | 0 | 0.00012187 | 0.00012187 | 0.00015232
13.62667 | 39.644 | 22.05 | 83.438 | -2500.076 | 33.24015 | 0.043 | 0 | -0.036 | 0 | 33.24137 | 5.4101 | 0 | 0.0001 | 0 | 0.00012755 | 0.00012755 | 0.000159468
13.63 | 39.628 | 22.05 | 83.422 | -2500.076 | 33.24015 | 0.011 | 0 | -0.035 | 0 | 33.24015 | 5.4075 | 0 | 0.0001 | 0 | 0.00013349 | 0.00013349 | 0.000166953
13.63333 | 39.628 | 22.05 | 83.392 | -2500.076 | 33.24015 | -0.006 | 0 | -0.05 | 0 | 33.24015 | 5.4048 | 0 | 0.0001 | 0 | 0.0001397 | 0.0001397 | 0.000174789
13.63667 | 39.674 | 22.05 | 83.346 | -2500.076 | 33.24015 | -0.008 | 0 | -0.081 | 0 | 33.24015 | 5.4021 | 0 | 0.0001 | 0 | 0.00014621 | 0.00014621 | 0.000182994
13.64 | 39.705 | 22.05 | 83.331 | -2500.076 | 33.23954 | 0.036 | 0 | -0.126 | 0 | 33.24015 | 5.3994 | 0 | 0.0002 | 0 | 0.00015302 | 0.00015302 | 0.000191586
13.64333 | 39.689 | 22.05 | 83.331 | -2500.076 | 33.23954 | 0.065 | 0 | -0.141 | 0 | 33.23954 | 5.3968 | 0 | 0.0002 | 0 | 0.00016014 | 0.00016014 | 0.000200582
13.64667 | 39.674 | 22.05 | 83.361 | -2500.076 | 33.23893 | 0.048 | 0 | -0.141 | 0 | 33.23954 | 5.3941 | 0 | 0.0002 | 0 | 0.0001676 | 0.0001676 | 0.000210002
13.65 | 39.705 | 22.05 | 83.377 | -2500.076 | 33.23832 | 0.031 | 0 | -0.11 | 0 | 33.23893 | 5.3914 | 0 | 0.0002 | 0 | 0.00017541 | 0.00017541 | 0.000219865
13.65333 | 39.705 | 22.05 | 83.361 | -2500.076 | 33.23771 | 0.06 | 0 | -0.094 | 0 | 33.23832 | 5.3888 | 0 | 0.0002 | 0 | 0.00018357 | 0.00018357 | 0.000230192
13.65667 | 39.72 | 22.05 | 83.377 | -2500.076 | 33.2371 | 0.058 | 0 | -0.109 | 0 | 33.23771 | 5.3861 | 0 | 0.0002 | 0 | 0.00019212 | 0.00019212 | 0.000241006
13.66 | 39.735 | 22.05 | 83.377 | -2500.076 | 33.23649 | 0.071 | 0 | -0.094 | 0 | 33.2371 | 5.3834 | 0 | 0.0002 | 0 | 0.00020107 | 0.00020107 | 0.000252329
13.66333 | 39.796 | 22.05 | 83.361 | -2500.076 | 33.23527 | 0.085 | 0 | -0.094 | 0 | 33.23649 | 5.3808 | 0 | 0.0002 | 0 | 0.00021043 | 0.00021043 | 0.000264186
13.66667 | 39.827 | 22.05 | 83.361 | -2500.076 | 33.23344 | 0.144 | 0 | -0.108 | 0 | 33.23527 | 5.3781 | 0 | 0.0002 | 0 | 0.00022023 | 0.00022023 | 0.0002766
13.67 | 39.842 | 22.05 | 83.392 | -2500.076 | 33.23161 | 0.173 | 0 | -0.108 | 0 | 33.23344 | 5.3755 | 0 | 0.0002 | 0 | 0.00023048 | 0.00023048 | 0.0002896
13.67333 | 39.842 | 22.05 | 83.422 | -2500.076 | 33.23038 | 0.186 | 0 | -0.077 | 0 | 33.23161 | 5.3728 | 0 | 0.0002 | 0 | 0.00024122 | 0.00024122 | 0.000303212
13.67667 | 39.888 | 22.05 | 83.438 | -2500.076 | 33.22855 | 0.185 | 0 | -0.047 | 0 | 33.23038 | 5.3701 | 0 | 0.0003 | 0 | 0.00025245 | 0.00025245 | 0.000317465
13.68 | 39.888 | 22.05 | 83.468 | -2500.076 | 33.22794 | 0.229 | 0 | -0.031 | 0 | 33.22855 | 5.3675 | 0 | 0.0003 | 0 | 0.0002642 | 0.0002642 | 0.00033239
13.68333 | 39.872 | 22.05 | 83.468 | -2500.076 | 33.22733 | 0.227 | 0 | 0 | 0 | 33.22794 | 5.3648 | 0 | 0.0003 | 0 | 0.00027651 | 0.00027651 | 0.000348017
13.68667 | 39.857 | 22.05 | 83.499 | -2500.076 | 33.22611 | 0.21 | 0 | 0 | 0 | 33.22733 | 5.3622 | 0 | 0.0003 | 0 | 0.00028938 | 0.00028938 | 0.000364381
13.69 | 39.872 | 22.05 | 83.483 | -2500.076 | 33.22489 | 0.193 | 0 | 0.031 | 0 | 33.22611 | 5.3595 | 0 | 0.0003 | 0 | 0.00030286 | 0.00030286 | 0.000381516
13.69333 | 39.903 | 22.05 | 83.499 | -2500.076 | 33.22428 | 0.207 | 0 | 0.016 | 0 | 33.22489 | 5.3569 | 0 | 0.0003 | 0 | 0.00031696 | 0.00031696 | 0.000399459
13.69667 | 39.888 | 22.05 | 83.514 | -2500.076 | 33.22306 | 0.235 | 0 | 0.031 | 0 | 33.22428 | 5.3542 | 0 | 0.0003 | 0 | 0.00033172 | 0.00033172 | 0.000418246
13.7 | 39.903 | 22.05 | 83.499 | -2500.076 | 33.22245 | 0.218 | 0 | 0.047 | 0 | 33.22306 | 5.3516 | 0 | 0.0003 | 0 | 0.00034716 | 0.00034716 | 0.000437919
13.70333 | 39.933 | 22.05 | 83.483 | -2500.076 | 33.22245 | 0.232 | 0 | 0.032 | 0 | 33.22245 | 5.3489 | 0 | 0.0004 | 0 | 0.00036333 | 0.00036333 | 0.00045852
13.70667 | 39.933 | 22.05 | 83.468 | -2500.076 | 33.22184 | 0.261 | 0 | 0.017 | 0 | 33.22245 | 5.3463 | 0 | 0.0004 | 0 | 0.00038025 | 0.00038025 | 0.000480091
13.71 | 39.903 | 22.05 | 83.453 | -2500.076 | 33.22123 | 0.259 | 0 | 0.002 | 0 | 33.22184 | 5.3437 | 0 | 0.0004 | 0 | 0.00039795 | 0.00039795 | 0.000502679
13.71333 | 39.933 | 22.05 | 83.422 | -2500.076 | 33.22001 | 0.227 | 0 | -0.013 | 0 | 33.22123 | 5.341 | 0 | 0.0004 | 0 | 0.00041648 | 0.00041648 | 0.000526331
13.71667 | 39.964 | 22.05 | 83.438 | -2500.076 | 33.21818 | 0.256 | 0 | -0.043 | 0 | 33.22001 | 5.3384 | 0 | 0.0004 | 0 | 0.00043588 | 0.00043588 | 0.000551098
13.72 | 40.01 | 22.05 | 83.468 | -2500.076 | 33.21634 | 0.284 | 0 | -0.028 | 0 | 33.21818 | 5.3357 | 0 | 0.0005 | 0 | 0.00045617 | 0.00045617 | 0.000577033
13.72333 | 40.056 | 22.05 | 83.483 | -2500.076 | 33.21451 | 0.328 | 0 | 0.003 | 0 | 33.21634 | 5.3331 | 0 | 0.0004 | 0 | 0.00035452 | 0.00035452 | 0.000448662
13.72667 | 40.086 | 22.05 | 83.499 | -2500.076 | 33.21207 | 0.372 | 0 | 0.019 | 0 | 33.21451 | 5.3305 | 0 | 0.0004 | 0 | 0.00040208 | 0.00040208 | 0.000509095
13.73 | 40.117 | 22.05 | 83.483 | -2500.076 | 33.21024 | 0.401 | 0 | 0.034 | 0 | 33.21207 | 5.3278 | 0 | 0.0004 | 0 | 0.00043316 | 0.00043316 | 0.000548712
13.73333 | 40.147 | 22.05 | 83.499 | -2500.076 | 33.20963 | 0.43 | 0 | 0.019 | 0 | 33.21024 | 5.3252 | 0 | 0.0005 | 0 | 0.00046425 | 0.00046425 | 0.000588374
13.73667 | 40.178 | 22.05 | 83.483 | -2500.076 | 33.20963 | 0.459 | 0 | 0.035 | 0 | 33.20963 | 5.3226 | 0 | 0.0005 | 0 | 0.00049533 | 0.00049533 | 0.000628072
13.74 | 40.193 | 22.05 | 83.529 | -2500.076 | 33.21024 | 0.488 | 0 | 0.02 | 0 | 33.20963 | 5.3199 | 0 | 0.0005 | 0 | 0.00052641 | 0.00052641 | 0.00066781
13.74333 | 40.223 | 22.05 | 83.575 | -2500.076 | 33.21085 | 0.501 | 0 | 0.066 | 0 | 33.21024 | 5.3173 | 0 | 0.0005 | 0 | 0.00054101 | 0.00054101 | 0.000686678
13.74667 | 40.269 | 22.05 | 83.621 | -2500.076 | 33.21146 | 0.53 | 0 | 0.112 | 0 | 33.21085 | 5.3147 | 0 | 0.0006 | 0 | 0.0005721 | 0.0005721 | 0.000726498
13.75 | 40.315 | 22.05 | 83.666 | -2500.076 | 33.21207 | 0.574 | 0 | 0.158 | 0 | 33.21146 | 5.3121 | 0 | 0.0006 | 0 | 0.00061966 | 0.00061966 | 0.000787282
13.75333 | 40.315 | 22.05 | 83.697 | -2500.076 | 33.21268 | 0.618 | 0 | 0.204 | 0 | 33.21207 | 5.3094 | 0 | 0.0007 | 0 | 0.00066721 | 0.00066721 | 0.000848129
13.75667 | 40.376 | 22.05 | 83.712 | -2500.076 | 33.21268 | 0.616 | 0 | 0.235 | 0 | 33.21268 | 5.3068 | 0.0001 | 0.0007 | 0 | 0.00066535 | 0.00066535 | 0.000846185
13.76 | 40.422 | 22.05 | 83.697 | -2500.076 | 33.21329 | 0.676 | 0 | 0.25 | 0 | 33.21268 | 5.3042 | 0.0001 | 0.0007 | 0 | 0.00072938 | 0.00072938 | 0.000928095
13.76333 | 40.452 | 22.05 | 83.697 | -2500.076 | 33.2139 | 0.72 | 0 | 0.236 | 0 | 33.21329 | 5.3016 | 0.0001 | 0.0008 | 0 | 0.00077694 | 0.00077694 | 0.000989112
13.76667 | 40.483 | 22.05 | 83.697 | -2500.076 | 33.21451 | 0.748 | 0 | 0.236 | 0 | 33.2139 | 5.299 | 0.0001 | 0.0008 | 0.0001 | 0.00080803 | 0.00080803 | 0.00102922
13.77 | 40.574 | 22.05 | 83.712 | -2500.076 | 33.21451 | 0.777 | 0 | 0.236 | 0 | 33.21451 | 5.2964 | 0.0001 | 0.0008 | 0.0001 | 0.00083911 | 0.00083911 | 0.00106936
13.77333 | 40.651 | 22.05 | 83.712 | -2500.076 | 33.21512 | 0.867 | 0 | 0.252 | 0 | 33.21451 | 5.2937 | 0.0001 | 0.0009 | 0.0001 | 0.00093609 | 0.00093609 | 0.00119357
13.77667 | 40.696 | 22.05 | 83.743 | -2500.076 | 33.21634 | 0.942 | 0 | 0.252 | 0 | 33.21512 | 5.2911 | 0.0001 | 0.001 | 0.0001 | 0.0010166 | 0.0010166 | 0.0012969
13.78 | 40.727 | 22.05 | 83.789 | -2500.076 | 33.21817 | 0.986 | 0 | 0.283 | 0 | 33.21634 | 5.2885 | 0.0001 | 0.0011 | 0.0001 | 0.0010642 | 0.0010642 | 0.00135829
13.78333 | 40.819 | 22.05 | 83.834 | -2500.076 | 33.2194 | 1.014 | 0 | 0.329 | 0 | 33.21817 | 5.2859 | 0.0001 | 0.0011 | 0.0001 | 0.0010952 | 0.0010952 | 0.00139869
13.78667 | 40.925 | 22.05 | 83.865 | -2500.076 | 33.22062 | 1.104 | 0 | 0.375 | 0 | 33.2194 | 5.2833 | 0.0001 | 0.0012 | 0.0001 | 0.0011922 | 0.0011922 | 0.00152335
13.79 | 40.986 | 22.05 | 83.865 | -2500.076 | 33.22123 | 1.209 | 0 | 0.406 | 0 | 33.22062 | 5.2807 | 0.0001 | 0.0013 | 0.0001 | 0.0013057 | 0.0013057 | 0.0016692
13.79333 | 41.093 | 22.05 | 83.865 | -2500.076 | 33.22184 | 1.269 | 0 | 0.406 | 0 | 33.22123 | 5.2781 | 0.0001 | 0.0014 | 0.0001 | 0.0013697 | 0.0013697 | 0.001752
13.79667 | 41.215 | 22.05 | 83.865 | -2500.076 | 33.22184 | 1.374 | 0 | 0.406 | 0 | 33.22184 | 5.2755 | 0.0001 | 0.0015 | 0.0001 | 0.0014832 | 0.0014832 | 0.00189814
13.8 | 41.307 | 22.05 | 83.834 | -2500.076 | 33.22245 | 1.494 | 0 | 0.407 | 0 | 33.22184 | 5.2729 | 0.0001 | 0.0016 | 0.0001 | 0.0016131 | 0.0016131 | 0.00206553
13.80333 | 41.353 | 22.05 | 83.834 | -2500.076 | 33.22306 | 1.584 | 0 | 0.376 | 0 | 33.22245 | 5.2703 | 0.0001 | 0.0017 | 0.0001 | 0.0017101 | 0.0017101 | 0.00219089
13.80667 | 41.383 | 22.05 | 83.88 | -2500.076 | 33.22367 | 1.628 | 0 | 0.377 | 0 | 33.22306 | 5.2677 | 0.0001 | 0.0018 | 0.0001 | 0.0017577 | 0.0017577 | 0.00225303
13.81 | 41.459 | 22.05 | 83.926 | -2500.076 | 33.22428 | 1.657 | 0 | 0.423 | 0 | 33.22367 | 5.2651 | 0.0001 | 0.0018 | 0.0001 | 0.0017887 | 0.0017887 | 0.00229411
13.81333 | 41.566 | 22.05 | 83.972 | -2500.076 | 33.22489 | 1.731 | 0 | 0.469 | 0 | 33.22428 | 5.2625 | 0.0001 | 0.0019 | 0.0001 | 0.0018693 | 0.0018693 | 0.00239866
13.81667 | 41.643 | 22.05 | 84.033 | -2500.076 | 33.22489 | 1.836 | 0 | 0.515 | 0 | 33.22489 | 5.2599 | 0.0001 | 0.002 | 0.0001 | 0.0019827 | 0.0019827 | 0.00254565
13.82 | 41.734 | 22.05 | 84.063 | -2500.076 | 33.22489 | 1.911 | 0 | 0.576 | 0 | 33.22489 | 5.2573 | 0.0001 | 0.0021 | 0.0001 | 0.0020632 | 0.0020632 | 0.00265046
13.82333 | 41.871 | 22.05 | 84.094 | -2500.076 | 33.22611 | 2.001 | 0 | 0.607 | 0 | 33.22489 | 5.2547 | 0.0001 | 0.0022 | 0.0002 | 0.0021602 | 0.0021602 | 0.00277656
13.82667 | 41.978 | 22.05 | 84.109 | -2500.076 | 33.22672 | 2.136 | 0 | 0.638 | 0 | 33.22611 | 5.2521 | 0.0002 | 0.0023 | 0.0002 | 0.0023066 | 0.0023066 | 0.00296637
13.83 | 42.055 | 22.05 | 84.14 | -2500.076 | 33.22733 | 2.241 | 0 | 0.653 | 0 | 33.22672 | 5.2495 | 0.0002 | 0.0024 | 0.0002 | 0.0024201 | 0.0024201 | 0.003114
13.83333 | 42.146 | 22.05 | 84.185 | -2500.076 | 33.22794 | 2.316 | 0 | 0.684 | 0 | 33.22733 | 5.2469 | 0.0002 | 0.0025 | 0.0002 | 0.0025006 | 0.0025006 | 0.00321937
13.83667 | 42.238 | 22.05 | 84.231 | -2500.076 | 33.22794 | 2.406 | 0 | 0.73 | 0 | 33.22794 | 5.2444 | 0.0002 | 0.0026 | 0.0002 | 0.0025976 | 0.0025976 | 0.00334608
13.84 | 42.36 | 22.05 | 84.292 | -2500.076 | 33.22794 | 2.496 | 0 | 0.776 | 0 | 33.22794 | 5.2418 | 0.0002 | 0.0027 | 0.0002 | 0.0026946 | 0.0026946 | 0.00347294
13.84333 | 42.451 | 22.05 | 84.353 | -2500.076 | 33.22733 | 2.616 | 0 | 0.837 | 0 | 33.22794 | 5.2392 | 0.0002 | 0.0028 | 0.0002 | 0.0028245 | 0.0028245 | 0.00364243
13.84667 | 42.543 | 22.05 | 84.414 | -2500.076 | 33.22672 | 2.706 | 0 | 0.899 | 0 | 33.22733 | 5.2366 | 0.0002 | 0.0029 | 0.0002 | 0.0029215 | 0.0029215 | 0.0037696
13.85 | 42.665 | 22.05 | 84.429 | -2500.076 | 33.22611 | 2.796 | 0 | 0.96 | 0 | 33.22672 | 5.234 | 0.0002 | 0.003 | 0.0002 | 0.0030185 | 0.0030185 | 0.00389691
13.85333 | 42.802 | 22.05 | 84.475 | -2500.076 | 33.22672 | 2.916 | 0 | 0.976 | 0 | 33.22611 | 5.2314 | 0.0002 | 0.0031 | 0.0002 | 0.0031484 | 0.0031484 | 0.00406693
13.85667 | 42.894 | 22.05 | 84.49 | -2500.076 | 33.22672 | 3.052 | 0 | 1.022 | 0 | 33.22672 | 5.2289 | 0.0002 | 0.0033 | 0.0002 | 0.0032948 | 0.0032948 | 0.00425844
13.86 | 43.016 | 22.05 | 84.506 | -2500.076 | 33.22733 | 3.141 | 0 | 1.037 | 0 | 33.22672 | 5.2263 | 0.0002 | 0.0034 | 0.0003 | 0.0033918 | 0.0033918 | 0.00438626
13.86333 | 43.123 | 22.05 | 84.506 | -2500.076 | 33.22733 | 3.262 | 0 | 1.053 | 0 | 33.22733 | 5.2237 | 0.0003 | 0.0035 | 0.0003 | 0.0035217 | 0.0035217 | 0.00455685
13.86667 | 43.26 | 22.05 | 84.521 | -2500.076 | 33.22794 | 3.367 | 0 | 1.053 | 0 | 33.22733 | 5.2211 | 0.0003 | 0.0036 | 0.0003 | 0.0036352 | 0.0036352 | 0.00470631
13.87 | 43.413 | 22.05 | 84.521 | -2500.076 | 33.22733 | 3.502 | 0 | 1.069 | 0 | 33.22794 | 5.2186 | 0.0003 | 0.0038 | 0.0003 | 0.0037816 | 0.0037816 | 0.00489863
13.87333 | 43.55 | 22.05 | 84.552 | -2500.076 | 33.22733 | 3.653 | 0 | 1.069 | 0 | 33.22733 | 5.216 | 0.0003 | 0.0039 | 0.0003 | 0.0039445 | 0.0039445 | 0.00511251
13.87667 | 43.687 | 22.05 | 84.597 | -2500.076 | 33.22672 | 3.789 | 0 | 1.1 | 0 | 33.22733 | 5.2134 | 0.0003 | 0.0041 | 0.0003 | 0.0040909 | 0.0040909 | 0.00530528
13.88 | 43.87 | 22.05 | 84.643 | -2500.076 | 33.22672 | 3.924 | 0 | 1.146 | 0 | 33.22672 | 5.2109 | 0.0003 | 0.0042 | 0.0003 | 0.0042373 | 0.0042373 | 0.00549828
13.88333 | 44.023 | 22.05 | 84.689 | -2500.076 | 33.2255 | 4.106 | 0 | 1.192 | 0 | 33.22672 | 5.2083 | 0.0003 | 0.0044 | 0.0003 | 0.0044332 | 0.0044332 | 0.00575566
13.88667 | 44.145 | 22.05 | 84.75 | -2500.076 | 33.22489 | 4.257 | 0 | 1.238 | 0 | 33.2255 | 5.2057 | 0.0004 | 0.0046 | 0.0004 | 0.0045961 | 0.0045961 | 0.00597054
13.89 | 44.313 | 22.05 | 84.78 | -2500.076 | 33.22306 | 4.377 | 0 | 1.299 | 0 | 33.22489 | 5.2032 | 0.0004 | 0.0047 | 0.0004 | 0.004726 | 0.004726 | 0.00614284
13.89333 | 44.511 | 22.05 | 84.826 | -2500.076 | 33.22062 | 4.543 | 0 | 1.33 | 0 | 33.22306 | 5.2006 | 0.0004 | 0.0049 | 0.0004 | 0.0049054 | 0.0049054 | 0.00637961
13.89667 | 44.71 | 22.05 | 84.872 | -2500.076 | 33.21818 | 4.74 | 0 | 1.376 | 0 | 33.22062 | 5.1981 | 0.0004 | 0.0051 | 0.0004 | 0.0051177 | 0.0051177 | 0.00665954
13.9 | 44.893 | 22.05 | 84.918 | -2500.076 | 33.21695 | 4.936 | 0 | 1.422 | 0 | 33.21818 | 5.1955 | 0.0004 | 0.0053 | 0.0004 | 0.00533 | 0.00533 | 0.00693979
13.90333 | 45.091 | 22.05 | 85.009 | -2500.076 | 33.21573 | 5.118 | 0 | 1.468 | 0 | 33.21695 | 5.1929 | 0.0004 | 0.0055 | 0.0005 | 0.0055258 | 0.0055258 | 0.0071989
13.90667 | 45.305 | 22.05 | 85.101 | -2500.076 | 33.21512 | 5.314 | 0 | 1.56 | 0 | 33.21573 | 5.1904 | 0.0005 | 0.0057 | 0.0005 | 0.0057382 | 0.0057382 | 0.00747979
13.91 | 45.503 | 22.05 | 85.162 | -2500.076 | 33.21512 | 5.526 | 0 | 1.652 | 0 | 33.21512 | 5.1878 | 0.0005 | 0.006 | 0.0005 | 0.0059669 | 0.0059669 | 0.00778248
13.91333 | 45.656 | 22.05 | 85.208 | -2500.076 | 33.21512 | 5.723 | 0 | 1.713 | 0 | 33.21512 | 5.1853 | 0.0005 | 0.0062 | 0.0005 | 0.0061793 | 0.0061793 | 0.00806404
13.91667 | 45.854 | 22.05 | 85.299 | -2500.076 | 33.21512 | 5.874 | 0 | 1.759 | 0 | 33.21512 | 5.1827 | 0.0005 | 0.0063 | 0.0005 | 0.0063421 | 0.0063421 | 0.00828137
13.92 | 46.098 | 22.05 | 85.345 | -2500.076 | 33.21451 | 6.071 | 0 | 1.851 | 0 | 33.21512 | 5.1802 | 0.0005 | 0.0066 | 0.0006 | 0.0065545 | 0.0065545 | 0.00856353
13.92333 | 46.312 | 22.05 | 85.376 | -2500.076 | 33.21268 | 6.313 | 0 | 1.897 | 0 | 33.21451 | 5.1776 | 0.0006 | 0.0068 | 0.0006 | 0.0068162 | 0.0068162 | 0.00891064
13.92667 | 46.541 | 22.05 | 85.421 | -2500.076 | 33.21085 | 6.525 | 0 | 1.928 | 0 | 33.21268 | 5.1751 | 0.0006 | 0.007 | 0.0006 | 0.007045 | 0.007045 | 0.00921505
13.93 | 46.815 | 22.05 | 85.498 | -2500.076 | 33.20841 | 6.752 | 0 | 1.974 | 0 | 33.21085 | 5.1725 | 0.0006 | 0.0073 | 0.0006 | 0.0072903 | 0.0072903 | 0.00954137
13.93333 | 47.06 | 22.05 | 85.543 | -2500.076 | 33.20475 | 7.025 | 0 | 2.051 | 0 | 33.20841 | 5.17 | 0.0006 | 0.0076 | 0.0007 | 0.007585 | 0.007585 | 0.00993281
13.93667 | 47.288 | 22.05 | 85.574 | -2500.076 | 33.2023 | 7.267 | 0 | 2.097 | 0 | 33.20475 | 5.1674 | 0.0007 | 0.0078 | 0.0007 | 0.0078467 | 0.0078467 | 0.0102815
13.94 | 47.548 | 22.05 | 85.589 | -2500.076 | 33.20047 | 7.495 | 0 | 2.128 | 0 | 33.2023 | 5.1649 | 0.0007 | 0.0081 | 0.0007 | 0.008092 | 0.008092 | 0.010609
13.94333 | 47.777 | 22.05 | 85.65 | -2500.076 | 33.19925 | 7.752 | 0 | 2.143 | 0 | 33.20047 | 5.1624 | 0.0007 | 0.0084 | 0.0007 | 0.0083702 | 0.0083702 | 0.0109801
13.94667 | 48.051 | 22.05 | 85.696 | -2500.076 | 33.19864 | 7.979 | 0 | 2.204 | 0 | 33.19925 | 5.1598 | 0.0007 | 0.0086 | 0.0008 | 0.0086155 | 0.0086155 | 0.0113084
13.95 | 48.372 | 22.05 | 85.711 | -2500.076 | 33.19681 | 8.252 | 0 | 2.251 | 0 | 33.19864 | 5.1573 | 0.0008 | 0.0089 | 0.0008 | 0.0089101 | 0.0089101 | 0.011702
13.95333 | 48.662 | 22.05 | 85.742 | -2500.076 | 33.19437 | 8.571 | 0 | 2.266 | 0 | 33.19681 | 5.1548 | 0.0008 | 0.0093 | 0.0008 | 0.0092543 | 0.0092543 | 0.012161
13.95667 | 48.952 | 22.05 | 85.803 | -2500.076 | 33.19315 | 8.859 | 0 | 2.297 | 0 | 33.19437 | 5.1522 | 0.0008 | 0.0096 | 0.0009 | 0.0095654 | 0.0095654 | 0.0125772
13.96 | 49.318 | 22.05 | 85.849 | -2500.076 | 33.19315 | 9.147 | 0 | 2.358 | 0 | 33.19315 | 5.1497 | 0.0009 | 0.0099 | 0.0009 | 0.0098766 | 0.0098766 | 0.0129939
13.96333 | 49.654 | 22.05 | 85.879 | -2500.076 | 33.19315 | 9.512 | 0 | 2.404 | 0 | 33.19315 | 5.1472 | 0.0009 | 0.0103 | 0.0009 | 0.01027 | 0.01027 | 0.0135195
13.96667 | 49.944 | 22.05 | 85.94 | -2500.076 | 33.19376 | 9.846 | 0 | 2.435 | 0 | 33.19315 | 5.1446 | 0.0009 | 0.0106 | 0.001 | 0.010631 | 0.010631 | 0.0140024
13.97 | 50.31 | 22.05 | 85.986 | -2500.076 | 33.19376 | 10.134 | 0 | 2.496 | 0 | 33.19376 | 5.1421 | 0.001 | 0.0109 | 0.001 | 0.010942 | 0.010942 | 0.0144206
13.97333 | 50.707 | 22.05 | 86.032 | -2500.076 | 33.19437 | 10.499 | 0 | 2.542 | 0 | 33.19376 | 5.1396 | 0.001 | 0.0113 | 0.001 | 0.011335 | 0.011335 | 0.014948
13.97667 | 51.088 | 22.05 | 86.108 | -2500.076 | 33.19437 | 10.894 | 0 | 2.589 | 0 | 33.19437 | 5.137 | 0.0011 | 0.0118 | 0.0011 | 0.011762 | 0.011762 | 0.0155194
13.98 | 51.469 | 22.05 | 86.154 | -2500.076 | 33.19437 | 11.273 | 0 | 2.665 | 0 | 33.19437 | 5.1345 | 0.0011 | 0.0122 | 0.0011 | 0.012172 | 0.012172 | 0.0160698
13.98333 | 51.897 | 22.05 | 86.2 | -2500.076 | 33.1962 | 11.653 | 0 | 2.711 | 0 | 33.19437 | 5.132 | 0.0011 | 0.0126 | 0.0012 | 0.012582 | 0.012582 | 0.0166208
13.98667 | 52.324 | 22.05 | 86.291 | -2500.076 | 33.19803 | 12.079 | 0 | 2.757 | 0 | 33.1962 | 5.1295 | 0.0012 | 0.013 | 0.0012 | 0.013041 | 0.013041 | 0.0172378
13.99 | 52.721 | 22.05 | 86.413 | -2500.076 | 33.19925 | 12.504 | 0 | 2.849 | 0 | 33.19803 | 5.127 | 0.0012 | 0.0135 | 0.0013 | 0.013501 | 0.013501 | 0.0178555
13.99333 | 53.117 | 22.05 | 86.489 | -2500.076 | 33.19987 | 12.899 | 0 | 2.971 | 0 | 33.19925 | 5.1244 | 0.0013 | 0.0139 | 0.0013 | 0.013927 | 0.013927 | 0.0184303
13.99667 | 53.529 | 22.05 | 86.596 | -2500.076 | 33.20048 | 13.294 | 0 | 3.048 | 0 | 33.19987 | 5.1219 | 0.0013 | 0.0144 | 0.0014 | 0.014354 | 0.014354 | 0.0184303
14 | 53.987 | 22.05 | 86.718 | -2500.076 | 33.19987 | 13.704 | 0 | 3.155 | 0 | 33.20048 | 5.1194 | 0.0014 | 0.0148 | 0.0014 | 0.014797 | 0.014797 | 0.0196037
14.00333 | 54.43 | 22.05 | 86.795 | -2500.076 | 33.19987 | 14.16 | 0 | 3.277 | 0 | 33.19987 | 5.1169 | 0.0014 | 0.0153 | 0.0015 | 0.015289 | 0.015289 | 0.0202679
14.00667 | 54.903 | 22.05 | 86.84 | -2500.076 | 33.19803 | 14.601 | 0 | 3.354 | 0 | 33.19987 | 5.1144 | 0.0015 | 0.0158 | 0.0015 | 0.015765 | 0.015765 | 0.020911
14.01 | 55.361 | 22.05 | 86.886 | -2500.076 | 33.1962 | 15.073 | 0 | 3.4 | 0 | 33.19803 | 5.1119 | 0.0015 | 0.0163 | 0.0016 | 0.016274 | 0.016274 | 0.0215985
14.01333 | 55.895 | 22.05 | 86.962 | -2500.076 | 33.19376 | 15.529 | 0 | 3.446 | 0 | 33.1962 | 5.1094 | 0.0016 | 0.0168 | 0.0017 | 0.016766 | 0.016766 | 0.022265
14.01667 | 56.413 | 22.05 | 86.993 | -2500.076 | 33.19315 | 16.061 | 0 | 3.523 | 0 | 33.19376 | 5.1068 | 0.0016 | 0.0173 | 0.0017 | 0.017341 | 0.017341 | 0.0230418
14.02 | 56.932 | 22.05 | 87.069 | -2500.076 | 33.19315 | 16.578 | 0 | 3.554 | 0 | 33.19315 | 5.1043 | 0.0017 | 0.0179 | 0.0018 | 0.0179 | 0.0179 | 0.0237975
14.02333 | 57.436 | 22.05 | 87.146 | -2500.076 | 33.19437 | 17.095 | 0 | 3.63 | 0 | 33.19315 | 5.1018 | 0.0018 | 0.0185 | 0.0019 | 0.018458 | 0.018458 | 0.024554
14.02667 | 57.985 | 22.05 | 87.222 | -2500.076 | 33.1962 | 17.597 | 0 | 3.707 | 0 | 33.19437 | 5.0993 | 0.0018 | 0.019 | 0.0019 | 0.019 | 0.019 | 0.0252896
14.03 | 58.519 | 22.05 | 87.298 | -2500.076 | 33.19864 | 18.145 | 0 | 3.783 | 0 | 33.1962 | 5.0968 | 0.0019 | 0.0196 | 0.002 | 0.019591 | 0.019591 | 0.0260918
14.03333 | 59.053 | 22.05 | 87.42 | -2500.076 | 33.20047 | 18.677 | 0 | 3.86 | 0 | 33.19864 | 5.0943 | 0.002 | 0.0202 | 0.0021 | 0.020166 | 0.020166 | 0.026873
14.03667 | 59.633 | 22.05 | 87.497 | -2500.076 | 33.20169 | 19.209 | 0 | 3.982 | 0 | 33.20047 | 5.0918 | 0.002 | 0.0207 | 0.0021 | 0.020741 | 0.020741 | 0.0276551
14.04 | 60.274 | 22.05 | 87.603 | -2500.076 | 33.20292 | 19.787 | 0 | 4.059 | 0 | 33.20169 | 5.0893 | 0.0021 | 0.0214 | 0.0022 | 0.021365 | 0.021365 | 0.028504
14.04333 | 60.884 | 22.05 | 87.725 | -2500.076 | 33.20353 | 20.426 | 0 | 4.166 | 0 | 33.20292 | 5.0868 | 0.0022 | 0.0221 | 0.0023 | 0.022055 | 0.022055 | 0.0294419
14.04667 | 61.525 | 22.05 | 87.817 | -2500.076 | 33.20414 | 21.035 | 0 | 4.288 | 0 | 33.20353 | 5.0843 | 0.0022 | 0.0227 | 0.0024 | 0.022712 | 0.022712 | 0.0303368
14.05 | 62.181 | 22.05 | 87.909 | -2500.076 | 33.20475 | 21.674 | 0 | 4.38 | 0 | 33.20414 | 5.0818 | 0.0023 | 0.0234 | 0.0025 | 0.023402 | 0.023402 | 0.0312768
14.05333 | 62.853 | 22.05 | 88.031 | -2500.076 | 33.20536 | 22.329 | 0 | 4.472 | 0 | 33.20475 | 5.0793 | 0.0024 | 0.0241 | 0.0026 | 0.024109 | 0.024109 | 0.03224
14.05667 | 63.54 | 22.05 | 88.107 | -2500.076 | 33.20597 | 22.998 | 0 | 4.594 | 0 | 33.20536 | 5.0768 | 0.0025 | 0.0248 | 0.0026 | 0.024832 | 0.024832 | 0.0332263
14.06 | 64.257 | 22.05 | 88.198 | -2500.076 | 33.20719 | 23.683 | 0 | 4.671 | 0 | 33.20597 | 5.0744 | 0.0026 | 0.0256 | 0.0027 | 0.025571 | 0.025571 | 0.0342358
14.06333 | 64.943 | 22.05 | 88.275 | -2500.076 | 33.20963 | 24.399 | 0 | 4.763 | 0 | 33.20719 | 5.0719 | 0.0027 | 0.0263 | 0.0028 | 0.026344 | 0.026344 | 0.0352906
14.06667 | 65.706 | 22.05 | 88.321 | -2500.076 | 33.21207 | 25.084 | 0 | 4.839 | 0 | 33.20963 | 5.0694 | 0.0028 | 0.0271 | 0.0029 | 0.027083 | 0.027083 | 0.0363024
14.07 | 66.454 | 22.05 | 88.336 | -2500.076 | 33.21513 | 25.845 | 0 | 4.885 | 0 | 33.21207 | 5.0669 | 0.0028 | 0.0279 | 0.003 | 0.027905 | 0.027905 | 0.0374259
14.07333 | 67.202 | 22.05 | 88.427 | -2500.076 | 33.21879 | 26.591 | 0 | 4.901 | 0 | 33.21513 | 5.0644 | 0.0029 | 0.0287 | 0.0031 | 0.028711 | 0.028711 | 0.0385285
14.07667 | 67.995 | 22.05 | 88.504 | -2500.076 | 33.22184 | 27.337 | 0 | 4.993 | 0 | 33.21879 | 5.0619 | 0.003 | 0.0295 | 0.0033 | 0.029516 | 0.029516 | 0.0396325
14.08 | 68.819 | 22.05 | 88.641 | -2500.076 | 33.22428 | 28.129 | 0 | 5.069 | 0 | 33.22184 | 5.0594 | 0.0031 | 0.0304 | 0.0034 | 0.030371 | 0.030371 | 0.0408041
14.08333 | 69.643 | 22.05 | 88.778 | -2500.076 | 33.22733 | 28.951 | 0 | 5.207 | 0 | 33.22428 | 5.057 | 0.0032 | 0.0313 | 0.0035 | 0.031259 | 0.031259 | 0.0420213
14.08667 | 70.482 | 22.05 | 88.9 | -2500.076 | 33.22977 | 29.773 | 0 | 5.345 | 0 | 33.22733 | 5.0545 | 0.0034 | 0.0321 | 0.0036 | 0.032147 | 0.032147 | 0.0432399
14.09 | 71.337 | 22.05 | 88.992 | -2500.076 | 33.23221 | 30.611 | 0 | 5.467 | 0 | 33.22977 | 5.052 | 0.0035 | 0.0331 | 0.0037 | 0.033051 | 0.033051 | 0.0444822
14.09333 | 72.207 | 22.05 | 89.099 | -2500.076 | 33.23466 | 31.463 | 0 | 5.559 | 0 | 33.23221 | 5.0495 | 0.0036 | 0.034 | 0.0039 | 0.033972 | 0.033972 | 0.045748
14.09667 | 73.122 | 22.05 | 89.175 | -2500.076 | 33.23649 | 32.332 | 0 | 5.666 | 0 | 33.23466 | 5.0471 | 0.0037 | 0.0349 | 0.004 | 0.034909 | 0.034909 | 0.0470374
14.1 | 73.992 | 22.05 | 89.297 | -2500.076 | 33.2371 | 33.245 | 0 | 5.743 | 0 | 33.23649 | 5.0446 | 0.0038 | 0.0359 | 0.0041 | 0.035896 | 0.035896 | 0.048395
14.10333 | 74.877 | 22.05 | 89.434 | -2500.076 | 33.23771 | 34.113 | 0 | 5.865 | 0 | 33.2371 | 5.0421 | 0.0039 | 0.0368 | 0.0042 | 0.036833 | 0.036833 | 0.0496875
14.10667 | 75.793 | 22.05 | 89.557 | -2500.076 | 33.23771 | 34.997 | 0 | 6.002 | 0 | 33.23771 | 5.0396 | 0.0041 | 0.0378 | 0.0044 | 0.037787 | 0.037787 | 0.0510036
14.11 | 76.739 | 22.05 | 89.663 | -2500.076 | 33.23771 | 35.911 | 0 | 6.125 | 0 | 33.23771 | 5.0372 | 0.0042 | 0.0388 | 0.0045 | 0.038773 | 0.038773 | 0.0523658
14.11333 | 77.7 | 22.05 | 89.785 | -2500.076 | 33.2371 | 36.855 | 0 | 6.232 | 0 | 33.23771 | 5.0347 | 0.0043 | 0.0398 | 0.0047 | 0.039793 | 0.039793 | 0.0537741
14.11667 | 78.722 | 22.05 | 89.831 | -2500.076 | 33.2371 | 37.814 | 0 | 6.354 | 0 | 33.2371 | 5.0322 | 0.0045 | 0.0408 | 0.0048 | 0.040829 | 0.040829 | 0.0552062
14.12 | 79.791 | 22.05 | 89.923 | -2500.076 | 33.2371 | 38.835 | 0 | 6.4 | 0 | 33.2371 | 5.0298 | 0.0046 | 0.0419 | 0.005 | 0.041931 | 0.041931 | 0.0567291
14.12333 | 80.874 | 22.05 | 90.045 | -2500.076 | 33.2371 | 39.902 | 0 | 6.492 | 0 | 33.2371 | 5.0273 | 0.0047 | 0.0431 | 0.0051 | 0.043082 | 0.043082 | 0.0583207
14.12667 | 81.942 | 22.05 | 90.136 | -2500.076 | 33.2371 | 40.983 | 0 | 6.615 | 0 | 33.2371 | 5.0248 | 0.0049 | 0.0442 | 0.0053 | 0.04425 | 0.04425 | 0.0599364
14.13 | 83.026 | 22.05 | 90.213 | -2500.076 | 33.23832 | 42.05 | 0 | 6.706 | 0 | 33.2371 | 5.0224 | 0.005 | 0.0454 | 0.0055 | 0.045402 | 0.045402 | 0.0615316
14.13333 | 84.155 | 22.05 | 90.35 | -2500.076 | 33.23893 | 43.131 | 0 | 6.783 | 0 | 33.23832 | 5.0199 | 0.0052 | 0.0466 | 0.0057 | 0.04657 | 0.04657 | 0.0631509
14.13667 | 85.299 | 22.05 | 90.442 | -2500.076 | 33.23954 | 44.259 | 0 | 6.921 | 0 | 33.23893 | 5.0175 | 0.0054 | 0.0478 | 0.0058 | 0.047787 | 0.047787 | 0.0648392
14.14 | 86.398 | 22.05 | 90.518 | -2500.076 | 33.24015 | 45.401 | 0 | 7.012 | 0 | 33.23954 | 5.015 | 0.0055 | 0.049 | 0.006 | 0.049021 | 0.049021 | 0.0665517
14.14333 | 87.573 | 22.05 | 90.64 | -2500.076 | 33.24137 | 46.498 | 0 | 7.089 | 0 | 33.24015 | 5.0125 | 0.0057 | 0.0502 | 0.0062 | 0.050205 | 0.050205 | 0.0681991
14.14667 | 88.794 | 22.05 | 90.777 | -2500.076 | 33.24198 | 47.672 | 0 | 7.211 | 0 | 33.24137 | 5.0101 | 0.0059 | 0.0515 | 0.0064 | 0.051472 | 0.051472 | 0.0699603
14.15 | 90.014 | 22.05 | 90.884 | -2500.076 | 33.2432 | 48.891 | 0 | 7.349 | 0 | 33.24198 | 5.0076 | 0.006 | 0.0528 | 0.0066 | 0.052788 | 0.052788 | 0.0717907
14.15333 | 91.22 | 22.05 | 90.976 | -2500.076 | 33.24442 | 50.11 | 0 | 7.456 | 0 | 33.2432 | 5.0052 | 0.0062 | 0.0541 | 0.0068 | 0.054104 | 0.054104 | 0.0736231
14.15667 | 92.502 | 22.05 | 91.098 | -2500.076 | 33.24564 | 51.313 | 0 | 7.548 | 0 | 33.24442 | 5.0027 | 0.0064 | 0.0554 | 0.007 | 0.055404 | 0.055404 | 0.0736231
14.16 | 93.829 | 22.05 | 91.22 | -2500.076 | 33.24625 | 52.593 | 0 | 7.67 | 0 | 33.24564 | 5.0003 | 0.0066 | 0.0568 | 0.0072 | 0.056786 | 0.056786 | 0.0773616
14.16333 | 95.157 | 22.05 | 91.342 | -2500.076 | 33.24686 | 53.919 | 0 | 7.793 | 0 | 33.24625 | 4.9978 | 0.0068 | 0.0582 | 0.0074 | 0.058218 | 0.058218 | 0.0793575
14.16667 | 96.454 | 22.05 | 91.494 | -2500.076 | 33.24686 | 55.245 | 0 | 7.915 | 0 | 33.24686 | 4.9954 | 0.007 | 0.0596 | 0.0077 | 0.059649 | 0.059649 | 0.0813557
14.17 | 97.827 | 22.05 | 91.678 | -2500.076 | 33.24686 | 56.54 | 0 | 8.068 | 0 | 33.24686 | 4.993 | 0.0072 | 0.061 | 0.0079 | 0.061048 | 0.061048 | 0.0833112
14.17333 | 99.246 | 22.05 | 91.845 | -2500.076 | 33.24686 | 57.912 | 0 | 8.251 | 0 | 33.24686 | 4.9905 | 0.0074 | 0.0625 | 0.0081 | 0.062529 | 0.062529 | 0.0853813
14.17667 | 100.635 | 22.05 | 91.983 | -2500.076 | 33.24564 | 59.329 | 0 | 8.419 | 0 | 33.24686 | 4.9881 | 0.0076 | 0.0641 | 0.0084 | 0.064059 | 0.064059 | 0.0875214
14.18 | 102.054 | 22.05 | 92.105 | -2500.076 | 33.24442 | 60.716 | 0 | 8.557 | 0 | 33.24564 | 4.9856 | 0.0078 | 0.0656 | 0.0086 | 0.065556 | 0.065556 | 0.0896188
14.18333 | 103.549 | 22.05 | 92.212 | -2500.076 | 33.2432 | 62.134 | 0 | 8.679 | 0 | 33.24442 | 4.9832 | 0.008 | 0.0671 | 0.0089 | 0.067087 | 0.067087 | 0.0917636
14.18667 | 105.045 | 22.05 | 92.303 | -2500.076 | 33.24198 | 63.627 | 0 | 8.787 | 0 | 33.2432 | 4.9807 | 0.0083 | 0.0687 | 0.0091 | 0.0687 | 0.0687 | 0.0940235
14.19 | 106.525 | 22.05 | 92.41 | -2500.076 | 33.24076 | 65.121 | 0 | 8.878 | 0 | 33.24198 | 4.9783 | 0.0085 | 0.0703 | 0.0094 | 0.070312 | 0.070312 | 0.0962861
14.19333 | 108.051 | 22.05 | 92.532 | -2500.076 | 33.24015 | 66.599 | 0 | 8.985 | 0 | 33.24076 | 4.9759 | 0.0088 | 0.0719 | 0.0097 | 0.071909 | 0.071909 | 0.0985285
14.19667 | 109.607 | 22.05 | 92.685 | -2500.076 | 33.23893 | 68.124 | 0 | 9.108 | 0 | 33.24015 | 4.9734 | 0.009 | 0.0736 | 0.0099 | 0.073554 | 0.073554 | 0.100841
14.2 | 111.209 | 22.05 | 92.807 | -2500.076 | 33.23832 | 69.678 | 0 | 9.261 | 0 | 33.23893 | 4.971 | 0.0092 | 0.0752 | 0.0102 | 0.075233 | 0.075233 | 0.103202
14.20333 | 112.812 | 22.05 | 92.944 | -2500.076 | 33.2371 | 71.279 | 0 | 9.383 | 0 | 33.23832 | 4.9686 | 0.0095 | 0.077 | 0.0105 | 0.076961 | 0.076961 | 0.105633
14.20667 | 114.46 | 22.05 | 93.097 | -2500.076 | 33.23527 | 72.879 | 0 | 9.521 | 0 | 33.2371 | 4.9662 | 0.0098 | 0.0787 | 0.0108 | 0.078689 | 0.078689 | 0.108067
14.21 | 116.138 | 22.05 | 93.234 | -2500.076 | 33.23405 | 74.526 | 0 | 9.674 | 0 | 33.23527 | 4.9637 | 0.01 | 0.0805 | 0.0111 | 0.080467 | 0.080467 | 0.110571
14.21333 | 117.847 | 22.05 | 93.326 | -2500.076 | 33.23283 | 76.202 | 0 | 9.811 | 0 | 33.23405 | 4.9613 | 0.0103 | 0.0823 | 0.0114 | 0.082277 | 0.082277 | 0.113124
14.21667 | 119.556 | 22.05 | 93.493 | -2500.076 | 33.231 | 77.91 | 0 | 9.903 | 0 | 33.23283 | 4.9589 | 0.0106 | 0.0841 | 0.0118 | 0.08412 | 0.08412 | 0.115724
14.22 | 121.311 | 22.05 | 93.661 | -2500.076 | 33.22977 | 79.617 | 0 | 10.071 | 0 | 33.231 | 4.9564 | 0.0109 | 0.086 | 0.0121 | 0.085964 | 0.085964 | 0.118328
14.22333 | 123.096 | 22.05 | 93.799 | -2500.076 | 33.22855 | 81.37 | 0 | 10.239 | 0 | 33.22977 | 4.954 | 0.0112 | 0.0879 | 0.0124 | 0.087857 | 0.087857 | 0.121003
14.22667 | 124.928 | 22.05 | 93.921 | -2500.076 | 33.22733 | 83.154 | 0 | 10.377 | 0 | 33.22855 | 4.9516 | 0.0115 | 0.0898 | 0.0128 | 0.089783 | 0.089783 | 0.123726
14.23 | 126.804 | 22.05 | 94.089 | -2500.076 | 33.22733 | 84.983 | 0 | 10.499 | 0 | 33.22733 | 4.9492 | 0.0118 | 0.0918 | 0.0131 | 0.091758 | 0.091758 | 0.12652
14.23333 | 128.712 | 22.05 | 94.211 | -2500.076 | 33.22672 | 86.858 | 0 | 10.667 | 0 | 33.22733 | 4.9468 | 0.0121 | 0.0938 | 0.0135 | 0.093782 | 0.093782 | 0.129385
14.23667 | 130.634 | 22.05 | 94.333 | -2500.076 | 33.22672 | 88.764 | 0 | 10.79 | 0 | 33.22672 | 4.9443 | 0.0124 | 0.0958 | 0.0138 | 0.09584 | 0.09584 | 0.132299
14.24 | 132.603 | 22.05 | 94.455 | -2500.076 | 33.22733 | 90.685 | 0 | 10.912 | 0 | 33.22672 | 4.9419 | 0.0127 | 0.0979 | 0.0142 | 0.097914 | 0.097914 | 0.13524
14.24333 | 134.571 | 22.05 | 94.562 | -2500.076 | 33.22794 | 92.652 | 0 | 11.035 | 0 | 33.22733 | 4.9395 | 0.0131 | 0.1 | 0.0146 | 0.10004 | 0.10004 | 0.138251
14.24667 | 136.57 | 22.05 | 94.668 | -2500.076 | 33.22733 | 94.618 | 0 | 11.142 | 0 | 33.22794 | 4.9371 | 0.0134 | 0.1022 | 0.015 | 0.10216 | 0.10216 | 0.141266
14.25 | 138.569 | 22.05 | 94.79 | -2500.076 | 33.22733 | 96.615 | 0 | 11.249 | 0 | 33.22733 | 4.9347 | 0.0138 | 0.1043 | 0.0154 | 0.10432 | 0.10432 | 0.144331
14.25333 | 140.629 | 22.05 | 94.913 | -2500.076 | 33.22733 | 98.613 | 0 | 11.371 | 0 | 33.22733 | 4.9323 | 0.0141 | 0.1065 | 0.0158 | 0.10647 | 0.10647 | 0.147398
14.25667 | 142.705 | 22.05 | 95.065 | -2500.076 | 33.22733 | 100.671 | 0 | 11.493 | 0 | 33.22733 | 4.9299 | 0.0145 | 0.1087 | 0.0162 | 0.1087 | 0.1087 | 0.15056
14.26 | 144.841 | 22.05 | 95.248 | -2500.076 | 33.22672 | 102.744 | 0 | 11.646 | 0 | 33.22733 | 4.9275 | 0.0148 | 0.1109 | 0.0167 | 0.11094 | 0.11094 | 0.153749
14.26333 | 146.992 | 22.05 | 95.447 | -2500.076 | 33.22733 | 104.879 | 0 | 11.83 | 0 | 33.22672 | 4.9251 | 0.0152 | 0.1132 | 0.0171 | 0.11324 | 0.11324 | 0.157032
14.26667 | 149.22 | 22.05 | 95.599 | -2500.076 | 33.22794 | 107.029 | 0 | 12.028 | 0 | 33.22733 | 4.9227 | 0.0156 | 0.1156 | 0.0176 | 0.11556 | 0.11556 | 0.157032
14.27 | 151.418 | 22.05 | 95.767 | -2500.076 | 33.22794 | 109.255 | 0 | 12.181 | 0 | 33.22794 | 4.9203 | 0.016 | 0.118 | 0.018 | 0.11796 | 0.11796 | 0.16377
14.27333 | 153.691 | 22.05 | 95.904 | -2500.076 | 33.22733 | 111.451 | 0 | 12.349 | 0 | 33.22794 | 4.9178 | 0.0164 | 0.1203 | 0.0185 | 0.12034 | 0.12034 | 0.167156
14.27667 | 155.98 | 22.05 | 96.057 | -2500.076 | 33.22794 | 113.723 | 0 | 12.487 | 0 | 33.22733 | 4.9154 | 0.0168 | 0.1228 | 0.019 | 0.12279 | 0.12279 | 0.17066
14.28 | 158.315 | 22.05 | 96.164 | -2500.076 | 33.22794 | 116.01 | 0 | 12.64 | 0 | 33.22794 | 4.913 | 0.0172 | 0.1253 | 0.0194 | 0.12526 | 0.12526 | 0.174191
14.28333 | 160.634 | 22.05 | 96.316 | -2500.076 | 33.22855 | 118.343 | 0 | 12.747 | 0 | 33.22794 | 4.9107 | 0.0177 | 0.1278 | 0.0199 | 0.12778 | 0.12778 | 0.177795
14.28667 | 162.999 | 22.05 | 96.484 | -2500.076 | 33.23038 | 120.66 | 0 | 12.9 | 0 | 33.22855 | 4.9083 | 0.0181 | 0.1303 | 0.0205 | 0.13028 | 0.13028 | 0.18138
14.29 | 165.38 | 22.05 | 96.683 | -2500.076 | 33.23344 | 123.024 | 0 | 13.068 | 0 | 33.23038 | 4.9059 | 0.0185 | 0.1328 | 0.021 | 0.13283 | 0.13283 | 0.185037
14.29333 | 167.852 | 22.05 | 96.866 | -2500.076 | 33.23649 | 125.402 | 0 | 13.267 | 0 | 33.23344 | 4.9035 | 0.019 | 0.1354 | 0.0215 | 0.1354 | 0.1354 | 0.188722
14.29667 | 170.324 | 22.05 | 97.095 | -2500.076 | 33.24015 | 127.873 | 0 | 13.45 | 0 | 33.23649 | 4.9011 | 0.0194 | 0.1381 | 0.022 | 0.13807 | 0.13807 | 0.192549
14.3 | 172.842 | 22.05 | 97.339 | -2500.076 | 33.24442 | 130.343 | 0 | 13.679 | 0 | 33.24015 | 4.8987 | 0.0199 | 0.1407 | 0.0226 | 0.14073 | 0.14073 | 0.196379
14.30333 | 175.39 | 22.05 | 97.537 | -2500.076 | 33.2487 | 132.859 | 0 | 13.924 | 0 | 33.24442 | 4.8963 | 0.0204 | 0.1434 | 0.0232 | 0.14345 | 0.14345 | 0.200283
14.30667 | 178.014 | 22.05 | 97.705 | -2500.076 | 33.25236 | 135.406 | 0 | 14.122 | 0 | 33.2487 | 4.8939 | 0.0209 | 0.1462 | 0.0237 | 0.1462 | 0.1462 | 0.204238
14.31 | 180.609 | 22.05 | 97.888 | -2500.076 | 33.25541 | 138.028 | 0 | 14.29 | 0 | 33.25236 | 4.8915 | 0.0214 | 0.149 | 0.0243 | 0.14903 | 0.14903 | 0.208312
14.31333 | 183.233 | 22.05 | 98.025 | -2500.076 | 33.25785 | 140.621 | 0 | 14.474 | 0 | 33.25541 | 4.8891 | 0.0219 | 0.1518 | 0.0249 | 0.15183 | 0.15183 | 0.208312
14.31667 | 185.888 | 22.05 | 98.163 | -2500.076 | 33.25968 | 143.244 | 0 | 14.611 | 0 | 33.25785 | 4.8867 | 0.0224 | 0.1547 | 0.0255 | 0.15466 | 0.15466 | 0.216427
14.32 | 188.62 | 22.05 | 98.331 | -2500.076 | 33.26029 | 145.897 | 0 | 14.749 | 0 | 33.25968 | 4.8844 | 0.0229 | 0.1575 | 0.0261 | 0.15753 | 0.15753 | 0.22056
14.32333 | 191.336 | 22.05 | 98.498 | -2500.076 | 33.2609 | 148.627 | 0 | 14.917 | 0 | 33.26029 | 4.882 | 0.0235 | 0.1605 | 0.0268 | 0.16047 | 0.16047 | 0.224814
14.32667 | 194.082 | 22.05 | 98.651 | -2500.076 | 33.2609 | 151.341 | 0 | 15.085 | 0 | 33.2609 | 4.8796 | 0.024 | 0.1634 | 0.0274 | 0.16341 | 0.16341 | 0.229048
14.33 | 196.875 | 22.05 | 98.849 | -2500.076 | 33.26151 | 154.086 | 0 | 15.238 | 0 | 33.2609 | 4.8772 | 0.0246 | 0.1664 | 0.0281 | 0.16637 | 0.16637 | 0.233334
14.33333 | 199.713 | 22.05 | 99.048 | -2500.076 | 33.26151 | 156.877 | 0 | 15.437 | 0 | 33.26151 | 4.8748 | 0.0251 | 0.1694 | 0.0287 | 0.16938 | 0.16938 | 0.237694
14.33667 | 202.567 | 22.05 | 99.216 | -2500.076 | 33.26212 | 159.713 | 0 | 15.636 | 0 | 33.26151 | 4.8725 | 0.0257 | 0.1724 | 0.0294 | 0.17245 | 0.17245 | 0.242128
14.34 | 205.435 | 22.05 | 99.384 | -2500.076 | 33.26273 | 162.565 | 0 | 15.804 | 0 | 33.26212 | 4.8701 | 0.0263 | 0.1755 | 0.0301 | 0.17552 | 0.17552 | 0.246591
14.34333 | 208.365 | 22.05 | 99.582 | -2500.076 | 33.26334 | 165.432 | 0 | 15.972 | 0 | 33.26273 | 4.8677 | 0.0269 | 0.1786 | 0.0308 | 0.17862 | 0.17862 | 0.251081
14.34667 | 211.356 | 22.05 | 99.78 | -2500.076 | 33.26334 | 168.36 | 0 | 16.171 | 0 | 33.26334 | 4.8653 | 0.0275 | 0.1818 | 0.0315 | 0.18178 | 0.18178 | 0.255669
14.35 | 214.331 | 22.05 | 99.963 | -2500.076 | 33.26273 | 171.349 | 0 | 16.369 | 0 | 33.26334 | 4.863 | 0.0281 | 0.185 | 0.0322 | 0.18501 | 0.18501 | 0.260354
14.35333 | 217.307 | 22.05 | 100.177 | -2500.076 | 33.2609 | 174.323 | 0 | 16.553 | 0 | 33.26273 | 4.8606 | 0.0287 | 0.1882 | 0.033 | 0.18822 | 0.18822 | 0.265022
14.35667 | 220.359 | 22.05 | 100.36 | -2500.076 | 33.25846 | 177.297 | 0 | 16.766 | 0 | 33.2609 | 4.8582 | 0.0294 | 0.1914 | 0.0337 | 0.19143 | 0.19143 | 0.269695
14.36 | 223.441 | 22.05 | 100.543 | -2500.076 | 33.25602 | 180.347 | 0 | 16.95 | 0 | 33.25846 | 4.8559 | 0.03 | 0.1947 | 0.0345 | 0.19472 | 0.19472 | 0.274489
14.36333 | 226.493 | 22.05 | 100.726 | -2500.076 | 33.25419 | 183.428 | 0 | 17.133 | 0 | 33.25602 | 4.8535 | 0.0307 | 0.198 | 0.0353 | 0.19805 | 0.19805 | 0.279334
14.36667 | 229.56 | 22.05 | 100.94 | -2500.076 | 33.25297 | 186.478 | 0 | 17.317 | 0 | 33.25419 | 4.8511 | 0.0313 | 0.2013 | 0.0361 | 0.20134 | 0.20134 | 0.284139
14.37 | 232.734 | 22.05 | 101.035 | -2500.076 | 33.25175 | 189.543 | 0 | 17.531 | 0 | 33.25297 | 4.8488 | 0.032 | 0.2046 | 0.0368 | 0.20465 | 0.20465 | 0.288972
14.37333 | 235.954 | 22.05 | 101.398 | -2500.076 | 33.25114 | 192.715 | 0 | 17.626 | 0 | 33.25175 | 4.8464 | 0.0327 | 0.2081 | 0.0377 | 0.20808 | 0.20808 | 0.293973
14.37667 | 239.204 | 22.05 | 101.581 | -2500.076 | 33.25114 | 195.933 | 0 | 17.989 | 0 | 33.25114 | 4.844 | 0.0334 | 0.2115 | 0.0385 | 0.21155 | 0.21155 | 0.29905
14.38 | 242.47 | 22.05 | 101.764 | -2500.076 | 33.25053 | 199.182 | 0 | 18.172 | 0 | 33.25114 | 4.8417 | 0.0341 | 0.2151 | 0.0394 | 0.21506 | 0.21506 | 0.304178
14.38333 | 245.827 | 22.05 | 101.917 | -2500.076 | 33.24931 | 202.445 | 0 | 18.356 | 0 | 33.25053 | 4.8393 | 0.0349 | 0.2186 | 0.0402 | 0.21858 | 0.21858 | 0.309336
14.38667 | 249.245 | 22.05 | 102.1 | -2500.076 | 33.2487 | 205.801 | 0 | 18.509 | 0 | 33.24931 | 4.837 | 0.0356 | 0.2222 | 0.0411 | 0.22221 | 0.22221 | 0.314639
14.39 | 252.632 | 22.05 | 102.18 | -2500.076 | 33.2487 | 209.217 | 0 | 18.692 | 0 | 33.2487 | 4.8346 | 0.0364 | 0.2259 | 0.042 | 0.2259 | 0.2259 | 0.320042
14.39333 | 256.005 | 22.05 | 102.496 | -2500.076 | 33.2487 | 212.603 | 0 | 18.772 | 0 | 33.2487 | 4.8323 | 0.0371 | 0.2295 | 0.0429 | 0.22955 | 0.22955 | 0.325403
14.39667 | 259.468 | 22.05 | 102.68 | -2500.076 | 33.2487 | 215.974 | 0 | 19.089 | 0 | 33.2487 | 4.8299 | 0.0379 | 0.2332 | 0.0438 | 0.23319 | 0.23319 | 0.330748
14.4 | 262.963 | 22.05 | 102.893 | -2500.076 | 33.24931 | 219.436 | 0 | 19.273 | 0 | 33.2487 | 4.8276 | 0.0387 | 0.2369 | 0.0448 | 0.23693 | 0.23693 | 0.336238
14.40333 | 266.442 | 22.05 | 103.015 | -2500.076 | 33.24931 | 222.928 | 0 | 19.487 | 0 | 33.24931 | 4.8252 | 0.0395 | 0.2407 | 0.0458 | 0.2407 | 0.2407 | 0.341781
14.40667 | 269.921 | 22.05 | 103.168 | -2500.076 | 33.24992 | 226.406 | 0 | 19.609 | 0 | 33.24931 | 4.8229 | 0.0403 | 0.2444 | 0.0467 | 0.24445 | 0.24445 | 0.347307
14.41 | 273.476 | 22.05 | 103.381 | -2500.076 | 33.25053 | 229.883 | 0 | 19.762 | 0 | 33.24992 | 4.8205 | 0.0411 | 0.2482 | 0.0477 | 0.24821 | 0.24821 | 0.352839
14.41333 | 277.047 | 22.05 | 103.477 | -2500.076 | 33.25175 | 233.437 | 0 | 19.976 | 0 | 33.25053 | 4.8182 | 0.042 | 0.252 | 0.0487 | 0.25205 | 0.25205 | 0.358494
14.41667 | 280.633 | 22.05 | 103.534 | -2500.076 | 33.25358 | 237.006 | 0 | 20.071 | 0 | 33.25175 | 4.8158 | 0.0428 | 0.2559 | 0.0497 | 0.2559 | 0.2559 | 0.364178
14.42 | 284.204 | 22.05 | 104.068 | -2500.076 | 33.25602 | 240.59 | 0 | 20.129 | 0 | 33.25358 | 4.8135 | 0.0437 | 0.2598 | 0.0507 | 0.25977 | 0.25977 | 0.369893
14.42333 | 287.851 | 22.05 | 104.236 | -2500.076 | 33.25724 | 244.159 | 0 | 20.663 | 0 | 33.25602 | 4.8111 | 0.0446 | 0.2636 | 0.0518 | 0.26362 | 0.26362 | 0.37559
14.42667 | 291.528 | 22.05 | 104.404 | -2500.076 | 33.25907 | 247.804 | 0 | 20.831 | 0 | 33.25724 | 4.8088 | 0.0455 | 0.2676 | 0.0528 | 0.26756 | 0.26756 | 0.38141
14.43 | 295.251 | 22.05 | 104.526 | -2500.076 | 33.26029 | 251.48 | 0 | 21 | 0 | 33.25907 | 4.8065 | 0.0464 | 0.2715 | 0.0539 | 0.27153 | 0.27153 | 0.387284
14.43333 | 299.005 | 22.05 | 104.678 | -2500.076 | 33.26151 | 255.201 | 0 | 21.122 | 0 | 33.26029 | 4.8041 | 0.0473 | 0.2755 | 0.055 | 0.27555 | 0.27555 | 0.393236
14.43667 | 302.805 | 22.05 | 104.831 | -2500.076 | 33.26273 | 258.953 | 0 | 21.275 | 0 | 33.26151 | 4.8018 | 0.0482 | 0.2796 | 0.0561 | 0.2796 | 0.2796 | 0.39924
14.44 | 306.635 | 22.05 | 105.045 | -2500.076 | 33.26395 | 262.751 | 0 | 21.428 | 0 | 33.26273 | 4.7995 | 0.0492 | 0.2837 | 0.0572 | 0.2837 | 0.2837 | 0.405322
14.44333 | 310.48 | 22.05 | 105.228 | -2500.076 | 33.26456 | 266.579 | 0 | 21.642 | 0 | 33.26395 | 4.7971 | 0.0501 | 0.2878 | 0.0584 | 0.28783 | 0.28783 | 0.411457
14.44667 | 314.325 | 22.05 | 105.396 | -2500.076 | 33.26517 | 270.423 | 0 | 21.825 | 0 | 33.26456 | 4.7948 | 0.0511 | 0.292 | 0.0595 | 0.29198 | 0.29198 | 0.417623
14.45 | 318.201 | 22.05 | 105.548 | -2500.076 | 33.26579 | 274.267 | 0 | 21.993 | 0 | 33.26517 | 4.7925 | 0.0521 | 0.2961 | 0.0607 | 0.29613 | 0.29613 | 0.423796
14.45333 | 322.108 | 22.05 | 105.731 | -2500.076 | 33.26701 | 278.141 | 0 | 22.146 | 0 | 33.26579 | 4.7901 | 0.0531 | 0.3003 | 0.0619 | 0.30031 | 0.30031 | 0.430022
14.45667 | 326.044 | 22.05 | 105.869 | -2500.076 | 33.26823 | 282.045 | 0 | 22.329 | 0 | 33.26701 | 4.7878 | 0.0541 | 0.3045 | 0.0631 | 0.30453 | 0.30453 | 0.436302
14.46 | 330.012 | 22.05 | 106.037 | -2500.076 | 33.26945 | 285.981 | 0 | 22.467 | 0 | 33.26823 | 4.7855 | 0.0551 | 0.3088 | 0.0643 | 0.30878 | 0.30878 | 0.442637
14.46333 | 333.979 | 22.05 | 106.189 | -2500.076 | 33.27006 | 289.946 | 0 | 22.635 | 0 | 33.26945 | 4.7831 | 0.0562 | 0.3131 | 0.0656 | 0.31306 | 0.31306 | 0.449025
14.46667 | 337.962 | 22.05 | 106.342 | -2500.076 | 33.27006 | 293.912 | 0 | 22.788 | 0 | 33.27006 | 4.7808 | 0.0572 | 0.3173 | 0.0668 | 0.31734 | 0.31734 | 0.455421
14.47 | 341.99 | 22.05 | 106.494 | -2500.076 | 33.26945 | 297.893 | 0 | 22.941 | 0 | 33.27006 | 4.7785 | 0.0583 | 0.3216 | 0.0681 | 0.32164 | 0.32164 | 0.461847
14.47333 | 346.019 | 22.05 | 106.647 | -2500.076 | 33.26884 | 301.92 | 0 | 23.094 | 0 | 33.26945 | 4.7762 | 0.0594 | 0.326 | 0.0694 | 0.32599 | 0.32599 | 0.468351
14.47667 | 350.047 | 22.05 | 106.738 | -2500.076 | 33.26823 | 305.946 | 0 | 23.247 | 0 | 33.26884 | 4.7738 | 0.0605 | 0.3303 | 0.0707 | 0.33034 | 0.33034 | 0.474863
14.48 | 354.137 | 22.05 | 106.922 | -2500.076 | 33.26884 | 309.973 | 0 | 23.339 | 0 | 33.26823 | 4.7715 | 0.0616 | 0.3347 | 0.072 | 0.33468 | 0.33468 | 0.481381
14.48333 | 358.226 | 22.05 | 107.074 | -2500.076 | 33.27006 | 314.061 | 0 | 23.522 | 0 | 33.26884 | 4.7692 | 0.0627 | 0.3391 | 0.0733 | 0.3391 | 0.3391 | 0.488002
14.48667 | 362.331 | 22.05 | 107.181 | -2500.076 | 33.27128 | 318.149 | 0 | 23.675 | 0 | 33.27006 | 4.7669 | 0.0639 | 0.3435 | 0.0747 | 0.34351 | 0.34351 | 0.494629
14.49 | 366.451 | 22.05 | 107.288 | -2500.076 | 33.27311 | 322.252 | 0 | 23.782 | 0 | 33.27128 | 4.7646 | 0.065 | 0.3479 | 0.076 | 0.34794 | 0.34794 | 0.501288
14.49333 | 370.602 | 22.05 | 107.471 | -2500.076 | 33.27433 | 326.37 | 0 | 23.889 | 0 | 33.27311 | 4.7623 | 0.0662 | 0.3524 | 0.0774 | 0.35239 | 0.35239 | 0.507977
14.49667 | 374.813 | 22.05 | 107.532 | -2500.076 | 33.27494 | 330.519 | 0 | 24.072 | 0 | 33.27433 | 4.76 | 0.0674 | 0.3569 | 0.0788 | 0.35687 | 0.35687 | 0.514722
14.5 | 379.04 | 22.05 | 107.624 | -2500.076 | 33.27555 | 334.728 | 0 | 24.134 | 0 | 33.27494 | 4.7576 | 0.0686 | 0.3614 | 0.0803 | 0.36141 | 0.36141 | 0.521568
14.50333 | 383.251 | 22.05 | 107.761 | -2500.076 | 33.27616 | 338.953 | 0 | 24.226 | 0 | 33.27555 | 4.7553 | 0.0698 | 0.366 | 0.0817 | 0.36597 | 0.36597 | 0.528447
14.50667 | 387.478 | 22.05 | 107.913 | -2500.076 | 33.27616 | 343.163 | 0 | 24.363 | 0 | 33.27616 | 4.753 | 0.0711 | 0.3705 | 0.0832 | 0.37052 | 0.37052 | 0.535308
14.51 | 391.812 | 22.05 | 107.99 | -2500.076 | 33.27799 | 347.388 | 0 | 24.516 | 0 | 33.27616 | 4.7507 | 0.0723 | 0.3751 | 0.0846 | 0.37508 | 0.37508 | 0.542201
14.51333 | 396.1 | 22.05 | 108.081 | -2500.076 | 33.27982 | 351.72 | 0 | 24.593 | 0 | 33.27799 | 4.7484 | 0.0736 | 0.3798 | 0.0861 | 0.37976 | 0.37976 | 0.549269
14.51667 | 400.388 | 22.05 | 108.142 | -2500.076 | 33.28165 | 356.006 | 0 | 24.685 | 0 | 33.27982 | 4.7461 | 0.0749 | 0.3844 | 0.0877 | 0.38439 | 0.38439 | 0.556272
14.52 | 404.736 | 22.05 | 108.234 | -2500.076 | 33.28288 | 360.293 | 0 | 24.746 | 0 | 33.28165 | 4.7438 | 0.0762 | 0.389 | 0.0892 | 0.38901 | 0.38901 | 0.563283
14.52333 | 409.131 | 22.05 | 108.28 | -2500.076 | 33.2841 | 364.64 | 0 | 24.838 | 0 | 33.28288 | 4.7415 | 0.0775 | 0.3937 | 0.0907 | 0.39371 | 0.39371 | 0.570398
14.52667 | 413.449 | 22.05 | 108.356 | -2500.076 | 33.28471 | 369.033 | 0 | 24.884 | 0 | 33.2841 | 4.7392 | 0.0788 | 0.3984 | 0.0923 | 0.39845 | 0.39845 | 0.577591
14.53 | 417.753 | 22.05 | 108.432 | -2500.076 | 33.28532 | 373.349 | 0 | 24.96 | 0 | 33.28471 | 4.7369 | 0.0801 | 0.4031 | 0.0939 | 0.40311 | 0.40311 | 0.584673
14.53333 | 422.132 | 22.05 | 108.493 | -2500.076 | 33.28593 | 377.651 | 0 | 25.037 | 0 | 33.28532 | 4.7346 | 0.0815 | 0.4077 | 0.0955 | 0.40776 | 0.40776 | 0.591739
14.53667 | 426.511 | 22.05 | 108.524 | -2500.076 | 33.28715 | 382.028 | 0 | 25.098 | 0 | 33.28593 | 4.7323 | 0.0829 | 0.4125 | 0.0971 | 0.41248 | 0.41248 | 0.598932
14.54 | 430.906 | 22.05 | 108.539 | -2500.076 | 33.28837 | 386.406 | 0 | 25.129 | 0 | 33.28715 | 4.73 | 0.0843 | 0.4172 | 0.0987 | 0.41721 | 0.41721 | 0.606133
14.54333 | 435.27 | 22.05 | 108.539 | -2500.076 | 33.28898 | 390.799 | 0 | 25.145 | 0 | 33.28837 | 4.7277 | 0.0857 | 0.4219 | 0.1004 | 0.42195 | 0.42195 | 0.613366
14.54667 | 439.68 | 22.05 | 108.631 | -2500.076 | 33.28898 | 395.161 | 0 | 25.145 | 0 | 33.28898 | 4.7254 | 0.0871 | 0.4267 | 0.102 | 0.42666 | 0.42666 | 0.620559
14.55 | 444.09 | 22.05 | 108.722 | -2500.076 | 33.28837 | 399.57 | 0 | 25.237 | 0 | 33.28898 | 4.7231 | 0.0885 | 0.4314 | 0.1037 | 0.43142 | 0.43142 | 0.627831
14.55333 | 448.485 | 22.05 | 108.753 | -2500.076 | 33.28837 | 403.978 | 0 | 25.329 | 0 | 33.28837 | 4.7208 | 0.09 | 0.4362 | 0.1054 | 0.43618 | 0.43618 | 0.635111
14.55667 | 452.864 | 22.05 | 108.844 | -2500.076 | 33.28837 | 408.371 | 0 | 25.359 | 0 | 33.28837 | 4.7185 | 0.0915 | 0.4409 | 0.1071 | 0.44093 | 0.44093 | 0.642376
14.56 | 457.289 | 22.05 | 108.89 | -2500.076 | 33.28776 | 412.748 | 0 | 25.451 | 0 | 33.28837 | 4.7163 | 0.0929 | 0.4456 | 0.1089 | 0.44565 | 0.44565 | 0.649624
14.56333 | 461.745 | 22.05 | 108.905 | -2500.076 | 33.28715 | 417.172 | 0 | 25.497 | 0 | 33.28776 | 4.714 | 0.0944 | 0.4504 | 0.1106 | 0.45043 | 0.45043 | 0.656952
14.56667 | 466.17 | 22.05 | 108.921 | -2500.076 | 33.28654 | 421.626 | 0 | 25.513 | 0 | 33.28715 | 4.7117 | 0.096 | 0.4552 | 0.1124 | 0.45524 | 0.45524 | 0.664336
14.57 | 470.595 | 22.05 | 108.951 | -2500.076 | 33.28593 | 426.049 | 0 | 25.528 | 0 | 33.28654 | 4.7094 | 0.0975 | 0.46 | 0.1142 | 0.46001 | 0.46001 | 0.671681
14.57333 | 475.051 | 22.05 | 108.936 | -2500.076 | 33.28532 | 430.473 | 0 | 25.559 | 0 | 33.28593 | 4.7071 | 0.099 | 0.4648 | 0.116 | 0.46479 | 0.46479 | 0.679033
14.57667 | 479.537 | 22.05 | 108.951 | -2500.076 | 33.28532 | 434.927 | 0 | 25.544 | 0 | 33.28532 | 4.7048 | 0.1006 | 0.4696 | 0.1178 | 0.4696 | 0.4696 | 0.686441
14.58 | 483.963 | 22.05 | 108.936 | -2500.076 | 33.28532 | 439.411 | 0 | 25.56 | 0 | 33.28532 | 4.7025 | 0.1022 | 0.4744 | 0.1196 | 0.47444 | 0.47444 | 0.693906
14.58333 | 488.403 | 22.05 | 108.905 | -2500.076 | 33.28532 | 443.835 | 0 | 25.545 | 0 | 33.28532 | 4.7003 | 0.1038 | 0.4792 | 0.1215 | 0.47922 | 0.47922 | 0.701282
14.58667 | 492.843 | 22.05 | 108.89 | -2500.076 | 33.28532 | 448.273 | 0 | 25.515 | 0 | 33.28532 | 4.698 | 0.1054 | 0.484 | 0.1233 | 0.48401 | 0.48401 | 0.70869
14.59 | 497.299 | 22.05 | 108.921 | -2500.076 | 33.28532 | 452.712 | 0 | 25.5 | 0 | 33.28532 | 4.6957 | 0.107 | 0.4888 | 0.1252 | 0.4888 | 0.4888 | 0.716107
14.59333 | 501.694 | 22.05 | 108.966 | -2500.076 | 33.28532 | 457.166 | 0 | 25.53 | 0 | 33.28532 | 4.6934 | 0.1087 | 0.4936 | 0.1271 | 0.49361 | 0.49361 | 0.723556
14.59667 | 506.104 | 22.05 | 108.921 | -2500.076 | 33.28532 | 461.559 | 0 | 25.576 | 0 | 33.28532 | 4.6912 | 0.1103 | 0.4983 | 0.129 | 0.49835 | 0.49835 | 0.730916
14.6 | 510.529 | 22.05 | 108.951 | -2500.076 | 33.28593 | 465.967 | 0 | 25.531 | 0 | 33.28532 | 4.6889 | 0.112 | 0.5031 | 0.1309 | 0.50311 | 0.50311 | 0.738308
14.60333 | 514.954 | 22.05 | 109.027 | -2500.076 | 33.28593 | 470.391 | 0 | 25.562 | 0 | 33.28593 | 4.6866 | 0.1137 | 0.5079 | 0.1328 | 0.50789 | 0.50789 | 0.745733
14.60667 | 519.379 | 22.05 | 109.058 | -2500.076 | 33.28593 | 474.814 | 0 | 25.638 | 0 | 33.28593 | 4.6844 | 0.1154 | 0.5127 | 0.1348 | 0.51267 | 0.51267 | 0.753166
14.61 | 523.804 | 22.05 | 109.012 | -2500.076 | 33.28593 | 479.237 | 0 | 25.669 | 0 | 33.28593 | 4.6821 | 0.1171 | 0.5174 | 0.1367 | 0.51744 | 0.51744 | 0.760606
14.61333 | 528.23 | 22.05 | 109.073 | -2500.076 | 33.28715 | 483.661 | 0 | 25.624 | 0 | 33.28593 | 4.6798 | 0.1189 | 0.5222 | 0.1387 | 0.52222 | 0.52222 | 0.768055
14.61667 | 532.655 | 22.05 | 109.088 | -2500.076 | 33.28776 | 488.084 | 0 | 25.685 | 0 | 33.28715 | 4.6775 | 0.1206 | 0.527 | 0.1407 | 0.52699 | 0.52699 | 0.775512
14.62 | 537.095 | 22.05 | 109.027 | -2500.076 | 33.28837 | 492.508 | 0 | 25.701 | 0 | 33.28776 | 4.6753 | 0.1224 | 0.5318 | 0.1428 | 0.53177 | 0.53177 | 0.782977
14.62333 | 541.444 | 22.05 | 108.951 | -2500.076 | 33.28837 | 496.947 | 0 | 25.64 | 0 | 33.28837 | 4.673 | 0.1242 | 0.5366 | 0.1448 | 0.53656 | 0.53656 | 0.790475
14.62667 | 545.839 | 22.05 | 108.921 | -2500.076 | 33.28837 | 501.294 | 0 | 25.564 | 0 | 33.28837 | 4.6708 | 0.126 | 0.5412 | 0.1468 | 0.54126 | 0.54126 | 0.797835
14.63 | 550.233 | 22.05 | 108.844 | -2500.076 | 33.28837 | 505.687 | 0 | 25.534 | 0 | 33.28837 | 4.6685 | 0.1278 | 0.546 | 0.1489 | 0.546 | 0.546 | 0.805276
14.63333 | 554.628 | 22.05 | 108.768 | -2500.076 | 33.28837 | 510.08 | 0 | 25.458 | 0 | 33.28837 | 4.6662 | 0.1297 | 0.5507 | 0.151 | 0.55074 | 0.55074 | 0.812725
14.63667 | 559.008 | 22.05 | 108.707 | -2500.076 | 33.28837 | 514.472 | 0 | 25.382 | 0 | 33.28837 | 4.664 | 0.1315 | 0.5555 | 0.1531 | 0.55549 | 0.55549 | 0.820182
14.64 | 563.448 | 22.05 | 108.661 | -2500.076 | 33.28959 | 518.85 | 0 | 25.321 | 0 | 33.28837 | 4.6617 | 0.1334 | 0.5602 | 0.1552 | 0.56021 | 0.56021 | 0.827623
14.64333 | 567.843 | 22.05 | 108.6 | -2500.076 | 33.29081 | 523.289 | 0 | 25.275 | 0 | 33.28959 | 4.6595 | 0.1353 | 0.565 | 0.1573 | 0.565 | 0.565 | 0.83517
14.64667 | 572.176 | 22.05 | 108.554 | -2500.076 | 33.29203 | 527.682 | 0 | 25.215 | 0 | 33.29081 | 4.6572 | 0.1372 | 0.5697 | 0.1594 | 0.56975 | 0.56975 | 0.842651
14.65 | 576.449 | 22.05 | 108.524 | -2500.076 | 33.29386 | 532.014 | 0 | 25.169 | 0 | 33.29203 | 4.655 | 0.1391 | 0.5744 | 0.1616 | 0.57442 | 0.57442 | 0.850043
14.65333 | 580.691 | 22.05 | 108.478 | -2500.076 | 33.29569 | 536.285 | 0 | 25.139 | 0 | 33.29386 | 4.6527 | 0.141 | 0.579 | 0.1637 | 0.57904 | 0.57904 | 0.857346
14.65667 | 584.933 | 22.05 | 108.463 | -2500.076 | 33.2963 | 540.525 | 0 | 25.093 | 0 | 33.29569 | 4.6505 | 0.143 | 0.5836 | 0.1659 | 0.58361 | 0.58361 | 0.864608
14.66 | 589.175 | 22.05 | 108.432 | -2500.076 | 33.29752 | 544.765 | 0 | 25.078 | 0 | 33.2963 | 4.6482 | 0.1449 | 0.5882 | 0.1681 | 0.58819 | 0.58819 | 0.871878
14.66333 | 593.371 | 22.05 | 108.371 | -2500.076 | 33.29752 | 549.006 | 0 | 25.048 | 0 | 33.29752 | 4.646 | 0.1469 | 0.5928 | 0.1702 | 0.59277 | 0.59277 | 0.879155
14.66667 | 597.552 | 22.05 | 108.264 | -2500.076 | 33.2963 | 553.2 | 0 | 24.987 | 0 | 33.29752 | 4.6437 | 0.1489 | 0.5973 | 0.1724 | 0.5973 | 0.5973 | 0.886367
14.67 | 601.779 | 22.05 | 108.203 | -2500.076 | 33.29508 | 557.38 | 0 | 24.881 | 0 | 33.2963 | 4.6415 | 0.1509 | 0.6018 | 0.1746 | 0.60181 | 0.60181 | 0.893563
14.67333 | 605.93 | 22.05 | 108.081 | -2500.076 | 33.29447 | 561.605 | 0 | 24.82 | 0 | 33.29508 | 4.6392 | 0.1529 | 0.6064 | 0.1769 | 0.60637 | 0.60637 | 0.90084
14.67667 | 609.989 | 22.05 | 107.99 | -2500.076 | 33.29325 | 565.753 | 0 | 24.698 | 0 | 33.29447 | 4.637 | 0.1549 | 0.6108 | 0.1791 | 0.61085 | 0.61085 | 0.908002
14.68 | 614.109 | 22.05 | 107.898 | -2500.076 | 33.29264 | 569.811 | 0 | 24.607 | 0 | 33.29325 | 4.6347 | 0.157 | 0.6152 | 0.1813 | 0.61523 | 0.61523 | 0.915025
14.68333 | 618.229 | 22.05 | 107.852 | -2500.076 | 33.29264 | 573.929 | 0 | 24.516 | 0 | 33.29264 | 4.6325 | 0.1591 | 0.6197 | 0.1836 | 0.61968 | 0.61968 | 0.922154
14.68667 | 622.272 | 22.05 | 107.73 | -2500.076 | 33.29203 | 578.047 | 0 | 24.47 | 0 | 33.29264 | 4.6302 | 0.1611 | 0.6241 | 0.1859 | 0.62413 | 0.62413 | 0.929291
14.69 | 626.27 | 22.05 | 107.669 | -2500.076 | 33.29203 | 582.089 | 0 | 24.348 | 0 | 33.29203 | 4.628 | 0.1632 | 0.6285 | 0.1881 | 0.62849 | 0.62849 | 0.936312
14.69333 | 630.284 | 22.05 | 107.547 | -2500.076 | 33.29203 | 586.085 | 0 | 24.288 | 0 | 33.29203 | 4.6258 | 0.1653 | 0.6328 | 0.1904 | 0.63281 | 0.63281 | 0.943268
14.69667 | 634.297 | 22.05 | 107.44 | -2500.076 | 33.29203 | 590.097 | 0 | 24.166 | 0 | 33.29203 | 4.6235 | 0.1675 | 0.6371 | 0.1927 | 0.63714 | 0.63714 | 0.950256
14.7 | 638.234 | 22.05 | 107.303 | -2500.076 | 33.29264 | 594.108 | 0 | 24.059 | 0 | 33.29203 | 4.6213 | 0.1696 | 0.6415 | 0.195 | 0.64147 | 0.64147 | 0.957251
14.70333 | 642.14 | 22.05 | 107.212 | -2500.076 | 33.29447 | 598.043 | 0 | 23.922 | 0 | 33.29264 | 4.6191 | 0.1718 | 0.6457 | 0.1973 | 0.64572 | 0.64572 | 0.964131
14.70667 | 646.016 | 22.05 | 107.074 | -2500.076 | 33.29569 | 601.948 | 0 | 23.831 | 0 | 33.29447 | 4.6168 | 0.1739 | 0.6499 | 0.1996 | 0.64993 | 0.64993 | 0.970969
14.71 | 649.922 | 22.05 | 106.983 | -2500.076 | 33.29691 | 605.822 | 0 | 23.694 | 0 | 33.29569 | 4.6146 | 0.1761 | 0.6541 | 0.2019 | 0.65412 | 0.65412 | 0.977766
14.71333 | 653.722 | 22.05 | 106.891 | -2500.076 | 33.29874 | 609.727 | 0 | 23.603 | 0 | 33.29691 | 4.6124 | 0.1783 | 0.6583 | 0.2043 | 0.65833 | 0.65833 | 0.984619
14.71667 | 657.506 | 22.05 | 106.769 | -2500.076 | 33.29996 | 613.525 | 0 | 23.511 | 0 | 33.29874 | 4.6101 | 0.1805 | 0.6624 | 0.2066 | 0.66243 | 0.66243 | 0.991307
14.72 | 661.26 | 22.05 | 106.677 | -2500.076 | 33.30119 | 617.307 | 0 | 23.39 | 0 | 33.29996 | 4.6079 | 0.1827 | 0.6665 | 0.2089 | 0.66652 | 0.66652 | 0.997977
14.72333 | 665.014 | 22.05 | 106.571 | -2500.076 | 33.30241 | 621.059 | 0 | 23.298 | 0 | 33.30119 | 4.6057 | 0.185 | 0.6706 | 0.2113 | 0.67057 | 0.67057 | 1.00461
14.72667 | 668.676 | 22.05 | 106.449 | -2500.076 | 33.30363 | 624.811 | 0 | 23.192 | 0 | 33.30241 | 4.6035 | 0.1872 | 0.6746 | 0.2137 | 0.67462 | 0.67462 | 1.01124
14.73 | 672.323 | 22.05 | 106.326 | -2500.076 | 33.30424 | 628.472 | 0 | 23.07 | 0 | 33.30363 | 4.6012 | 0.1895 | 0.6786 | 0.216 | 0.67857 | 0.67857 | 1.01774
14.73333 | 675.939 | 22.05 | 106.22 | -2500.076 | 33.30485 | 632.117 | 0 | 22.948 | 0 | 33.30424 | 4.599 | 0.1918 | 0.6825 | 0.2184 | 0.68251 | 0.68251 | 1.02421
14.73667 | 679.54 | 22.05 | 106.098 | -2500.076 | 33.30607 | 635.732 | 0 | 22.842 | 0 | 33.30485 | 4.5968 | 0.194 | 0.6864 | 0.2208 | 0.68641 | 0.68641 | 1.03065
14.74 | 683.081 | 22.05 | 105.991 | -2500.076 | 33.30668 | 639.331 | 0 | 22.72 | 0 | 33.30607 | 4.5946 | 0.1963 | 0.6903 | 0.2231 | 0.6903 | 0.6903 | 1.03706
14.74333 | 686.56 | 22.05 | 105.914 | -2500.076 | 33.30668 | 642.87 | 0 | 22.613 | 0 | 33.30668 | 4.5924 | 0.1987 | 0.6941 | 0.2255 | 0.69412 | 0.69412 | 1.04339
14.74667 | 689.962 | 22.05 | 105.808 | -2500.076 | 33.30668 | 646.347 | 0 | 22.537 | 0 | 33.30668 | 4.5902 | 0.201 | 0.6979 | 0.2279 | 0.69787 | 0.69787 | 1.04962
14.75 | 693.335 | 22.05 | 105.701 | -2500.076 | 33.30729 | 649.748 | 0 | 22.431 | 0 | 33.30668 | 4.5879 | 0.2033 | 0.7015 | 0.2303 | 0.70154 | 0.70154 | 1.05574
14.75333 | 696.661 | 22.05 | 105.564 | -2500.076 | 33.30729 | 653.119 | 0 | 22.324 | 0 | 33.30729 | 4.5857 | 0.2057 | 0.7052 | 0.2327 | 0.70518 | 0.70518 | 1.06181
14.75667 | 699.988 | 22.05 | 105.426 | -2500.076 | 33.3079 | 656.443 | 0 | 22.187 | 0 | 33.30729 | 4.5835 | 0.208 | 0.7088 | 0.235 | 0.70877 | 0.70877 | 1.06781
14.76 | 703.269 | 22.05 | 105.319 | -2500.076 | 33.30851 | 659.768 | 0 | 22.05 | 0 | 33.3079 | 4.5813 | 0.2104 | 0.7123 | 0.2374 | 0.71236 | 0.71236 | 1.07382
14.76333 | 706.519 | 22.05 | 105.197 | -2500.076 | 33.30851 | 663.047 | 0 | 21.944 | 0 | 33.30851 | 4.5791 | 0.2128 | 0.7159 | 0.2398 | 0.7159 | 0.7159 | 1.07977
14.76667 | 709.769 | 22.05 | 105.075 | -2500.076 | 33.3079 | 666.296 | 0 | 21.822 | 0 | 33.30851 | 4.5769 | 0.2152 | 0.7194 | 0.2422 | 0.71941 | 0.71941 | 1.08567
14.77 | 712.958 | 22.05 | 104.984 | -2500.076 | 33.30668 | 669.544 | 0 | 21.7 | 0 | 33.3079 | 4.5747 | 0.2176 | 0.7229 | 0.2447 | 0.72292 | 0.72292 | 1.09157
14.77333 | 716.071 | 22.05 | 104.892 | -2500.076 | 33.30546 | 672.732 | 0 | 21.609 | 0 | 33.30668 | 4.5725 | 0.22 | 0.7263 | 0.2471 | 0.72636 | 0.72636 | 1.09739
14.77667 | 719.123 | 22.05 | 104.77 | -2500.076 | 33.30485 | 675.843 | 0 | 21.518 | 0 | 33.30546 | 4.5703 | 0.2225 | 0.7297 | 0.2495 | 0.72972 | 0.72972 | 1.10308
14.78 | 722.175 | 22.05 | 104.678 | -2500.076 | 33.30424 | 678.893 | 0 | 21.396 | 0 | 33.30485 | 4.568 | 0.2249 | 0.733 | 0.2519 | 0.73301 | 0.73301 | 1.10868
14.78333 | 725.105 | 22.05 | 104.587 | -2500.076 | 33.30424 | 681.943 | 0 | 21.305 | 0 | 33.30424 | 4.5658 | 0.2274 | 0.7363 | 0.2543 | 0.73631 | 0.73631 | 1.11429
14.78667 | 728.019 | 22.05 | 104.465 | -2500.076 | 33.30424 | 684.871 | 0 | 21.213 | 0 | 33.30424 | 4.5636 | 0.2298 | 0.7395 | 0.2567 | 0.73947 | 0.73947 | 1.1197
14.79 | 730.872 | 22.05 | 104.358 | -2500.076 | 33.30424 | 687.784 | 0 | 21.092 | 0 | 33.30424 | 4.5614 | 0.2323 | 0.7426 | 0.2591 | 0.74261 | 0.74261 | 1.1251
14.79333 | 733.68 | 22.05 | 104.221 | -2500.076 | 33.30546 | 690.636 | 0 | 20.985 | 0 | 33.30424 | 4.5592 | 0.2348 | 0.7457 | 0.2615 | 0.74569 | 0.74569 | 1.1304
14.79667 | 736.412 | 22.05 | 104.038 | -2500.076 | 33.3079 | 693.442 | 0 | 20.848 | 0 | 33.30546 | 4.557 | 0.2373 | 0.7487 | 0.2639 | 0.74872 | 0.74872 | 1.13563
14.8 | 739.128 | 22.05 | 103.87 | -2500.076 | 33.30973 | 696.171 | 0 | 20.665 | 0 | 33.3079 | 4.5548 | 0.2398 | 0.7517 | 0.2663 | 0.75167 | 0.75167 | 1.14074
14.80333 | 741.752 | 22.05 | 103.702 | -2500.076 | 33.31156 | 698.886 | 0 | 20.498 | 0 | 33.30973 | 4.5527 | 0.2423 | 0.7546 | 0.2687 | 0.7546 | 0.7546 | 1.14583
14.80667 | 744.346 | 22.05 | 103.534 | -2500.076 | 33.314 | 701.508 | 0 | 20.33 | 0 | 33.31156 | 4.5505 | 0.2448 | 0.7574 | 0.271 | 0.75743 | 0.75743 | 1.15078
14.81 | 746.879 | 22.05 | 103.381 | -2500.076 | 33.31583 | 704.101 | 0 | 20.162 | 0 | 33.314 | 4.5483 | 0.2474 | 0.7602 | 0.2734 | 0.76023 | 0.76023 | 1.15568
14.81333 | 749.352 | 22.05 | 103.275 | -2500.076 | 33.31705 | 706.632 | 0 | 20.01 | 0 | 33.31583 | 4.5461 | 0.2499 | 0.7629 | 0.2758 | 0.76296 | 0.76296 | 1.16049
14.81667 | 751.778 | 22.05 | 103.107 | -2500.076 | 33.31828 | 709.102 | 0 | 19.904 | 0 | 33.31705 | 4.5439 | 0.2524 | 0.7656 | 0.2781 | 0.76563 | 0.76563 | 1.1652
14.82 | 754.158 | 22.05 | 102.954 | -2500.076 | 33.3195 | 711.527 | 0 | 19.736 | 0 | 33.31828 | 4.5417 | 0.255 | 0.7682 | 0.2805 | 0.76825 | 0.76825 | 1.16984
14.82333 | 756.478 | 22.05 | 102.817 | -2500.076 | 33.32133 | 713.906 | 0 | 19.584 | 0 | 33.3195 | 4.5395 | 0.2576 | 0.7708 | 0.2829 | 0.77082 | 0.77082 | 1.17442
14.82667 | 758.751 | 22.05 | 102.664 | -2500.076 | 33.32255 | 716.223 | 0 | 19.447 | 0 | 33.32133 | 4.5373 | 0.2602 | 0.7733 | 0.2852 | 0.77332 | 0.77332 | 1.17889
14.83 | 760.979 | 22.05 | 102.527 | -2500.076 | 33.32377 | 718.495 | 0 | 19.294 | 0 | 33.32255 | 4.5351 | 0.2627 | 0.7758 | 0.2876 | 0.77577 | 0.77577 | 1.1833
14.83333 | 763.192 | 22.05 | 102.39 | -2500.076 | 33.3256 | 720.721 | 0 | 19.157 | 0 | 33.32377 | 4.5329 | 0.2653 | 0.7782 | 0.2899 | 0.77818 | 0.77818 | 1.18763
14.83667 | 765.282 | 22.05 | 102.268 | -2500.076 | 33.32743 | 722.932 | 0 | 19.02 | 0 | 33.3256 | 4.5308 | 0.2679 | 0.7805 | 0.2923 | 0.78056 | 0.78056 | 1.19195
14.84 | 767.296 | 22.05 | 102.1 | -2500.076 | 33.32866 | 725.021 | 0 | 18.899 | 0 | 33.32743 | 4.5286 | 0.2705 | 0.7828 | 0.2946 | 0.78282 | 0.78282 | 1.19607
14.84333 | 769.295 | 22.05 | 101.947 | -2500.076 | 33.32927 | 727.033 | 0 | 18.731 | 0 | 33.32866 | 4.5264 | 0.2732 | 0.785 | 0.2969 | 0.78499 | 0.78499 | 1.20006
14.84667 | 771.249 | 22.05 | 101.794 | -2500.076 | 33.32988 | 729.031 | 0 | 18.579 | 0 | 33.32927 | 4.5242 | 0.2758 | 0.7871 | 0.2992 | 0.78715 | 0.78715 | 1.20404
14.85 | 773.08 | 22.05 | 101.657 | -2500.076 | 33.32927 | 730.982 | 0 | 18.426 | 0 | 33.32988 | 4.522 | 0.2784 | 0.7892 | 0.3015 | 0.78925 | 0.78925 | 1.20794
14.85333 | 774.895 | 22.05 | 101.52 | -2500.076 | 33.32927 | 732.812 | 0 | 18.289 | 0 | 33.32927 | 4.5199 | 0.2811 | 0.7912 | 0.3038 | 0.79123 | 0.79123 | 1.21165
14.85667 | 776.65 | 22.05 | 101.413 | -2500.076 | 33.32927 | 734.626 | 0 | 18.152 | 0 | 33.32927 | 4.5177 | 0.2837 | 0.7932 | 0.3061 | 0.79319 | 0.79319 | 1.21533
14.86 | 778.329 | 22.05 | 101.276 | -2500.076 | 33.32988 | 736.379 | 0 | 18.046 | 0 | 33.32927 | 4.5155 | 0.2863 | 0.7951 | 0.3083 | 0.79508 | 0.79508 | 1.21892
14.86333 | 779.977 | 22.05 | 101.138 | -2500.076 | 33.33049 | 738.055 | 0 | 17.909 | 0 | 33.32988 | 4.5133 | 0.289 | 0.7969 | 0.3106 | 0.79689 | 0.79689 | 1.22239
14.86667 | 781.564 | 22.05 | 101.001 | -2500.076 | 33.33171 | 739.702 | 0 | 17.772 | 0 | 33.33049 | 4.5112 | 0.2917 | 0.7987 | 0.3129 | 0.79867 | 0.79867 | 1.2258
14.87 | 783.105 | 22.05 | 100.864 | -2500.076 | 33.33293 | 741.287 | 0 | 17.635 | 0 | 33.33171 | 4.509 | 0.2943 | 0.8004 | 0.3151 | 0.80038 | 0.80038 | 1.22912
14.87333 | 784.6 | 22.05 | 100.665 | -2500.076 | 33.33354 | 742.826 | 0 | 17.498 | 0 | 33.33293 | 4.5068 | 0.297 | 0.802 | 0.3173 | 0.80204 | 0.80204 | 1.23237
14.87667 | 786.035 | 22.05 | 100.543 | -2500.076 | 33.33414 | 744.32 | 0 | 17.299 | 0 | 33.33354 | 4.5047 | 0.2997 | 0.8036 | 0.3196 | 0.80366 | 0.80366 | 1.23555
14.88 | 787.317 | 22.05 | 100.375 | -2500.076 | 33.33537 | 745.753 | 0 | 17.178 | 0 | 33.33414 | 4.5025 | 0.3024 | 0.8052 | 0.3218 | 0.8052 | 0.8052 | 1.23863
14.88333 | 788.598 | 22.05 | 100.208 | -2500.076 | 33.33659 | 747.033 | 0 | 17.01 | 0 | 33.33537 | 4.5003 | 0.3051 | 0.8066 | 0.3239 | 0.80659 | 0.80659 | 1.24145
14.88667 | 789.865 | 22.05 | 99.994 | -2500.076 | 33.3372 | 748.313 | 0 | 16.843 | 0 | 33.33659 | 4.4982 | 0.3078 | 0.808 | 0.3261 | 0.80797 | 0.80797 | 1.24428
14.89 | 791.025 | 22.05 | 99.887 | -2500.076 | 33.33781 | 749.578 | 0 | 16.629 | 0 | 33.3372 | 4.496 | 0.3105 | 0.8093 | 0.3283 | 0.80933 | 0.80933 | 1.24709
14.89333 | 792.093 | 22.05 | 99.689 | -2500.076 | 33.33842 | 750.736 | 0 | 16.523 | 0 | 33.33781 | 4.4938 | 0.3132 | 0.8106 | 0.3304 | 0.81058 | 0.81058 | 1.24972
14.89667 | 793.161 | 22.05 | 99.521 | -2500.076 | 33.33903 | 751.802 | 0 | 16.325 | 0 | 33.33842 | 4.4917 | 0.3159 | 0.8117 | 0.3326 | 0.81173 | 0.81173 | 1.2522
14.9 | 794.198 | 22.05 | 99.384 | -2500.076 | 33.33964 | 752.868 | 0 | 16.157 | 0 | 33.33903 | 4.4895 | 0.3186 | 0.8129 | 0.3347 | 0.81289 | 0.81289 | 1.25469
14.90333 | 795.129 | 22.05 | 99.261 | -2500.076 | 33.34025 | 753.904 | 0 | 16.02 | 0 | 33.33964 | 4.4874 | 0.3213 | 0.814 | 0.3368 | 0.814 | 0.814 | 1.25713
14.90667 | 795.984 | 22.05 | 99.094 | -2500.076 | 33.34086 | 754.833 | 0 | 15.898 | 0 | 33.34025 | 4.4852 | 0.324 | 0.815 | 0.3389 | 0.81501 | 0.81501 | 1.25939
14.91 | 796.777 | 22.05 | 98.987 | -2500.076 | 33.34147 | 755.686 | 0 | 15.731 | 0 | 33.34086 | 4.483 | 0.3267 | 0.8159 | 0.341 | 0.81593 | 0.81593 | 1.26152
14.91333 | 797.571 | 22.05 | 98.849 | -2500.076 | 33.34147 | 756.478 | 0 | 15.624 | 0 | 33.34147 | 4.4809 | 0.3294 | 0.8168 | 0.3431 | 0.81678 | 0.81678 | 1.26356
14.91667 | 798.227 | 22.05 | 98.712 | -2500.076 | 33.34147 | 757.27 | 0 | 15.487 | 0 | 33.34147 | 4.4787 | 0.3322 | 0.8176 | 0.3451 | 0.81764 | 0.81764 | 1.2656
14.92 | 798.791 | 22.05 | 98.59 | -2500.076 | 33.34147 | 757.924 | 0 | 15.35 | 0 | 33.34147 | 4.4766 | 0.3349 | 0.8183 | 0.3471 | 0.81834 | 0.81834 | 1.26741
14.92333 | 799.356 | 22.05 | 98.437 | -2500.076 | 33.34147 | 758.487 | 0 | 15.228 | 0 | 33.34147 | 4.4744 | 0.3376 | 0.8189 | 0.3491 | 0.81895 | 0.81895 | 1.26907
14.92667 | 799.89 | 22.05 | 98.315 | -2500.076 | 33.34147 | 759.05 | 0 | 15.076 | 0 | 33.34147 | 4.4723 | 0.3404 | 0.8195 | 0.3511 | 0.81956 | 0.81956 | 1.27073
14.93 | 800.333 | 22.05 | 98.209 | -2500.076 | 33.34147 | 759.582 | 0 | 14.954 | 0 | 33.34147 | 4.4701 | 0.3431 | 0.8201 | 0.3531 | 0.82013 | 0.82013 | 1.27234
14.93333 | 800.714 | 22.05 | 98.056 | -2500.076 | 33.34086 | 760.023 | 0 | 14.848 | 0 | 33.34147 | 4.468 | 0.3458 | 0.8206 | 0.3551 | 0.82061 | 0.82061 | 1.2738
14.93667 | 801.035 | 22.05 | 97.934 | -2500.076 | 33.33964 | 760.403 | 0 | 14.695 | 0 | 33.34086 | 4.4658 | 0.3486 | 0.821 | 0.357 | 0.82102 | 0.82102 | 1.27516
14.94 | 801.294 | 22.05 | 97.812 | -2500.076 | 33.33842 | 760.721 | 0 | 14.574 | 0 | 33.33964 | 4.4637 | 0.3513 | 0.8213 | 0.3589 | 0.82136 | 0.82136 | 1.27641
14.94333 | 801.492 | 22.05 | 97.644 | -2500.076 | 33.3372 | 760.979 | 0 | 14.452 | 0 | 33.33842 | 4.4615 | 0.354 | 0.8216 | 0.3608 | 0.82164 | 0.82164 | 1.27757
14.94667 | 801.599 | 22.05 | 97.522 | -2500.076 | 33.33537 | 761.176 | 0 | 14.284 | 0 | 33.3372 | 4.4594 | 0.3568 | 0.8218 | 0.3627 | 0.82186 | 0.82186 | 1.27862
14.95 | 801.63 | 22.05 | 97.415 | -2500.076 | 33.33414 | 761.281 | 0 | 14.162 | 0 | 33.33537 | 4.4573 | 0.3595 | 0.822 | 0.3645 | 0.82197 | 0.82197 | 1.27952
14.95333 | 801.691 | 22.05 | 97.232 | -2500.076 | 33.33293 | 761.31 | 0 | 14.056 | 0 | 33.33414 | 4.4551 | 0.3623 | 0.822 | 0.3663 | 0.822 | 0.822 | 1.2803
14.95667 | 801.691 | 22.05 | 97.064 | -2500.076 | 33.33171 | 761.369 | 0 | 13.873 | 0 | 33.33293 | 4.453 | 0.365 | 0.822 | 0.3682 | 0.82206 | 0.82206 | 1.28112
14.96 | 801.584 | 22.05 | 96.912 | -2500.076 | 33.33049 | 761.367 | 0 | 13.705 | 0 | 33.33171 | 4.4508 | 0.3677 | 0.822 | 0.37 | 0.82206 | 0.82206 | 1.28185
14.96333 | 801.431 | 22.05 | 96.744 | -2500.076 | 33.32988 | 761.259 | 0 | 13.553 | 0 | 33.33049 | 4.4487 | 0.3705 | 0.8219 | 0.3718 | 0.82194 | 0.82194 | 1.28239
14.96667 | 801.279 | 22.05 | 96.576 | -2500.076 | 33.32866 | 761.104 | 0 | 13.386 | 0 | 33.32988 | 4.4466 | 0.3732 | 0.8218 | 0.3735 | 0.82178 | 0.82178 | 1.28286
14.97 | 801.004 | 22.05 | 96.438 | -2500.076 | 33.32804 | 760.95 | 0 | 13.218 | 0 | 33.32866 | 4.4444 | 0.376 | 0.8216 | 0.3753 | 0.82161 | 0.82161 | 1.28332
14.97333 | 800.638 | 22.05 | 96.347 | -2500.076 | 33.32743 | 760.674 | 0 | 13.081 | 0 | 33.32804 | 4.4423 | 0.3787 | 0.8213 | 0.377 | 0.82131 | 0.82131 | 1.28358
14.97667 | 800.256 | 22.05 | 96.24 | -2500.076 | 33.32682 | 760.306 | 0 | 12.99 | 0 | 33.32743 | 4.4402 | 0.3814 | 0.8209 | 0.3787 | 0.82092 | 0.82092 | 1.28369
14.98 | 799.844 | 22.05 | 96.103 | -2500.076 | 33.32621 | 759.922 | 0 | 12.883 | 0 | 33.32682 | 4.438 | 0.3842 | 0.8205 | 0.3804 | 0.8205 | 0.8205 | 1.28377
14.98333 | 799.371 | 22.05 | 95.981 | -2500.076 | 33.32621 | 759.509 | 0 | 12.746 | 0 | 33.32621 | 4.4359 | 0.3869 | 0.82 | 0.382 | 0.82006 | 0.82006 | 1.2838
14.98667 | 798.822 | 22.05 | 95.889 | -2500.076 | 33.32621 | 759.034 | 0 | 12.624 | 0 | 33.32621 | 4.4338 | 0.3896 | 0.8195 | 0.3836 | 0.81954 | 0.81954 | 1.28373
14.99 | 798.242 | 22.05 | 95.752 | -2500.076 | 33.32621 | 758.483 | 0 | 12.533 | 0 | 33.32621 | 4.4317 | 0.3924 | 0.8189 | 0.3853 | 0.81895 | 0.81895 | 1.28352
14.99333 | 797.632 | 22.05 | 95.63 | -2500.076 | 33.32621 | 757.901 | 0 | 12.396 | 0 | 33.32621 | 4.4295 | 0.3951 | 0.8183 | 0.3868 | 0.81832 | 0.81832 | 1.28326
14.99667 | 796.945 | 22.05 | 95.523 | -2500.076 | 33.32621 | 757.289 | 0 | 12.274 | 0 | 33.32621 | 4.4274 | 0.3978 | 0.8176 | 0.3884 | 0.81766 | 0.81766 | 1.28296
15 | 796.182 | 22.05 | 95.416 | -2500.076 | 33.32621 | 756.601 | 0 | 12.168 | 0 | 33.32621 | 4.4253 | 0.4005 | 0.8169 | 0.39 | 0.81692 | 0.81692 | 1.28252
15.00333 | 795.373 | 22.05 | 95.309 | -2500.076 | 33.32621 | 755.836 | 0 | 12.061 | 0 | 33.32621 | 4.4232 | 0.4033 | 0.8161 | 0.3915 | 0.81609 | 0.81609 | 1.28195
15.00667 | 794.534 | 22.05 | 95.187 | -2500.076 | 33.32621 | 755.026 | 0 | 11.955 | 0 | 33.32621 | 4.421 | 0.406 | 0.8152 | 0.393 | 0.81522 | 0.81522 | 1.2813
15.01 | 793.619 | 22.05 | 95.05 | -2500.076 | 33.32621 | 754.185 | 0 | 11.833 | 0 | 33.32621 | 4.4189 | 0.4087 | 0.8143 | 0.3945 | 0.81431 | 0.81431 | 1.2806
15.01333 | 792.642 | 22.05 | 94.928 | -2500.076 | 33.32621 | 753.267 | 0 | 11.696 | 0 | 33.32621 | 4.4168 | 0.4114 | 0.8133 | 0.3959 | 0.81332 | 0.81332 | 1.27977
15.01667 | 791.62 | 22.05 | 94.836 | -2500.076 | 33.32621 | 752.289 | 0 | 11.574 | 0 | 33.32621 | 4.4147 | 0.4141 | 0.8122 | 0.3973 | 0.81226 | 0.81226 | 1.27883
15.02 | 790.612 | 22.05 | 94.729 | -2500.076 | 33.3256 | 751.265 | 0 | 11.483 | 0 | 33.32621 | 4.4126 | 0.4168 | 0.8111 | 0.3987 | 0.81115 | 0.81115 | 1.27782
15.02333 | 789.514 | 22.05 | 94.638 | -2500.076 | 33.32438 | 750.256 | 0 | 11.376 | 0 | 33.3256 | 4.4104 | 0.4195 | 0.81 | 0.4001 | 0.81007 | 0.81007 | 1.27682
15.02667 | 788.339 | 22.05 | 94.546 | -2500.076 | 33.32255 | 749.156 | 0 | 11.285 | 0 | 33.32438 | 4.4083 | 0.4222 | 0.8089 | 0.4015 | 0.80888 | 0.80888 | 1.27568
15.03 | 787.133 | 22.05 | 94.455 | -2500.076 | 33.32072 | 747.979 | 0 | 11.194 | 0 | 33.32255 | 4.4062 | 0.4249 | 0.8076 | 0.4028 | 0.80761 | 0.80761 | 1.27439
15.03333 | 785.913 | 22.05 | 94.287 | -2500.076 | 33.31889 | 746.772 | 0 | 11.102 | 0 | 33.32072 | 4.4041 | 0.4276 | 0.8063 | 0.4041 | 0.8063 | 0.8063 | 1.27306
15.03667 | 784.646 | 22.05 | 94.119 | -2500.076 | 33.31705 | 745.549 | 0 | 10.935 | 0 | 33.31889 | 4.402 | 0.4303 | 0.805 | 0.4054 | 0.80498 | 0.80498 | 1.2717
15.04 | 783.303 | 22.05 | 93.936 | -2500.076 | 33.31583 | 744.281 | 0 | 10.767 | 0 | 33.31705 | 4.3999 | 0.4329 | 0.8036 | 0.4067 | 0.80361 | 0.80361 | 1.27026
15.04333 | 781.945 | 22.05 | 93.768 | -2500.076 | 33.31522 | 742.937 | 0 | 10.584 | 0 | 33.31583 | 4.3978 | 0.4356 | 0.8021 | 0.408 | 0.80216 | 0.80216 | 1.26868
15.04667 | 780.541 | 22.05 | 93.6 | -2500.076 | 33.31461 | 741.577 | 0 | 10.417 | 0 | 33.31522 | 4.3957 | 0.4383 | 0.8007 | 0.4092 | 0.80069 | 0.80069 | 1.26708
15.05 | 779.092 | 22.05 | 93.478 | -2500.076 | 33.314 | 740.171 | 0 | 10.249 | 0 | 33.31461 | 4.3936 | 0.441 | 0.7992 | 0.4104 | 0.79918 | 0.79918 | 1.2654
15.05333 | 777.535 | 22.05 | 93.356 | -2500.076 | 33.314 | 738.72 | 0 | 10.128 | 0 | 33.314 | 4.3915 | 0.4436 | 0.7976 | 0.4116 | 0.79761 | 0.79761 | 1.26363
15.05667 | 776.009 | 22.05 | 93.326 | -2500.076 | 33.314 | 737.162 | 0 | 10.006 | 0 | 33.314 | 4.3894 | 0.4463 | 0.7959 | 0.4127 | 0.79593 | 0.79593 | 1.26168
15.06 | 774.438 | 22.05 | 93.249 | -2500.076 | 33.314 | 735.634 | 0 | 9.976 | 0 | 33.314 | 4.3873 | 0.4489 | 0.7943 | 0.4139 | 0.79428 | 0.79428 | 1.25978
15.06333 | 772.805 | 22.05 | 93.158 | -2500.076 | 33.31461 | 734.061 | 0 | 9.9 | 0 | 33.314 | 4.3851 | 0.4516 | 0.7926 | 0.415 | 0.79258 | 0.79258 | 1.2578
15.06667 | 771.111 | 22.05 | 93.081 | -2500.076 | 33.31522 | 732.426 | 0 | 9.808 | 0 | 33.31461 | 4.383 | 0.4542 | 0.7908 | 0.4161 | 0.79081 | 0.79081 | 1.25571
15.07 | 769.402 | 22.05 | 92.99 | -2500.076 | 33.31583 | 730.731 | 0 | 9.732 | 0 | 33.31522 | 4.381 | 0.4568 | 0.789 | 0.4171 | 0.78898 | 0.78898 | 1.25352
15.07333 | 767.647 | 22.05 | 92.822 | -2500.076 | 33.31644 | 729.02 | 0 | 9.641 | 0 | 33.31583 | 4.3789 | 0.4594 | 0.7871 | 0.4182 | 0.78714 | 0.78714 | 1.25352
15.07667 | 765.877 | 22.05 | 92.685 | -2500.076 | 33.31705 | 727.263 | 0 | 9.473 | 0 | 33.31644 | 4.3768 | 0.4621 | 0.7852 | 0.4192 | 0.78524 | 0.78524 | 1.24899
15.08 | 764.077 | 22.05 | 92.563 | -2500.076 | 33.31705 | 725.491 | 0 | 9.336 | 0 | 33.31705 | 4.3747 | 0.4647 | 0.7833 | 0.4202 | 0.78333 | 0.78333 | 1.24666
15.08333 | 762.246 | 22.05 | 92.441 | -2500.076 | 33.31705 | 723.689 | 0 | 9.215 | 0 | 33.31705 | 4.3726 | 0.4673 | 0.7814 | 0.4211 | 0.78138 | 0.78138 | 1.24426
15.08667 | 760.384 | 22.05 | 92.288 | -2500.076 | 33.31705 | 721.856 | 0 | 9.093 | 0 | 33.31705 | 4.3705 | 0.4699 | 0.7794 | 0.4221 | 0.7794 | 0.7794 | 1.24182
15.09 | 758.477 | 22.05 | 92.181 | -2500.076 | 33.31767 | 719.993 | 0 | 8.94 | 0 | 33.31705 | 4.3684 | 0.4725 | 0.7774 | 0.4231 | 0.77739 | 0.77739 | 1.23932
15.09333 | 756.493 | 22.05 | 92.029 | -2500.076 | 33.31889 | 718.084 | 0 | 8.834 | 0 | 33.31767 | 4.3663 | 0.4751 | 0.7753 | 0.424 | 0.77533 | 0.77533 | 1.23673
15.09667 | 754.494 | 22.05 | 91.952 | -2500.076 | 33.32011 | 716.098 | 0 | 8.682 | 0 | 33.31889 | 4.3642 | 0.4776 | 0.7732 | 0.4248 | 0.77318 | 0.77318 | 1.23401
15.1 | 752.48 | 22.05 | 91.845 | -2500.076 | 33.32133 | 714.098 | 0 | 8.606 | 0 | 33.32011 | 4.3621 | 0.4802 | 0.771 | 0.4257 | 0.77102 | 0.77102 | 1.23127
15.10333 | 750.404 | 22.05 | 91.769 | -2500.076 | 33.32316 | 712.082 | 0 | 8.499 | 0 | 33.32133 | 4.36 | 0.4828 | 0.7688 | 0.4265 | 0.76885 | 0.76885 | 1.22849
15.10667 | 748.283 | 22.05 | 91.647 | -2500.076 | 33.32438 | 710.005 | 0 | 8.423 | 0 | 33.32316 | 4.3579 | 0.4853 | 0.7666 | 0.4273 | 0.76661 | 0.76661 | 1.2256
15.11 | 746.162 | 22.05 | 91.601 | -2500.076 | 33.32499 | 707.882 | 0 | 8.301 | 0 | 33.32438 | 4.3559 | 0.4879 | 0.7643 | 0.4281 | 0.76431 | 0.76431 | 1.22263
15.11333 | 744.041 | 22.05 | 91.449 | -2500.076 | 33.3256 | 705.759 | 0 | 8.256 | 0 | 33.32499 | 4.3538 | 0.4904 | 0.762 | 0.4289 | 0.76202 | 0.76202 | 1.21966
15.11667 | 741.874 | 22.05 | 91.342 | -2500.076 | 33.3256 | 703.636 | 0 | 8.104 | 0 | 33.3256 | 4.3517 | 0.4929 | 0.7597 | 0.4296 | 0.75973 | 0.75973 | 1.21668
15.12 | 739.662 | 22.05 | 91.25 | -2500.076 | 33.32438 | 701.468 | 0 | 7.997 | 0 | 33.3256 | 4.3496 | 0.4955 | 0.7574 | 0.4304 | 0.75739 | 0.75739 | 1.21362
15.12333 | 737.449 | 22.05 | 91.159 | -2500.076 | 33.32377 | 699.254 | 0 | 7.906 | 0 | 33.32438 | 4.3475 | 0.498 | 0.755 | 0.4311 | 0.755 | 0.755 | 1.21048
15.12667 | 735.221 | 22.05 | 91.082 | -2500.076 | 33.32316 | 697.039 | 0 | 7.814 | 0 | 33.32377 | 4.3455 | 0.5005 | 0.7526 | 0.4318 | 0.75261 | 0.75261 | 1.20733
15.13 | 732.917 | 22.05 | 91.006 | -2500.076 | 33.32194 | 694.81 | 0 | 7.738 | 0 | 33.32316 | 4.3434 | 0.503 | 0.7502 | 0.4325 | 0.7502 | 0.7502 | 1.20415
15.13333 | 730.537 | 22.05 | 90.915 | -2500.076 | 33.32011 | 692.504 | 0 | 7.662 | 0 | 33.32194 | 4.3413 | 0.5055 | 0.7477 | 0.4331 | 0.74771 | 0.74771 | 1.20084
15.13667 | 728.187 | 22.05 | 90.823 | -2500.076 | 33.31889 | 690.122 | 0 | 7.571 | 0 | 33.32011 | 4.3392 | 0.508 | 0.7451 | 0.4337 | 0.74514 | 0.74514 | 1.19739
15.14 | 725.776 | 22.05 | 90.716 | -2500.076 | 33.31705 | 687.77 | 0 | 7.48 | 0 | 33.31889 | 4.3371 | 0.5104 | 0.7426 | 0.4343 | 0.7426 | 0.7426 | 1.19398
15.14333 | 723.35 | 22.05 | 90.594 | -2500.076 | 33.31522 | 685.357 | 0 | 7.373 | 0 | 33.31705 | 4.3351 | 0.5129 | 0.74 | 0.4348 | 0.73999 | 0.73999 | 1.19047
15.14667 | 720.908 | 22.05 | 90.472 | -2500.076 | 33.31339 | 682.929 | 0 | 7.252 | 0 | 33.31522 | 4.333 | 0.5154 | 0.7374 | 0.4353 | 0.73737 | 0.73737 | 1.18693
15.15 | 718.482 | 22.05 | 90.381 | -2500.076 | 33.31278 | 680.486 | 0 | 7.13 | 0 | 33.31339 | 4.3309 | 0.5178 | 0.7347 | 0.4358 | 0.73473 | 0.73473 | 1.18335
15.15333 | 716.041 | 22.05 | 90.258 | -2500.076 | 33.31217 | 678.058 | 0 | 7.039 | 0 | 33.31278 | 4.3289 | 0.5203 | 0.7321 | 0.4364 | 0.73211 | 0.73211 | 1.1798
15.15667 | 713.584 | 22.05 | 90.197 | -2500.076 | 33.31156 | 675.615 | 0 | 6.917 | 0 | 33.31217 | 4.3268 | 0.5227 | 0.7295 | 0.4369 | 0.72947 | 0.72947 | 1.17622
15.16 | 711.081 | 22.05 | 90.06 | -2500.076 | 33.31095 | 673.156 | 0 | 6.856 | 0 | 33.31156 | 4.3247 | 0.5251 | 0.7268 | 0.4374 | 0.72682 | 0.72682 | 1.1726
15.16333 | 708.594 | 22.05 | 89.969 | -2500.076 | 33.31095 | 670.652 | 0 | 6.719 | 0 | 33.31095 | 4.3227 | 0.5275 | 0.7241 | 0.4378 | 0.72412 | 0.72412 | 1.16891
15.16667 | 706.107 | 22.05 | 89.862 | -2500.076 | 33.31095 | 668.163 | 0 | 6.628 | 0 | 33.31095 | 4.3206 | 0.5299 | 0.7214 | 0.4383 | 0.72143 | 0.72143 | 1.16523
15.17 | 703.558 | 22.05 | 89.74 | -2500.076 | 33.31095 | 665.674 | 0 | 6.521 | 0 | 33.31095 | 4.3185 | 0.5323 | 0.7187 | 0.4387 | 0.71874 | 0.71874 | 1.16155
15.17333 | 701.01 | 22.05 | 89.602 | -2500.076 | 33.31095 | 663.124 | 0 | 6.399 | 0 | 33.31095 | 4.3165 | 0.5347 | 0.716 | 0.4391 | 0.71599 | 0.71599 | 1.15776
15.17667 | 698.447 | 22.05 | 89.541 | -2500.076 | 33.31095 | 660.574 | 0 | 6.262 | 0 | 33.31095 | 4.3144 | 0.5371 | 0.7132 | 0.4395 | 0.71323 | 0.71323 | 1.15396
15.18 | 695.853 | 22.05 | 89.465 | -2500.076 | 33.31095 | 658.009 | 0 | 6.202 | 0 | 33.31095 | 4.3124 | 0.5395 | 0.7105 | 0.4399 | 0.71046 | 0.71046 | 1.15013
15.18333 | 693.243 | 22.05 | 89.404 | -2500.076 | 33.31095 | 655.413 | 0 | 6.126 | 0 | 33.31095 | 4.3103 | 0.5418 | 0.7076 | 0.4402 | 0.70766 | 0.70766 | 1.14624
15.18667 | 690.634 | 22.05 | 89.358 | -2500.076 | 33.31095 | 652.802 | 0 | 6.065 | 0 | 33.31095 | 4.3082 | 0.5442 | 0.7048 | 0.4406 | 0.70484 | 0.70484 | 1.14233
15.19 | 688.009 | 22.05 | 89.297 | -2500.076 | 33.31095 | 650.191 | 0 | 6.019 | 0 | 33.31095 | 4.3062 | 0.5465 | 0.702 | 0.4409 | 0.70202 | 0.70202 | 1.1384
15.19333 | 685.369 | 22.05 | 89.251 | -2500.076 | 33.31095 | 647.565 | 0 | 5.959 | 0 | 33.31095 | 4.3041 | 0.5488 | 0.6992 | 0.4412 | 0.69919 | 0.69919 | 1.13445
15.19667 | 682.714 | 22.05 | 89.175 | -2500.076 | 33.31095 | 644.923 | 0 | 5.913 | 0 | 33.31095 | 4.3021 | 0.5512 | 0.6963 | 0.4415 | 0.69634 | 0.69634 | 1.13046
15.2 | 680.029 | 22.05 | 89.068 | -2500.076 | 33.31034 | 642.266 | 0 | 5.837 | 0 | 33.31095 | 4.3 | 0.5535 | 0.6935 | 0.4417 | 0.69347 | 0.69347 | 1.12644
15.20333 | 677.313 | 22.05 | 88.961 | -2500.076 | 33.30973 | 639.579 | 0 | 5.73 | 0 | 33.31034 | 4.298 | 0.5558 | 0.6906 | 0.442 | 0.69056 | 0.69056 | 1.12237
15.20667 | 674.612 | 22.05 | 88.885 | -2500.076 | 33.30912 | 636.861 | 0 | 5.624 | 0 | 33.30973 | 4.2959 | 0.5581 | 0.6876 | 0.4422 | 0.68763 | 0.68763 | 1.11823
15.21 | 671.911 | 22.05 | 88.778 | -2500.076 | 33.30912 | 634.158 | 0 | 5.548 | 0 | 33.30912 | 4.2939 | 0.5603 | 0.6847 | 0.4424 | 0.68471 | 0.68471 | 1.11412
15.21333 | 669.195 | 22.05 | 88.687 | -2500.076 | 33.30912 | 631.456 | 0 | 5.441 | 0 | 33.30912 | 4.2918 | 0.5626 | 0.6818 | 0.4426 | 0.68179 | 0.68179 | 1.11
15.21667 | 666.463 | 22.05 | 88.61 | -2500.076 | 33.30973 | 628.738 | 0 | 5.35 | 0 | 33.30912 | 4.2898 | 0.5649 | 0.6788 | 0.4427 | 0.67886 | 0.67886 | 1.10585
15.22 | 663.793 | 22.05 | 88.595 | -2500.076 | 33.30973 | 626.005 | 0 | 5.274 | 0 | 33.30973 | 4.2877 | 0.5671 | 0.6759 | 0.4429 | 0.67591 | 0.67591 | 1.10167
15.22333 | 661.077 | 22.05 | 88.519 | -2500.076 | 33.30973 | 623.333 | 0 | 5.259 | 0 | 33.30973 | 4.2857 | 0.5694 | 0.673 | 0.4431 | 0.67302 | 0.67302 | 1.09759
15.22667 | 658.376 | 22.05 | 88.473 | -2500.076 | 33.30973 | 620.615 | 0 | 5.183 | 0 | 33.30973 | 4.2836 | 0.5716 | 0.6701 | 0.4432 | 0.67009 | 0.67009 | 1.09342
15.23 | 655.66 | 22.05 | 88.427 | -2500.076 | 33.30973 | 617.912 | 0 | 5.138 | 0 | 33.30973 | 4.2816 | 0.5738 | 0.6672 | 0.4434 | 0.66717 | 0.66717 | 1.08928
15.23333 | 652.989 | 22.05 | 88.351 | -2500.076 | 33.30973 | 615.194 | 0 | 5.092 | 0 | 33.30973 | 4.2795 | 0.576 | 0.6642 | 0.4435 | 0.66424 | 0.66424 | 1.0851
15.23667 | 650.243 | 22.05 | 88.26 | -2500.076 | 33.31034 | 612.522 | 0 | 5.016 | 0 | 33.30973 | 4.2775 | 0.5782 | 0.6613 | 0.4437 | 0.66135 | 0.66135 | 1.081
15.24 | 647.481 | 22.05 | 88.183 | -2500.076 | 33.31095 | 609.774 | 0 | 4.925 | 0 | 33.31034 | 4.2755 | 0.5804 | 0.6584 | 0.4438 | 0.65838 | 0.65838 | 1.07676
15.24333 | 644.734 | 22.05 | 88.061 | -2500.076 | 33.31095 | 607.01 | 0 | 4.849 | 0 | 33.31095 | 4.2734 | 0.5826 | 0.6554 | 0.4438 | 0.6554 | 0.6554 | 1.07249
15.24667 | 642.033 | 22.05 | 87.985 | -2500.076 | 33.31095 | 604.262 | 0 | 4.727 | 0 | 33.31095 | 4.2714 | 0.5848 | 0.6524 | 0.4439 | 0.65243 | 0.65243 | 1.06824
15.25 | 639.256 | 22.05 | 87.909 | -2500.076 | 33.31095 | 601.559 | 0 | 4.651 | 0 | 33.31095 | 4.2694 | 0.587 | 0.6495 | 0.444 | 0.64951 | 0.64951 | 1.06406
15.25333 | 636.479 | 22.05 | 87.802 | -2500.076 | 33.31095 | 598.78 | 0 | 4.575 | 0 | 33.31095 | 4.2673 | 0.5891 | 0.6465 | 0.444 | 0.64651 | 0.64651 | 1.05975
15.25667 | 633.702 | 22.05 | 87.695 | -2500.076 | 33.31095 | 596.001 | 0 | 4.469 | 0 | 33.31095 | 4.2653 | 0.5913 | 0.6435 | 0.444 | 0.64351 | 0.64351 | 1.05543
15.26 | 630.94 | 22.05 | 87.649 | -2500.076 | 33.31034 | 593.222 | 0 | 4.362 | 0 | 33.31095 | 4.2633 | 0.5934 | 0.6405 | 0.444 | 0.64051 | 0.64051 | 1.0511
15.26333 | 628.147 | 22.05 | 87.573 | -2500.076 | 33.30973 | 590.459 | 0 | 4.317 | 0 | 33.31034 | 4.2612 | 0.5955 | 0.6375 | 0.444 | 0.63753 | 0.63753 | 1.0468
15.26667 | 625.34 | 22.05 | 87.497 | -2500.076 | 33.30851 | 587.664 | 0 | 4.241 | 0 | 33.30973 | 4.2592 | 0.5976 | 0.6345 | 0.444 | 0.63451 | 0.63451 | 1.04244
15.27 | 622.562 | 22.05 | 87.42 | -2500.076 | 33.3079 | 584.855 | 0 | 4.165 | 0 | 33.30851 | 4.2572 | 0.5997 | 0.6315 | 0.444 | 0.63148 | 0.63148 | 1.03804
15.27333 | 619.831 | 22.05 | 87.359 | -2500.076 | 33.30729 | 582.076 | 0 | 4.089 | 0 | 33.3079 | 4.2551 | 0.6018 | 0.6285 | 0.4439 | 0.62848 | 0.62848 | 1.03369
15.27667 | 617.084 | 22.05 | 87.252 | -2500.076 | 33.30668 | 579.343 | 0 | 4.028 | 0 | 33.30729 | 4.2531 | 0.6039 | 0.6255 | 0.4439 | 0.62553 | 0.62553 | 1.02942
15.28 | 614.307 | 22.05 | 87.146 | -2500.076 | 33.30546 | 576.595 | 0 | 3.921 | 0 | 33.30668 | 4.2511 | 0.606 | 0.6225 | 0.4439 | 0.62256 | 0.62256 | 1.02512
15.28333 | 611.576 | 22.05 | 87.039 | -2500.076 | 33.30485 | 573.816 | 0 | 3.815 | 0 | 33.30546 | 4.2491 | 0.6081 | 0.6195 | 0.4438 | 0.61956 | 0.61956 | 1.02076
15.28667 | 608.844 | 22.05 | 86.947 | -2500.076 | 33.30363 | 571.083 | 0 | 3.708 | 0 | 33.30485 | 4.247 | 0.6101 | 0.6166 | 0.4437 | 0.61661 | 0.61661 | 1.01647
15.29 | 606.098 | 22.05 | 86.856 | -2500.076 | 33.30302 | 568.349 | 0 | 3.617 | 0 | 33.30363 | 4.245 | 0.6122 | 0.6136 | 0.4437 | 0.61366 | 0.61366 | 1.01218
15.29333 | 603.351 | 22.05 | 86.764 | -2500.076 | 33.30302 | 565.601 | 0 | 3.526 | 0 | 33.30302 | 4.243 | 0.6142 | 0.6107 | 0.4436 | 0.61069 | 0.61069 | 1.00785
15.29667 | 600.62 | 22.05 | 86.688 | -2500.076 | 33.30363 | 562.853 | 0 | 3.434 | 0 | 33.30302 | 4.241 | 0.6162 | 0.6077 | 0.4435 | 0.60772 | 0.60772 | 1.00352
15.3 | 597.919 | 22.05 | 86.627 | -2500.076 | 33.30363 | 560.12 | 0 | 3.358 | 0 | 33.30363 | 4.239 | 0.6182 | 0.6048 | 0.4434 | 0.60477 | 0.60477 | 0.999215
15.30333 | 595.187 | 22.05 | 86.566 | -2500.076 | 33.30241 | 557.417 | 0 | 3.298 | 0 | 33.30363 | 4.2369 | 0.6202 | 0.6018 | 0.4433 | 0.60185 | 0.60185 | 0.994957
15.30667 | 592.471 | 22.05 | 86.52 | -2500.076 | 33.29996 | 554.684 | 0 | 3.237 | 0 | 33.30241 | 4.2349 | 0.6222 | 0.5989 | 0.4432 | 0.5989 | 0.5989 | 0.990639
15.31 | 589.77 | 22.05 | 86.459 | -2500.076 | 33.29752 | 551.966 | 0 | 3.191 | 0 | 33.29996 | 4.2329 | 0.6242 | 0.596 | 0.4431 | 0.59597 | 0.59597 | 0.986342
15.31333 | 587.085 | 22.05 | 86.383 | -2500.076 | 33.29508 | 549.263 | 0 | 3.131 | 0 | 33.29752 | 4.2309 | 0.6262 | 0.593 | 0.4429 | 0.59305 | 0.59305 | 0.982068
15.31667 | 584.384 | 22.05 | 86.322 | -2500.076 | 33.29325 | 546.576 | 0 | 3.055 | 0 | 33.29508 | 4.2289 | 0.6282 | 0.5901 | 0.4428 | 0.59015 | 0.59015 | 0.977815
15.32 | 581.683 | 22.05 | 86.245 | -2500.076 | 33.29264 | 543.873 | 0 | 2.994 | 0 | 33.29325 | 4.2269 | 0.6301 | 0.5872 | 0.4427 | 0.58723 | 0.58723 | 0.973531
15.32333 | 579.028 | 22.05 | 86.169 | -2500.076 | 33.29203 | 541.171 | 0 | 2.918 | 0 | 33.29264 | 4.2249 | 0.6321 | 0.5843 | 0.4425 | 0.58431 | 0.58431 | 0.969241
15.32667 | 576.403 | 22.05 | 86.123 | -2500.076 | 33.29142 | 538.514 | 0 | 2.842 | 0 | 33.29203 | 4.2228 | 0.634 | 0.5814 | 0.4424 | 0.58144 | 0.58144 | 0.965028
15.33 | 573.748 | 22.05 | 86.077 | -2500.076 | 33.29081 | 535.887 | 0 | 2.796 | 0 | 33.29142 | 4.2208 | 0.6359 | 0.5786 | 0.4423 | 0.57861 | 0.57861 | 0.960864
15.33333 | 571.078 | 22.05 | 86.032 | -2500.076 | 33.29081 | 533.231 | 0 | 2.751 | 0 | 33.29081 | 4.2188 | 0.6379 | 0.5757 | 0.4421 | 0.57574 | 0.57574 | 0.95664
15.33667 | 568.453 | 22.05 | 86.016 | -2500.076 | 33.29081 | 530.559 | 0 | 2.705 | 0 | 33.29081 | 4.2168 | 0.6398 | 0.5728 | 0.4419 | 0.57285 | 0.57285 | 0.952384
15.34 | 565.859 | 22.05 | 85.94 | -2500.076 | 33.29081 | 527.932 | 0 | 2.69 | 0 | 33.29081 | 4.2148 | 0.6417 | 0.57 | 0.4418 | 0.57002 | 0.57002 | 0.948205
15.34333 | 563.234 | 22.05 | 85.849 | -2500.076 | 33.29081 | 525.336 | 0 | 2.614 | 0 | 33.29081 | 4.2128 | 0.6436 | 0.5672 | 0.4416 | 0.56722 | 0.56722 | 0.944076
15.34667 | 560.64 | 22.05 | 85.788 | -2500.076 | 33.29142 | 522.71 | 0 | 2.523 | 0 | 33.29081 | 4.2108 | 0.6454 | 0.5644 | 0.4415 | 0.56438 | 0.56438 | 0.939886
15.35 | 558.046 | 22.05 | 85.726 | -2500.076 | 33.29142 | 520.114 | 0 | 2.462 | 0 | 33.29142 | 4.2088 | 0.6473 | 0.5616 | 0.4413 | 0.56158 | 0.56158 | 0.935747
15.35333 | 555.513 | 22.05 | 85.65 | -2500.076 | 33.29142 | 517.518 | 0 | 2.402 | 0 | 33.29142 | 4.2068 | 0.6492 | 0.5588 | 0.4411 | 0.55877 | 0.55877 | 0.931602
15.35667 | 552.95 | 22.05 | 85.589 | -2500.076 | 33.29203 | 514.984 | 0 | 2.326 | 0 | 33.29142 | 4.2048 | 0.651 | 0.556 | 0.441 | 0.55604 | 0.55604 | 0.927563
15.36 | 550.371 | 22.05 | 85.528 | -2500.076 | 33.29325 | 512.418 | 0 | 2.265 | 0 | 33.29203 | 4.2028 | 0.6529 | 0.5533 | 0.4408 | 0.55327 | 0.55327 | 0.923463
15.36333 | 547.792 | 22.05 | 85.482 | -2500.076 | 33.29447 | 509.838 | 0 | 2.204 | 0 | 33.29325 | 4.2008 | 0.6547 | 0.5505 | 0.4406 | 0.55048 | 0.55048 | 0.919331
15.36667 | 545.274 | 22.05 | 85.406 | -2500.076 | 33.29508 | 507.257 | 0 | 2.159 | 0 | 33.29447 | 4.1988 | 0.6565 | 0.5477 | 0.4404 | 0.5477 | 0.5477 | 0.915193
15.37 | 542.772 | 22.05 | 85.36 | -2500.076 | 33.2963 | 504.738 | 0 | 2.083 | 0 | 33.29508 | 4.1968 | 0.6584 | 0.545 | 0.4402 | 0.54497 | 0.54497 | 0.911161
15.37333 | 540.223 | 22.05 | 85.314 | -2500.076 | 33.29752 | 502.234 | 0 | 2.037 | 0 | 33.2963 | 4.1948 | 0.6602 | 0.5423 | 0.4401 | 0.54227 | 0.54227 | 0.907152
15.37667 | 537.736 | 22.05 | 85.253 | -2500.076 | 33.29813 | 499.684 | 0 | 1.992 | 0 | 33.29752 | 4.1928 | 0.662 | 0.5395 | 0.4399 | 0.53952 | 0.53952 | 0.903055
15.38 | 535.264 | 22.05 | 85.162 | -2500.076 | 33.29813 | 497.195 | 0 | 1.931 | 0 | 33.29813 | 4.1908 | 0.6638 | 0.5368 | 0.4397 | 0.53683 | 0.53683 | 0.899063
15.38333 | 532.777 | 22.05 | 85.101 | -2500.076 | 33.29752 | 494.721 | 0 | 1.84 | 0 | 33.29813 | 4.1888 | 0.6655 | 0.5341 | 0.4395 | 0.53416 | 0.53416 | 0.895094
15.38667 | 530.213 | 22.05 | 85.025 | -2500.076 | 33.29569 | 492.232 | 0 | 1.779 | 0 | 33.29752 | 4.1869 | 0.6673 | 0.5315 | 0.4393 | 0.53147 | 0.53147 | 0.891092
15.39 | 527.757 | 22.05 | 84.948 | -2500.076 | 33.29386 | 489.667 | 0 | 1.703 | 0 | 33.29569 | 4.1849 | 0.6691 | 0.5287 | 0.439 | 0.5287 | 0.5287 | 0.886948
15.39333 | 525.3 | 22.05 | 84.902 | -2500.076 | 33.29203 | 487.208 | 0 | 1.627 | 0 | 33.29386 | 4.1829 | 0.6708 | 0.526 | 0.4388 | 0.52605 | 0.52605 | 0.882992
15.39667 | 522.874 | 22.05 | 84.872 | -2500.076 | 33.28959 | 484.75 | 0 | 1.581 | 0 | 33.29203 | 4.1809 | 0.6726 | 0.5234 | 0.4386 | 0.52339 | 0.52339 | 0.879031
15.4 | 520.447 | 22.05 | 84.826 | -2500.076 | 33.28837 | 482.322 | 0 | 1.551 | 0 | 33.28959 | 4.1789 | 0.6743 | 0.5208 | 0.4384 | 0.52077 | 0.52077 | 0.87512
15.40333 | 518.052 | 22.05 | 84.765 | -2500.076 | 33.28715 | 479.894 | 0 | 1.506 | 0 | 33.28837 | 4.1769 | 0.676 | 0.5181 | 0.4382 | 0.51815 | 0.51815 | 0.871205
15.40667 | 515.641 | 22.05 | 84.719 | -2500.076 | 33.28593 | 477.496 | 0 | 1.445 | 0 | 33.28715 | 4.1749 | 0.6777 | 0.5156 | 0.438 | 0.51556 | 0.51556 | 0.867341
15.41 | 513.26 | 22.05 | 84.643 | -2500.076 | 33.28471 | 475.084 | 0 | 1.399 | 0 | 33.28593 | 4.173 | 0.6795 | 0.5129 | 0.4378 | 0.51296 | 0.51296 | 0.863444
15.41333 | 510.88 | 22.05 | 84.552 | -2500.076 | 33.28288 | 472.701 | 0 | 1.323 | 0 | 33.28471 | 4.171 | 0.6812 | 0.5104 | 0.4376 | 0.51038 | 0.51038 | 0.859598
15.41667 | 508.499 | 22.05 | 84.552 | -2500.076 | 33.28104 | 470.319 | 0 | 1.232 | 0 | 33.28288 | 4.169 | 0.6829 | 0.5078 | 0.4374 | 0.50781 | 0.50781 | 0.855747
15.42 | 506.195 | 22.05 | 84.46 | -2500.076 | 33.27982 | 467.937 | 0 | 1.232 | 0 | 33.28104 | 4.167 | 0.6845 | 0.5052 | 0.4371 | 0.50524 | 0.50524 | 0.851891
15.42333 | 503.906 | 22.05 | 84.399 | -2500.076 | 33.27799 | 465.631 | 0 | 1.141 | 0 | 33.27982 | 4.165 | 0.6862 | 0.5027 | 0.437 | 0.50275 | 0.50275 | 0.84817
15.42667 | 501.572 | 22.05 | 84.338 | -2500.076 | 33.27616 | 463.341 | 0 | 1.08 | 0 | 33.27799 | 4.1631 | 0.6879 | 0.5003 | 0.4368 | 0.50028 | 0.50028 | 0.844472
15.43 | 499.283 | 22.05 | 84.292 | -2500.076 | 33.27555 | 461.004 | 0 | 1.02 | 0 | 33.27616 | 4.1611 | 0.6895 | 0.4977 | 0.4366 | 0.49775 | 0.49775 | 0.840686
15.43333 | 497.024 | 22.05 | 84.17 | -2500.076 | 33.27494 | 458.714 | 0 | 0.974 | 0 | 33.27555 | 4.1591 | 0.6912 | 0.4953 | 0.4364 | 0.49528 | 0.49528 | 0.836979
15.43667 | 494.751 | 22.05 | 84.155 | -2500.076 | 33.27433 | 456.453 | 0 | 0.852 | 0 | 33.27494 | 4.1571 | 0.6928 | 0.4928 | 0.4362 | 0.49284 | 0.49284 | 0.833323
15.44 | 492.492 | 22.05 | 84.109 | -2500.076 | 33.27433 | 454.178 | 0 | 0.837 | 0 | 33.27433 | 4.1552 | 0.6945 | 0.4904 | 0.436 | 0.49038 | 0.49038 | 0.829634
15.44333 | 490.249 | 22.05 | 84.078 | -2500.076 | 33.27433 | 451.918 | 0 | 0.792 | 0 | 33.27433 | 4.1532 | 0.6961 | 0.4879 | 0.4358 | 0.48794 | 0.48794 | 0.82597
15.44667 | 488.037 | 22.05 | 84.033 | -2500.076 | 33.27372 | 449.673 | 0 | 0.762 | 0 | 33.27433 | 4.1512 | 0.6977 | 0.4855 | 0.4356 | 0.48552 | 0.48552 | 0.822328
15.45 | 485.855 | 22.05 | 83.972 | -2500.076 | 33.27372 | 447.459 | 0 | 0.716 | 0 | 33.27372 | 4.1493 | 0.6993 | 0.4831 | 0.4354 | 0.48313 | 0.48313 | 0.818738
15.45333 | 483.642 | 22.05 | 83.895 | -2500.076 | 33.27311 | 445.275 | 0 | 0.655 | 0 | 33.27372 | 4.1473 | 0.7009 | 0.4808 | 0.4353 | 0.48077 | 0.48077 | 0.815199
15.45667 | 481.46 | 22.05 | 83.865 | -2500.076 | 33.2725 | 443.061 | 0 | 0.579 | 0 | 33.27311 | 4.1453 | 0.7025 | 0.4784 | 0.4351 | 0.47838 | 0.47838 | 0.811601
15.46 | 479.308 | 22.05 | 83.804 | -2500.076 | 33.27128 | 440.877 | 0 | 0.549 | 0 | 33.2725 | 4.1434 | 0.7041 | 0.476 | 0.4349 | 0.47602 | 0.47602 | 0.808053
15.46333 | 477.157 | 22.05 | 83.758 | -2500.076 | 33.27067 | 438.724 | 0 | 0.488 | 0 | 33.27128 | 4.1414 | 0.7057 | 0.4737 | 0.4347 | 0.4737 | 0.4737 | 0.804558
15.46667 | 474.96 | 22.05 | 83.712 | -2500.076 | 33.27006 | 436.57 | 0 | 0.443 | 0 | 33.27067 | 4.1394 | 0.7073 | 0.4714 | 0.4346 | 0.47137 | 0.47137 | 0.801058
15.47 | 472.823 | 22.05 | 83.651 | -2500.076 | 33.26945 | 434.371 | 0 | 0.397 | 0 | 33.27006 | 4.1375 | 0.7088 | 0.469 | 0.4343 | 0.469 | 0.469 | 0.797469
15.47333 | 470.717 | 22.05 | 83.575 | -2500.076 | 33.26884 | 432.233 | 0 | 0.337 | 0 | 33.26945 | 4.1355 | 0.7104 | 0.4667 | 0.4342 | 0.46669 | 0.46669 | 0.793989
15.47667 | 468.627 | 22.05 | 83.529 | -2500.076 | 33.26884 | 430.126 | 0 | 0.261 | 0 | 33.26884 | 4.1336 | 0.7119 | 0.4644 | 0.434 | 0.46441 | 0.46441 | 0.79056
15.48 | 466.521 | 22.05 | 83.483 | -2500.076 | 33.26884 | 428.034 | 0 | 0.215 | 0 | 33.26884 | 4.1316 | 0.7135 | 0.4621 | 0.4338 | 0.46216 | 0.46216 | 0.787155
15.48333 | 464.476 | 22.05 | 83.407 | -2500.076 | 33.26884 | 425.926 | 0 | 0.17 | 0 | 33.26884 | 4.1296 | 0.715 | 0.4599 | 0.4337 | 0.45988 | 0.45988 | 0.783718
15.48667 | 462.432 | 22.05 | 83.392 | -2500.076 | 33.26884 | 423.88 | 0 | 0.094 | 0 | 33.26884 | 4.1277 | 0.7165 | 0.4577 | 0.4335 | 0.45767 | 0.45767 | 0.780389
15.49 | 460.402 | 22.05 | 83.377 | -2500.076 | 33.26884 | 421.833 | 0 | 0.079 | 0 | 33.26884 | 4.1257 | 0.718 | 0.4555 | 0.4334 | 0.45546 | 0.45546 | 0.777056
15.49333 | 458.388 | 22.05 | 83.377 | -2500.076 | 33.26884 | 419.802 | 0 | 0.064 | 0 | 33.26884 | 4.1238 | 0.7195 | 0.4533 | 0.4332 | 0.45327 | 0.45327 | 0.773748
15.49667 | 456.389 | 22.05 | 83.331 | -2500.076 | 33.26884 | 417.786 | 0 | 0.064 | 0 | 33.26884 | 4.1218 | 0.7211 | 0.4511 | 0.4331 | 0.45109 | 0.45109 | 0.770463
15.5 | 454.405 | 22.05 | 83.346 | -2500.076 | 33.26823 | 415.785 | 0 | 0.019 | 0 | 33.26884 | 4.1199 | 0.7225 | 0.4489 | 0.433 | 0.44893 | 0.44893 | 0.767202
15.50333 | 452.437 | 22.05 | 83.316 | -2500.076 | 33.26823 | 413.8 | 0 | 0.034 | 0 | 33.26823 | 4.1179 | 0.724 | 0.4468 | 0.4328 | 0.44679 | 0.44679 | 0.763966
15.50667 | 450.438 | 22.05 | 83.27 | -2500.076 | 33.26823 | 411.83 | 0 | 0.004 | 0 | 33.26823 | 4.116 | 0.7255 | 0.4447 | 0.4327 | 0.44466 | 0.44466 | 0.760753
15.51 | 448.439 | 22.05 | 83.209 | -2500.076 | 33.26823 | 409.829 | 0 | -0.042 | 0 | 33.26823 | 4.114 | 0.727 | 0.4425 | 0.4325 | 0.4425 | 0.4425 | 0.757481
15.51333 | 446.471 | 22.05 | 83.193 | -2500.076 | 33.26823 | 407.828 | 0 | -0.102 | 0 | 33.26823 | 4.1121 | 0.7285 | 0.4403 | 0.4324 | 0.44034 | 0.44034 | 0.754204
15.51667 | 444.548 | 22.05 | 83.132 | -2500.076 | 33.26823 | 405.858 | 0 | -0.117 | 0 | 33.26823 | 4.1101 | 0.7299 | 0.4382 | 0.4322 | 0.43821 | 0.43821 | 0.75098
15.52 | 442.625 | 22.05 | 83.071 | -2500.076 | 33.26823 | 403.934 | 0 | -0.178 | 0 | 33.26823 | 4.1082 | 0.7314 | 0.4361 | 0.4321 | 0.43613 | 0.43613 | 0.747837
15.52333 | 440.703 | 22.05 | 83.056 | -2500.076 | 33.26823 | 402.009 | 0 | -0.239 | 0 | 33.26823 | 4.1062 | 0.7328 | 0.434 | 0.432 | 0.43406 | 0.43406 | 0.74469
15.52667 | 438.81 | 22.05 | 83.026 | -2500.076 | 33.26823 | 400.085 | 0 | -0.254 | 0 | 33.26823 | 4.1043 | 0.7343 | 0.432 | 0.4318 | 0.43198 | 0.43198 | 0.741539
15.53 | 436.934 | 22.05 | 82.919 | -2500.076 | 33.26823 | 398.191 | 0 | -0.284 | 0 | 33.26823 | 4.1023 | 0.7357 | 0.4299 | 0.4317 | 0.42993 | 0.42993 | 0.738441
15.53333 | 435.026 | 22.05 | 82.858 | -2500.076 | 33.26823 | 396.312 | 0 | -0.391 | 0 | 33.26823 | 4.1004 | 0.7371 | 0.4279 | 0.4316 | 0.42791 | 0.42791 | 0.735367
15.53667 | 433.149 | 22.05 | 82.827 | -2500.076 | 33.26823 | 394.403 | 0 | -0.451 | 0 | 33.26823 | 4.0985 | 0.7385 | 0.4258 | 0.4314 | 0.42584 | 0.42584 | 0.732233
15.54 | 431.288 | 22.05 | 82.766 | -2500.076 | 33.26884 | 392.525 | 0 | -0.482 | 0 | 33.26823 | 4.0965 | 0.74 | 0.4238 | 0.4313 | 0.42382 | 0.42382 | 0.729152
15.54333 | 429.487 | 22.05 | 82.705 | -2500.076 | 33.26945 | 390.661 | 0 | -0.542 | 0 | 33.26884 | 4.0946 | 0.7414 | 0.4218 | 0.4312 | 0.4218 | 0.4218 | 0.726095
15.54667 | 427.671 | 22.05 | 82.705 | -2500.076 | 33.27067 | 388.859 | 0 | -0.603 | 0 | 33.26945 | 4.0927 | 0.7428 | 0.4198 | 0.4311 | 0.41986 | 0.41986 | 0.723148
15.55 | 425.886 | 22.05 | 82.705 | -2500.076 | 33.27128 | 387.041 | 0 | -0.603 | 0 | 33.27067 | 4.0907 | 0.7442 | 0.4179 | 0.431 | 0.4179 | 0.4179 | 0.720169
15.55333 | 424.085 | 22.05 | 82.69 | -2500.076 | 33.2725 | 385.254 | 0 | -0.603 | 0 | 33.27128 | 4.0888 | 0.7455 | 0.416 | 0.4309 | 0.41597 | 0.41597 | 0.717244
15.55667 | 422.3 | 22.05 | 82.659 | -2500.076 | 33.2725 | 383.452 | 0 | -0.618 | 0 | 33.2725 | 4.0868 | 0.7469 | 0.414 | 0.4308 | 0.41402 | 0.41402 | 0.714286
15.56 | 420.515 | 22.05 | 82.644 | -2500.076 | 33.2725 | 381.665 | 0 | -0.648 | 0 | 33.2725 | 4.0849 | 0.7483 | 0.4121 | 0.4307 | 0.41209 | 0.41209 | 0.711353
15.56333 | 418.76 | 22.05 | 82.614 | -2500.076 | 33.27128 | 379.878 | 0 | -0.663 | 0 | 33.2725 | 4.083 | 0.7497 | 0.4102 | 0.4306 | 0.41016 | 0.41016 | 0.708417
15.56667 | 416.99 | 22.05 | 82.583 | -2500.076 | 33.27128 | 378.121 | 0 | -0.693 | 0 | 33.27128 | 4.0811 | 0.751 | 0.4083 | 0.4306 | 0.40826 | 0.40826 | 0.705534
15.57 | 415.25 | 22.05 | 82.553 | -2500.076 | 33.27067 | 376.349 | 0 | -0.723 | 0 | 33.27128 | 4.0791 | 0.7524 | 0.4063 | 0.4304 | 0.40635 | 0.40635 | 0.702619
15.57333 | 413.541 | 22.05 | 82.507 | -2500.076 | 33.27006 | 374.608 | 0 | -0.753 | 0 | 33.27067 | 4.0772 | 0.7537 | 0.4045 | 0.4304 | 0.40447 | 0.40447 | 0.699757
15.57667 | 411.802 | 22.05 | 82.476 | -2500.076 | 33.26884 | 372.897 | 0 | -0.799 | 0 | 33.27006 | 4.0753 | 0.7551 | 0.4026 | 0.4303 | 0.40262 | 0.40262 | 0.696949
15.58 | 410.077 | 22.05 | 82.446 | -2500.076 | 33.26823 | 371.156 | 0 | -0.829 | 0 | 33.26884 | 4.0733 | 0.7564 | 0.4007 | 0.4302 | 0.40074 | 0.40074 | 0.69408
15.58333 | 408.383 | 22.05 | 82.385 | -2500.076 | 33.26701 | 369.43 | 0 | -0.859 | 0 | 33.26823 | 4.0714 | 0.7577 | 0.3989 | 0.4301 | 0.39888 | 0.39888 | 0.691237
15.58667 | 406.705 | 22.05 | 82.339 | -2500.076 | 33.26579 | 367.735 | 0 | -0.92 | 0 | 33.26701 | 4.0695 | 0.7591 | 0.397 | 0.43 | 0.39705 | 0.39705 | 0.688447
15.59 | 405.011 | 22.05 | 82.339 | -2500.076 | 33.26517 | 366.054 | 0 | -0.966 | 0 | 33.26579 | 4.0676 | 0.7604 | 0.3952 | 0.43 | 0.39524 | 0.39524 | 0.685682
15.59333 | 403.363 | 22.05 | 82.324 | -2500.076 | 33.26517 | 364.359 | 0 | -0.965 | 0 | 33.26517 | 4.0656 | 0.7617 | 0.3934 | 0.4299 | 0.3934 | 0.3934 | 0.682886
15.59667 | 401.7 | 22.05 | 82.308 | -2500.076 | 33.26517 | 362.709 | 0 | -0.98 | 0 | 33.26517 | 4.0637 | 0.763 | 0.3916 | 0.4298 | 0.39162 | 0.39162 | 0.680171
15.6 | 400.052 | 22.05 | 82.293 | -2500.076 | 33.26517 | 361.044 | 0 | -0.995 | 0 | 33.26517 | 4.0618 | 0.7643 | 0.3898 | 0.4297 | 0.38983 | 0.38983 | 0.677425
15.60333 | 398.434 | 22.05 | 82.278 | -2500.076 | 33.26517 | 359.394 | 0 | -1.01 | 0 | 33.26517 | 4.0599 | 0.7656 | 0.388 | 0.4297 | 0.38804 | 0.38804 | 0.674704
15.60667 | 396.802 | 22.05 | 82.232 | -2500.076 | 33.26456 | 357.775 | 0 | -1.025 | 0 | 33.26517 | 4.058 | 0.7669 | 0.3863 | 0.4296 | 0.3863 | 0.3863 | 0.672037
15.61 | 395.138 | 22.05 | 82.186 | -2500.076 | 33.26334 | 356.141 | 0 | -1.071 | 0 | 33.26456 | 4.0561 | 0.7682 | 0.3845 | 0.4296 | 0.38453 | 0.38453 | 0.669339
15.61333 | 393.49 | 22.05 | 82.141 | -2500.076 | 33.26273 | 354.476 | 0 | -1.116 | 0 | 33.26334 | 4.0541 | 0.7694 | 0.3827 | 0.4294 | 0.38273 | 0.38273 | 0.666579
15.61667 | 391.919 | 22.05 | 82.11 | -2500.076 | 33.26273 | 352.826 | 0 | -1.162 | 0 | 33.26273 | 4.0522 | 0.7707 | 0.3809 | 0.4293 | 0.38095 | 0.38095 | 0.663845
15.62 | 390.286 | 22.05 | 82.08 | -2500.076 | 33.26273 | 351.253 | 0 | -1.192 | 0 | 33.26273 | 4.0503 | 0.772 | 0.3792 | 0.4293 | 0.37925 | 0.37925 | 0.661251
15.62333 | 388.684 | 22.05 | 82.049 | -2500.076 | 33.26334 | 349.618 | 0 | -1.222 | 0 | 33.26273 | 4.0484 | 0.7732 | 0.3775 | 0.4292 | 0.37749 | 0.37749 | 0.658539
15.62667 | 387.112 | 22.05 | 82.018 | -2500.076 | 33.26456 | 348.014 | 0 | -1.252 | 0 | 33.26334 | 4.0465 | 0.7745 | 0.3757 | 0.4291 | 0.37576 | 0.37576 | 0.655882
15.63 | 385.617 | 22.05 | 82.003 | -2500.076 | 33.26517 | 346.441 | 0 | -1.283 | 0 | 33.26456 | 4.0446 | 0.7757 | 0.3741 | 0.429 | 0.37406 | 0.37406 | 0.653278
15.63333 | 384.06 | 22.05 | 81.973 | -2500.076 | 33.26517 | 344.944 | 0 | -1.298 | 0 | 33.26517 | 4.0427 | 0.777 | 0.3724 | 0.4291 | 0.37244 | 0.37244 | 0.650815
15.63667 | 382.504 | 22.05 | 81.942 | -2500.076 | 33.26517 | 343.385 | 0 | -1.328 | 0 | 33.26517 | 4.0408 | 0.7782 | 0.3708 | 0.429 | 0.37076 | 0.37076 | 0.648234
15.64 | 381.024 | 22.05 | 81.896 | -2500.076 | 33.26517 | 341.827 | 0 | -1.358 | 0 | 33.26517 | 4.0389 | 0.7794 | 0.3691 | 0.4289 | 0.36908 | 0.36908 | 0.645651
15.64333 | 379.513 | 22.05 | 81.881 | -2500.076 | 33.26517 | 340.345 | 0 | -1.404 | 0 | 33.26517 | 4.0369 | 0.7807 | 0.3675 | 0.429 | 0.36748 | 0.36748 | 0.643208
15.64667 | 377.956 | 22.05 | 81.851 | -2500.076 | 33.26517 | 338.833 | 0 | -1.419 | 0 | 33.26517 | 4.035 | 0.7819 | 0.3658 | 0.4289 | 0.36584 | 0.36584 | 0.640704
15.65 | 376.385 | 22.05 | 81.82 | -2500.076 | 33.26517 | 337.275 | 0 | -1.449 | 0 | 33.26517 | 4.0331 | 0.7831 | 0.3642 | 0.4288 | 0.36416 | 0.36416 | 0.638111
15.65333 | 374.889 | 22.05 | 81.759 | -2500.076 | 33.26456 | 335.701 | 0 | -1.479 | 0 | 33.26517 | 4.0312 | 0.7843 | 0.3625 | 0.4287 | 0.36246 | 0.36246 | 0.635485
15.65667 | 373.348 | 22.05 | 81.744 | -2500.076 | 33.26395 | 334.204 | 0 | -1.54 | 0 | 33.26456 | 4.0293 | 0.7855 | 0.3608 | 0.4287 | 0.36085 | 0.36085 | 0.633001
15.66 | 371.838 | 22.05 | 81.713 | -2500.076 | 33.26395 | 332.661 | 0 | -1.555 | 0 | 33.26395 | 4.0274 | 0.7867 | 0.3592 | 0.4286 | 0.35918 | 0.35918 | 0.630427
15.66333 | 370.357 | 22.05 | 81.698 | -2500.076 | 33.26395 | 331.149 | 0 | -1.585 | 0 | 33.26395 | 4.0255 | 0.7879 | 0.3575 | 0.4285 | 0.35755 | 0.35755 | 0.627908
15.66667 | 368.923 | 22.05 | 81.668 | -2500.076 | 33.26334 | 329.667 | 0 | -1.6 | 0 | 33.26395 | 4.0236 | 0.7891 | 0.3559 | 0.4284 | 0.35595 | 0.35595 | 0.625444
15.67 | 367.473 | 22.05 | 81.637 | -2500.076 | 33.26273 | 328.231 | 0 | -1.63 | 0 | 33.26334 | 4.0217 | 0.7903 | 0.3544 | 0.4284 | 0.3544 | 0.3544 | 0.623064
15.67333 | 366.039 | 22.05 | 81.591 | -2500.076 | 33.26273 | 326.78 | 0 | -1.66 | 0 | 33.26273 | 4.0198 | 0.7914 | 0.3528 | 0.4284 | 0.35283 | 0.35283 | 0.620651
15.67667 | 364.62 | 22.05 | 81.561 | -2500.076 | 33.26212 | 325.343 | 0 | -1.706 | 0 | 33.26273 | 4.0179 | 0.7926 | 0.3513 | 0.4284 | 0.35128 | 0.35128 | 0.618265
15.68 | 363.17 | 22.05 | 81.5 | -2500.076 | 33.26151 | 323.923 | 0 | -1.736 | 0 | 33.26212 | 4.0161 | 0.7938 | 0.3497 | 0.4284 | 0.34975 | 0.34975 | 0.615905
15.68333 | 361.751 | 22.05 | 81.469 | -2500.076 | 33.26151 | 322.471 | 0 | -1.797 | 0 | 33.26151 | 4.0142 | 0.7949 | 0.3482 | 0.4283 | 0.34818 | 0.34818 | 0.613484
15.68667 | 360.317 | 22.05 | 81.469 | -2500.076 | 33.26212 | 321.05 | 0 | -1.827 | 0 | 33.26151 | 4.0123 | 0.7961 | 0.3466 | 0.4283 | 0.34664 | 0.34664 | 0.611118
15.69 | 358.867 | 22.05 | 81.408 | -2500.076 | 33.26212 | 319.614 | 0 | -1.827 | 0 | 33.26212 | 4.0104 | 0.7972 | 0.3451 | 0.4283 | 0.34509 | 0.34509 | 0.608721
15.69333 | 357.448 | 22.05 | 81.362 | -2500.076 | 33.26151 | 318.163 | 0 | -1.888 | 0 | 33.26212 | 4.0085 | 0.7984 | 0.3435 | 0.4282 | 0.34353 | 0.34353 | 0.606291
15.69667 | 356.075 | 22.05 | 81.317 | -2500.076 | 33.2609 | 316.742 | 0 | -1.933 | 0 | 33.26151 | 4.0066 | 0.7995 | 0.342 | 0.4281 | 0.34199 | 0.34199 | 0.603916
15.7 | 354.656 | 22.05 | 81.317 | -2500.076 | 33.26029 | 315.367 | 0 | -1.979 | 0 | 33.2609 | 4.0047 | 0.8007 | 0.3405 | 0.4281 | 0.34051 | 0.34051 | 0.601626
15.70333 | 353.206 | 22.05 | 81.286 | -2500.076 | 33.25968 | 313.946 | 0 | -1.978 | 0 | 33.26029 | 4.0028 | 0.8018 | 0.339 | 0.428 | 0.33897 | 0.33897 | 0.599246
15.70667 | 351.833 | 22.05 | 81.332 | -2500.076 | 33.25907 | 312.495 | 0 | -2.008 | 0 | 33.25968 | 4.0009 | 0.8029 | 0.3374 | 0.4279 | 0.33741 | 0.33741 | 0.596805
15.71 | 350.475 | 22.05 | 81.286 | -2500.076 | 33.25907 | 311.12 | 0 | -1.962 | 0 | 33.25907 | 3.9991 | 0.804 | 0.3359 | 0.4279 | 0.33592 | 0.33592 | 0.594506
15.71333 | 349.101 | 22.05 | 81.286 | -2500.076 | 33.25907 | 309.76 | 0 | -2.008 | 0 | 33.25907 | 3.9972 | 0.8051 | 0.3344 | 0.4279 | 0.33445 | 0.33445 | 0.592234
15.71667 | 347.728 | 22.05 | 81.24 | -2500.076 | 33.25907 | 308.385 | 0 | -2.008 | 0 | 33.25907 | 3.9953 | 0.8063 | 0.333 | 0.4278 | 0.33297 | 0.33297 | 0.58993
15.72 | 346.416 | 22.05 | 81.225 | -2500.076 | 33.25907 | 307.01 | 0 | -2.053 | 0 | 33.25907 | 3.9934 | 0.8074 | 0.3315 | 0.4278 | 0.33148 | 0.33148 | 0.587623
15.72333 | 345.058 | 22.05 | 81.164 | -2500.076 | 33.25907 | 305.696 | 0 | -2.068 | 0 | 33.25907 | 3.9915 | 0.8085 | 0.3301 | 0.4278 | 0.33007 | 0.33007 | 0.585431
15.72667 | 343.684 | 22.05 | 81.164 | -2500.076 | 33.25907 | 304.336 | 0 | -2.129 | 0 | 33.25907 | 3.9896 | 0.8096 | 0.3286 | 0.4277 | 0.3286 | 0.3286 | 0.583147
15.73 | 342.28 | 22.05 | 81.133 | -2500.076 | 33.25907 | 302.961 | 0 | -2.129 | 0 | 33.25907 | 3.9878 | 0.8106 | 0.3271 | 0.4276 | 0.32711 | 0.32711 | 0.580832
15.73333 | 340.922 | 22.05 | 81.103 | -2500.076 | 33.25907 | 301.555 | 0 | -2.159 | 0 | 33.25907 | 3.9859 | 0.8117 | 0.3256 | 0.4275 | 0.32559 | 0.32559 | 0.576164
15.73667 | 339.595 | 22.05 | 81.027 | -2500.076 | 33.25907 | 300.196 | 0 | -2.189 | 0 | 33.25907 | 3.984 | 0.8128 | 0.3241 | 0.4274 | 0.32413 | 0.32413 | 0.576164
15.74 | 338.267 | 22.05 | 81.011 | -2500.076 | 33.25907 | 298.866 | 0 | -2.265 | 0 | 33.25907 | 3.9821 | 0.8139 | 0.3227 | 0.4274 | 0.32269 | 0.32269 | 0.573929
15.74333 | 336.879 | 22.05 | 80.996 | -2500.076 | 33.25907 | 297.537 | 0 | -2.28 | 0 | 33.25907 | 3.9803 | 0.815 | 0.3212 | 0.4273 | 0.32126 | 0.32126 | 0.57169
15.74667 | 335.551 | 22.05 | 80.996 | -2500.076 | 33.25907 | 296.147 | 0 | -2.295 | 0 | 33.25907 | 3.9784 | 0.816 | 0.3197 | 0.4271 | 0.31975 | 0.31975 | 0.569332
15.75 | 334.254 | 22.05 | 80.966 | -2500.076 | 33.25968 | 294.817 | 0 | -2.295 | 0 | 33.25907 | 3.9765 | 0.8171 | 0.3183 | 0.4271 | 0.31832 | 0.31832 | 0.567088
15.75333 | 332.896 | 22.05 | 80.981 | -2500.076 | 33.25968 | 293.519 | 0 | -2.325 | 0 | 33.25968 | 3.9746 | 0.8181 | 0.3169 | 0.427 | 0.31692 | 0.31692 | 0.5649
15.75667 | 331.568 | 22.05 | 80.981 | -2500.076 | 33.25968 | 292.159 | 0 | -2.309 | 0 | 33.25968 | 3.9728 | 0.8192 | 0.3154 | 0.4269 | 0.31545 | 0.31545 | 0.562592
15.76 | 330.317 | 22.05 | 80.981 | -2500.076 | 33.25968 | 290.829 | 0 | -2.309 | 0 | 33.25968 | 3.9709 | 0.8202 | 0.314 | 0.4268 | 0.31401 | 0.31401 | 0.56034
15.76333 | 329.035 | 22.05 | 80.92 | -2500.076 | 33.25968 | 289.577 | 0 | -2.309 | 0 | 33.25968 | 3.969 | 0.8213 | 0.3127 | 0.4268 | 0.31266 | 0.31266 | 0.558233
15.76667 | 327.693 | 22.05 | 80.935 | -2500.076 | 33.25907 | 288.293 | 0 | -2.37 | 0 | 33.25968 | 3.9672 | 0.8223 | 0.3113 | 0.4267 | 0.31128 | 0.31128 | 0.556064
15.77 | 326.38 | 22.05 | 80.95 | -2500.076 | 33.25907 | 286.948 | 0 | -2.354 | 0 | 33.25907 | 3.9653 | 0.8233 | 0.3098 | 0.4265 | 0.30982 | 0.30982 | 0.553774
15.77333 | 325.053 | 22.05 | 80.935 | -2500.076 | 33.25907 | 285.634 | 0 | -2.338 | 0 | 33.25907 | 3.9634 | 0.8244 | 0.3084 | 0.4264 | 0.3084 | 0.3084 | 0.551541
15.77667 | 323.756 | 22.05 | 80.92 | -2500.076 | 33.25907 | 284.305 | 0 | -2.353 | 0 | 33.25907 | 3.9616 | 0.8254 | 0.307 | 0.4262 | 0.30697 | 0.30697 | 0.549276
15.78 | 322.459 | 22.05 | 80.935 | -2500.076 | 33.25907 | 283.006 | 0 | -2.368 | 0 | 33.25907 | 3.9597 | 0.8264 | 0.3056 | 0.4261 | 0.30557 | 0.30557 | 0.547067
15.78333 | 321.177 | 22.05 | 80.905 | -2500.076 | 33.25907 | 281.708 | 0 | -2.353 | 0 | 33.25907 | 3.9578 | 0.8274 | 0.3042 | 0.426 | 0.30416 | 0.30416 | 0.544855
15.78667 | 319.91 | 22.05 | 80.859 | -2500.076 | 33.25907 | 280.424 | 0 | -2.383 | 0 | 33.25907 | 3.956 | 0.8284 | 0.3028 | 0.4259 | 0.30278 | 0.30278 | 0.54267
15.79 | 318.659 | 22.05 | 80.813 | -2500.076 | 33.25907 | 279.156 | 0 | -2.429 | 0 | 33.25907 | 3.9541 | 0.8294 | 0.3014 | 0.4258 | 0.30141 | 0.30141 | 0.540512
15.79333 | 317.392 | 22.05 | 80.798 | -2500.076 | 33.25907 | 277.903 | 0 | -2.474 | 0 | 33.25907 | 3.9523 | 0.8304 | 0.3001 | 0.4257 | 0.30006 | 0.30006 | 0.538381
15.79667 | 316.095 | 22.05 | 80.813 | -2500.076 | 33.25907 | 276.635 | 0 | -2.489 | 0 | 33.25907 | 3.9504 | 0.8314 | 0.2987 | 0.4255 | 0.29869 | 0.29869 | 0.536218
15.8 | 314.814 | 22.05 | 80.828 | -2500.076 | 33.25907 | 275.336 | 0 | -2.473 | 0 | 33.25907 | 3.9486 | 0.8324 | 0.2973 | 0.4254 | 0.29729 | 0.29729 | 0.533993
15.80333 | 313.578 | 22.05 | 80.813 | -2500.076 | 33.25907 | 274.052 | 0 | -2.458 | 0 | 33.25907 | 3.9467 | 0.8334 | 0.2959 | 0.4252 | 0.2959 | 0.2959 | 0.531795
15.80667 | 312.326 | 22.05 | 80.813 | -2500.076 | 33.25907 | 272.815 | 0 | -2.473 | 0 | 33.25907 | 3.9448 | 0.8344 | 0.2946 | 0.4251 | 0.29456 | 0.29456 | 0.529683
15.81 | 311.029 | 22.05 | 80.798 | -2500.076 | 33.25907 | 271.562 | 0 | -2.473 | 0 | 33.25907 | 3.943 | 0.8354 | 0.2932 | 0.4249 | 0.29321 | 0.29321 | 0.52754
15.81333 | 309.809 | 22.05 | 80.782 | -2500.076 | 33.25907 | 270.263 | 0 | -2.488 | 0 | 33.25907 | 3.9411 | 0.8364 | 0.2918 | 0.4247 | 0.29181 | 0.29181 | 0.525304
15.81667 | 308.573 | 22.05 | 80.737 | -2500.076 | 33.25907 | 269.04 | 0 | -2.503 | 0 | 33.25907 | 3.9393 | 0.8373 | 0.2905 | 0.4246 | 0.29049 | 0.29049 | 0.523215
15.82 | 307.337 | 22.05 | 80.737 | -2500.076 | 33.25907 | 267.803 | 0 | -2.548 | 0 | 33.25907 | 3.9374 | 0.8383 | 0.2891 | 0.4245 | 0.28915 | 0.28915 | 0.521093
15.82333 | 306.101 | 22.05 | 80.737 | -2500.076 | 33.25907 | 266.565 | 0 | -2.548 | 0 | 33.25907 | 3.9356 | 0.8392 | 0.2878 | 0.4243 | 0.28782 | 0.28782 | 0.516841
15.82667 | 304.895 | 22.05 | 80.706 | -2500.076 | 33.25907 | 265.327 | 0 | -2.547 | 0 | 33.25907 | 3.9337 | 0.8402 | 0.2865 | 0.4241 | 0.28648 | 0.28648 | 0.514771
15.83 | 303.659 | 22.05 | 80.691 | -2500.076 | 33.25846 | 264.12 | 0 | -2.578 | 0 | 33.25907 | 3.9319 | 0.8411 | 0.2852 | 0.424 | 0.28518 | 0.28518 | 0.512639
15.83333 | 302.469 | 22.05 | 80.706 | -2500.076 | 33.25724 | 262.882 | 0 | -2.593 | 0 | 33.25846 | 3.93 | 0.8421 | 0.2838 | 0.4238 | 0.28384 | 0.28384 | 0.512639
15.83667 | 301.218 | 22.05 | 80.691 | -2500.076 | 33.25602 | 261.69 | 0 | -2.577 | 0 | 33.25724 | 3.9282 | 0.843 | 0.2825 | 0.4237 | 0.28255 | 0.28255 | 0.510594
15.84 | 299.951 | 22.05 | 80.691 | -2500.076 | 33.25541 | 260.437 | 0 | -2.592 | 0 | 33.25602 | 3.9263 | 0.844 | 0.2812 | 0.4235 | 0.2812 | 0.2812 | 0.508427
15.84333 | 298.715 | 22.05 | 80.691 | -2500.076 | 33.25419 | 259.169 | 0 | -2.592 | 0 | 33.25541 | 3.9245 | 0.8449 | 0.2798 | 0.4232 | 0.27983 | 0.27983 | 0.506228
15.84667 | 297.525 | 22.05 | 80.66 | -2500.076 | 33.25297 | 257.931 | 0 | -2.592 | 0 | 33.25419 | 3.9227 | 0.8458 | 0.2785 | 0.423 | 0.27849 | 0.27849 | 0.504086
15.85 | 296.304 | 22.05 | 80.645 | -2500.076 | 33.25236 | 256.739 | 0 | -2.622 | 0 | 33.25297 | 3.9208 | 0.8468 | 0.2772 | 0.4228 | 0.27721 | 0.27721 | 0.502031
15.85333 | 295.114 | 22.05 | 80.645 | -2500.076 | 33.25175 | 255.517 | 0 | -2.637 | 0 | 33.25236 | 3.919 | 0.8477 | 0.2759 | 0.4226 | 0.27589 | 0.27589 | 0.499913
15.85667 | 293.939 | 22.05 | 80.63 | -2500.076 | 33.25053 | 254.325 | 0 | -2.636 | 0 | 33.25175 | 3.9171 | 0.8486 | 0.2746 | 0.4224 | 0.2746 | 0.2746 | 0.497853
15.86 | 292.764 | 22.05 | 80.615 | -2500.076 | 33.24931 | 253.148 | 0 | -2.651 | 0 | 33.25053 | 3.9153 | 0.8495 | 0.2733 | 0.4222 | 0.27333 | 0.27333 | 0.495821
15.86333 | 291.559 | 22.05 | 80.645 | -2500.076 | 33.2487 | 251.972 | 0 | -2.666 | 0 | 33.24931 | 3.9135 | 0.8504 | 0.2721 | 0.422 | 0.27206 | 0.27206 | 0.493786
15.86667 | 290.338 | 22.05 | 80.615 | -2500.076 | 33.24809 | 250.764 | 0 | -2.636 | 0 | 33.2487 | 3.9116 | 0.8513 | 0.2707 | 0.4218 | 0.27075 | 0.27075 | 0.491688
15.87 | 289.132 | 22.05 | 80.584 | -2500.076 | 33.24747 | 249.542 | 0 | -2.666 | 0 | 33.24809 | 3.9098 | 0.8522 | 0.2694 | 0.4215 | 0.26943 | 0.26943 | 0.489559
15.87333 | 287.957 | 22.05 | 80.584 | -2500.076 | 33.24686 | 248.335 | 0 | -2.696 | 0 | 33.24747 | 3.908 | 0.8531 | 0.2681 | 0.4212 | 0.26813 | 0.26813 | 0.487456
15.87667 | 286.737 | 22.05 | 80.554 | -2500.076 | 33.24686 | 247.158 | 0 | -2.696 | 0 | 33.24686 | 3.9061 | 0.854 | 0.2669 | 0.421 | 0.26686 | 0.26686 | 0.485411
15.88 | 285.516 | 22.05 | 80.538 | -2500.076 | 33.24686 | 245.936 | 0 | -2.726 | 0 | 33.24686 | 3.9043 | 0.8549 | 0.2655 | 0.4207 | 0.26554 | 0.26554 | 0.483274
15.88333 | 284.341 | 22.05 | 80.554 | -2500.076 | 33.24686 | 244.713 | 0 | -2.741 | 0 | 33.24686 | 3.9025 | 0.8558 | 0.2642 | 0.4204 | 0.26422 | 0.26422 | 0.481134
15.88667 | 283.166 | 22.05 | 80.569 | -2500.076 | 33.24625 | 243.536 | 0 | -2.725 | 0 | 33.24686 | 3.9006 | 0.8566 | 0.2629 | 0.4201 | 0.26295 | 0.26295 | 0.479082
15.89 | 281.945 | 22.05 | 80.554 | -2500.076 | 33.24503 | 242.36 | 0 | -2.71 | 0 | 33.24625 | 3.8988 | 0.8575 | 0.2617 | 0.4199 | 0.26168 | 0.26168 | 0.477027
15.89333 | 280.74 | 22.05 | 80.599 | -2500.076 | 33.24381 | 241.137 | 0 | -2.725 | 0 | 33.24503 | 3.897 | 0.8584 | 0.2604 | 0.4195 | 0.26036 | 0.26036 | 0.47488
15.89667 | 279.565 | 22.05 | 80.599 | -2500.076 | 33.24259 | 239.93 | 0 | -2.679 | 0 | 33.24381 | 3.8951 | 0.8592 | 0.2591 | 0.4192 | 0.25906 | 0.25906 | 0.472761
15.9 | 278.39 | 22.05 | 80.569 | -2500.076 | 33.24137 | 238.753 | 0 | -2.679 | 0 | 33.24259 | 3.8933 | 0.8601 | 0.2578 | 0.4189 | 0.25779 | 0.25779 | 0.470699
15.90333 | 277.2 | 22.05 | 80.554 | -2500.076 | 33.24076 | 237.577 | 0 | -2.709 | 0 | 33.24137 | 3.8915 | 0.861 | 0.2565 | 0.4186 | 0.25652 | 0.25652 | 0.468634
15.90667 | 276.025 | 22.05 | 80.554 | -2500.076 | 33.24076 | 236.385 | 0 | -2.724 | 0 | 33.24076 | 3.8897 | 0.8618 | 0.2552 | 0.4182 | 0.25523 | 0.25523 | 0.466537
15.91 | 274.88 | 22.05 | 80.554 | -2500.076 | 33.24076 | 235.208 | 0 | -2.723 | 0 | 33.24076 | 3.8878 | 0.8627 | 0.254 | 0.4179 | 0.25396 | 0.25396 | 0.464468
15.91333 | 273.721 | 22.05 | 80.554 | -2500.076 | 33.24015 | 234.062 | 0 | -2.723 | 0 | 33.24076 | 3.886 | 0.8635 | 0.2527 | 0.4176 | 0.25272 | 0.25272 | 0.462456
15.91667 | 272.546 | 22.05 | 80.584 | -2500.076 | 33.23954 | 232.9 | 0 | -2.723 | 0 | 33.24015 | 3.8842 | 0.8643 | 0.2515 | 0.4173 | 0.25147 | 0.25147 | 0.460412
15.92 | 271.371 | 22.05 | 80.599 | -2500.076 | 33.23832 | 231.724 | 0 | -2.692 | 0 | 33.23954 | 3.8824 | 0.8652 | 0.2502 | 0.4169 | 0.2502 | 0.2502 | 0.458336
15.92333 | 270.196 | 22.05 | 80.615 | -2500.076 | 33.23771 | 230.547 | 0 | -2.677 | 0 | 33.23832 | 3.8806 | 0.866 | 0.2489 | 0.4165 | 0.24893 | 0.24893 | 0.456257
15.92667 | 269.066 | 22.05 | 80.584 | -2500.076 | 33.2371 | 229.37 | 0 | -2.661 | 0 | 33.23771 | 3.8787 | 0.8668 | 0.2477 | 0.4161 | 0.24766 | 0.24766 | 0.454175
15.93 | 267.922 | 22.05 | 80.569 | -2500.076 | 33.2371 | 228.239 | 0 | -2.691 | 0 | 33.2371 | 3.8769 | 0.8676 | 0.2464 | 0.4158 | 0.24643 | 0.24643 | 0.452182
15.93333 | 266.793 | 22.05 | 80.554 | -2500.076 | 33.2371 | 227.093 | 0 | -2.706 | 0 | 33.2371 | 3.8751 | 0.8685 | 0.2452 | 0.4155 | 0.2452 | 0.2452 | 0.450156
15.93667 | 265.664 | 22.05 | 80.538 | -2500.076 | 33.2371 | 225.962 | 0 | -2.721 | 0 | 33.2371 | 3.8733 | 0.8693 | 0.244 | 0.4151 | 0.24398 | 0.24398 | 0.448158
15.94 | 264.611 | 22.05 | 80.523 | -2500.076 | 33.2371 | 224.831 | 0 | -2.736 | 0 | 33.2371 | 3.8715 | 0.8701 | 0.2427 | 0.4148 | 0.24275 | 0.24275 | 0.446158
15.94333 | 263.466 | 22.05 | 80.508 | -2500.076 | 33.2371 | 223.777 | 0 | -2.751 | 0 | 33.2371 | 3.8697 | 0.8709 | 0.2416 | 0.4146 | 0.24162 | 0.24162 | 0.444307
15.94667 | 262.352 | 22.05 | 80.508 | -2500.076 | 33.23649 | 222.631 | 0 | -2.766 | 0 | 33.2371 | 3.8679 | 0.8717 | 0.2404 | 0.4142 | 0.24038 | 0.24038 | 0.442272
15.95 | 261.223 | 22.05 | 80.508 | -2500.076 | 33.23649 | 221.515 | 0 | -2.766 | 0 | 33.23649 | 3.866 | 0.8725 | 0.2392 | 0.4138 | 0.23917 | 0.23917 | 0.440295
15.95333 | 260.155 | 22.05 | 80.493 | -2500.076 | 33.23649 | 220.384 | 0 | -2.765 | 0 | 33.23649 | 3.8642 | 0.8733 | 0.2379 | 0.4134 | 0.23795 | 0.23795 | 0.438285
15.95667 | 259.011 | 22.05 | 80.447 | -2500.076 | 33.23649 | 219.314 | 0 | -2.78 | 0 | 33.23649 | 3.8624 | 0.8741 | 0.2368 | 0.4131 | 0.2368 | 0.2368 | 0.436395
15.96 | 257.866 | 22.05 | 80.462 | -2500.076 | 33.23649 | 218.168 | 0 | -2.826 | 0 | 33.23649 | 3.8606 | 0.8749 | 0.2356 | 0.4127 | 0.23556 | 0.23556 | 0.43435
15.96333 | 256.737 | 22.05 | 80.447 | -2500.076 | 33.2371 | 217.022 | 0 | -2.81 | 0 | 33.23649 | 3.8588 | 0.8756 | 0.2343 | 0.4122 | 0.23432 | 0.23432 | 0.432303
15.96667 | 255.654 | 22.05 | 80.432 | -2500.076 | 33.2371 | 215.891 | 0 | -2.825 | 0 | 33.2371 | 3.857 | 0.8764 | 0.2331 | 0.4118 | 0.2331 | 0.2331 | 0.430284
15.97 | 254.509 | 22.05 | 80.432 | -2500.076 | 33.23832 | 214.806 | 0 | -2.84 | 0 | 33.2371 | 3.8552 | 0.8772 | 0.2319 | 0.4114 | 0.23193 | 0.23193 | 0.428354
15.97333 | 253.38 | 22.05 | 80.462 | -2500.076 | 33.23893 | 213.66 | 0 | -2.84 | 0 | 33.23832 | 3.8534 | 0.878 | 0.2307 | 0.4109 | 0.23069 | 0.23069 | 0.4263
15.97667 | 252.297 | 22.05 | 80.462 | -2500.076 | 33.23954 | 212.529 | 0 | -2.809 | 0 | 33.23893 | 3.8516 | 0.8787 | 0.2295 | 0.4105 | 0.22947 | 0.22947 | 0.424274
15.98 | 251.228 | 22.05 | 80.432 | -2500.076 | 33.24015 | 211.443 | 0 | -2.809 | 0 | 33.23954 | 3.8498 | 0.8795 | 0.2283 | 0.4101 | 0.2283 | 0.2283 | 0.422337
15.98333 | 250.084 | 22.05 | 80.432 | -2500.076 | 33.24137 | 210.374 | 0 | -2.839 | 0 | 33.24015 | 3.848 | 0.8802 | 0.2271 | 0.4097 | 0.22714 | 0.22714 | 0.420429
15.98667 | 248.955 | 22.05 | 80.432 | -2500.076 | 33.24259 | 209.227 | 0 | -2.839 | 0 | 33.24137 | 3.8462 | 0.881 | 0.2259 | 0.4092 | 0.22591 | 0.22591 | 0.41633
15.99 | 247.871 | 22.05 | 80.447 | -2500.076 | 33.24381 | 208.096 | 0 | -2.839 | 0 | 33.24259 | 3.8444 | 0.8817 | 0.2247 | 0.4086 | 0.22469 | 0.22469 | 0.41633
15.99333 | 246.788 | 22.05 | 80.462 | -2500.076 | 33.24503 | 207.011 | 0 | -2.823 | 0 | 33.24381 | 3.8426 | 0.8825 | 0.2235 | 0.4082 | 0.22351 | 0.22351 | 0.414384
15.99667 | 245.659 | 22.05 | 80.493 | -2500.076 | 33.24686 | 205.926 | 0 | -2.808 | 0 | 33.24503 | 3.8408 | 0.8832 | 0.2223 | 0.4077 | 0.22234 | 0.22234 | 0.412435
16 | 244.575 | 22.05 | 80.508 | -2500.076 | 33.2487 | 204.795 | 0 | -2.777 | 0 | 33.24686 | 3.839 | 0.884 | 0.2211 | 0.4072 | 0.22112 | 0.22112 | 0.410393
16.00333 | 243.507 | 22.05 | 80.508 | -2500.076 | 33.24992 | 203.71 | 0 | -2.761 | 0 | 33.2487 | 3.8372 | 0.8847 | 0.2199 | 0.4067 | 0.21995 | 0.21995 | 0.40844
16.00667 | 242.424 | 22.05 | 80.493 | -2500.076 | 33.25114 | 202.64 | 0 | -2.761 | 0 | 33.24992 | 3.8354 | 0.8854 | 0.2188 | 0.4062 | 0.21879 | 0.21879 | 0.406516
16.01 | 241.34 | 22.05 | 80.477 | -2500.076 | 33.25236 | 201.555 | 0 | -2.776 | 0 | 33.25114 | 3.8336 | 0.8862 | 0.2176 | 0.4057 | 0.21762 | 0.21762 | 0.404558
16.01333 | 240.242 | 22.05 | 80.477 | -2500.076 | 33.25297 | 200.47 | 0 | -2.791 | 0 | 33.25236 | 3.8318 | 0.8869 | 0.2164 | 0.4052 | 0.21645 | 0.21645 | 0.402598
16.01667 | 239.143 | 22.05 | 80.477 | -2500.076 | 33.25236 | 199.37 | 0 | -2.791 | 0 | 33.25297 | 3.83 | 0.8876 | 0.2153 | 0.4047 | 0.21526 | 0.21526 | 0.400606
16.02 | 238.075 | 22.05 | 80.493 | -2500.076 | 33.25175 | 198.269 | 0 | -2.79 | 0 | 33.25236 | 3.8282 | 0.8883 | 0.2141 | 0.4041 | 0.21407 | 0.21407 | 0.398611
16.02333 | 236.976 | 22.05 | 80.493 | -2500.076 | 33.25114 | 197.199 | 0 | -2.775 | 0 | 33.25175 | 3.8264 | 0.889 | 0.2129 | 0.4036 | 0.21292 | 0.21292 | 0.396675
16.02667 | 235.878 | 22.05 | 80.477 | -2500.076 | 33.25053 | 196.099 | 0 | -2.774 | 0 | 33.25114 | 3.8246 | 0.8897 | 0.2117 | 0.403 | 0.21173 | 0.21173 | 0.394675
16.03 | 234.794 | 22.05 | 80.493 | -2500.076 | 33.24992 | 194.999 | 0 | -2.789 | 0 | 33.25053 | 3.8229 | 0.8904 | 0.2105 | 0.4024 | 0.21054 | 0.21054 | 0.392674
16.03333 | 233.757 | 22.05 | 80.508 | -2500.076 | 33.24992 | 193.913 | 0 | -2.774 | 0 | 33.24992 | 3.8211 | 0.8911 | 0.2094 | 0.4018 | 0.20937 | 0.20937 | 0.3907
16.03667 | 232.673 | 22.05 | 80.493 | -2500.076 | 33.24931 | 192.874 | 0 | -2.758 | 0 | 33.24992 | 3.8193 | 0.8918 | 0.2082 | 0.4013 | 0.20825 | 0.20825 | 0.388817
16.04 | 231.605 | 22.05 | 80.477 | -2500.076 | 33.24747 | 191.789 | 0 | -2.773 | 0 | 33.24931 | 3.8175 | 0.8925 | 0.2071 | 0.4007 | 0.20708 | 0.20708 | 0.386839
16.04333 | 230.552 | 22.05 | 80.538 | -2500.076 | 33.24564 | 190.719 | 0 | -2.788 | 0 | 33.24747 | 3.8157 | 0.8932 | 0.2059 | 0.4001 | 0.20592 | 0.20592 | 0.384889
16.04667 | 229.56 | 22.05 | 80.554 | -2500.076 | 33.24381 | 189.664 | 0 | -2.727 | 0 | 33.24564 | 3.8139 | 0.8939 | 0.2048 | 0.3995 | 0.20478 | 0.20478 | 0.382969
16.05 | 228.477 | 22.05 | 80.538 | -2500.076 | 33.24137 | 188.671 | 0 | -2.711 | 0 | 33.24381 | 3.8121 | 0.8946 | 0.2037 | 0.399 | 0.20371 | 0.20371 | 0.381169
16.05333 | 227.409 | 22.05 | 80.538 | -2500.076 | 33.23954 | 187.586 | 0 | -2.726 | 0 | 33.24137 | 3.8104 | 0.8952 | 0.2025 | 0.3984 | 0.20254 | 0.20254 | 0.379182
16.05667 | 226.371 | 22.05 | 80.554 | -2500.076 | 33.23893 | 186.516 | 0 | -2.726 | 0 | 33.23954 | 3.8086 | 0.8959 | 0.2014 | 0.3977 | 0.20138 | 0.20138 | 0.377223
16.06 | 225.333 | 22.05 | 80.523 | -2500.076 | 33.23832 | 185.476 | 0 | -2.711 | 0 | 33.23893 | 3.8068 | 0.8966 | 0.2003 | 0.3971 | 0.20026 | 0.20026 | 0.375325
16.06333 | 224.235 | 22.05 | 80.493 | -2500.076 | 33.23771 | 184.437 | 0 | -2.741 | 0 | 33.23832 | 3.805 | 0.8972 | 0.1991 | 0.3965 | 0.19914 | 0.19914 | 0.373424
16.06667 | 223.197 | 22.05 | 80.523 | -2500.076 | 33.2371 | 183.337 | 0 | -2.771 | 0 | 33.23771 | 3.8033 | 0.8979 | 0.1979 | 0.3958 | 0.19795 | 0.19795 | 0.371397
16.07 | 222.19 | 22.05 | 80.538 | -2500.076 | 33.23649 | 182.297 | 0 | -2.74 | 0 | 33.2371 | 3.8015 | 0.8985 | 0.1968 | 0.3951 | 0.19683 | 0.19683 | 0.367645
16.07333 | 221.168 | 22.05 | 80.569 | -2500.076 | 33.23587 | 181.288 | 0 | -2.725 | 0 | 33.23649 | 3.7997 | 0.8992 | 0.1957 | 0.3946 | 0.19574 | 0.19574 | 0.367645
16.07667 | 220.161 | 22.05 | 80.584 | -2500.076 | 33.23526 | 180.264 | 0 | -2.694 | 0 | 33.23587 | 3.7979 | 0.8998 | 0.1946 | 0.3939 | 0.19463 | 0.19463 | 0.365766
16.08 | 219.108 | 22.05 | 80.599 | -2500.076 | 33.23465 | 179.256 | 0 | -2.678 | 0 | 33.23526 | 3.7962 | 0.9005 | 0.1935 | 0.3933 | 0.19355 | 0.19355 | 0.363916
16.08333 | 218.085 | 22.05 | 80.584 | -2500.076 | 33.23465 | 178.201 | 0 | -2.663 | 0 | 33.23465 | 3.7944 | 0.9011 | 0.1924 | 0.3926 | 0.19241 | 0.19241 | 0.361971
16.08667 | 217.093 | 22.05 | 80.615 | -2500.076 | 33.23465 | 177.177 | 0 | -2.678 | 0 | 33.23465 | 3.7926 | 0.9018 | 0.1913 | 0.392 | 0.1913 | 0.1913 | 0.360086
16.09 | 216.086 | 22.05 | 80.615 | -2500.076 | 33.23465 | 176.183 | 0 | -2.647 | 0 | 33.23465 | 3.7908 | 0.9024 | 0.1902 | 0.3914 | 0.19023 | 0.19023 | 0.35826
16.09333 | 215.064 | 22.05 | 80.615 | -2500.076 | 33.23465 | 175.174 | 0 | -2.647 | 0 | 33.23465 | 3.7891 | 0.903 | 0.1891 | 0.3907 | 0.18914 | 0.18914 | 0.356402
16.09667 | 214.103 | 22.05 | 80.66 | -2500.076 | 33.23465 | 174.15 | 0 | -2.646 | 0 | 33.23465 | 3.7873 | 0.9037 | 0.188 | 0.39 | 0.18803 | 0.18803 | 0.35451
16.1 | 213.111 | 22.05 | 80.706 | -2500.076 | 33.23404 | 173.187 | 0 | -2.6 | 0 | 33.23465 | 3.7855 | 0.9043 | 0.187 | 0.3894 | 0.18699 | 0.18699 | 0.35274
16.10333 | 212.088 | 22.05 | 80.721 | -2500.076 | 33.23343 | 172.194 | 0 | -2.554 | 0 | 33.23404 | 3.7838 | 0.9049 | 0.1859 | 0.3888 | 0.18592 | 0.18592 | 0.350906
16.10667 | 211.097 | 22.05 | 80.752 | -2500.076 | 33.23343 | 171.17 | 0 | -2.539 | 0 | 33.23343 | 3.782 | 0.9055 | 0.1848 | 0.388 | 0.18481 | 0.18481 | 0.349008
16.11 | 210.105 | 22.05 | 80.782 | -2500.076 | 33.23343 | 170.176 | 0 | -2.508 | 0 | 33.23343 | 3.7802 | 0.9061 | 0.1837 | 0.3874 | 0.18374 | 0.18374 | 0.347169
16.11333 | 209.174 | 22.05 | 80.767 | -2500.076 | 33.23343 | 169.182 | 0 | -2.477 | 0 | 33.23343 | 3.7785 | 0.9067 | 0.1827 | 0.3867 | 0.18267 | 0.18267 | 0.345329
16.11667 | 208.182 | 22.05 | 80.737 | -2500.076 | 33.23404 | 168.25 | 0 | -2.492 | 0 | 33.23343 | 3.7767 | 0.9073 | 0.1817 | 0.3861 | 0.18166 | 0.18166 | 0.343611
16.12 | 207.19 | 22.05 | 80.721 | -2500.076 | 33.23465 | 167.256 | 0 | -2.522 | 0 | 33.23404 | 3.7749 | 0.9079 | 0.1806 | 0.3854 | 0.18059 | 0.18059 | 0.341767
16.12333 | 206.229 | 22.05 | 80.706 | -2500.076 | 33.23465 | 166.263 | 0 | -2.537 | 0 | 33.23465 | 3.7732 | 0.9085 | 0.1795 | 0.3846 | 0.17952 | 0.17952 | 0.33992
16.12667 | 205.252 | 22.05 | 80.706 | -2500.076 | 33.23526 | 165.3 | 0 | -2.552 | 0 | 33.23465 | 3.7714 | 0.9091 | 0.1785 | 0.384 | 0.17848 | 0.17848 | 0.338134
16.13 | 204.199 | 22.05 | 80.721 | -2500.076 | 33.23526 | 164.321 | 0 | -2.552 | 0 | 33.23526 | 3.7697 | 0.9097 | 0.1774 | 0.3832 | 0.17742 | 0.17742 | 0.336314
16.13333 | 203.238 | 22.05 | 80.767 | -2500.076 | 33.23526 | 163.267 | 0 | -2.536 | 0 | 33.23526 | 3.7679 | 0.9103 | 0.1763 | 0.3823 | 0.17628 | 0.17628 | 0.332544
16.13667 | 202.292 | 22.05 | 80.782 | -2500.076 | 33.23526 | 162.304 | 0 | -2.49 | 0 | 33.23526 | 3.7662 | 0.9109 | 0.1752 | 0.3816 | 0.17524 | 0.17524 | 0.332544
16.14 | 201.346 | 22.05 | 80.782 | -2500.076 | 33.23526 | 161.356 | 0 | -2.475 | 0 | 33.23526 | 3.7644 | 0.9115 | 0.1742 | 0.3809 | 0.17422 | 0.17422 | 0.330781
16.14333 | 200.4 | 22.05 | 80.767 | -2500.076 | 33.23465 | 160.408 | 0 | -2.475 | 0 | 33.23526 | 3.7626 | 0.9121 | 0.1732 | 0.3802 | 0.1732 | 0.1732 | 0.329015
16.14667 | 199.484 | 22.05 | 80.737 | -2500.076 | 33.23465 | 159.46 | 0 | -2.489 | 0 | 33.23465 | 3.7609 | 0.9126 | 0.1722 | 0.3795 | 0.17217 | 0.17217 | 0.327248
16.15 | 198.553 | 22.05 | 80.691 | -2500.076 | 33.23465 | 158.543 | 0 | -2.52 | 0 | 33.23465 | 3.7591 | 0.9132 | 0.1712 | 0.3788 | 0.17118 | 0.17118 | 0.325541
16.15333 | 197.638 | 22.05 | 80.706 | -2500.076 | 33.23404 | 157.61 | 0 | -2.565 | 0 | 33.23465 | 3.7574 | 0.9138 | 0.1702 | 0.3781 | 0.17017 | 0.17017 | 0.323801
16.15667 | 196.707 | 22.05 | 80.721 | -2500.076 | 33.23282 | 156.693 | 0 | -2.55 | 0 | 33.23404 | 3.7556 | 0.9143 | 0.1692 | 0.3775 | 0.16918 | 0.16918 | 0.32209
16.16 | 195.746 | 22.05 | 80.721 | -2500.076 | 33.23161 | 155.761 | 0 | -2.534 | 0 | 33.23282 | 3.7539 | 0.9149 | 0.1682 | 0.3767 | 0.16818 | 0.16818 | 0.320346
16.16333 | 194.8 | 22.05 | 80.767 | -2500.076 | 33.22977 | 154.797 | 0 | -2.534 | 0 | 33.23161 | 3.7521 | 0.9155 | 0.1671 | 0.3759 | 0.16714 | 0.16714 | 0.318538
16.16667 | 193.869 | 22.05 | 80.798 | -2500.076 | 33.22855 | 153.85 | 0 | -2.488 | 0 | 33.22977 | 3.7504 | 0.916 | 0.1661 | 0.3751 | 0.16611 | 0.16611 | 0.316758
16.17 | 192.923 | 22.05 | 80.813 | -2500.076 | 33.22794 | 152.917 | 0 | -2.457 | 0 | 33.22855 | 3.7486 | 0.9166 | 0.1651 | 0.3743 | 0.16511 | 0.16511 | 0.315008
16.17333 | 191.946 | 22.05 | 80.798 | -2500.076 | 33.22794 | 151.969 | 0 | -2.441 | 0 | 33.22794 | 3.7469 | 0.9171 | 0.1641 | 0.3735 | 0.16408 | 0.16408 | 0.313224
16.17667 | 191.015 | 22.05 | 80.813 | -2500.076 | 33.22733 | 150.991 | 0 | -2.456 | 0 | 33.22794 | 3.7451 | 0.9177 | 0.163 | 0.3726 | 0.16303 | 0.16303 | 0.311376
16.18 | 190.1 | 22.05 | 80.813 | -2500.076 | 33.22794 | 150.058 | 0 | -2.441 | 0 | 33.22733 | 3.7434 | 0.9182 | 0.162 | 0.3718 | 0.16202 | 0.16202 | 0.30962
16.18333 | 189.215 | 22.05 | 80.828 | -2500.076 | 33.22733 | 149.141 | 0 | -2.441 | 0 | 33.22794 | 3.7417 | 0.9187 | 0.161 | 0.371 | 0.16103 | 0.16103 | 0.307893
16.18667 | 188.269 | 22.05 | 80.782 | -2500.076 | 33.22672 | 148.254 | 0 | -2.425 | 0 | 33.22733 | 3.7399 | 0.9193 | 0.1601 | 0.3703 | 0.16007 | 0.16007 | 0.306228
16.19 | 187.399 | 22.05 | 80.782 | -2500.076 | 33.22611 | 147.307 | 0 | -2.47 | 0 | 33.22672 | 3.7382 | 0.9198 | 0.159 | 0.3694 | 0.15905 | 0.15905 | 0.302796
16.19333 | 186.56 | 22.05 | 80.767 | -2500.076 | 33.22611 | 146.435 | 0 | -2.47 | 0 | 33.22611 | 3.7364 | 0.9203 | 0.1581 | 0.3687 | 0.15811 | 0.15811 | 0.302796
16.19667 | 185.675 | 22.05 | 80.767 | -2500.076 | 33.22611 | 145.594 | 0 | -2.485 | 0 | 33.22611 | 3.7347 | 0.9208 | 0.1572 | 0.368 | 0.1572 | 0.1572 | 0.301219
16.2 | 184.713 | 22.05 | 80.752 | -2500.076 | 33.22611 | 144.707 | 0 | -2.485 | 0 | 33.22611 | 3.7329 | 0.9214 | 0.1562 | 0.3673 | 0.15624 | 0.15624 | 0.299546
16.20333 | 183.859 | 22.05 | 80.752 | -2500.076 | 33.2255 | 143.744 | 0 | -2.5 | 0 | 33.22611 | 3.7312 | 0.9219 | 0.1552 | 0.3663 | 0.1552 | 0.1552 | 0.297713
16.20667 | 182.974 | 22.05 | 80.782 | -2500.076 | 33.22489 | 142.888 | 0 | -2.5 | 0 | 33.2255 | 3.7295 | 0.9224 | 0.1543 | 0.3656 | 0.15428 | 0.15428 | 0.296099
16.21 | 182.043 | 22.05 | 80.828 | -2500.076 | 33.22489 | 142.001 | 0 | -2.469 | 0 | 33.22489 | 3.7277 | 0.9229 | 0.1533 | 0.3648 | 0.15332 | 0.15332 | 0.29442
16.21333 | 181.158 | 22.05 | 80.828 | -2500.076 | 33.22489 | 141.069 | 0 | -2.423 | 0 | 33.22489 | 3.726 | 0.9234 | 0.1523 | 0.3638 | 0.15231 | 0.15231 | 0.292644
16.21667 | 180.303 | 22.05 | 80.844 | -2500.076 | 33.2255 | 140.182 | 0 | -2.422 | 0 | 33.22489 | 3.7243 | 0.9239 | 0.1514 | 0.363 | 0.15136 | 0.15136 | 0.290962
16.22 | 179.449 | 22.05 | 80.905 | -2500.076 | 33.22611 | 139.326 | 0 | -2.407 | 0 | 33.2255 | 3.7225 | 0.9244 | 0.1504 | 0.3622 | 0.15043 | 0.15043 | 0.28934
16.22333 | 178.594 | 22.05 | 80.92 | -2500.076 | 33.22672 | 138.469 | 0 | -2.346 | 0 | 33.22611 | 3.7208 | 0.9249 | 0.1495 | 0.3614 | 0.14951 | 0.14951 | 0.287717
16.22667 | 177.74 | 22.05 | 80.92 | -2500.076 | 33.22733 | 137.613 | 0 | -2.33 | 0 | 33.22672 | 3.7191 | 0.9254 | 0.1486 | 0.3606 | 0.14858 | 0.14858 | 0.286092
16.23 | 176.885 | 22.05 | 80.935 | -2500.076 | 33.22672 | 136.757 | 0 | -2.33 | 0 | 33.22733 | 3.7173 | 0.9259 | 0.1477 | 0.3598 | 0.14766 | 0.14766 | 0.284465
16.23333 | 176.046 | 22.05 | 80.935 | -2500.076 | 33.2255 | 135.901 | 0 | -2.314 | 0 | 33.22672 | 3.7156 | 0.9264 | 0.1467 | 0.359 | 0.14673 | 0.14673 | 0.282836
16.23667 | 175.191 | 22.05 | 80.95 | -2500.076 | 33.22489 | 135.06 | 0 | -2.314 | 0 | 33.2255 | 3.7139 | 0.9269 | 0.1458 | 0.3582 | 0.14583 | 0.14583 | 0.279605
16.24 | 174.322 | 22.05 | 80.95 | -2500.076 | 33.22428 | 134.203 | 0 | -2.298 | 0 | 33.22489 | 3.7122 | 0.9274 | 0.1449 | 0.3573 | 0.1449 | 0.1449 | 0.279605
16.24333 | 173.482 | 22.05 | 80.92 | -2500.076 | 33.22184 | 133.332 | 0 | -2.298 | 0 | 33.22428 | 3.7104 | 0.9278 | 0.144 | 0.3564 | 0.14396 | 0.14396 | 0.277938
16.24667 | 172.674 | 22.05 | 80.935 | -2500.076 | 33.22001 | 132.491 | 0 | -2.328 | 0 | 33.22184 | 3.7087 | 0.9283 | 0.1431 | 0.3556 | 0.14305 | 0.14305 | 0.276334
16.25 | 171.834 | 22.05 | 80.95 | -2500.076 | 33.21878 | 131.68 | 0 | -2.313 | 0 | 33.22001 | 3.707 | 0.9288 | 0.1422 | 0.3548 | 0.14218 | 0.14218 | 0.274791
16.25333 | 171.01 | 22.05 | 80.966 | -2500.076 | 33.21756 | 130.839 | 0 | -2.297 | 0 | 33.21878 | 3.7052 | 0.9293 | 0.1413 | 0.3539 | 0.14127 | 0.14127 | 0.273183
16.25667 | 170.217 | 22.05 | 80.981 | -2500.076 | 33.21695 | 130.014 | 0 | -2.282 | 0 | 33.21756 | 3.7035 | 0.9297 | 0.1404 | 0.3531 | 0.14038 | 0.14038 | 0.271605
16.26 | 169.424 | 22.05 | 81.011 | -2500.076 | 33.21756 | 129.219 | 0 | -2.266 | 0 | 33.21695 | 3.7018 | 0.9302 | 0.1395 | 0.3523 | 0.13952 | 0.13952 | 0.270089
16.26333 | 168.584 | 22.05 | 81.011 | -2500.076 | 33.21818 | 128.423 | 0 | -2.235 | 0 | 33.21756 | 3.7001 | 0.9307 | 0.1387 | 0.3516 | 0.13866 | 0.13866 | 0.268572
16.26667 | 167.76 | 22.05 | 81.057 | -2500.076 | 33.21879 | 127.582 | 0 | -2.235 | 0 | 33.21818 | 3.6984 | 0.9311 | 0.1378 | 0.3507 | 0.13775 | 0.13775 | 0.266957
16.27 | 166.952 | 22.05 | 81.027 | -2500.076 | 33.22001 | 126.757 | 0 | -2.189 | 0 | 33.21879 | 3.6966 | 0.9316 | 0.1369 | 0.3498 | 0.13686 | 0.13686 | 0.265371
16.27333 | 166.158 | 22.05 | 81.027 | -2500.076 | 33.22062 | 125.946 | 0 | -2.219 | 0 | 33.22001 | 3.6949 | 0.932 | 0.136 | 0.3489 | 0.13599 | 0.13599 | 0.263816
16.27667 | 165.349 | 22.05 | 81.042 | -2500.076 | 33.22123 | 125.151 | 0 | -2.219 | 0 | 33.22062 | 3.6932 | 0.9325 | 0.1351 | 0.3481 | 0.13513 | 0.13513 | 0.262292
16.28 | 164.541 | 22.05 | 81.072 | -2500.076 | 33.22184 | 124.34 | 0 | -2.203 | 0 | 33.22123 | 3.6915 | 0.9329 | 0.1343 | 0.3472 | 0.13425 | 0.13425 | 0.260733
16.28333 | 163.747 | 22.05 | 81.072 | -2500.076 | 33.22245 | 123.53 | 0 | -2.173 | 0 | 33.22184 | 3.6898 | 0.9334 | 0.1334 | 0.3463 | 0.13338 | 0.13338 | 0.257643
16.28667 | 162.954 | 22.05 | 81.118 | -2500.076 | 33.22245 | 122.735 | 0 | -2.172 | 0 | 33.22245 | 3.6881 | 0.9338 | 0.1325 | 0.3454 | 0.13252 | 0.13252 | 0.257643
16.29 | 162.145 | 22.05 | 81.164 | -2500.076 | 33.22245 | 121.94 | 0 | -2.126 | 0 | 33.22245 | 3.6863 | 0.9343 | 0.1317 | 0.3445 | 0.13166 | 0.13166 | 0.256111
16.29333 | 161.382 | 22.05 | 81.194 | -2500.076 | 33.22245 | 121.129 | 0 | -2.08 | 0 | 33.22245 | 3.6846 | 0.9347 | 0.1308 | 0.3436 | 0.13079 | 0.13079 | 0.254546
16.29667 | 160.619 | 22.05 | 81.194 | -2500.076 | 33.22245 | 120.364 | 0 | -2.049 | 0 | 33.22245 | 3.6829 | 0.9351 | 0.13 | 0.3428 | 0.12996 | 0.12996 | 0.253075
16.3 | 159.917 | 22.05 | 81.194 | -2500.076 | 33.22306 | 119.6 | 0 | -2.049 | 0 | 33.22245 | 3.6812 | 0.9356 | 0.1291 | 0.342 | 0.12913 | 0.12913 | 0.251602
16.30333 | 159.169 | 22.05 | 81.164 | -2500.076 | 33.22428 | 118.896 | 0 | -2.049 | 0 | 33.22306 | 3.6795 | 0.936 | 0.1284 | 0.3413 | 0.12837 | 0.12837 | 0.250256
16.30667 | 158.422 | 22.05 | 81.133 | -2500.076 | 33.2255 | 118.147 | 0 | -2.079 | 0 | 33.22428 | 3.6778 | 0.9364 | 0.1276 | 0.3405 | 0.12757 | 0.12757 | 0.248812
16.31 | 157.659 | 22.05 | 81.133 | -2500.076 | 33.22672 | 117.397 | 0 | -2.109 | 0 | 33.2255 | 3.6761 | 0.9368 | 0.1268 | 0.3396 | 0.12676 | 0.12676 | 0.247367
16.31333 | 156.926 | 22.05 | 81.103 | -2500.076 | 33.22794 | 116.632 | 0 | -2.109 | 0 | 33.22672 | 3.6744 | 0.9372 | 0.1259 | 0.3388 | 0.12593 | 0.12593 | 0.245887
16.31667 | 156.163 | 22.05 | 81.118 | -2500.076 | 33.22794 | 115.898 | 0 | -2.139 | 0 | 33.22794 | 3.6727 | 0.9377 | 0.1251 | 0.338 | 0.12514 | 0.12514 | 0.244471
16.32 | 155.431 | 22.05 | 81.133 | -2500.076 | 33.22733 | 115.134 | 0 | -2.124 | 0 | 33.22794 | 3.671 | 0.9381 | 0.1243 | 0.337 | 0.12431 | 0.12431 | 0.242988
16.32333 | 154.668 | 22.05 | 81.149 | -2500.076 | 33.22672 | 114.399 | 0 | -2.108 | 0 | 33.22733 | 3.6693 | 0.9385 | 0.1235 | 0.3362 | 0.12352 | 0.12352 | 0.240082
16.32667 | 153.981 | 22.05 | 81.118 | -2500.076 | 33.22611 | 113.635 | 0 | -2.093 | 0 | 33.22672 | 3.6675 | 0.9389 | 0.1227 | 0.3353 | 0.12269 | 0.12269 | 0.240082
16.33 | 153.249 | 22.05 | 81.149 | -2500.076 | 33.22611 | 112.946 | 0 | -2.123 | 0 | 33.22611 | 3.6658 | 0.9393 | 0.1219 | 0.3346 | 0.12195 | 0.12195 | 0.238756
16.33333 | 152.501 | 22.05 | 81.118 | -2500.076 | 33.22611 | 112.212 | 0 | -2.092 | 0 | 33.22611 | 3.6641 | 0.9397 | 0.1212 | 0.3337 | 0.12116 | 0.12116 | 0.237331
16.33667 | 151.738 | 22.05 | 81.164 | -2500.076 | 33.22611 | 111.463 | 0 | -2.122 | 0 | 33.22611 | 3.6624 | 0.9401 | 0.1203 | 0.3328 | 0.12035 | 0.12035 | 0.235872
16.34 | 151.021 | 22.05 | 81.133 | -2500.076 | 33.22611 | 110.698 | 0 | -2.076 | 0 | 33.22611 | 3.6607 | 0.9405 | 0.1195 | 0.3318 | 0.11952 | 0.11952 | 0.23438
16.34333 | 150.273 | 22.05 | 81.133 | -2500.076 | 33.22611 | 109.979 | 0 | -2.106 | 0 | 33.22611 | 3.659 | 0.9409 | 0.1187 | 0.3309 | 0.11875 | 0.11875 | 0.232983
16.34667 | 149.586 | 22.05 | 81.118 | -2500.076 | 33.2255 | 109.23 | 0 | -2.106 | 0 | 33.22611 | 3.6573 | 0.9413 | 0.1179 | 0.3299 | 0.11794 | 0.11794 | 0.231519
16.35 | 148.869 | 22.05 | 81.164 | -2500.076 | 33.22489 | 108.541 | 0 | -2.121 | 0 | 33.2255 | 3.6556 | 0.9417 | 0.1172 | 0.3292 | 0.11719 | 0.11719 | 0.230183
16.35333 | 148.183 | 22.05 | 81.118 | -2500.076 | 33.22428 | 107.822 | 0 | -2.075 | 0 | 33.22489 | 3.6539 | 0.9421 | 0.1164 | 0.3283 | 0.11642 | 0.11642 | 0.228781
16.35667 | 147.511 | 22.05 | 81.149 | -2500.076 | 33.22367 | 107.134 | 0 | -2.12 | 0 | 33.22428 | 3.6523 | 0.9425 | 0.1157 | 0.3274 | 0.11567 | 0.11567 | 0.227442
16.36 | 146.825 | 22.05 | 81.179 | -2500.076 | 33.22306 | 106.461 | 0 | -2.09 | 0 | 33.22367 | 3.6506 | 0.9428 | 0.1149 | 0.3266 | 0.11495 | 0.11495 | 0.224793
16.36333 | 146.123 | 22.05 | 81.194 | -2500.076 | 33.22245 | 105.772 | 0 | -2.059 | 0 | 33.22306 | 3.6489 | 0.9432 | 0.1142 | 0.3258 | 0.1142 | 0.1142 | 0.224793
16.36667 | 145.451 | 22.05 | 81.164 | -2500.076 | 33.22245 | 105.069 | 0 | -2.043 | 0 | 33.22245 | 3.6472 | 0.9436 | 0.1134 | 0.3249 | 0.11344 | 0.11344 | 0.223417
16.37 | 144.765 | 22.05 | 81.21 | -2500.076 | 33.22245 | 104.396 | 0 | -2.074 | 0 | 33.22245 | 3.6455 | 0.944 | 0.1127 | 0.3241 | 0.11272 | 0.11272 | 0.222104
16.37333 | 144.093 | 22.05 | 81.225 | -2500.076 | 33.22306 | 103.707 | 0 | -2.027 | 0 | 33.22245 | 3.6438 | 0.9444 | 0.112 | 0.3232 | 0.11197 | 0.11197 | 0.220758
16.37667 | 143.376 | 22.05 | 81.256 | -2500.076 | 33.22367 | 103.034 | 0 | -2.012 | 0 | 33.22306 | 3.6421 | 0.9447 | 0.1112 | 0.3224 | 0.11125 | 0.11125 | 0.219442
16.38 | 142.674 | 22.05 | 81.256 | -2500.076 | 33.22428 | 102.315 | 0 | -1.981 | 0 | 33.22367 | 3.6404 | 0.9451 | 0.1105 | 0.3214 | 0.11047 | 0.11047 | 0.218028
16.38333 | 142.018 | 22.05 | 81.301 | -2500.076 | 33.2255 | 101.612 | 0 | -1.981 | 0 | 33.22428 | 3.6387 | 0.9455 | 0.1097 | 0.3204 | 0.10971 | 0.10971 | 0.216644
16.38667 | 141.377 | 22.05 | 81.286 | -2500.076 | 33.22611 | 100.954 | 0 | -1.935 | 0 | 33.2255 | 3.637 | 0.9458 | 0.109 | 0.3196 | 0.109 | 0.109 | 0.215357
16.39 | 140.69 | 22.05 | 81.286 | -2500.076 | 33.22672 | 100.311 | 0 | -1.95 | 0 | 33.22611 | 3.6353 | 0.9462 | 0.1083 | 0.3188 | 0.10831 | 0.10831 | 0.2141
16.39333 | 140.049 | 22.05 | 81.256 | -2500.076 | 33.22672 | 99.623 | 0 | -1.949 | 0 | 33.22672 | 3.6337 | 0.9465 | 0.1076 | 0.3178 | 0.10756 | 0.10756 | 0.212745
16.39667 | 139.439 | 22.05 | 81.271 | -2500.076 | 33.22733 | 98.98 | 0 | -1.98 | 0 | 33.22672 | 3.632 | 0.9469 | 0.1069 | 0.317 | 0.10687 | 0.10687 | 0.21029
16.4 | 138.783 | 22.05 | 81.271 | -2500.076 | 33.22733 | 98.368 | 0 | -1.964 | 0 | 33.22733 | 3.6303 | 0.9473 | 0.1062 | 0.3162 | 0.10621 | 0.10621 | 0.21029
16.40333 | 138.112 | 22.05 | 81.317 | -2500.076 | 33.22855 | 97.71 | 0 | -1.964 | 0 | 33.22733 | 3.6286 | 0.9476 | 0.1055 | 0.3153 | 0.1055 | 0.1055 | 0.208995
16.40667 | 137.486 | 22.05 | 81.347 | -2500.076 | 33.22977 | 97.037 | 0 | -1.918 | 0 | 33.22855 | 3.6269 | 0.948 | 0.1048 | 0.3144 | 0.10477 | 0.10477 | 0.207667
16.41 | 136.86 | 22.05 | 81.347 | -2500.076 | 33.23161 | 96.41 | 0 | -1.887 | 0 | 33.22977 | 3.6252 | 0.9483 | 0.1041 | 0.3136 | 0.1041 | 0.1041 | 0.206434
16.41333 | 136.235 | 22.05 | 81.362 | -2500.076 | 33.23222 | 95.782 | 0 | -1.887 | 0 | 33.23161 | 3.6236 | 0.9486 | 0.1034 | 0.3127 | 0.10342 | 0.10342 | 0.2052
16.41667 | 135.64 | 22.05 | 81.362 | -2500.076 | 33.23222 | 95.155 | 0 | -1.871 | 0 | 33.23222 | 3.6219 | 0.949 | 0.1027 | 0.3119 | 0.10274 | 0.10274 | 0.203965
16.42 | 135.014 | 22.05 | 81.332 | -2500.076 | 33.23222 | 94.558 | 0 | -1.871 | 0 | 33.23222 | 3.6202 | 0.9493 | 0.1021 | 0.3111 | 0.1021 | 0.1021 | 0.202794
16.42333 | 134.388 | 22.05 | 81.317 | -2500.076 | 33.23161 | 93.931 | 0 | -1.901 | 0 | 33.23222 | 3.6185 | 0.9497 | 0.1014 | 0.3103 | 0.10142 | 0.10142 | 0.201556
16.42667 | 133.808 | 22.05 | 81.347 | -2500.076 | 33.23038 | 93.303 | 0 | -1.916 | 0 | 33.23161 | 3.6168 | 0.95 | 0.1007 | 0.3094 | 0.10074 | 0.10074 | 0.200317
16.43 | 133.183 | 22.05 | 81.332 | -2500.076 | 33.22977 | 92.722 | 0 | -1.885 | 0 | 33.23038 | 3.6152 | 0.9503 | 0.1001 | 0.3086 | 0.10011 | 0.10011 | 0.197933
16.43333 | 132.557 | 22.05 | 81.301 | -2500.076 | 33.22977 | 92.094 | 0 | -1.9 | 0 | 33.22977 | 3.6135 | 0.9507 | 0.0994 | 0.3077 | 0.099436 | 0.099436 | 0.197933
16.43667 | 131.977 | 22.05 | 81.301 | -2500.076 | 33.22977 | 91.467 | 0 | -1.93 | 0 | 33.22977 | 3.6118 | 0.951 | 0.0988 | 0.3068 | 0.098759 | 0.098759 | 0.196689
16.44 | 131.397 | 22.05 | 81.317 | -2500.076 | 33.22977 | 90.885 | 0 | -1.93 | 0 | 33.22977 | 3.6102 | 0.9513 | 0.0981 | 0.3061 | 0.098131 | 0.098131 | 0.195543
16.44333 | 130.757 | 22.05 | 81.317 | -2500.076 | 33.23038 | 90.304 | 0 | -1.915 | 0 | 33.22977 | 3.6085 | 0.9516 | 0.0975 | 0.3053 | 0.097503 | 0.097503 | 0.194395
16.44667 | 130.116 | 22.05 | 81.317 | -2500.076 | 33.23161 | 89.661 | 0 | -1.914 | 0 | 33.23038 | 3.6068 | 0.952 | 0.0968 | 0.3043 | 0.096809 | 0.096809 | 0.193115
16.45 | 129.505 | 22.05 | 81.317 | -2500.076 | 33.23283 | 89.019 | 0 | -1.914 | 0 | 33.23161 | 3.6051 | 0.9523 | 0.0961 | 0.3032 | 0.096115 | 0.096115 | 0.191833
16.45333 | 128.956 | 22.05 | 81.301 | -2500.076 | 33.23343 | 88.406 | 0 | -1.914 | 0 | 33.23283 | 3.6035 | 0.9526 | 0.0955 | 0.3023 | 0.095454 | 0.095454 | 0.190615
16.45667 | 128.391 | 22.05 | 81.317 | -2500.076 | 33.23465 | 87.855 | 0 | -1.929 | 0 | 33.23343 | 3.6018 | 0.9529 | 0.0949 | 0.3016 | 0.094859 | 0.094859 | 0.189528
16.46 | 127.842 | 22.05 | 81.332 | -2500.076 | 33.23587 | 87.289 | 0 | -1.913 | 0 | 33.23465 | 3.6001 | 0.9532 | 0.0942 | 0.3008 | 0.094248 | 0.094248 | 0.188407
16.46333 | 127.323 | 22.05 | 81.317 | -2500.076 | 33.23649 | 86.738 | 0 | -1.898 | 0 | 33.23587 | 3.5985 | 0.9536 | 0.0937 | 0.3001 | 0.093653 | 0.093653 | 0.186292
16.46667 | 126.804 | 22.05 | 81.301 | -2500.076 | 33.2371 | 86.217 | 0 | -1.913 | 0 | 33.23649 | 3.5968 | 0.9539 | 0.0931 | 0.2994 | 0.093091 | 0.093091 | 0.186292
16.47 | 126.225 | 22.05 | 81.317 | -2500.076 | 33.23771 | 85.697 | 0 | -1.928 | 0 | 33.2371 | 3.5951 | 0.9542 | 0.0925 | 0.2987 | 0.092529 | 0.092529 | 0.185266
16.47333 | 125.614 | 22.05 | 81.286 | -2500.076 | 33.23771 | 85.115 | 0 | -1.912 | 0 | 33.23771 | 3.5935 | 0.9545 | 0.0919 | 0.2978 | 0.091901 | 0.091901 | 0.184106
16.47667 | 125.034 | 22.05 | 81.271 | -2500.076 | 33.23771 | 84.503 | 0 | -1.942 | 0 | 33.23771 | 3.5918 | 0.9548 | 0.0912 | 0.2968 | 0.09124 | 0.09124 | 0.18288
16.48 | 124.485 | 22.05 | 81.301 | -2500.076 | 33.23771 | 83.922 | 0 | -1.957 | 0 | 33.23771 | 3.5901 | 0.9551 | 0.0906 | 0.2959 | 0.090612 | 0.090612 | 0.181718
16.48333 | 123.936 | 22.05 | 81.347 | -2500.076 | 33.23771 | 83.371 | 0 | -1.926 | 0 | 33.23771 | 3.5885 | 0.9554 | 0.09 | 0.2951 | 0.090017 | 0.090017 | 0.18062
16.48667 | 123.371 | 22.05 | 81.378 | -2500.076 | 33.23771 | 82.82 | 0 | -1.88 | 0 | 33.23771 | 3.5868 | 0.9557 | 0.0894 | 0.2943 | 0.089422 | 0.089422 | 0.179522
16.49 | 122.837 | 22.05 | 81.408 | -2500.076 | 33.2371 | 82.253 | 0 | -1.85 | 0 | 33.23771 | 3.5852 | 0.956 | 0.0888 | 0.2934 | 0.08881 | 0.08881 | 0.178389
16.49333 | 122.318 | 22.05 | 81.439 | -2500.076 | 33.23649 | 81.717 | 0 | -1.819 | 0 | 33.2371 | 3.5835 | 0.9563 | 0.0882 | 0.2926 | 0.088232 | 0.088232 | 0.176285
16.49667 | 121.754 | 22.05 | 81.454 | -2500.076 | 33.23587 | 81.197 | 0 | -1.788 | 0 | 33.23649 | 3.5818 | 0.9566 | 0.0877 | 0.2918 | 0.08767 | 0.08767 | 0.176285
16.5 | 121.174 | 22.05 | 81.484 | -2500.076 | 33.23526 | 80.631 | 0 | -1.772 | 0 | 33.23587 | 3.5802 | 0.9569 | 0.0871 | 0.2909 | 0.087058 | 0.087058 | 0.175149
16.50333 | 120.64 | 22.05 | 81.515 | -2500.076 | 33.23465 | 80.049 | 0 | -1.742 | 0 | 33.23526 | 3.5785 | 0.9571 | 0.0864 | 0.2899 | 0.08643 | 0.08643 | 0.173978
16.50667 | 120.136 | 22.05 | 81.545 | -2500.076 | 33.23465 | 79.513 | 0 | -1.711 | 0 | 33.23465 | 3.5769 | 0.9574 | 0.0859 | 0.2891 | 0.085852 | 0.085852 | 0.172905
16.51 | 119.587 | 22.05 | 81.576 | -2500.076 | 33.23526 | 79.008 | 0 | -1.68 | 0 | 33.23465 | 3.5752 | 0.9577 | 0.0853 | 0.2883 | 0.085306 | 0.085306 | 0.171898
16.51333 | 119.068 | 22.05 | 81.622 | -2500.076 | 33.23587 | 78.457 | 0 | -1.649 | 0 | 33.23526 | 3.5736 | 0.958 | 0.0847 | 0.2874 | 0.084711 | 0.084711 | 0.170789
16.51667 | 118.564 | 22.05 | 81.622 | -2500.076 | 33.23587 | 77.936 | 0 | -1.603 | 0 | 33.23587 | 3.5719 | 0.9583 | 0.0841 | 0.2866 | 0.084149 | 0.084149 | 0.169746
16.52 | 118.076 | 22.05 | 81.606 | -2500.076 | 33.23587 | 77.431 | 0 | -1.603 | 0 | 33.23587 | 3.5703 | 0.9586 | 0.0836 | 0.2858 | 0.083604 | 0.083604 | 0.168735
16.52333 | 117.573 | 22.05 | 81.606 | -2500.076 | 33.23527 | 76.941 | 0 | -1.618 | 0 | 33.23587 | 3.5686 | 0.9588 | 0.0831 | 0.2851 | 0.083075 | 0.083075 | 0.166743
16.52667 | 117.084 | 22.05 | 81.561 | -2500.076 | 33.23344 | 76.436 | 0 | -1.618 | 0 | 33.23527 | 3.5669 | 0.9591 | 0.0825 | 0.2843 | 0.082529 | 0.082529 | 0.166743
16.53 | 116.565 | 22.05 | 81.545 | -2500.076 | 33.23161 | 75.946 | 0 | -1.663 | 0 | 33.23344 | 3.5653 | 0.9594 | 0.082 | 0.2836 | 0.082 | 0.082 | 0.165761
16.53333 | 116.031 | 22.05 | 81.515 | -2500.076 | 33.23038 | 75.425 | 0 | -1.678 | 0 | 33.23161 | 3.5637 | 0.9596 | 0.0814 | 0.2827 | 0.081438 | 0.081438 | 0.164713
16.53667 | 115.497 | 22.05 | 81.5 | -2500.076 | 33.22855 | 74.889 | 0 | -1.708 | 0 | 33.23038 | 3.562 | 0.9599 | 0.0809 | 0.2818 | 0.080859 | 0.080859 | 0.163629
16.54 | 114.963 | 22.05 | 81.484 | -2500.076 | 33.22733 | 74.353 | 0 | -1.723 | 0 | 33.22855 | 3.5604 | 0.9602 | 0.0803 | 0.2808 | 0.080281 | 0.080281 | 0.162544
16.54333 | 114.429 | 22.05 | 81.545 | -2500.076 | 33.22672 | 73.818 | 0 | -1.738 | 0 | 33.22733 | 3.5587 | 0.9605 | 0.0797 | 0.2798 | 0.079702 | 0.079702 | 0.161459
16.54667 | 113.956 | 22.05 | 81.545 | -2500.076 | 33.22672 | 73.282 | 0 | -1.677 | 0 | 33.22672 | 3.5571 | 0.9607 | 0.0791 | 0.2789 | 0.079124 | 0.079124 | 0.160371
16.55 | 113.483 | 22.05 | 81.576 | -2500.076 | 33.22611 | 72.807 | 0 | -1.677 | 0 | 33.22672 | 3.5554 | 0.961 | 0.0786 | 0.2781 | 0.078611 | 0.078611 | 0.159417
16.55333 | 112.98 | 22.05 | 81.591 | -2500.076 | 33.22611 | 72.332 | 0 | -1.646 | 0 | 33.22611 | 3.5538 | 0.9612 | 0.0781 | 0.2773 | 0.078099 | 0.078099 | 0.157437
16.55667 | 112.491 | 22.05 | 81.622 | -2500.076 | 33.22672 | 71.827 | 0 | -1.63 | 0 | 33.22611 | 3.5521 | 0.9615 | 0.0776 | 0.2764 | 0.077553 | 0.077553 | 0.157437
16.56 | 112.049 | 22.05 | 81.652 | -2500.076 | 33.22672 | 71.337 | 0 | -1.599 | 0 | 33.22672 | 3.5505 | 0.9618 | 0.077 | 0.2756 | 0.077024 | 0.077024 | 0.156446
16.56333 | 111.591 | 22.05 | 81.668 | -2500.076 | 33.2255 | 70.893 | 0 | -1.569 | 0 | 33.22672 | 3.5488 | 0.962 | 0.0765 | 0.2749 | 0.076544 | 0.076544 | 0.155554
16.56667 | 111.148 | 22.05 | 81.683 | -2500.076 | 33.22489 | 70.433 | 0 | -1.553 | 0 | 33.2255 | 3.5472 | 0.9623 | 0.076 | 0.2742 | 0.076048 | 0.076048 | 0.154627
16.57 | 110.706 | 22.05 | 81.713 | -2500.076 | 33.22428 | 69.989 | 0 | -1.538 | 0 | 33.22489 | 3.5456 | 0.9625 | 0.0756 | 0.2735 | 0.075568 | 0.075568 | 0.153733
16.57333 | 110.263 | 22.05 | 81.698 | -2500.076 | 33.22306 | 69.545 | 0 | -1.507 | 0 | 33.22428 | 3.5439 | 0.9628 | 0.0751 | 0.2728 | 0.075089 | 0.075089 | 0.152838
16.57667 | 109.806 | 22.05 | 81.637 | -2500.076 | 33.22245 | 69.101 | 0 | -1.522 | 0 | 33.22306 | 3.5423 | 0.963 | 0.0746 | 0.272 | 0.074609 | 0.074609 | 0.151942
16.58 | 109.333 | 22.05 | 81.637 | -2500.076 | 33.22245 | 68.641 | 0 | -1.582 | 0 | 33.22245 | 3.5407 | 0.9633 | 0.0741 | 0.2713 | 0.074113 | 0.074113 | 0.150045
16.58333 | 108.844 | 22.05 | 81.637 | -2500.076 | 33.22245 | 68.166 | 0 | -1.582 | 0 | 33.22245 | 3.539 | 0.9635 | 0.0736 | 0.2704 | 0.0736 | 0.0736 | 0.150045
16.58667 | 108.386 | 22.05 | 81.637 | -2500.076 | 33.22245 | 67.676 | 0 | -1.582 | 0 | 33.22245 | 3.5374 | 0.9637 | 0.0731 | 0.2695 | 0.073071 | 0.073071 | 0.149045
16.59 | 107.929 | 22.05 | 81.652 | -2500.076 | 33.22245 | 67.217 | 0 | -1.582 | 0 | 33.22245 | 3.5358 | 0.964 | 0.0726 | 0.2686 | 0.072575 | 0.072575 | 0.148111
16.59333 | 107.471 | 22.05 | 81.698 | -2500.076 | 33.22245 | 66.757 | 0 | -1.566 | 0 | 33.22245 | 3.5341 | 0.9642 | 0.0721 | 0.2678 | 0.072079 | 0.072079 | 0.147176
16.59667 | 107.028 | 22.05 | 81.729 | -2500.076 | 33.22306 | 66.298 | 0 | -1.52 | 0 | 33.22245 | 3.5325 | 0.9645 | 0.0716 | 0.267 | 0.071583 | 0.071583 | 0.14624
16.6 | 106.616 | 22.05 | 81.729 | -2500.076 | 33.22428 | 65.853 | 0 | -1.489 | 0 | 33.22306 | 3.5309 | 0.9647 | 0.0711 | 0.2662 | 0.071103 | 0.071103 | 0.145337
16.60333 | 106.204 | 22.05 | 81.729 | -2500.076 | 33.2255 | 65.44 | 0 | -1.489 | 0 | 33.22428 | 3.5292 | 0.9649 | 0.0707 | 0.2655 | 0.070656 | 0.070656 | 0.1445
16.60667 | 105.792 | 22.05 | 81.759 | -2500.076 | 33.22672 | 65.026 | 0 | -1.489 | 0 | 33.2255 | 3.5276 | 0.9652 | 0.0702 | 0.2648 | 0.07021 | 0.07021 | 0.142823
16.61 | 105.38 | 22.05 | 81.744 | -2500.076 | 33.22733 | 64.612 | 0 | -1.458 | 0 | 33.22672 | 3.526 | 0.9654 | 0.0698 | 0.2641 | 0.069763 | 0.069763 | 0.142823
16.61333 | 104.968 | 22.05 | 81.729 | -2500.076 | 33.22733 | 64.199 | 0 | -1.473 | 0 | 33.22733 | 3.5243 | 0.9656 | 0.0693 | 0.2634 | 0.069316 | 0.069316 | 0.141983
16.61667 | 104.572 | 22.05 | 81.744 | -2500.076 | 33.22733 | 63.785 | 0 | -1.488 | 0 | 33.22733 | 3.5227 | 0.9659 | 0.0689 | 0.2627 | 0.06887 | 0.06887 | 0.141142
16.62 | 104.129 | 22.05 | 81.759 | -2500.076 | 33.22733 | 63.386 | 0 | -1.472 | 0 | 33.22733 | 3.5211 | 0.9661 | 0.0684 | 0.262 | 0.068439 | 0.068439 | 0.140334
16.62333 | 103.732 | 22.05 | 81.729 | -2500.076 | 33.22733 | 62.942 | 0 | -1.457 | 0 | 33.22733 | 3.5195 | 0.9663 | 0.068 | 0.2612 | 0.06796 | 0.06796 | 0.139424
16.62667 | 103.351 | 22.05 | 81.744 | -2500.076 | 33.22733 | 62.544 | 0 | -1.487 | 0 | 33.22733 | 3.5178 | 0.9665 | 0.0675 | 0.2605 | 0.067529 | 0.067529 | 0.138614
16.63 | 102.939 | 22.05 | 81.774 | -2500.076 | 33.22794 | 62.16 | 0 | -1.471 | 0 | 33.22733 | 3.5162 | 0.9668 | 0.0671 | 0.2599 | 0.067116 | 0.067116 | 0.137837
16.63333 | 102.512 | 22.05 | 81.774 | -2500.076 | 33.22794 | 61.747 | 0 | -1.441 | 0 | 33.22794 | 3.5146 | 0.967 | 0.0667 | 0.2591 | 0.066669 | 0.066669 | 0.136111
16.63667 | 102.115 | 22.05 | 81.79 | -2500.076 | 33.22733 | 61.318 | 0 | -1.44 | 0 | 33.22794 | 3.513 | 0.9672 | 0.0662 | 0.2583 | 0.066206 | 0.066206 | 0.136111
16.64 | 101.733 | 22.05 | 81.805 | -2500.076 | 33.22733 | 60.919 | 0 | -1.425 | 0 | 33.22733 | 3.5113 | 0.9674 | 0.0658 | 0.2576 | 0.065776 | 0.065776 | 0.135297
16.64333 | 101.306 | 22.05 | 81.805 | -2500.076 | 33.22916 | 60.536 | 0 | -1.409 | 0 | 33.22733 | 3.5097 | 0.9677 | 0.0654 | 0.2569 | 0.065362 | 0.065362 | 0.134517
16.64667 | 100.894 | 22.05 | 81.79 | -2500.076 | 33.23038 | 60.107 | 0 | -1.409 | 0 | 33.22916 | 3.5081 | 0.9679 | 0.0649 | 0.256 | 0.064899 | 0.064899 | 0.133633
16.65 | 100.467 | 22.05 | 81.79 | -2500.076 | 33.23099 | 59.693 | 0 | -1.424 | 0 | 33.23038 | 3.5065 | 0.9681 | 0.0645 | 0.2552 | 0.064452 | 0.064452 | 0.132783
16.65333 | 100.085 | 22.05 | 81.759 | -2500.076 | 33.23161 | 59.264 | 0 | -1.424 | 0 | 33.23099 | 3.5049 | 0.9683 | 0.064 | 0.2543 | 0.063989 | 0.063989 | 0.131898
16.65667 | 99.673 | 22.05 | 81.744 | -2500.076 | 33.23161 | 58.881 | 0 | -1.454 | 0 | 33.23161 | 3.5032 | 0.9685 | 0.0636 | 0.2536 | 0.063575 | 0.063575 | 0.131113
16.66 | 99.277 | 22.05 | 81.729 | -2500.076 | 33.231 | 58.467 | 0 | -1.469 | 0 | 33.23161 | 3.5016 | 0.9687 | 0.0631 | 0.2528 | 0.063128 | 0.063128 | 0.12944
16.66333 | 98.926 | 22.05 | 81.713 | -2500.076 | 33.23038 | 58.069 | 0 | -1.484 | 0 | 33.231 | 3.5 | 0.9689 | 0.0627 | 0.252 | 0.062698 | 0.062698 | 0.12944
16.66667 | 98.605 | 22.05 | 81.698 | -2500.076 | 33.23038 | 57.716 | 0 | -1.499 | 0 | 33.23038 | 3.4984 | 0.9691 | 0.0623 | 0.2514 | 0.062317 | 0.062317 | 0.128721
16.67 | 98.224 | 22.05 | 81.668 | -2500.076 | 33.231 | 57.394 | 0 | -1.514 | 0 | 33.23038 | 3.4968 | 0.9693 | 0.062 | 0.2509 | 0.061969 | 0.061969 | 0.12807
16.67333 | 97.827 | 22.05 | 81.668 | -2500.076 | 33.23222 | 57.011 | 0 | -1.544 | 0 | 33.231 | 3.4952 | 0.9695 | 0.0616 | 0.2502 | 0.061556 | 0.061556 | 0.127281
16.67667 | 97.461 | 22.05 | 81.652 | -2500.076 | 33.23344 | 56.612 | 0 | -1.544 | 0 | 33.23222 | 3.4936 | 0.9698 | 0.0611 | 0.2493 | 0.061125 | 0.061125 | 0.126457
16.68 | 97.095 | 22.05 | 81.652 | -2500.076 | 33.23466 | 56.244 | 0 | -1.559 | 0 | 33.23344 | 3.4919 | 0.97 | 0.0607 | 0.2486 | 0.060728 | 0.060728 | 0.125701
16.68333 | 96.759 | 22.05 | 81.637 | -2500.076 | 33.23588 | 55.876 | 0 | -1.558 | 0 | 33.23466 | 3.4903 | 0.9702 | 0.0603 | 0.2479 | 0.060331 | 0.060331 | 0.124254
16.68667 | 96.377 | 22.05 | 81.637 | -2500.076 | 33.2371 | 55.539 | 0 | -1.573 | 0 | 33.23588 | 3.4887 | 0.9704 | 0.06 | 0.2474 | 0.059966 | 0.059966 | 0.124254
16.69 | 96.011 | 22.05 | 81.637 | -2500.076 | 33.23771 | 55.156 | 0 | -1.573 | 0 | 33.2371 | 3.4871 | 0.9706 | 0.0596 | 0.2466 | 0.059553 | 0.059553 | 0.123461
16.69333 | 95.66 | 22.05 | 81.622 | -2500.076 | 33.23771 | 54.788 | 0 | -1.573 | 0 | 33.23771 | 3.4855 | 0.9708 | 0.0592 | 0.2458 | 0.059155 | 0.059155 | 0.122701
16.69667 | 95.294 | 22.05 | 81.622 | -2500.076 | 33.2371 | 54.435 | 0 | -1.588 | 0 | 33.23771 | 3.4839 | 0.9709 | 0.0588 | 0.2451 | 0.058775 | 0.058775 | 0.121975
16.7 | 94.867 | 22.05 | 81.668 | -2500.076 | 33.23649 | 54.067 | 0 | -1.587 | 0 | 33.2371 | 3.4823 | 0.9711 | 0.0584 | 0.2444 | 0.058377 | 0.058377 | 0.121213
16.70333 | 94.531 | 22.05 | 81.698 | -2500.076 | 33.23587 | 53.638 | 0 | -1.541 | 0 | 33.23649 | 3.4807 | 0.9713 | 0.0579 | 0.2434 | 0.057914 | 0.057914 | 0.120314
16.70667 | 94.195 | 22.05 | 81.729 | -2500.076 | 33.23526 | 53.301 | 0 | -1.511 | 0 | 33.23587 | 3.4791 | 0.9715 | 0.0575 | 0.2427 | 0.05755 | 0.05755 | 0.11962
16.71 | 93.875 | 22.05 | 81.82 | -2500.076 | 33.23404 | 52.963 | 0 | -1.48 | 0 | 33.23526 | 3.4775 | 0.9717 | 0.0572 | 0.2421 | 0.057185 | 0.057185 | 0.118262
16.71333 | 93.539 | 22.05 | 81.805 | -2500.076 | 33.23282 | 52.641 | 0 | -1.388 | 0 | 33.23404 | 3.4759 | 0.9719 | 0.0568 | 0.2415 | 0.056838 | 0.056838 | 0.118262
16.71667 | 93.204 | 22.05 | 81.805 | -2500.076 | 33.23099 | 52.304 | 0 | -1.403 | 0 | 33.23282 | 3.4743 | 0.9721 | 0.0565 | 0.2408 | 0.056473 | 0.056473 | 0.117565
16.72 | 92.853 | 22.05 | 81.835 | -2500.076 | 33.22977 | 51.966 | 0 | -1.403 | 0 | 33.23099 | 3.4727 | 0.9723 | 0.0561 | 0.2402 | 0.056109 | 0.056109 | 0.116867
16.72333 | 92.517 | 22.05 | 81.851 | -2500.076 | 33.22794 | 51.614 | 0 | -1.372 | 0 | 33.22977 | 3.4711 | 0.9725 | 0.0557 | 0.2394 | 0.055728 | 0.055728 | 0.116134
16.72667 | 92.135 | 22.05 | 81.82 | -2500.076 | 33.22672 | 51.276 | 0 | -1.356 | 0 | 33.22794 | 3.4695 | 0.9727 | 0.0554 | 0.2387 | 0.055364 | 0.055364 | 0.115435
16.73 | 91.769 | 22.05 | 81.866 | -2500.076 | 33.22611 | 50.893 | 0 | -1.386 | 0 | 33.22672 | 3.4679 | 0.9728 | 0.0549 | 0.2378 | 0.05495 | 0.05495 | 0.114632
16.73333 | 91.433 | 22.05 | 81.866 | -2500.076 | 33.22611 | 50.525 | 0 | -1.34 | 0 | 33.22611 | 3.4663 | 0.973 | 0.0546 | 0.237 | 0.054553 | 0.054553 | 0.11316
16.73667 | 91.113 | 22.05 | 81.851 | -2500.076 | 33.2255 | 50.188 | 0 | -1.34 | 0 | 33.22611 | 3.4647 | 0.9732 | 0.0542 | 0.2362 | 0.054188 | 0.054188 | 0.11316
16.74 | 90.762 | 22.05 | 81.851 | -2500.076 | 33.22611 | 49.865 | 0 | -1.355 | 0 | 33.2255 | 3.4631 | 0.9734 | 0.0538 | 0.2356 | 0.053841 | 0.053841 | 0.112492
16.74333 | 90.426 | 22.05 | 81.881 | -2500.076 | 33.22672 | 49.513 | 0 | -1.355 | 0 | 33.22611 | 3.4615 | 0.9736 | 0.0535 | 0.2348 | 0.05346 | 0.05346 | 0.111754
16.74667 | 90.121 | 22.05 | 81.881 | -2500.076 | 33.22733 | 49.175 | 0 | -1.324 | 0 | 33.22672 | 3.4599 | 0.9737 | 0.0531 | 0.234 | 0.053095 | 0.053095 | 0.11105
16.75 | 89.816 | 22.05 | 81.896 | -2500.076 | 33.22794 | 48.868 | 0 | -1.324 | 0 | 33.22733 | 3.4583 | 0.9739 | 0.0528 | 0.2334 | 0.052764 | 0.052764 | 0.110414
16.75333 | 89.496 | 22.05 | 81.881 | -2500.076 | 33.22733 | 48.561 | 0 | -1.308 | 0 | 33.22794 | 3.4567 | 0.9741 | 0.0524 | 0.2328 | 0.052433 | 0.052433 | 0.109777
16.75667 | 89.175 | 22.05 | 81.835 | -2500.076 | 33.22672 | 48.239 | 0 | -1.323 | 0 | 33.22733 | 3.4551 | 0.9743 | 0.0521 | 0.2321 | 0.052085 | 0.052085 | 0.108432
16.76 | 88.87 | 22.05 | 81.759 | -2500.076 | 33.2255 | 47.917 | 0 | -1.369 | 0 | 33.22672 | 3.4535 | 0.9744 | 0.0517 | 0.2314 | 0.051737 | 0.051737 | 0.108432
16.76333 | 88.565 | 22.05 | 81.729 | -2500.076 | 33.22489 | 47.61 | 0 | -1.445 | 0 | 33.2255 | 3.4519 | 0.9746 | 0.0514 | 0.2308 | 0.051406 | 0.051406 | 0.107793
16.76667 | 88.275 | 22.05 | 81.698 | -2500.076 | 33.22428 | 47.303 | 0 | -1.475 | 0 | 33.22489 | 3.4503 | 0.9748 | 0.0511 | 0.2301 | 0.051074 | 0.051074 | 0.107154
16.77 | 87.97 | 22.05 | 81.698 | -2500.076 | 33.22428 | 47.012 | 0 | -1.505 | 0 | 33.22428 | 3.4487 | 0.9749 | 0.0508 | 0.2296 | 0.050759 | 0.050759 | 0.106548
16.77333 | 87.664 | 22.05 | 81.729 | -2500.076 | 33.22367 | 46.705 | 0 | -1.505 | 0 | 33.22428 | 3.4472 | 0.9751 | 0.0504 | 0.2289 | 0.050428 | 0.050428 | 0.105907
16.77667 | 87.359 | 22.05 | 81.79 | -2500.076 | 33.22428 | 46.398 | 0 | -1.474 | 0 | 33.22367 | 3.4456 | 0.9753 | 0.0501 | 0.2282 | 0.050096 | 0.050096 | 0.104623
16.78 | 87.039 | 22.05 | 81.805 | -2500.076 | 33.22428 | 46.091 | 0 | -1.413 | 0 | 33.22428 | 3.444 | 0.9754 | 0.0498 | 0.2276 | 0.049765 | 0.049765 | 0.104623
16.78333 | 86.734 | 22.05 | 81.851 | -2500.076 | 33.22489 | 45.769 | 0 | -1.397 | 0 | 33.22428 | 3.4424 | 0.9756 | 0.0494 | 0.2268 | 0.049417 | 0.049417 | 0.103945
16.78667 | 86.428 | 22.05 | 81.896 | -2500.076 | 33.22611 | 45.462 | 0 | -1.351 | 0 | 33.22489 | 3.4408 | 0.9758 | 0.0491 | 0.2261 | 0.049086 | 0.049086 | 0.103301
16.79 | 86.123 | 22.05 | 81.896 | -2500.076 | 33.22672 | 45.155 | 0 | -1.305 | 0 | 33.22611 | 3.4392 | 0.9759 | 0.0488 | 0.2254 | 0.048754 | 0.048754 | 0.102656
16.79333 | 85.849 | 22.05 | 81.866 | -2500.076 | 33.22733 | 44.848 | 0 | -1.305 | 0 | 33.22672 | 3.4376 | 0.9761 | 0.0484 | 0.2247 | 0.048423 | 0.048423 | 0.102011
16.79667 | 85.589 | 22.05 | 81.896 | -2500.076 | 33.22794 | 44.571 | 0 | -1.335 | 0 | 33.22733 | 3.4361 | 0.9763 | 0.0481 | 0.2241 | 0.048125 | 0.048125 | 0.101434
16.8 | 85.284 | 22.05 | 81.881 | -2500.076 | 33.22794 | 44.31 | 0 | -1.304 | 0 | 33.22794 | 3.4345 | 0.9764 | 0.0478 | 0.2236 | 0.047843 | 0.047843 | 0.100244
16.80333 | 85.009 | 22.05 | 81.896 | -2500.076 | 33.22794 | 44.003 | 0 | -1.319 | 0 | 33.22794 | 3.4329 | 0.9766 | 0.0475 | 0.2229 | 0.047511 | 0.047511 | 0.100244
16.80667 | 84.765 | 22.05 | 81.896 | -2500.076 | 33.22916 | 43.727 | 0 | -1.304 | 0 | 33.22794 | 3.4313 | 0.9767 | 0.0472 | 0.2223 | 0.047213 | 0.047213 | 0.0996658
16.81 | 84.506 | 22.05 | 81.927 | -2500.076 | 33.23038 | 43.481 | 0 | -1.303 | 0 | 33.22916 | 3.4297 | 0.9769 | 0.0469 | 0.2218 | 0.046947 | 0.046947 | 0.0991562
16.81333 | 84.201 | 22.05 | 81.942 | -2500.076 | 33.23161 | 43.22 | 0 | -1.272 | 0 | 33.23038 | 3.4282 | 0.977 | 0.0467 | 0.2213 | 0.046665 | 0.046665 | 0.0986112
16.81667 | 83.956 | 22.05 | 81.957 | -2500.076 | 33.23282 | 42.913 | 0 | -1.257 | 0 | 33.23161 | 3.4266 | 0.9772 | 0.0463 | 0.2205 | 0.046334 | 0.046334 | 0.097961
16.82 | 83.697 | 22.05 | 81.912 | -2500.076 | 33.23404 | 42.667 | 0 | -1.241 | 0 | 33.23282 | 3.425 | 0.9773 | 0.0461 | 0.2201 | 0.046069 | 0.046069 | 0.0974496
16.82333 | 83.422 | 22.05 | 81.927 | -2500.076 | 33.23526 | 42.406 | 0 | -1.287 | 0 | 33.23404 | 3.4234 | 0.9775 | 0.0458 | 0.2195 | 0.045787 | 0.045787 | 0.0963203
16.82667 | 83.132 | 22.05 | 81.942 | -2500.076 | 33.23526 | 42.13 | 0 | -1.271 | 0 | 33.23526 | 3.4219 | 0.9777 | 0.0455 | 0.2189 | 0.045488 | 0.045488 | 0.0963203
16.83 | 82.888 | 22.05 | 81.896 | -2500.076 | 33.23465 | 41.838 | 0 | -1.256 | 0 | 33.23526 | 3.4203 | 0.9778 | 0.0452 | 0.2181 | 0.045173 | 0.045173 | 0.0957024
16.83333 | 82.598 | 22.05 | 81.896 | -2500.076 | 33.23344 | 41.592 | 0 | -1.301 | 0 | 33.23465 | 3.4187 | 0.978 | 0.0449 | 0.2176 | 0.044908 | 0.044908 | 0.0951886
16.83667 | 82.308 | 22.05 | 81.881 | -2500.076 | 33.23222 | 41.3 | 0 | -1.301 | 0 | 33.23344 | 3.4171 | 0.9781 | 0.0446 | 0.2169 | 0.044593 | 0.044593 | 0.0945693
16.84 | 81.988 | 22.05 | 81.835 | -2500.076 | 33.22977 | 41.009 | 0 | -1.316 | 0 | 33.23222 | 3.4156 | 0.9782 | 0.0443 | 0.2162 | 0.044278 | 0.044278 | 0.0939494
16.84333 | 81.698 | 22.05 | 81.82 | -2500.076 | 33.22855 | 40.687 | 0 | -1.361 | 0 | 33.22977 | 3.414 | 0.9784 | 0.0439 | 0.2152 | 0.04393 | 0.04393 | 0.0926375
16.84667 | 81.454 | 22.05 | 81.851 | -2500.076 | 33.22733 | 40.395 | 0 | -1.376 | 0 | 33.22855 | 3.4124 | 0.9785 | 0.0436 | 0.2145 | 0.043615 | 0.043615 | 0.0926375
16.85 | 81.21 | 22.05 | 81.82 | -2500.076 | 33.22672 | 40.149 | 0 | -1.346 | 0 | 33.22733 | 3.4108 | 0.9787 | 0.0433 | 0.2139 | 0.04335 | 0.04335 | 0.0921205
16.85333 | 80.95 | 22.05 | 81.851 | -2500.076 | 33.22611 | 39.903 | 0 | -1.376 | 0 | 33.22672 | 3.4093 | 0.9788 | 0.0431 | 0.2134 | 0.043084 | 0.043084 | 0.0916029
16.85667 | 80.737 | 22.05 | 81.896 | -2500.076 | 33.22611 | 39.642 | 0 | -1.345 | 0 | 33.22611 | 3.4077 | 0.979 | 0.0428 | 0.2128 | 0.042802 | 0.042802 | 0.0910498
16.86 | 80.508 | 22.05 | 81.896 | -2500.076 | 33.2255 | 39.427 | 0 | -1.299 | 0 | 33.22611 | 3.4061 | 0.9791 | 0.0426 | 0.2124 | 0.04257 | 0.04257 | 0.0906012
16.86333 | 80.218 | 22.05 | 81.912 | -2500.076 | 33.2255 | 39.196 | 0 | -1.299 | 0 | 33.2255 | 3.4046 | 0.9793 | 0.0423 | 0.2119 | 0.042321 | 0.042321 | 0.0894918
16.86667 | 79.943 | 22.05 | 81.942 | -2500.076 | 33.22611 | 38.904 | 0 | -1.283 | 0 | 33.2255 | 3.403 | 0.9794 | 0.042 | 0.2111 | 0.042006 | 0.042006 | 0.0894918
16.87 | 79.714 | 22.05 | 81.973 | -2500.076 | 33.22611 | 38.628 | 0 | -1.252 | 0 | 33.22611 | 3.4014 | 0.9795 | 0.0417 | 0.2103 | 0.041707 | 0.041707 | 0.0889012
16.87333 | 79.485 | 22.05 | 81.988 | -2500.076 | 33.22611 | 38.397 | 0 | -1.222 | 0 | 33.22611 | 3.3999 | 0.9797 | 0.0415 | 0.2098 | 0.041458 | 0.041458 | 0.0884152
16.87667 | 79.226 | 22.05 | 82.034 | -2500.076 | 33.2255 | 38.167 | 0 | -1.206 | 0 | 33.22611 | 3.3983 | 0.9798 | 0.0412 | 0.2093 | 0.041209 | 0.041209 | 0.0879287
16.88 | 78.997 | 22.05 | 82.018 | -2500.076 | 33.2255 | 37.906 | 0 | -1.16 | 0 | 33.2255 | 3.3968 | 0.9799 | 0.0409 | 0.2086 | 0.040927 | 0.040927 | 0.0873714
16.88333 | 78.768 | 22.05 | 82.049 | -2500.076 | 33.2255 | 37.675 | 0 | -1.175 | 0 | 33.2255 | 3.3952 | 0.9801 | 0.0407 | 0.2081 | 0.040678 | 0.040678 | 0.0868838
16.88667 | 78.509 | 22.05 | 82.034 | -2500.076 | 33.22611 | 37.444 | 0 | -1.144 | 0 | 33.2255 | 3.3936 | 0.9802 | 0.0404 | 0.2076 | 0.040429 | 0.040429 | 0.0858365
16.89 | 78.234 | 22.05 | 82.018 | -2500.076 | 33.22611 | 37.183 | 0 | -1.159 | 0 | 33.22611 | 3.3921 | 0.9803 | 0.0401 | 0.2069 | 0.040148 | 0.040148 | 0.0858365
16.89333 | 77.99 | 22.05 | 82.018 | -2500.076 | 33.22672 | 36.907 | 0 | -1.174 | 0 | 33.22611 | 3.3905 | 0.9805 | 0.0398 | 0.2061 | 0.039849 | 0.039849 | 0.0852416
16.89667 | 77.776 | 22.05 | 82.064 | -2500.076 | 33.22733 | 36.661 | 0 | -1.174 | 0 | 33.22672 | 3.389 | 0.9806 | 0.0396 | 0.2054 | 0.039584 | 0.039584 | 0.0847165
16.9 | 77.563 | 22.05 | 82.049 | -2500.076 | 33.22611 | 36.446 | 0 | -1.128 | 0 | 33.22733 | 3.3874 | 0.9807 | 0.0394 | 0.205 | 0.039351 | 0.039351 | 0.0842613
16.90333 | 77.303 | 22.05 | 82.08 | -2500.076 | 33.22489 | 36.23 | 0 | -1.143 | 0 | 33.22611 | 3.3858 | 0.9809 | 0.0391 | 0.2045 | 0.039119 | 0.039119 | 0.0838057
16.90667 | 77.059 | 22.05 | 82.125 | -2500.076 | 33.22367 | 35.969 | 0 | -1.112 | 0 | 33.22489 | 3.3843 | 0.981 | 0.0388 | 0.2038 | 0.038837 | 0.038837 | 0.0827163
16.91 | 76.846 | 22.05 | 82.11 | -2500.076 | 33.22306 | 35.723 | 0 | -1.066 | 0 | 33.22367 | 3.3827 | 0.9811 | 0.0386 | 0.2031 | 0.038571 | 0.038571 | 0.0827163
16.91333 | 76.586 | 22.05 | 82.11 | -2500.076 | 33.22184 | 35.508 | 0 | -1.081 | 0 | 33.22306 | 3.3812 | 0.9813 | 0.0383 | 0.2026 | 0.038339 | 0.038339 | 0.082259
16.91667 | 76.312 | 22.05 | 82.156 | -2500.076 | 33.22184 | 35.247 | 0 | -1.08 | 0 | 33.22184 | 3.3796 | 0.9814 | 0.0381 | 0.2018 | 0.038057 | 0.038057 | 0.0816952
16.92 | 76.113 | 22.05 | 82.141 | -2500.076 | 33.22184 | 34.97 | 0 | -1.034 | 0 | 33.22184 | 3.3781 | 0.9815 | 0.0378 | 0.201 | 0.037758 | 0.037758 | 0.0810953
16.92333 | 75.93 | 22.05 | 82.141 | -2500.076 | 33.22245 | 34.77 | 0 | -1.049 | 0 | 33.22184 | 3.3765 | 0.9816 | 0.0375 | 0.2005 | 0.037542 | 0.037542 | 0.0806719
16.92667 | 75.686 | 22.05 | 82.171 | -2500.076 | 33.22245 | 34.585 | 0 | -1.049 | 0 | 33.22245 | 3.375 | 0.9818 | 0.0373 | 0.2002 | 0.037343 | 0.037343 | 0.0797526
16.93 | 75.457 | 22.05 | 82.171 | -2500.076 | 33.22245 | 34.34 | 0 | -1.018 | 0 | 33.22245 | 3.3734 | 0.9819 | 0.0371 | 0.1995 | 0.037077 | 0.037077 | 0.0797526
16.93333 | 75.274 | 22.05 | 82.141 | -2500.076 | 33.22245 | 34.109 | 0 | -1.018 | 0 | 33.22245 | 3.3719 | 0.982 | 0.0368 | 0.1988 | 0.036828 | 0.036828 | 0.0792568
16.93667 | 75.091 | 22.05 | 82.141 | -2500.076 | 33.22245 | 33.924 | 0 | -1.048 | 0 | 33.22245 | 3.3703 | 0.9821 | 0.0366 | 0.1985 | 0.036629 | 0.036629 | 0.0788668
16.94 | 74.862 | 22.05 | 82.11 | -2500.076 | 33.22245 | 33.739 | 0 | -1.048 | 0 | 33.22245 | 3.3688 | 0.9823 | 0.0364 | 0.1981 | 0.036429 | 0.036429 | 0.0784764
16.94333 | 74.648 | 22.05 | 82.049 | -2500.076 | 33.22245 | 33.509 | 0 | -1.078 | 0 | 33.22245 | 3.3672 | 0.9824 | 0.0362 | 0.1974 | 0.03618 | 0.03618 | 0.0779791
16.94667 | 74.435 | 22.05 | 82.034 | -2500.076 | 33.22306 | 33.293 | 0 | -1.139 | 0 | 33.22245 | 3.3657 | 0.9825 | 0.0359 | 0.1969 | 0.035947 | 0.035947 | 0.0770539
16.95 | 74.19 | 22.05 | 82.018 | -2500.076 | 33.22367 | 33.078 | 0 | -1.154 | 0 | 33.22306 | 3.3641 | 0.9826 | 0.0357 | 0.1963 | 0.035715 | 0.035715 | 0.0770539
16.95333 | 73.946 | 22.05 | 82.034 | -2500.076 | 33.22428 | 32.832 | 0 | -1.169 | 0 | 33.22367 | 3.3626 | 0.9827 | 0.0354 | 0.1955 | 0.035449 | 0.035449 | 0.0765194
16.95667 | 73.717 | 22.05 | 82.034 | -2500.076 | 33.22428 | 32.586 | 0 | -1.153 | 0 | 33.22428 | 3.361 | 0.9828 | 0.0352 | 0.1947 | 0.035184 | 0.035184 | 0.0759843
16.96 | 73.504 | 22.05 | 82.064 | -2500.076 | 33.22428 | 32.356 | 0 | -1.153 | 0 | 33.22428 | 3.3595 | 0.983 | 0.0349 | 0.1941 | 0.034935 | 0.034935 | 0.0754842
16.96333 | 73.305 | 22.05 | 82.064 | -2500.076 | 33.22367 | 32.14 | 0 | -1.122 | 0 | 33.22428 | 3.3579 | 0.9831 | 0.0347 | 0.1934 | 0.034702 | 0.034702 | 0.0750192
16.96667 | 73.107 | 22.05 | 82.08 | -2500.076 | 33.22306 | 31.94 | 0 | -1.122 | 0 | 33.22367 | 3.3564 | 0.9832 | 0.0345 | 0.1929 | 0.034486 | 0.034486 | 0.074159
16.97 | 72.878 | 22.05 | 82.064 | -2500.076 | 33.22245 | 31.74 | 0 | -1.106 | 0 | 33.22306 | 3.3549 | 0.9833 | 0.0343 | 0.1924 | 0.03427 | 0.03427 | 0.074159
16.97333 | 72.695 | 22.05 | 82.049 | -2500.076 | 33.22306 | 31.509 | 0 | -1.121 | 0 | 33.22245 | 3.3533 | 0.9834 | 0.034 | 0.1917 | 0.034021 | 0.034021 | 0.0736569
16.97667 | 72.542 | 22.05 | 82.064 | -2500.076 | 33.22306 | 31.325 | 0 | -1.136 | 0 | 33.22306 | 3.3518 | 0.9835 | 0.0338 | 0.1912 | 0.033822 | 0.033822 | 0.0732613
16.98 | 72.359 | 22.05 | 82.08 | -2500.076 | 33.22306 | 31.17 | 0 | -1.121 | 0 | 33.22306 | 3.3502 | 0.9836 | 0.0337 | 0.191 | 0.033655 | 0.033655 | 0.0729367
16.98333 | 72.176 | 22.05 | 82.08 | -2500.076 | 33.22306 | 30.985 | 0 | -1.105 | 0 | 33.22306 | 3.3487 | 0.9838 | 0.0335 | 0.1905 | 0.033455 | 0.033455 | 0.0721433
16.98667 | 71.993 | 22.05 | 82.095 | -2500.076 | 33.22306 | 30.801 | 0 | -1.105 | 0 | 33.22306 | 3.3472 | 0.9839 | 0.0333 | 0.19 | 0.033256 | 0.033256 | 0.0721433
16.99 | 71.795 | 22.05 | 82.156 | -2500.076 | 33.22245 | 30.616 | 0 | -1.089 | 0 | 33.22306 | 3.3456 | 0.984 | 0.0331 | 0.1896 | 0.033056 | 0.033056 | 0.071746
16.99333 | 71.581 | 22.05 | 82.141 | -2500.076 | 33.22184 | 30.416 | 0 | -1.028 | 0 | 33.22245 | 3.3441 | 0.9841 | 0.0328 | 0.189 | 0.03284 | 0.03284 | 0.0713125
16.99667 | 71.368 | 22.05 | 82.141 | -2500.076 | 33.22062 | 30.2 | 0 | -1.043 | 0 | 33.22184 | 3.3426 | 0.9842 | 0.0326 | 0.1883 | 0.032608 | 0.032608 | 0.0708427
17 | 71.169 | 22.05 | 82.141 | -2500.076 | 33.22001 | 29.985 | 0 | -1.043 | 0 | 33.22062 | 3.341 | 0.9843 | 0.0324 | 0.1876 | 0.032375 | 0.032375 | 0.0703724
17.00333 | 71.001 | 22.05 | 82.171 | -2500.076 | 33.2194 | 29.785 | 0 | -1.043 | 0 | 33.22001 | 3.3395 | 0.9844 | 0.0322 | 0.1871 | 0.032159 | 0.032159 | 0.0695737
17.00667 | 70.788 | 22.05 | 82.186 | -2500.076 | 33.2194 | 29.615 | 0 | -1.012 | 0 | 33.2194 | 3.3379 | 0.9845 | 0.032 | 0.1866 | 0.031976 | 0.031976 | 0.0695737
17.01 | 70.574 | 22.05 | 82.232 | -2500.076 | 33.22001 | 29.4 | 0 | -0.996 | 0 | 33.2194 | 3.3364 | 0.9846 | 0.0317 | 0.1859 | 0.031744 | 0.031744 | 0.069102
17.01333 | 70.36 | 22.05 | 82.247 | -2500.076 | 33.22123 | 29.184 | 0 | -0.95 | 0 | 33.22001 | 3.3349 | 0.9847 | 0.0315 | 0.1852 | 0.031511 | 0.031511 | 0.0686297
17.01667 | 70.177 | 22.05 | 82.278 | -2500.076 | 33.22184 | 28.969 | 0 | -0.935 | 0 | 33.22123 | 3.3334 | 0.9848 | 0.0313 | 0.1845 | 0.031278 | 0.031278 | 0.068157
17.02 | 69.994 | 22.05 | 82.308 | -2500.076 | 33.22245 | 28.784 | 0 | -0.904 | 0 | 33.22184 | 3.3318 | 0.9849 | 0.0311 | 0.184 | 0.031079 | 0.031079 | 0.0677556
17.02333 | 69.796 | 22.05 | 82.278 | -2500.076 | 33.22245 | 28.599 | 0 | -0.873 | 0 | 33.22245 | 3.3303 | 0.985 | 0.0309 | 0.1834 | 0.030879 | 0.030879 | 0.0669154
17.02667 | 69.628 | 22.05 | 82.263 | -2500.076 | 33.22245 | 28.399 | 0 | -0.903 | 0 | 33.22245 | 3.3288 | 0.9851 | 0.0307 | 0.1828 | 0.030663 | 0.030663 | 0.0669154
17.03 | 69.491 | 22.05 | 82.278 | -2500.076 | 33.22245 | 28.23 | 0 | -0.918 | 0 | 33.22245 | 3.3272 | 0.9852 | 0.0305 | 0.1824 | 0.03048 | 0.03048 | 0.0665487
17.03333 | 69.308 | 22.05 | 82.293 | -2500.076 | 33.22245 | 28.091 | 0 | -0.903 | 0 | 33.22245 | 3.3257 | 0.9853 | 0.0303 | 0.1821 | 0.03033 | 0.03033 | 0.0662535
17.03667 | 69.094 | 22.05 | 82.278 | -2500.076 | 33.22245 | 27.906 | 0 | -0.887 | 0 | 33.22245 | 3.3242 | 0.9854 | 0.0301 | 0.1815 | 0.03013 | 0.03013 | 0.06585
17.04 | 68.941 | 22.05 | 82.278 | -2500.076 | 33.22245 | 27.69 | 0 | -0.902 | 0 | 33.22245 | 3.3227 | 0.9855 | 0.0299 | 0.1808 | 0.029898 | 0.029898 | 0.0650416
17.04333 | 68.789 | 22.05 | 82.278 | -2500.076 | 33.22306 | 27.536 | 0 | -0.902 | 0 | 33.22245 | 3.3211 | 0.9856 | 0.0297 | 0.1804 | 0.029731 | 0.029731 | 0.0650416
17.04667 | 68.621 | 22.05 | 82.293 | -2500.076 | 33.22367 | 27.382 | 0 | -0.901 | 0 | 33.22306 | 3.3196 | 0.9857 | 0.0296 | 0.18 | 0.029565 | 0.029565 | 0.0647089
17.05 | 68.453 | 22.05 | 82.263 | -2500.076 | 33.22489 | 27.212 | 0 | -0.886 | 0 | 33.22367 | 3.3181 | 0.9858 | 0.0294 | 0.1795 | 0.029382 | 0.029382 | 0.0643397
17.05333 | 68.3 | 22.05 | 82.232 | -2500.076 | 33.22611 | 27.043 | 0 | -0.916 | 0 | 33.22489 | 3.3166 | 0.9859 | 0.0292 | 0.179 | 0.029198 | 0.029198 | 0.0639702
17.05667 | 68.148 | 22.05 | 82.217 | -2500.076 | 33.22733 | 26.888 | 0 | -0.946 | 0 | 33.22611 | 3.315 | 0.986 | 0.029 | 0.1786 | 0.029032 | 0.029032 | 0.0636363
17.06 | 67.98 | 22.05 | 82.217 | -2500.076 | 33.22733 | 26.734 | 0 | -0.961 | 0 | 33.22733 | 3.3135 | 0.9861 | 0.0289 | 0.1782 | 0.028865 | 0.028865 | 0.0629314
17.06333 | 67.782 | 22.05 | 82.186 | -2500.076 | 33.22733 | 26.564 | 0 | -0.961 | 0 | 33.22733 | 3.312 | 0.9862 | 0.0287 | 0.1777 | 0.028682 | 0.028682 | 0.0629314
17.06667 | 67.614 | 22.05 | 82.202 | -2500.076 | 33.22733 | 26.364 | 0 | -0.991 | 0 | 33.22733 | 3.3105 | 0.9863 | 0.0285 | 0.177 | 0.028466 | 0.028466 | 0.062488
17.07 | 67.461 | 22.05 | 82.232 | -2500.076 | 33.22855 | 26.195 | 0 | -0.976 | 0 | 33.22733 | 3.309 | 0.9864 | 0.0283 | 0.1765 | 0.028283 | 0.028283 | 0.0621164
17.07333 | 67.293 | 22.05 | 82.263 | -2500.076 | 33.23038 | 26.04 | 0 | -0.945 | 0 | 33.22855 | 3.3074 | 0.9865 | 0.0281 | 0.1761 | 0.028116 | 0.028116 | 0.0617807
17.07667 | 67.125 | 22.05 | 82.232 | -2500.076 | 33.23283 | 25.871 | 0 | -0.914 | 0 | 33.23038 | 3.3059 | 0.9866 | 0.0279 | 0.1755 | 0.027933 | 0.027933 | 0.0610357
17.08 | 67.003 | 22.05 | 82.232 | -2500.076 | 33.23527 | 25.701 | 0 | -0.944 | 0 | 33.23283 | 3.3044 | 0.9867 | 0.0277 | 0.175 | 0.02775 | 0.02775 | 0.0610357
17.08333 | 66.851 | 22.05 | 82.202 | -2500.076 | 33.2371 | 25.577 | 0 | -0.944 | 0 | 33.23527 | 3.3029 | 0.9868 | 0.0276 | 0.1747 | 0.027616 | 0.027616 | 0.0607713
17.08667 | 66.729 | 22.05 | 82.186 | -2500.076 | 33.23771 | 25.423 | 0 | -0.974 | 0 | 33.2371 | 3.3014 | 0.9869 | 0.0274 | 0.1743 | 0.02745 | 0.02745 | 0.0604342
17.09 | 66.561 | 22.05 | 82.171 | -2500.076 | 33.2371 | 25.299 | 0 | -0.989 | 0 | 33.23771 | 3.2999 | 0.987 | 0.0273 | 0.1741 | 0.027316 | 0.027316 | 0.0601692
17.09333 | 66.393 | 22.05 | 82.156 | -2500.076 | 33.2371 | 25.13 | 0 | -1.004 | 0 | 33.2371 | 3.2984 | 0.9871 | 0.0271 | 0.1735 | 0.027133 | 0.027133 | 0.0594204
17.09667 | 66.225 | 22.05 | 82.125 | -2500.076 | 33.2371 | 24.96 | 0 | -1.019 | 0 | 33.2371 | 3.2968 | 0.9872 | 0.0269 | 0.1729 | 0.02695 | 0.02695 | 0.0590455
17.1 | 66.088 | 22.05 | 82.141 | -2500.076 | 33.23649 | 24.791 | 0 | -1.049 | 0 | 33.2371 | 3.2953 | 0.9872 | 0.0268 | 0.1724 | 0.026767 | 0.026767 | 0.0590455
17.10333 | 65.92 | 22.05 | 82.141 | -2500.076 | 33.23587 | 24.652 | 0 | -1.034 | 0 | 33.23649 | 3.2938 | 0.9873 | 0.0266 | 0.172 | 0.026617 | 0.026617 | 0.0587428
17.10667 | 65.783 | 22.05 | 82.125 | -2500.076 | 33.23649 | 24.482 | 0 | -1.034 | 0 | 33.23587 | 3.2923 | 0.9874 | 0.0264 | 0.1714 | 0.026434 | 0.026434 | 0.0583671
17.11 | 65.645 | 22.05 | 82.141 | -2500.076 | 33.23587 | 24.343 | 0 | -1.049 | 0 | 33.23649 | 3.2908 | 0.9875 | 0.0263 | 0.171 | 0.026283 | 0.026283 | 0.0580637
17.11333 | 65.493 | 22.05 | 82.171 | -2500.076 | 33.23526 | 24.204 | 0 | -1.033 | 0 | 33.23587 | 3.2893 | 0.9876 | 0.0261 | 0.1706 | 0.026133 | 0.026133 | 0.0574197
17.11667 | 65.355 | 22.05 | 82.171 | -2500.076 | 33.23526 | 24.049 | 0 | -1.002 | 0 | 33.23526 | 3.2878 | 0.9877 | 0.026 | 0.1701 | 0.025967 | 0.025967 | 0.0574197
17.12 | 65.188 | 22.05 | 82.171 | -2500.076 | 33.23526 | 23.91 | 0 | -1.002 | 0 | 33.23526 | 3.2863 | 0.9878 | 0.0258 | 0.1697 | 0.025817 | 0.025817 | 0.0571154
17.12333 | 65.05 | 22.05 | 82.186 | -2500.076 | 33.23343 | 23.741 | 0 | -1.002 | 0 | 33.23526 | 3.2848 | 0.9879 | 0.0256 | 0.1691 | 0.025633 | 0.025633 | 0.0567378
17.12667 | 64.882 | 22.05 | 82.232 | -2500.076 | 33.2316 | 23.602 | 0 | -0.986 | 0 | 33.23343 | 3.2833 | 0.9879 | 0.0255 | 0.1687 | 0.025483 | 0.025483 | 0.0564327
17.13 | 64.715 | 22.05 | 82.247 | -2500.076 | 33.22977 | 23.432 | 0 | -0.94 | 0 | 33.2316 | 3.2817 | 0.988 | 0.0253 | 0.1681 | 0.0253 | 0.0253 | 0.0556757
17.13333 | 64.531 | 22.05 | 82.263 | -2500.076 | 33.22855 | 23.263 | 0 | -0.925 | 0 | 33.22977 | 3.2802 | 0.9881 | 0.0251 | 0.1674 | 0.025117 | 0.025117 | 0.0556757
17.13667 | 64.379 | 22.05 | 82.232 | -2500.076 | 33.22733 | 23.078 | 0 | -0.909 | 0 | 33.22855 | 3.2787 | 0.9882 | 0.0249 | 0.1667 | 0.024918 | 0.024918 | 0.05526
17.14 | 64.241 | 22.05 | 82.247 | -2500.076 | 33.22794 | 22.923 | 0 | -0.939 | 0 | 33.22733 | 3.2772 | 0.9883 | 0.0248 | 0.1661 | 0.024751 | 0.024751 | 0.054917
17.14333 | 64.089 | 22.05 | 82.232 | -2500.076 | 33.22977 | 22.784 | 0 | -0.924 | 0 | 33.22794 | 3.2757 | 0.9884 | 0.0246 | 0.1657 | 0.024601 | 0.024601 | 0.0546102
17.14667 | 63.936 | 22.05 | 82.217 | -2500.076 | 33.23161 | 22.63 | 0 | -0.939 | 0 | 33.22977 | 3.2742 | 0.9884 | 0.0244 | 0.1652 | 0.024434 | 0.024434 | 0.0539224
17.15 | 63.829 | 22.05 | 82.186 | -2500.076 | 33.23282 | 22.476 | 0 | -0.954 | 0 | 33.23161 | 3.2727 | 0.9885 | 0.0243 | 0.1646 | 0.024267 | 0.024267 | 0.0539224
17.15333 | 63.723 | 22.05 | 82.232 | -2500.076 | 33.23404 | 22.367 | 0 | -0.984 | 0 | 33.23282 | 3.2712 | 0.9886 | 0.0241 | 0.1644 | 0.02415 | 0.02415 | 0.0536879
17.15667 | 63.585 | 22.05 | 82.263 | -2500.076 | 33.23465 | 22.259 | 0 | -0.938 | 0 | 33.23404 | 3.2697 | 0.9887 | 0.024 | 0.1641 | 0.024033 | 0.024033 | 0.0534531
17.16 | 63.463 | 22.05 | 82.278 | -2500.076 | 33.23465 | 22.12 | 0 | -0.907 | 0 | 33.23465 | 3.2682 | 0.9888 | 0.0239 | 0.1637 | 0.023883 | 0.023883 | 0.0531447
17.16333 | 63.372 | 22.05 | 82.263 | -2500.076 | 33.23465 | 21.996 | 0 | -0.891 | 0 | 33.23465 | 3.2667 | 0.9888 | 0.0237 | 0.1633 | 0.023749 | 0.023749 | 0.0526738
17.16667 | 63.25 | 22.05 | 82.308 | -2500.076 | 33.23465 | 21.903 | 0 | -0.906 | 0 | 33.23465 | 3.2652 | 0.9889 | 0.0236 | 0.1632 | 0.023649 | 0.023649 | 0.0526738
17.17 | 63.112 | 22.05 | 82.278 | -2500.076 | 33.23465 | 21.779 | 0 | -0.86 | 0 | 33.23465 | 3.2637 | 0.989 | 0.0235 | 0.1628 | 0.023515 | 0.023515 | 0.0524013
17.17333 | 62.96 | 22.05 | 82.232 | -2500.076 | 33.23465 | 21.64 | 0 | -0.891 | 0 | 33.23465 | 3.2622 | 0.9891 | 0.0234 | 0.1624 | 0.023365 | 0.023365 | 0.0520917
17.17667 | 62.838 | 22.05 | 82.217 | -2500.076 | 33.23404 | 21.485 | 0 | -0.936 | 0 | 33.23465 | 3.2608 | 0.9891 | 0.0232 | 0.1617 | 0.023198 | 0.023198 | 0.051745
17.18 | 62.685 | 22.05 | 82.217 | -2500.076 | 33.23343 | 21.361 | 0 | -0.951 | 0 | 33.23404 | 3.2593 | 0.9892 | 0.0231 | 0.1614 | 0.023064 | 0.023064 | 0.0511242
17.18333 | 62.487 | 22.05 | 82.217 | -2500.076 | 33.23222 | 21.207 | 0 | -0.951 | 0 | 33.23343 | 3.2578 | 0.9893 | 0.0229 | 0.1608 | 0.022898 | 0.022898 | 0.0511242
17.18667 | 62.319 | 22.05 | 82.232 | -2500.076 | 33.231 | 21.007 | 0 | -0.95 | 0 | 33.23222 | 3.2563 | 0.9894 | 0.0227 | 0.1598 | 0.022682 | 0.022682 | 0.0506661
17.19 | 62.212 | 22.05 | 82.232 | -2500.076 | 33.22977 | 20.837 | 0 | -0.935 | 0 | 33.231 | 3.2548 | 0.9894 | 0.0225 | 0.159 | 0.022499 | 0.022499 | 0.0502812
17.19333 | 62.09 | 22.05 | 82.217 | -2500.076 | 33.22916 | 20.729 | 0 | -0.935 | 0 | 33.22977 | 3.2533 | 0.9895 | 0.0224 | 0.1588 | 0.022381 | 0.022381 | 0.0500432
17.19667 | 61.953 | 22.05 | 82.217 | -2500.076 | 33.22794 | 20.605 | 0 | -0.95 | 0 | 33.22916 | 3.2518 | 0.9896 | 0.0222 | 0.1584 | 0.022248 | 0.022248 | 0.0494559
17.2 | 61.846 | 22.05 | 82.217 | -2500.076 | 33.22733 | 20.466 | 0 | -0.949 | 0 | 33.22794 | 3.2503 | 0.9897 | 0.0221 | 0.1578 | 0.022098 | 0.022098 | 0.0494559
17.20333 | 61.739 | 22.05 | 82.217 | -2500.076 | 33.22672 | 20.358 | 0 | -0.949 | 0 | 33.22733 | 3.2488 | 0.9897 | 0.022 | 0.1575 | 0.02198 | 0.02198 | 0.0492171
17.20667 | 61.586 | 22.05 | 82.247 | -2500.076 | 33.22672 | 20.249 | 0 | -0.949 | 0 | 33.22672 | 3.2473 | 0.9898 | 0.0219 | 0.1572 | 0.021863 | 0.021863 | 0.0489781
17.21 | 61.434 | 22.05 | 82.293 | -2500.076 | 33.22733 | 20.095 | 0 | -0.918 | 0 | 33.22672 | 3.2458 | 0.9899 | 0.0217 | 0.1566 | 0.021697 | 0.021697 | 0.048628
17.21333 | 61.312 | 22.05 | 82.339 | -2500.076 | 33.22855 | 19.94 | 0 | -0.872 | 0 | 33.22733 | 3.2444 | 0.99 | 0.0215 | 0.1559 | 0.02153 | 0.02153 | 0.0480007
17.21667 | 61.22 | 22.05 | 82.354 | -2500.076 | 33.22916 | 19.817 | 0 | -0.826 | 0 | 33.22855 | 3.2429 | 0.99 | 0.0214 | 0.1555 | 0.021396 | 0.021396 | 0.0480007
17.22 | 61.098 | 22.05 | 82.369 | -2500.076 | 33.22977 | 19.723 | 0 | -0.81 | 0 | 33.22916 | 3.2414 | 0.9901 | 0.0213 | 0.1553 | 0.021296 | 0.021296 | 0.0477975
17.22333 | 60.976 | 22.05 | 82.369 | -2500.076 | 33.23038 | 19.599 | 0 | -0.795 | 0 | 33.22977 | 3.2399 | 0.9902 | 0.0212 | 0.1548 | 0.021162 | 0.021162 | 0.0475201
17.22667 | 60.839 | 22.05 | 82.369 | -2500.076 | 33.23038 | 19.476 | 0 | -0.794 | 0 | 33.23038 | 3.2384 | 0.9902 | 0.021 | 0.1544 | 0.021028 | 0.021028 | 0.0472424
17.23 | 60.732 | 22.05 | 82.354 | -2500.076 | 33.231 | 19.337 | 0 | -0.794 | 0 | 33.23038 | 3.2369 | 0.9903 | 0.0209 | 0.1538 | 0.020878 | 0.020878 | 0.0466862
17.23333 | 60.595 | 22.05 | 82.339 | -2500.076 | 33.23222 | 19.228 | 0 | -0.809 | 0 | 33.231 | 3.2354 | 0.9904 | 0.0208 | 0.1534 | 0.020761 | 0.020761 | 0.0466862
17.23667 | 60.457 | 22.05 | 82.354 | -2500.076 | 33.23283 | 19.089 | 0 | -0.824 | 0 | 33.23222 | 3.234 | 0.9905 | 0.0206 | 0.1529 | 0.020611 | 0.020611 | 0.0463705
17.24 | 60.32 | 22.05 | 82.354 | -2500.076 | 33.23343 | 18.95 | 0 | -0.809 | 0 | 33.23283 | 3.2325 | 0.9905 | 0.0205 | 0.1523 | 0.020461 | 0.020461 | 0.0460546
17.24333 | 60.244 | 22.05 | 82.354 | -2500.076 | 33.23404 | 18.811 | 0 | -0.808 | 0 | 33.23343 | 3.231 | 0.9906 | 0.0203 | 0.1517 | 0.02031 | 0.02031 | 0.0457383
17.24667 | 60.106 | 22.05 | 82.339 | -2500.076 | 33.23404 | 18.733 | 0 | -0.808 | 0 | 33.23404 | 3.2295 | 0.9907 | 0.0202 | 0.1515 | 0.020226 | 0.020226 | 0.0452534
17.25 | 59.969 | 22.05 | 82.339 | -2500.076 | 33.23404 | 18.594 | 0 | -0.823 | 0 | 33.23404 | 3.228 | 0.9907 | 0.0201 | 0.1509 | 0.020076 | 0.020076 | 0.0452534
17.25333 | 59.847 | 22.05 | 82.324 | -2500.076 | 33.23465 | 18.455 | 0 | -0.823 | 0 | 33.23404 | 3.2266 | 0.9908 | 0.0199 | 0.1503 | 0.019926 | 0.019926 | 0.0449362
17.25667 | 59.74 | 22.05 | 82.324 | -2500.076 | 33.23404 | 18.331 | 0 | -0.838 | 0 | 33.23465 | 3.2251 | 0.9909 | 0.0198 | 0.1498 | 0.019792 | 0.019792 | 0.0446559
17.26 | 59.633 | 22.05 | 82.308 | -2500.076 | 33.23404 | 18.222 | 0 | -0.837 | 0 | 33.23404 | 3.2236 | 0.9909 | 0.0197 | 0.1494 | 0.019675 | 0.019675 | 0.0444125
17.26333 | 59.526 | 22.05 | 82.324 | -2500.076 | 33.23282 | 18.114 | 0 | -0.852 | 0 | 33.23404 | 3.2221 | 0.991 | 0.0196 | 0.1491 | 0.019558 | 0.019558 | 0.0439249
17.26667 | 59.42 | 22.05 | 82.339 | -2500.076 | 33.23222 | 18.005 | 0 | -0.837 | 0 | 33.23282 | 3.2207 | 0.9911 | 0.0194 | 0.1487 | 0.019441 | 0.019441 | 0.0439249
17.27 | 59.328 | 22.05 | 82.354 | -2500.076 | 33.23222 | 17.897 | 0 | -0.821 | 0 | 33.23222 | 3.2192 | 0.9911 | 0.0193 | 0.1483 | 0.019323 | 0.019323 | 0.0436808
17.27333 | 59.236 | 22.05 | 82.339 | -2500.076 | 33.23282 | 17.803 | 0 | -0.806 | 0 | 33.23222 | 3.2177 | 0.9912 | 0.0192 | 0.148 | 0.019223 | 0.019223 | 0.0434736
17.27667 | 59.084 | 22.05 | 82.324 | -2500.076 | 33.23222 | 17.71 | 0 | -0.821 | 0 | 33.23282 | 3.2162 | 0.9912 | 0.0191 | 0.1477 | 0.019122 | 0.019122 | 0.0432663
17.28 | 58.962 | 22.05 | 82.308 | -2500.076 | 33.23343 | 17.556 | 0 | -0.836 | 0 | 33.23222 | 3.2148 | 0.9913 | 0.019 | 0.1469 | 0.018955 | 0.018955 | 0.042627
17.28333 | 58.87 | 22.05 | 82.278 | -2500.076 | 33.23404 | 17.432 | 0 | -0.851 | 0 | 33.23343 | 3.2133 | 0.9914 | 0.0188 | 0.1464 | 0.018822 | 0.018822 | 0.042627
17.28667 | 58.779 | 22.05 | 82.263 | -2500.076 | 33.23404 | 17.339 | 0 | -0.881 | 0 | 33.23404 | 3.2118 | 0.9914 | 0.0187 | 0.1461 | 0.018721 | 0.018721 | 0.0424189
17.29 | 58.672 | 22.05 | 82.293 | -2500.076 | 33.23404 | 17.245 | 0 | -0.896 | 0 | 33.23404 | 3.2103 | 0.9915 | 0.0186 | 0.1458 | 0.01862 | 0.01862 | 0.0422105
17.29333 | 58.58 | 22.05 | 82.308 | -2500.076 | 33.23465 | 17.137 | 0 | -0.865 | 0 | 33.23404 | 3.2089 | 0.9916 | 0.0185 | 0.1454 | 0.018503 | 0.018503 | 0.0419646
17.29667 | 58.489 | 22.05 | 82.324 | -2500.076 | 33.23526 | 17.044 | 0 | -0.849 | 0 | 33.23465 | 3.2074 | 0.9916 | 0.0184 | 0.1451 | 0.018402 | 0.018402 | 0.0415468
17.3 | 58.382 | 22.05 | 82.324 | -2500.076 | 33.23526 | 16.95 | 0 | -0.834 | 0 | 33.23526 | 3.2059 | 0.9917 | 0.0183 | 0.1448 | 0.018302 | 0.018302 | 0.0415468
17.30333 | 58.275 | 22.05 | 82.308 | -2500.076 | 33.23587 | 16.842 | 0 | -0.834 | 0 | 33.23526 | 3.2045 | 0.9917 | 0.0182 | 0.1443 | 0.018184 | 0.018184 | 0.0413002
17.30667 | 58.153 | 22.05 | 82.308 | -2500.076 | 33.23649 | 16.733 | 0 | -0.849 | 0 | 33.23587 | 3.203 | 0.9918 | 0.0181 | 0.1439 | 0.018067 | 0.018067 | 0.0410533
17.31 | 58.077 | 22.05 | 82.308 | -2500.076 | 33.2371 | 16.609 | 0 | -0.848 | 0 | 33.23649 | 3.2015 | 0.9919 | 0.0179 | 0.1433 | 0.017933 | 0.017933 | 0.0405963
17.31333 | 58 | 22.05 | 82.308 | -2500.076 | 33.2371 | 16.531 | 0 | -0.848 | 0 | 33.2371 | 3.2001 | 0.9919 | 0.0178 | 0.1431 | 0.017849 | 0.017849 | 0.0405963
17.31667 | 57.894 | 22.05 | 82.324 | -2500.076 | 33.23771 | 16.453 | 0 | -0.848 | 0 | 33.2371 | 3.1986 | 0.992 | 0.0178 | 0.1429 | 0.017765 | 0.017765 | 0.0404236
17.32 | 57.756 | 22.05 | 82.339 | -2500.076 | 33.23771 | 16.345 | 0 | -0.832 | 0 | 33.23771 | 3.1971 | 0.992 | 0.0176 | 0.1425 | 0.017648 | 0.017648 | 0.0401758
17.32333 | 57.695 | 22.05 | 82.324 | -2500.076 | 33.2371 | 16.206 | 0 | -0.817 | 0 | 33.23771 | 3.1957 | 0.9921 | 0.0175 | 0.1417 | 0.017498 | 0.017498 | 0.0398526
17.32667 | 57.604 | 22.05 | 82.293 | -2500.076 | 33.2371 | 16.143 | 0 | -0.832 | 0 | 33.2371 | 3.1942 | 0.9922 | 0.0174 | 0.1417 | 0.01743 | 0.01743 | 0.0395059
17.33 | 57.482 | 22.05 | 82.263 | -2500.076 | 33.2371 | 16.05 | 0 | -0.862 | 0 | 33.2371 | 3.1927 | 0.9922 | 0.0173 | 0.1413 | 0.017329 | 0.017329 | 0.0395059
17.33333 | 57.36 | 22.05 | 82.278 | -2500.076 | 33.2371 | 15.926 | 0 | -0.892 | 0 | 33.2371 | 3.1913 | 0.9923 | 0.0172 | 0.1407 | 0.017195 | 0.017195 | 0.0392195
17.33667 | 57.283 | 22.05 | 82.278 | -2500.076 | 33.2371 | 15.802 | 0 | -0.877 | 0 | 33.2371 | 3.1898 | 0.9923 | 0.0171 | 0.1401 | 0.017062 | 0.017062 | 0.0389328
17.34 | 57.161 | 22.05 | 82.278 | -2500.076 | 33.23771 | 15.724 | 0 | -0.876 | 0 | 33.2371 | 3.1884 | 0.9924 | 0.017 | 0.1398 | 0.016978 | 0.016978 | 0.0387587
17.34333 | 57.024 | 22.05 | 82.293 | -2500.076 | 33.23832 | 15.6 | 0 | -0.876 | 0 | 33.23771 | 3.1869 | 0.9924 | 0.0168 | 0.1392 | 0.016844 | 0.016844 | 0.0381464
17.34667 | 56.902 | 22.05 | 82.293 | -2500.076 | 33.23893 | 15.461 | 0 | -0.86 | 0 | 33.23832 | 3.1854 | 0.9925 | 0.0167 | 0.1384 | 0.016694 | 0.016694 | 0.0381464
17.35 | 56.825 | 22.05 | 82.247 | -2500.076 | 33.23893 | 15.337 | 0 | -0.86 | 0 | 33.23893 | 3.184 | 0.9925 | 0.0166 | 0.1378 | 0.01656 | 0.01656 | 0.0378586
17.35333 | 56.749 | 22.05 | 82.232 | -2500.076 | 33.23893 | 15.259 | 0 | -0.906 | 0 | 33.23893 | 3.1825 | 0.9926 | 0.0165 | 0.1376 | 0.016476 | 0.016476 | 0.0376836
17.35667 | 56.642 | 22.05 | 82.247 | -2500.076 | 33.23893 | 15.181 | 0 | -0.921 | 0 | 33.23893 | 3.1811 | 0.9927 | 0.0164 | 0.1373 | 0.016392 | 0.016392 | 0.0372576
17.36 | 56.566 | 22.05 | 82.247 | -2500.076 | 33.23832 | 15.073 | 0 | -0.905 | 0 | 33.23893 | 3.1796 | 0.9927 | 0.0163 | 0.1368 | 0.016274 | 0.016274 | 0.0372576
17.36333 | 56.49 | 22.05 | 82.278 | -2500.076 | 33.23771 | 14.995 | 0 | -0.905 | 0 | 33.23832 | 3.1782 | 0.9928 | 0.0162 | 0.1365 | 0.01619 | 0.01619 | 0.037082
17.36667 | 56.368 | 22.05 | 82.308 | -2500.076 | 33.2371 | 14.917 | 0 | -0.874 | 0 | 33.23771 | 3.1767 | 0.9928 | 0.0161 | 0.1363 | 0.016106 | 0.016106 | 0.0369063
17.37 | 56.261 | 22.05 | 82.354 | -2500.076 | 33.23649 | 14.793 | 0 | -0.843 | 0 | 33.2371 | 3.1752 | 0.9929 | 0.016 | 0.1356 | 0.015972 | 0.015972 | 0.036617
17.37333 | 56.169 | 22.05 | 82.354 | -2500.076 | 33.23649 | 14.684 | 0 | -0.797 | 0 | 33.23649 | 3.1738 | 0.9929 | 0.0159 | 0.1351 | 0.015855 | 0.015855 | 0.0361511
17.37667 | 56.078 | 22.05 | 82.415 | -2500.076 | 33.23649 | 14.591 | 0 | -0.797 | 0 | 33.23649 | 3.1723 | 0.993 | 0.0158 | 0.1346 | 0.015754 | 0.015754 | 0.0361511
17.38 | 55.971 | 22.05 | 82.446 | -2500.076 | 33.23649 | 14.498 | 0 | -0.735 | 0 | 33.23649 | 3.1709 | 0.993 | 0.0157 | 0.1342 | 0.015654 | 0.015654 | 0.0359367
17.38333 | 55.879 | 22.05 | 82.43 | -2500.076 | 33.23649 | 14.389 | 0 | -0.705 | 0 | 33.23649 | 3.1694 | 0.9931 | 0.0155 | 0.1337 | 0.015536 | 0.015536 | 0.0356842
17.38667 | 55.757 | 22.05 | 82.415 | -2500.076 | 33.2371 | 14.296 | 0 | -0.72 | 0 | 33.23649 | 3.168 | 0.9931 | 0.0154 | 0.1333 | 0.015436 | 0.015436 | 0.0351785
17.39 | 55.712 | 22.05 | 82.4 | -2500.076 | 33.2371 | 14.172 | 0 | -0.735 | 0 | 33.2371 | 3.1665 | 0.9932 | 0.0153 | 0.1325 | 0.015302 | 0.015302 | 0.0351785
17.39333 | 55.62 | 22.05 | 82.369 | -2500.076 | 33.23649 | 14.125 | 0 | -0.75 | 0 | 33.2371 | 3.1651 | 0.9932 | 0.0153 | 0.1325 | 0.015251 | 0.015251 | 0.0350769
17.39667 | 55.544 | 22.05 | 82.293 | -2500.076 | 33.23587 | 14.031 | 0 | -0.78 | 0 | 33.23649 | 3.1636 | 0.9933 | 0.0151 | 0.1321 | 0.01515 | 0.01515 | 0.0348614
17.4 | 55.422 | 22.05 | 82.278 | -2500.076 | 33.23649 | 13.953 | 0 | -0.856 | 0 | 33.23587 | 3.1622 | 0.9933 | 0.0151 | 0.1318 | 0.015066 | 0.015066 | 0.0346836
17.40333 | 55.376 | 22.05 | 82.293 | -2500.076 | 33.23587 | 13.83 | 0 | -0.871 | 0 | 33.23649 | 3.1607 | 0.9934 | 0.0149 | 0.1311 | 0.014932 | 0.014932 | 0.0342896
17.40667 | 55.269 | 22.05 | 82.324 | -2500.076 | 33.23587 | 13.782 | 0 | -0.855 | 0 | 33.23587 | 3.1593 | 0.9934 | 0.0149 | 0.1311 | 0.014881 | 0.014881 | 0.0342896
17.41 | 55.193 | 22.05 | 82.293 | -2500.076 | 33.23587 | 13.673 | 0 | -0.824 | 0 | 33.23587 | 3.1578 | 0.9935 | 0.0148 | 0.1305 | 0.014764 | 0.014764 | 0.0340353
17.41333 | 55.101 | 22.05 | 82.324 | -2500.076 | 33.23649 | 13.595 | 0 | -0.855 | 0 | 33.23587 | 3.1564 | 0.9935 | 0.0147 | 0.1301 | 0.014679 | 0.014679 | 0.0338568
17.41667 | 55.055 | 22.05 | 82.339 | -2500.076 | 33.23649 | 13.502 | 0 | -0.824 | 0 | 33.23649 | 3.155 | 0.9936 | 0.0146 | 0.1297 | 0.014579 | 0.014579 | 0.0335372
17.42 | 54.964 | 22.05 | 82.308 | -2500.076 | 33.2371 | 13.455 | 0 | -0.808 | 0 | 33.23649 | 3.1535 | 0.9936 | 0.0145 | 0.1297 | 0.014527 | 0.014527 | 0.0335372
17.42333 | 54.888 | 22.05 | 82.263 | -2500.076 | 33.23649 | 13.361 | 0 | -0.839 | 0 | 33.2371 | 3.1521 | 0.9937 | 0.0144 | 0.1292 | 0.014427 | 0.014427 | 0.0333201
17.42667 | 54.735 | 22.05 | 82.263 | -2500.076 | 33.23649 | 13.283 | 0 | -0.884 | 0 | 33.23649 | 3.1506 | 0.9937 | 0.0143 | 0.1289 | 0.014342 | 0.014342 | 0.0331409
17.43 | 54.643 | 22.05 | 82.278 | -2500.076 | 33.23587 | 13.129 | 0 | -0.884 | 0 | 33.23649 | 3.1492 | 0.9938 | 0.0142 | 0.1278 | 0.014176 | 0.014176 | 0.032771
17.43333 | 54.552 | 22.05 | 82.324 | -2500.076 | 33.23587 | 13.036 | 0 | -0.868 | 0 | 33.23587 | 3.1477 | 0.9938 | 0.0141 | 0.1273 | 0.014075 | 0.014075 | 0.0323352
17.43667 | 54.445 | 22.05 | 82.354 | -2500.076 | 33.23587 | 12.942 | 0 | -0.822 | 0 | 33.23587 | 3.1463 | 0.9939 | 0.014 | 0.1268 | 0.013974 | 0.013974 | 0.0323352
17.44 | 54.323 | 22.05 | 82.369 | -2500.076 | 33.23587 | 12.834 | 0 | -0.791 | 0 | 33.23587 | 3.1449 | 0.9939 | 0.0139 | 0.1262 | 0.013857 | 0.013857 | 0.0320788
17.44333 | 54.277 | 22.05 | 82.4 | -2500.076 | 33.23587 | 12.71 | 0 | -0.776 | 0 | 33.23587 | 3.1434 | 0.994 | 0.0137 | 0.1254 | 0.013723 | 0.013723 | 0.031784
17.44667 | 54.216 | 22.05 | 82.4 | -2500.076 | 33.23587 | 12.663 | 0 | -0.745 | 0 | 33.23587 | 3.142 | 0.994 | 0.0137 | 0.1253 | 0.013672 | 0.013672 | 0.0315374
17.45 | 54.155 | 22.05 | 82.415 | -2500.076 | 33.23465 | 12.6 | 0 | -0.745 | 0 | 33.23587 | 3.1405 | 0.994 | 0.0136 | 0.1251 | 0.013604 | 0.013604 | 0.0315374
17.45333 | 54.064 | 22.05 | 82.43 | -2500.076 | 33.23282 | 12.537 | 0 | -0.729 | 0 | 33.23465 | 3.1391 | 0.9941 | 0.0135 | 0.1249 | 0.013537 | 0.013537 | 0.0313947
17.45667 | 54.018 | 22.05 | 82.461 | -2500.076 | 33.23161 | 12.444 | 0 | -0.714 | 0 | 33.23282 | 3.1377 | 0.9941 | 0.0134 | 0.1244 | 0.013436 | 0.013436 | 0.0311755
17.46 | 53.972 | 22.05 | 82.522 | -2500.076 | 33.23038 | 12.396 | 0 | -0.683 | 0 | 33.23161 | 3.1362 | 0.9942 | 0.0134 | 0.1243 | 0.013384 | 0.013384 | 0.0310708
17.46333 | 53.865 | 22.05 | 82.553 | -2500.076 | 33.23038 | 12.349 | 0 | -0.622 | 0 | 33.23038 | 3.1348 | 0.9942 | 0.0133 | 0.1242 | 0.013333 | 0.013333 | 0.0307079
17.46667 | 53.758 | 22.05 | 82.522 | -2500.076 | 33.231 | 12.24 | 0 | -0.591 | 0 | 33.23038 | 3.1334 | 0.9943 | 0.0132 | 0.1236 | 0.013216 | 0.013216 | 0.0307079
17.47 | 53.697 | 22.05 | 82.507 | -2500.076 | 33.23221 | 12.132 | 0 | -0.621 | 0 | 33.231 | 3.1319 | 0.9943 | 0.0131 | 0.1229 | 0.013099 | 0.013099 | 0.0304496
17.47333 | 53.636 | 22.05 | 82.522 | -2500.076 | 33.23404 | 12.069 | 0 | -0.636 | 0 | 33.23221 | 3.1305 | 0.9944 | 0.013 | 0.1226 | 0.013031 | 0.013031 | 0.030306
17.47667 | 53.545 | 22.05 | 82.492 | -2500.076 | 33.23587 | 12.006 | 0 | -0.62 | 0 | 33.23404 | 3.1291 | 0.9944 | 0.013 | 0.1224 | 0.012963 | 0.012963 | 0.0299417
17.48 | 53.499 | 22.05 | 82.476 | -2500.076 | 33.2371 | 11.913 | 0 | -0.651 | 0 | 33.23587 | 3.1276 | 0.9944 | 0.0129 | 0.1219 | 0.012863 | 0.012863 | 0.0299417
17.48333 | 53.468 | 22.05 | 82.492 | -2500.076 | 33.23832 | 11.865 | 0 | -0.666 | 0 | 33.2371 | 3.1262 | 0.9945 | 0.0128 | 0.1218 | 0.012811 | 0.012811 | 0.029836
17.48667 | 53.407 | 22.05 | 82.522 | -2500.076 | 33.23954 | 11.833 | 0 | -0.65 | 0 | 33.23832 | 3.1248 | 0.9945 | 0.0128 | 0.1218 | 0.012776 | 0.012776 | 0.0297686
17.49 | 53.316 | 22.05 | 82.522 | -2500.076 | 33.24015 | 11.77 | 0 | -0.619 | 0 | 33.23954 | 3.1233 | 0.9946 | 0.0127 | 0.1216 | 0.012709 | 0.012709 | 0.029403
17.49333 | 53.24 | 22.05 | 82.522 | -2500.076 | 33.24076 | 11.677 | 0 | -0.619 | 0 | 33.24015 | 3.1219 | 0.9946 | 0.0126 | 0.121 | 0.012608 | 0.012608 | 0.029403
17.49667 | 53.179 | 22.05 | 82.568 | -2500.076 | 33.24076 | 11.599 | 0 | -0.619 | 0 | 33.24076 | 3.1205 | 0.9947 | 0.0125 | 0.1206 | 0.012524 | 0.012524 | 0.02922
17.5 | 53.087 | 22.05 | 82.583 | -2500.076 | 33.24076 | 11.536 | 0 | -0.573 | 0 | 33.24076 | 3.1191 | 0.9947 | 0.0125 | 0.1204 | 0.012456 | 0.012456 | 0.0290752
17.50333 | 53.011 | 22.05 | 82.537 | -2500.076 | 33.24076 | 11.443 | 0 | -0.557 | 0 | 33.24076 | 3.1176 | 0.9947 | 0.0124 | 0.1198 | 0.012355 | 0.012355 | 0.0286697
17.50667 | 52.965 | 22.05 | 82.553 | -2500.076 | 33.24076 | 11.365 | 0 | -0.603 | 0 | 33.24076 | 3.1162 | 0.9948 | 0.0123 | 0.1193 | 0.012271 | 0.012271 | 0.0286697
17.51 | 52.934 | 22.05 | 82.583 | -2500.076 | 33.24076 | 11.317 | 0 | -0.587 | 0 | 33.24076 | 3.1148 | 0.9948 | 0.0122 | 0.1192 | 0.01222 | 0.01222 | 0.028563
17.51333 | 52.873 | 22.05 | 82.598 | -2500.076 | 33.24015 | 11.285 | 0 | -0.556 | 0 | 33.24076 | 3.1134 | 0.9949 | 0.0122 | 0.1193 | 0.012185 | 0.012185 | 0.0284946
17.51667 | 52.797 | 22.05 | 82.614 | -2500.076 | 33.23954 | 11.222 | 0 | -0.541 | 0 | 33.24015 | 3.1119 | 0.9949 | 0.0121 | 0.119 | 0.012117 | 0.012117 | 0.0283491
17.52 | 52.736 | 22.05 | 82.659 | -2500.076 | 33.23893 | 11.144 | 0 | -0.525 | 0 | 33.23954 | 3.1105 | 0.9949 | 0.012 | 0.1186 | 0.012033 | 0.012033 | 0.0280191
17.52333 | 52.66 | 22.05 | 82.644 | -2500.076 | 33.23832 | 11.082 | 0 | -0.479 | 0 | 33.23893 | 3.1091 | 0.995 | 0.012 | 0.1183 | 0.011965 | 0.011965 | 0.0280191
17.52667 | 52.568 | 22.05 | 82.644 | -2500.076 | 33.2371 | 11.004 | 0 | -0.494 | 0 | 33.23832 | 3.1077 | 0.995 | 0.0119 | 0.1179 | 0.011881 | 0.011881 | 0.0278346
17.53 | 52.477 | 22.05 | 82.659 | -2500.076 | 33.2371 | 10.91 | 0 | -0.494 | 0 | 33.2371 | 3.1062 | 0.9951 | 0.0118 | 0.1172 | 0.01178 | 0.01178 | 0.0276113
17.53333 | 52.4 | 22.05 | 82.644 | -2500.076 | 33.2371 | 10.817 | 0 | -0.478 | 0 | 33.2371 | 3.1048 | 0.9951 | 0.0117 | 0.1166 | 0.011679 | 0.011679 | 0.0272026
17.53667 | 52.355 | 22.05 | 82.614 | -2500.076 | 33.2371 | 10.739 | 0 | -0.493 | 0 | 33.2371 | 3.1034 | 0.9951 | 0.0116 | 0.1162 | 0.011595 | 0.011595 | 0.0272026
17.54 | 52.293 | 22.05 | 82.659 | -2500.076 | 33.2371 | 10.691 | 0 | -0.523 | 0 | 33.2371 | 3.102 | 0.9952 | 0.0115 | 0.116 | 0.011544 | 0.011544 | 0.0270946
17.54333 | 52.232 | 22.05 | 82.675 | -2500.076 | 33.23771 | 10.629 | 0 | -0.477 | 0 | 33.2371 | 3.1005 | 0.9952 | 0.0115 | 0.1157 | 0.011476 | 0.011476 | 0.0269479
17.54667 | 52.171 | 22.05 | 82.675 | -2500.076 | 33.23771 | 10.566 | 0 | -0.462 | 0 | 33.23771 | 3.0991 | 0.9953 | 0.0114 | 0.1154 | 0.011408 | 0.011408 | 0.0266539
17.55 | 52.141 | 22.05 | 82.69 | -2500.076 | 33.23771 | 10.503 | 0 | -0.461 | 0 | 33.23771 | 3.0977 | 0.9953 | 0.0113 | 0.1151 | 0.01134 | 0.01134 | 0.0266539
17.55333 | 52.065 | 22.05 | 82.675 | -2500.076 | 33.23771 | 10.471 | 0 | -0.446 | 0 | 33.23771 | 3.0963 | 0.9953 | 0.0113 | 0.1151 | 0.011306 | 0.011306 | 0.0265842
17.55667 | 51.988 | 22.05 | 82.659 | -2500.076 | 33.23771 | 10.393 | 0 | -0.461 | 0 | 33.23771 | 3.0949 | 0.9954 | 0.0112 | 0.1146 | 0.011221 | 0.011221 | 0.0263982
17.56 | 51.912 | 22.05 | 82.644 | -2500.076 | 33.2371 | 10.315 | 0 | -0.476 | 0 | 33.23771 | 3.0935 | 0.9954 | 0.0111 | 0.1141 | 0.011137 | 0.011137 | 0.0260255
17.56333 | 51.866 | 22.05 | 82.598 | -2500.076 | 33.23649 | 10.237 | 0 | -0.491 | 0 | 33.2371 | 3.092 | 0.9954 | 0.0111 | 0.1137 | 0.011053 | 0.011053 | 0.0260255
17.56667 | 51.836 | 22.05 | 82.583 | -2500.076 | 33.23587 | 10.189 | 0 | -0.536 | 0 | 33.23649 | 3.0906 | 0.9955 | 0.011 | 0.1135 | 0.011002 | 0.011002 | 0.0259166
17.57 | 51.775 | 22.05 | 82.629 | -2500.076 | 33.23526 | 10.157 | 0 | -0.551 | 0 | 33.23587 | 3.0892 | 0.9955 | 0.011 | 0.1135 | 0.010967 | 0.010967 | 0.0258463
17.57333 | 51.698 | 22.05 | 82.598 | -2500.076 | 33.23465 | 10.094 | 0 | -0.505 | 0 | 33.23526 | 3.0878 | 0.9956 | 0.0109 | 0.1132 | 0.010899 | 0.010899 | 0.0256983
17.57667 | 51.668 | 22.05 | 82.598 | -2500.076 | 33.23465 | 10.016 | 0 | -0.535 | 0 | 33.23465 | 3.0864 | 0.9956 | 0.0108 | 0.1127 | 0.010815 | 0.010815 | 0.0254408
17.58 | 51.607 | 22.05 | 82.644 | -2500.076 | 33.23526 | 9.984 | 0 | -0.535 | 0 | 33.23465 | 3.085 | 0.9956 | 0.0108 | 0.1127 | 0.01078 | 0.01078 | 0.0254408
17.58333 | 51.485 | 22.05 | 82.659 | -2500.076 | 33.23587 | 9.921 | 0 | -0.489 | 0 | 33.23526 | 3.0836 | 0.9957 | 0.0107 | 0.1123 | 0.010712 | 0.010712 | 0.0252923
17.58667 | 51.424 | 22.05 | 82.69 | -2500.076 | 33.23649 | 9.797 | 0 | -0.474 | 0 | 33.23587 | 3.0822 | 0.9957 | 0.0106 | 0.1113 | 0.010579 | 0.010579 | 0.0249881
17.59 | 51.393 | 22.05 | 82.705 | -2500.076 | 33.23649 | 9.735 | 0 | -0.443 | 0 | 33.23649 | 3.0807 | 0.9957 | 0.0105 | 0.1109 | 0.010511 | 0.010511 | 0.0247683
17.59333 | 51.332 | 22.05 | 82.72 | -2500.076 | 33.23649 | 9.702 | 0 | -0.427 | 0 | 33.23649 | 3.0793 | 0.9958 | 0.0105 | 0.1109 | 0.010476 | 0.010476 | 0.0247683
17.59667 | 51.241 | 22.05 | 82.736 | -2500.076 | 33.23587 | 9.64 | 0 | -0.412 | 0 | 33.23649 | 3.0779 | 0.9958 | 0.0104 | 0.1106 | 0.010408 | 0.010408 | 0.0246193
17.6 | 51.195 | 22.05 | 82.751 | -2500.076 | 33.23526 | 9.546 | 0 | -0.396 | 0 | 33.23587 | 3.0765 | 0.9958 | 0.0103 | 0.1098 | 0.010307 | 0.010307 | 0.0243921
17.60333 | 51.149 | 22.05 | 82.705 | -2500.076 | 33.23526 | 9.499 | 0 | -0.381 | 0 | 33.23526 | 3.0751 | 0.9959 | 0.0103 | 0.1097 | 0.010256 | 0.010256 | 0.0241713
17.60667 | 51.088 | 22.05 | 82.705 | -2500.076 | 33.23587 | 9.451 | 0 | -0.426 | 0 | 33.23526 | 3.0737 | 0.9959 | 0.0102 | 0.1095 | 0.010205 | 0.010205 | 0.0241713
17.61 | 50.981 | 22.05 | 82.69 | -2500.076 | 33.2371 | 9.389 | 0 | -0.426 | 0 | 33.23587 | 3.0723 | 0.9959 | 0.0101 | 0.1091 | 0.010137 | 0.010137 | 0.0240217
17.61333 | 50.935 | 22.05 | 82.659 | -2500.076 | 33.23832 | 9.28 | 0 | -0.441 | 0 | 33.2371 | 3.0709 | 0.996 | 0.01 | 0.1082 | 0.01002 | 0.01002 | 0.0237547
17.61667 | 50.905 | 22.05 | 82.644 | -2500.076 | 33.23954 | 9.233 | 0 | -0.471 | 0 | 33.23832 | 3.0695 | 0.996 | 0.01 | 0.108 | 0.0099686 | 0.0099686 | 0.0235719
17.62 | 50.844 | 22.05 | 82.659 | -2500.076 | 33.24015 | 9.2 | 0 | -0.486 | 0 | 33.23954 | 3.0681 | 0.996 | 0.0099 | 0.1079 | 0.0099338 | 0.0099338 | 0.0235719
17.62333 | 50.768 | 22.05 | 82.644 | -2500.076 | 33.24076 | 9.138 | 0 | -0.47 | 0 | 33.24015 | 3.0667 | 0.9961 | 0.0099 | 0.1075 | 0.009866 | 0.009866 | 0.0234218
17.62667 | 50.722 | 22.05 | 82.629 | -2500.076 | 33.24076 | 9.06 | 0 | -0.485 | 0 | 33.24076 | 3.0653 | 0.9961 | 0.0098 | 0.107 | 0.0097817 | 0.0097817 | 0.0232323
17.63 | 50.645 | 22.05 | 82.598 | -2500.076 | 33.24076 | 9.012 | 0 | -0.5 | 0 | 33.24076 | 3.0639 | 0.9961 | 0.0097 | 0.1068 | 0.0097304 | 0.0097304 | 0.0229312
17.63333 | 50.569 | 22.05 | 82.583 | -2500.076 | 33.24076 | 8.934 | 0 | -0.531 | 0 | 33.24076 | 3.0625 | 0.9962 | 0.0096 | 0.1062 | 0.0096462 | 0.0096462 | 0.0229312
17.63667 | 50.508 | 22.05 | 82.583 | -2500.076 | 33.24015 | 8.856 | 0 | -0.546 | 0 | 33.24076 | 3.0611 | 0.9962 | 0.0096 | 0.1056 | 0.0095619 | 0.0095619 | 0.0227412
17.64 | 50.462 | 22.05 | 82.614 | -2500.076 | 33.24015 | 8.793 | 0 | -0.545 | 0 | 33.24015 | 3.0597 | 0.9962 | 0.0095 | 0.1052 | 0.0094942 | 0.0094942 | 0.0225902
17.64333 | 50.447 | 22.05 | 82.598 | -2500.076 | 33.24015 | 8.746 | 0 | -0.514 | 0 | 33.24015 | 3.0583 | 0.9963 | 0.0094 | 0.105 | 0.0094429 | 0.0094429 | 0.0224448
17.64667 | 50.417 | 22.05 | 82.614 | -2500.076 | 33.24015 | 8.729 | 0 | -0.529 | 0 | 33.24015 | 3.0569 | 0.9963 | 0.0094 | 0.1051 | 0.0094245 | 0.0094245 | 0.0224448
17.65 | 50.356 | 22.05 | 82.644 | -2500.076 | 33.24015 | 8.696 | 0 | -0.514 | 0 | 33.24015 | 3.0555 | 0.9963 | 0.0094 | 0.105 | 0.0093897 | 0.0093897 | 0.022372
17.65333 | 50.295 | 22.05 | 82.644 | -2500.076 | 33.24015 | 8.634 | 0 | -0.483 | 0 | 33.24015 | 3.0541 | 0.9964 | 0.0093 | 0.1046 | 0.0093219 | 0.0093219 | 0.0222206
17.65667 | 50.249 | 22.05 | 82.629 | -2500.076 | 33.24015 | 8.571 | 0 | -0.483 | 0 | 33.24015 | 3.0527 | 0.9964 | 0.0093 | 0.1042 | 0.0092542 | 0.0092542 | 0.0219566
17.66 | 50.157 | 22.05 | 82.644 | -2500.076 | 33.24015 | 8.523 | 0 | -0.498 | 0 | 33.24015 | 3.0513 | 0.9964 | 0.0092 | 0.1039 | 0.0092029 | 0.0092029 | 0.0219566
17.66333 | 50.081 | 22.05 | 82.659 | -2500.076 | 33.23954 | 8.43 | 0 | -0.482 | 0 | 33.24015 | 3.0499 | 0.9964 | 0.0091 | 0.1031 | 0.0091021 | 0.0091021 | 0.0217261
17.66667 | 50.035 | 22.05 | 82.659 | -2500.076 | 33.23893 | 8.352 | 0 | -0.467 | 0 | 33.23954 | 3.0485 | 0.9965 | 0.009 | 0.1025 | 0.0090179 | 0.0090179 | 0.0215348
17.67 | 50.035 | 22.05 | 82.644 | -2500.076 | 33.23893 | 8.305 | 0 | -0.466 | 0 | 33.23893 | 3.0471 | 0.9965 | 0.009 | 0.1023 | 0.0089666 | 0.0089666 | 0.0214272
17.67333 | 49.974 | 22.05 | 82.644 | -2500.076 | 33.23832 | 8.303 | 0 | -0.481 | 0 | 33.23893 | 3.0457 | 0.9965 | 0.009 | 0.1026 | 0.0089647 | 0.0089647 | 0.0214272
17.67667 | 49.913 | 22.05 | 82.659 | -2500.076 | 33.23771 | 8.24 | 0 | -0.481 | 0 | 33.23832 | 3.0443 | 0.9966 | 0.0089 | 0.1021 | 0.008897 | 0.008897 | 0.0212748
17.68 | 49.867 | 22.05 | 82.644 | -2500.076 | 33.23771 | 8.177 | 0 | -0.466 | 0 | 33.23771 | 3.0429 | 0.9966 | 0.0088 | 0.1017 | 0.0088292 | 0.0088292 | 0.0211222
17.68333 | 49.852 | 22.05 | 82.644 | -2500.076 | 33.23771 | 8.13 | 0 | -0.481 | 0 | 33.23771 | 3.0415 | 0.9966 | 0.0088 | 0.1014 | 0.0087779 | 0.0087779 | 0.0209745
17.68667 | 49.76 | 22.05 | 82.659 | -2500.076 | 33.23771 | 8.113 | 0 | -0.48 | 0 | 33.23771 | 3.0401 | 0.9967 | 0.0088 | 0.1015 | 0.0087596 | 0.0087596 | 0.0209745
17.69 | 49.699 | 22.05 | 82.644 | -2500.076 | 33.2371 | 8.02 | 0 | -0.465 | 0 | 33.23771 | 3.0387 | 0.9967 | 0.0087 | 0.1007 | 0.0086588 | 0.0086588 | 0.0207427
17.69333 | 49.638 | 22.05 | 82.675 | -2500.076 | 33.23588 | 7.957 | 0 | -0.48 | 0 | 33.2371 | 3.0373 | 0.9967 | 0.0086 | 0.1002 | 0.0085911 | 0.0085911 | 0.0205896
17.69667 | 49.608 | 22.05 | 82.69 | -2500.076 | 33.23405 | 7.894 | 0 | -0.449 | 0 | 33.23588 | 3.0359 | 0.9967 | 0.0085 | 0.0997 | 0.0085233 | 0.0085233 | 0.0203621
17.7 | 49.532 | 22.05 | 82.705 | -2500.076 | 33.23222 | 7.862 | 0 | -0.433 | 0 | 33.23405 | 3.0345 | 0.9968 | 0.0085 | 0.0996 | 0.0084885 | 0.0084885 | 0.0203621
17.70333 | 49.486 | 22.05 | 82.72 | -2500.076 | 33.23038 | 7.784 | 0 | -0.418 | 0 | 33.23222 | 3.0332 | 0.9968 | 0.0084 | 0.099 | 0.0084042 | 0.0084042 | 0.020169
17.70667 | 49.425 | 22.05 | 82.736 | -2500.076 | 33.22916 | 7.736 | 0 | -0.402 | 0 | 33.23038 | 3.0318 | 0.9968 | 0.0084 | 0.0987 | 0.0083529 | 0.0083529 | 0.020055
17.71 | 49.394 | 22.05 | 82.705 | -2500.076 | 33.22794 | 7.673 | 0 | -0.387 | 0 | 33.22916 | 3.0304 | 0.9968 | 0.0083 | 0.0982 | 0.0082852 | 0.0082852 | 0.0198264
17.71333 | 49.348 | 22.05 | 82.675 | -2500.076 | 33.22733 | 7.641 | 0 | -0.417 | 0 | 33.22794 | 3.029 | 0.9969 | 0.0083 | 0.0981 | 0.0082503 | 0.0082503 | 0.0198264
17.71667 | 49.303 | 22.05 | 82.644 | -2500.076 | 33.22672 | 7.594 | 0 | -0.447 | 0 | 33.22733 | 3.0276 | 0.9969 | 0.0082 | 0.0978 | 0.008199 | 0.008199 | 0.019712
17.72 | 49.242 | 22.05 | 82.629 | -2500.076 | 33.22611 | 7.546 | 0 | -0.477 | 0 | 33.22672 | 3.0262 | 0.9969 | 0.0081 | 0.0975 | 0.0081477 | 0.0081477 | 0.0195975
17.72334 | 49.211 | 22.05 | 82.614 | -2500.076 | 33.22611 | 7.483 | 0 | -0.492 | 0 | 33.22611 | 3.0248 | 0.997 | 0.0081 | 0.097 | 0.00808 | 0.00808 | 0.0193681
17.72667 | 49.15 | 22.05 | 82.583 | -2500.076 | 33.22672 | 7.451 | 0 | -0.507 | 0 | 33.22611 | 3.0234 | 0.997 | 0.008 | 0.0969 | 0.0080452 | 0.0080452 | 0.0193681
17.73 | 49.074 | 22.05 | 82.583 | -2500.076 | 33.22672 | 7.388 | 0 | -0.538 | 0 | 33.22672 | 3.0221 | 0.997 | 0.008 | 0.0964 | 0.0079774 | 0.0079774 | 0.0192136
17.73334 | 48.997 | 22.05 | 82.583 | -2500.076 | 33.22733 | 7.31 | 0 | -0.537 | 0 | 33.22672 | 3.0207 | 0.997 | 0.0079 | 0.0957 | 0.0078931 | 0.0078931 | 0.0190192
17.73667 | 48.952 | 22.05 | 82.568 | -2500.076 | 33.22733 | 7.232 | 0 | -0.537 | 0 | 33.22733 | 3.0193 | 0.9971 | 0.0078 | 0.0949 | 0.0078089 | 0.0078089 | 0.0187093
17.74 | 48.906 | 22.05 | 82.583 | -2500.076 | 33.22672 | 7.185 | 0 | -0.552 | 0 | 33.22733 | 3.0179 | 0.9971 | 0.0078 | 0.0946 | 0.0077576 | 0.0077576 | 0.0187093
17.74334 | 48.83 | 22.05 | 82.598 | -2500.076 | 33.2255 | 7.137 | 0 | -0.536 | 0 | 33.22672 | 3.0165 | 0.9971 | 0.0077 | 0.0943 | 0.0077063 | 0.0077063 | 0.0185939
17.74667 | 48.769 | 22.05 | 82.598 | -2500.076 | 33.2255 | 7.059 | 0 | -0.521 | 0 | 33.2255 | 3.0151 | 0.9971 | 0.0076 | 0.0936 | 0.0076221 | 0.0076221 | 0.0183989
17.75 | 48.753 | 22.05 | 82.598 | -2500.076 | 33.22489 | 6.997 | 0 | -0.521 | 0 | 33.2255 | 3.0138 | 0.9972 | 0.0076 | 0.093 | 0.0075543 | 0.0075543 | 0.0182073
17.75334 | 48.692 | 22.05 | 82.568 | -2500.076 | 33.22428 | 6.98 | 0 | -0.52 | 0 | 33.22489 | 3.0124 | 0.9972 | 0.0075 | 0.0931 | 0.0075359 | 0.0075359 | 0.0182073
17.75667 | 48.631 | 22.05 | 82.537 | -2500.076 | 33.22367 | 6.917 | 0 | -0.551 | 0 | 33.22428 | 3.011 | 0.9972 | 0.0075 | 0.0925 | 0.0074682 | 0.0074682 | 0.0180516
17.76 | 48.585 | 22.05 | 82.537 | -2500.076 | 33.22367 | 6.854 | 0 | -0.581 | 0 | 33.22367 | 3.0096 | 0.9972 | 0.0074 | 0.092 | 0.0074004 | 0.0074004 | 0.0177797
17.76334 | 48.57 | 22.05 | 82.583 | -2500.076 | 33.22306 | 6.806 | 0 | -0.58 | 0 | 33.22367 | 3.0082 | 0.9973 | 0.0073 | 0.0916 | 0.0073491 | 0.0073491 | 0.0177797
17.76667 | 48.509 | 22.05 | 82.598 | -2500.076 | 33.22245 | 6.79 | 0 | -0.534 | 0 | 33.22306 | 3.0069 | 0.9973 | 0.0073 | 0.0917 | 0.0073308 | 0.0073308 | 0.0177432
17.77 | 48.494 | 22.05 | 82.659 | -2500.076 | 33.22184 | 6.727 | 0 | -0.519 | 0 | 33.22245 | 3.0055 | 0.9973 | 0.0073 | 0.0912 | 0.007263 | 0.007263 | 0.017587
17.77334 | 48.448 | 22.05 | 82.705 | -2500.076 | 33.22184 | 6.71 | 0 | -0.458 | 0 | 33.22184 | 3.0041 | 0.9973 | 0.0072 | 0.0912 | 0.0072446 | 0.0072446 | 0.0174339
17.77667 | 48.463 | 22.05 | 82.705 | -2500.076 | 33.22184 | 6.662 | 0 | -0.411 | 0 | 33.22184 | 3.0027 | 0.9974 | 0.0072 | 0.0909 | 0.0071933 | 0.0071933 | 0.0174339
17.78 | 48.418 | 22.05 | 82.69 | -2500.076 | 33.22184 | 6.676 | 0 | -0.411 | 0 | 33.22184 | 3.0014 | 0.9974 | 0.0072 | 0.0913 | 0.007208 | 0.007208 | 0.017477
17.78334 | 48.372 | 22.05 | 82.705 | -2500.076 | 33.22184 | 6.628 | 0 | -0.426 | 0 | 33.22184 | 3 | 0.9974 | 0.0072 | 0.091 | 0.0071567 | 0.0071567 | 0.0173604
17.78667 | 48.296 | 22.05 | 82.69 | -2500.076 | 33.22245 | 6.581 | 0 | -0.411 | 0 | 33.22184 | 2.9986 | 0.9974 | 0.0071 | 0.0906 | 0.0071054 | 0.0071054 | 0.0170467
17.79 | 48.28 | 22.05 | 82.675 | -2500.076 | 33.22245 | 6.503 | 0 | -0.426 | 0 | 33.22245 | 2.9972 | 0.9975 | 0.007 | 0.0898 | 0.0070211 | 0.0070211 | 0.0170467
17.79334 | 48.235 | 22.05 | 82.69 | -2500.076 | 33.22245 | 6.486 | 0 | -0.441 | 0 | 33.22245 | 2.9959 | 0.9975 | 0.007 | 0.0899 | 0.0070028 | 0.0070028 | 0.0170097
17.79667 | 48.189 | 22.05 | 82.659 | -2500.076 | 33.22245 | 6.438 | 0 | -0.425 | 0 | 33.22245 | 2.9945 | 0.9975 | 0.007 | 0.0895 | 0.0069515 | 0.0069515 | 0.0168926
17.8 | 48.173 | 22.05 | 82.659 | -2500.076 | 33.22245 | 6.391 | 0 | -0.455 | 0 | 33.22245 | 2.9931 | 0.9975 | 0.0069 | 0.0891 | 0.0069002 | 0.0069002 | 0.0167382
17.80334 | 48.189 | 22.05 | 82.675 | -2500.076 | 33.22245 | 6.374 | 0 | -0.455 | 0 | 33.22245 | 2.9918 | 0.9976 | 0.0069 | 0.0891 | 0.0068818 | 0.0068818 | 0.0167382
17.80667 | 48.143 | 22.05 | 82.659 | -2500.076 | 33.22306 | 6.387 | 0 | -0.439 | 0 | 33.22245 | 2.9904 | 0.9976 | 0.0069 | 0.0896 | 0.0068964 | 0.0068964 | 0.0167812
17.81 | 48.067 | 22.05 | 82.644 | -2500.076 | 33.22428 | 6.34 | 0 | -0.454 | 0 | 33.22306 | 2.989 | 0.9976 | 0.0068 | 0.0892 | 0.0068451 | 0.0068451 | 0.0166637
17.81334 | 48.036 | 22.05 | 82.659 | -2500.076 | 33.22489 | 6.262 | 0 | -0.469 | 0 | 33.22428 | 2.9876 | 0.9976 | 0.0068 | 0.0884 | 0.0067609 | 0.0067609 | 0.0163883
17.81667 | 48.006 | 22.05 | 82.644 | -2500.076 | 33.2255 | 6.229 | 0 | -0.454 | 0 | 33.22489 | 2.9863 | 0.9976 | 0.0067 | 0.0882 | 0.0067261 | 0.0067261 | 0.0163883
17.82 | 47.945 | 22.05 | 82.614 | -2500.076 | 33.22611 | 6.197 | 0 | -0.469 | 0 | 33.2255 | 2.9849 | 0.9977 | 0.0067 | 0.0881 | 0.0066913 | 0.0066913 | 0.0163107
17.82334 | 47.884 | 22.05 | 82.614 | -2500.076 | 33.22672 | 6.134 | 0 | -0.499 | 0 | 33.22611 | 2.9835 | 0.9977 | 0.0066 | 0.0874 | 0.0066235 | 0.0066235 | 0.0159944
17.82667 | 47.853 | 22.05 | 82.629 | -2500.076 | 33.22672 | 6.072 | 0 | -0.499 | 0 | 33.22672 | 2.9822 | 0.9977 | 0.0066 | 0.0868 | 0.0065557 | 0.0065557 | 0.0159944
17.83 | 47.807 | 22.05 | 82.659 | -2500.076 | 33.22733 | 6.039 | 0 | -0.483 | 0 | 33.22672 | 2.9808 | 0.9977 | 0.0065 | 0.0866 | 0.0065209 | 0.0065209 | 0.0159164
17.83334 | 47.746 | 22.05 | 82.659 | -2500.076 | 33.22794 | 5.992 | 0 | -0.452 | 0 | 33.22733 | 2.9794 | 0.9978 | 0.0065 | 0.0862 | 0.0064696 | 0.0064696 | 0.0157982
17.83667 | 47.7 | 22.05 | 82.705 | -2500.076 | 33.22855 | 5.929 | 0 | -0.452 | 0 | 33.22794 | 2.9781 | 0.9978 | 0.0064 | 0.0856 | 0.0064018 | 0.0064018 | 0.0155211
17.84 | 47.67 | 22.05 | 82.751 | -2500.076 | 33.22794 | 5.882 | 0 | -0.406 | 0 | 33.22855 | 2.9767 | 0.9978 | 0.0064 | 0.0852 | 0.0063505 | 0.0063505 | 0.0155211
17.84334 | 47.639 | 22.05 | 82.736 | -2500.076 | 33.22733 | 5.849 | 0 | -0.36 | 0 | 33.22794 | 2.9753 | 0.9978 | 0.0063 | 0.085 | 0.0063157 | 0.0063157 | 0.0154428
17.84667 | 47.609 | 22.05 | 82.766 | -2500.076 | 33.22672 | 5.817 | 0 | -0.375 | 0 | 33.22733 | 2.974 | 0.9978 | 0.0063 | 0.0848 | 0.0062809 | 0.0062809 | 0.0153644
17.85 | 47.578 | 22.05 | 82.797 | -2500.076 | 33.22672 | 5.785 | 0 | -0.344 | 0 | 33.22672 | 2.9726 | 0.9979 | 0.0062 | 0.0846 | 0.0062461 | 0.0062461 | 0.0152073
17.85334 | 47.548 | 22.05 | 82.812 | -2500.076 | 33.22672 | 5.753 | 0 | -0.313 | 0 | 33.22672 | 2.9713 | 0.9979 | 0.0062 | 0.0843 | 0.0062112 | 0.0062112 | 0.0152073
17.85667 | 47.517 | 22.05 | 82.797 | -2500.076 | 33.22672 | 5.72 | 0 | -0.298 | 0 | 33.22672 | 2.9699 | 0.9979 | 0.0062 | 0.0841 | 0.0061764 | 0.0061764 | 0.0151287
17.86 | 47.502 | 22.05 | 82.842 | -2500.076 | 33.22733 | 5.688 | 0 | -0.313 | 0 | 33.22672 | 2.9685 | 0.9979 | 0.0061 | 0.0839 | 0.0061416 | 0.0061416 | 0.01505
17.86334 | 47.487 | 22.05 | 82.797 | -2500.076 | 33.22794 | 5.671 | 0 | -0.267 | 0 | 33.22733 | 2.9672 | 0.9979 | 0.0061 | 0.0839 | 0.0061233 | 0.0061233 | 0.0149731
17.86667 | 47.456 | 22.05 | 82.797 | -2500.076 | 33.22733 | 5.654 | 0 | -0.312 | 0 | 33.22794 | 2.9658 | 0.998 | 0.0061 | 0.0839 | 0.0061049 | 0.0061049 | 0.0149731
17.87 | 47.426 | 22.05 | 82.797 | -2500.076 | 33.22672 | 5.622 | 0 | -0.312 | 0 | 33.22733 | 2.9644 | 0.998 | 0.0061 | 0.0837 | 0.0060701 | 0.0060701 | 0.0148942
17.87334 | 47.426 | 22.05 | 82.827 | -2500.076 | 33.22672 | 5.59 | 0 | -0.312 | 0 | 33.22672 | 2.9631 | 0.998 | 0.006 | 0.0835 | 0.0060353 | 0.0060353 | 0.0148171
17.87667 | 47.38 | 22.05 | 82.812 | -2500.076 | 33.22672 | 5.588 | 0 | -0.281 | 0 | 33.22672 | 2.9617 | 0.998 | 0.006 | 0.0837 | 0.0060334 | 0.0060334 | 0.0148171
17.88 | 47.273 | 22.05 | 82.842 | -2500.076 | 33.22672 | 5.54 | 0 | -0.296 | 0 | 33.22672 | 2.9604 | 0.998 | 0.006 | 0.0833 | 0.0059821 | 0.0059821 | 0.0146975
17.88334 | 47.243 | 22.05 | 82.842 | -2500.076 | 33.22672 | 5.432 | 0 | -0.265 | 0 | 33.22672 | 2.959 | 0.9981 | 0.0059 | 0.0819 | 0.0058649 | 0.0058649 | 0.0144158
17.88667 | 47.212 | 22.05 | 82.842 | -2500.076 | 33.22733 | 5.4 | 0 | -0.265 | 0 | 33.22672 | 2.9577 | 0.9981 | 0.0058 | 0.0817 | 0.0058301 | 0.0058301 | 0.014257
17.89 | 47.136 | 22.05 | 82.812 | -2500.076 | 33.22733 | 5.367 | 0 | -0.264 | 0 | 33.22733 | 2.9563 | 0.9981 | 0.0058 | 0.0815 | 0.0057953 | 0.0057953 | 0.014257
17.89334 | 47.06 | 22.05 | 82.812 | -2500.076 | 33.22672 | 5.289 | 0 | -0.295 | 0 | 33.22733 | 2.9549 | 0.9981 | 0.0057 | 0.0805 | 0.005711 | 0.005711 | 0.0140558
17.89667 | 47.06 | 22.05 | 82.827 | -2500.076 | 33.22672 | 5.211 | 0 | -0.294 | 0 | 33.22672 | 2.9536 | 0.9981 | 0.0056 | 0.0796 | 0.0056268 | 0.0056268 | 0.0138545
17.9 | 47.029 | 22.05 | 82.842 | -2500.076 | 33.22733 | 5.21 | 0 | -0.279 | 0 | 33.22672 | 2.9522 | 0.9982 | 0.0056 | 0.0798 | 0.0056249 | 0.0056249 | 0.013776
17.90334 | 46.983 | 22.05 | 82.842 | -2500.076 | 33.22672 | 5.177 | 0 | -0.263 | 0 | 33.22733 | 2.9509 | 0.9982 | 0.0056 | 0.0796 | 0.0055901 | 0.0055901 | 0.013776
17.90667 | 46.922 | 22.05 | 82.858 | -2500.076 | 33.22733 | 5.13 | 0 | -0.263 | 0 | 33.22672 | 2.9495 | 0.9982 | 0.0055 | 0.0791 | 0.0055388 | 0.0055388 | 0.0136555
17.91 | 46.892 | 22.05 | 82.873 | -2500.076 | 33.22855 | 5.067 | 0 | -0.247 | 0 | 33.22733 | 2.9482 | 0.9982 | 0.0055 | 0.0783 | 0.005471 | 0.005471 | 0.0134141
17.91334 | 46.846 | 22.05 | 82.858 | -2500.076 | 33.22855 | 5.035 | 0 | -0.232 | 0 | 33.22855 | 2.9468 | 0.9982 | 0.0054 | 0.0781 | 0.0054362 | 0.0054362 | 0.0134141
17.91667 | 46.8 | 22.05 | 82.827 | -2500.076 | 33.22855 | 4.987 | 0 | -0.247 | 0 | 33.22855 | 2.9455 | 0.9982 | 0.0054 | 0.0776 | 0.0053849 | 0.0053849 | 0.0132933
17.92 | 46.754 | 22.05 | 82.842 | -2500.076 | 33.22916 | 4.94 | 0 | -0.277 | 0 | 33.22855 | 2.9441 | 0.9983 | 0.0053 | 0.0771 | 0.0053336 | 0.0053336 | 0.0131723
17.92334 | 46.77 | 22.05 | 82.842 | -2500.076 | 33.22916 | 4.892 | 0 | -0.262 | 0 | 33.22916 | 2.9428 | 0.9983 | 0.0053 | 0.0766 | 0.0052823 | 0.0052823 | 0.0130929
17.92667 | 46.77 | 22.05 | 82.827 | -2500.076 | 33.22794 | 4.906 | 0 | -0.261 | 0 | 33.22916 | 2.9414 | 0.9983 | 0.0053 | 0.077 | 0.0052969 | 0.0052969 | 0.0130929
17.93 | 46.754 | 22.05 | 82.827 | -2500.076 | 33.22794 | 4.904 | 0 | -0.276 | 0 | 33.22794 | 2.9401 | 0.9983 | 0.0053 | 0.0773 | 0.0052951 | 0.0052951 | 0.0130939
17.93334 | 46.709 | 22.05 | 82.842 | -2500.076 | 33.22733 | 4.887 | 0 | -0.276 | 0 | 33.22794 | 2.9387 | 0.9983 | 0.0053 | 0.0772 | 0.0052767 | 0.0052767 | 0.0130541
17.93667 | 46.693 | 22.05 | 82.827 | -2500.076 | 33.22672 | 4.84 | 0 | -0.26 | 0 | 33.22733 | 2.9374 | 0.9984 | 0.0052 | 0.0767 | 0.0052254 | 0.0052254 | 0.0128928
17.94 | 46.632 | 22.05 | 82.858 | -2500.076 | 33.22672 | 4.823 | 0 | -0.275 | 0 | 33.22672 | 2.936 | 0.9984 | 0.0052 | 0.0767 | 0.0052071 | 0.0052071 | 0.0128928
17.94334 | 46.602 | 22.05 | 82.858 | -2500.076 | 33.22733 | 4.76 | 0 | -0.245 | 0 | 33.22672 | 2.9347 | 0.9984 | 0.0051 | 0.0759 | 0.0051393 | 0.0051393 | 0.0127304
17.94667 | 46.556 | 22.05 | 82.842 | -2500.076 | 33.22733 | 4.728 | 0 | -0.244 | 0 | 33.22733 | 2.9333 | 0.9984 | 0.0051 | 0.0756 | 0.0051045 | 0.0051045 | 0.0125277
17.95 | 46.541 | 22.05 | 82.858 | -2500.076 | 33.22794 | 4.68 | 0 | -0.259 | 0 | 33.22733 | 2.932 | 0.9984 | 0.0051 | 0.0751 | 0.0050532 | 0.0050532 | 0.0125277
17.95334 | 46.495 | 22.05 | 82.842 | -2500.076 | 33.22855 | 4.663 | 0 | -0.244 | 0 | 33.22794 | 2.9306 | 0.9984 | 0.005 | 0.0751 | 0.0050348 | 0.0050348 | 0.0124875
17.95667 | 46.464 | 22.05 | 82.827 | -2500.076 | 33.22855 | 4.616 | 0 | -0.259 | 0 | 33.22855 | 2.9293 | 0.9985 | 0.005 | 0.0745 | 0.0049835 | 0.0049835 | 0.0123655
17.96 | 46.419 | 22.05 | 82.827 | -2500.076 | 33.22916 | 4.583 | 0 | -0.274 | 0 | 33.22855 | 2.928 | 0.9985 | 0.0049 | 0.0742 | 0.0049487 | 0.0049487 | 0.0121621
17.96334 | 46.434 | 22.05 | 82.842 | -2500.076 | 33.22916 | 4.536 | 0 | -0.273 | 0 | 33.22916 | 2.9266 | 0.9985 | 0.0049 | 0.0737 | 0.0048974 | 0.0048974 | 0.0121621
17.96667 | 46.434 | 22.05 | 82.858 | -2500.076 | 33.22916 | 4.549 | 0 | -0.258 | 0 | 33.22916 | 2.9253 | 0.9985 | 0.0049 | 0.0742 | 0.004912 | 0.004912 | 0.0122035
17.97 | 46.403 | 22.05 | 82.904 | -2500.076 | 33.22977 | 4.548 | 0 | -0.242 | 0 | 33.22916 | 2.9239 | 0.9985 | 0.0049 | 0.0744 | 0.0049102 | 0.0049102 | 0.0121225
17.97334 | 46.373 | 22.05 | 82.919 | -2500.076 | 33.231 | 4.515 | 0 | -0.196 | 0 | 33.22977 | 2.9226 | 0.9985 | 0.0049 | 0.0741 | 0.0048753 | 0.0048753 | 0.0121225
17.97667 | 46.327 | 22.05 | 82.934 | -2500.076 | 33.231 | 4.483 | 0 | -0.181 | 0 | 33.231 | 2.9212 | 0.9986 | 0.0048 | 0.0738 | 0.0048405 | 0.0048405 | 0.012041
17.98 | 46.266 | 22.05 | 82.949 | -2500.076 | 33.231 | 4.436 | 0 | -0.165 | 0 | 33.231 | 2.9199 | 0.9986 | 0.0048 | 0.0732 | 0.0047892 | 0.0047892 | 0.0119184
17.98334 | 46.22 | 22.05 | 82.934 | -2500.076 | 33.23222 | 4.373 | 0 | -0.15 | 0 | 33.231 | 2.9186 | 0.9986 | 0.0047 | 0.0724 | 0.0047215 | 0.0047215 | 0.0116318
17.98667 | 46.19 | 22.05 | 82.888 | -2500.076 | 33.23282 | 4.325 | 0 | -0.165 | 0 | 33.23222 | 2.9172 | 0.9986 | 0.0047 | 0.0718 | 0.0046702 | 0.0046702 | 0.0116318
17.99 | 46.159 | 22.05 | 82.873 | -2500.076 | 33.23282 | 4.293 | 0 | -0.21 | 0 | 33.23282 | 2.9159 | 0.9986 | 0.0046 | 0.0715 | 0.0046353 | 0.0046353 | 0.0115499
17.99334 | 46.159 | 22.05 | 82.873 | -2500.076 | 33.23282 | 4.261 | 0 | -0.225 | 0 | 33.23282 | 2.9145 | 0.9986 | 0.0046 | 0.0712 | 0.0046005 | 0.0046005 | 0.011468
17.99667 | 46.129 | 22.05 | 82.888 | -2500.076 | 33.23282 | 4.259 | 0 | -0.225 | 0 | 33.23282 | 2.9132 | 0.9986 | 0.0046 | 0.0714 | 0.0045987 | 0.0045987 | 0.0113858
18 | 46.083 | 22.05 | 82.888 | -2500.076 | 33.23161 | 4.227 | 0 | -0.209 | 0 | 33.23282 | 2.9119 | 0.9987 | 0.0046 | 0.0711 | 0.0045638 | 0.0045638 | 0.0113858
18.00334 | 46.052 | 22.05 | 82.904 | -2500.076 | 33.22977 | 4.179 | 0 | -0.209 | 0 | 33.23161 | 2.9105 | 0.9987 | 0.0045 | 0.0705 | 0.0045125 | 0.0045125 | 0.0112625
18.00667 | 46.007 | 22.05 | 82.919 | -2500.076 | 33.22855 | 4.147 | 0 | -0.193 | 0 | 33.22977 | 2.9092 | 0.9987 | 0.0045 | 0.0701 | 0.0044777 | 0.0044777 | 0.0110567
18.01 | 45.961 | 22.05 | 82.934 | -2500.076 | 33.22672 | 4.1 | 0 | -0.178 | 0 | 33.22855 | 2.9079 | 0.9987 | 0.0044 | 0.0696 | 0.0044264 | 0.0044264 | 0.0110567
18.01334 | 45.915 | 22.05 | 82.919 | -2500.076 | 33.2255 | 4.052 | 0 | -0.162 | 0 | 33.22672 | 2.9065 | 0.9987 | 0.0044 | 0.069 | 0.0043751 | 0.0043751 | 0.0109331
18.01667 | 45.869 | 22.05 | 82.919 | -2500.076 | 33.22428 | 4.005 | 0 | -0.177 | 0 | 33.2255 | 2.9052 | 0.9987 | 0.0043 | 0.0684 | 0.0043238 | 0.0043238 | 0.0108093
18.02 | 45.854 | 22.05 | 82.934 | -2500.076 | 33.22367 | 3.957 | 0 | -0.177 | 0 | 33.22428 | 2.9038 | 0.9987 | 0.0043 | 0.0678 | 0.0042725 | 0.0042725 | 0.0106439
18.02334 | 45.839 | 22.05 | 82.919 | -2500.076 | 33.22184 | 3.94 | 0 | -0.161 | 0 | 33.22367 | 2.9025 | 0.9988 | 0.0043 | 0.0677 | 0.0042542 | 0.0042542 | 0.0106439
18.02667 | 45.793 | 22.05 | 82.888 | -2500.076 | 33.22062 | 3.923 | 0 | -0.176 | 0 | 33.22184 | 2.9012 | 0.9988 | 0.0042 | 0.0676 | 0.0042359 | 0.0042359 | 0.0106024
18.03 | 45.793 | 22.05 | 82.858 | -2500.076 | 33.2194 | 3.876 | 0 | -0.207 | 0 | 33.22062 | 2.8998 | 0.9988 | 0.0042 | 0.067 | 0.0041846 | 0.0041846 | 0.0104778
18.03334 | 45.778 | 22.05 | 82.858 | -2500.076 | 33.21756 | 3.874 | 0 | -0.237 | 0 | 33.2194 | 2.8985 | 0.9988 | 0.0042 | 0.0672 | 0.0041827 | 0.0041827 | 0.0104778
18.03667 | 45.732 | 22.05 | 82.842 | -2500.076 | 33.21512 | 3.857 | 0 | -0.237 | 0 | 33.21756 | 2.8972 | 0.9988 | 0.0042 | 0.0671 | 0.0041643 | 0.0041643 | 0.0104361
18.04 | 45.686 | 22.05 | 82.873 | -2500.076 | 33.21329 | 3.809 | 0 | -0.252 | 0 | 33.21512 | 2.8959 | 0.9988 | 0.0041 | 0.0664 | 0.004113 | 0.004113 | 0.0103117
18.04334 | 45.701 | 22.05 | 82.888 | -2500.076 | 33.21207 | 3.762 | 0 | -0.221 | 0 | 33.21329 | 2.8945 | 0.9988 | 0.0041 | 0.0658 | 0.0040617 | 0.0040617 | 0.010228
18.04667 | 45.686 | 22.05 | 82.919 | -2500.076 | 33.21085 | 3.775 | 0 | -0.205 | 0 | 33.21207 | 2.8932 | 0.9989 | 0.0041 | 0.0663 | 0.0040764 | 0.0040764 | 0.010228
18.05 | 45.64 | 22.05 | 82.919 | -2500.076 | 33.21024 | 3.758 | 0 | -0.174 | 0 | 33.21085 | 2.8919 | 0.9989 | 0.0041 | 0.0662 | 0.004058 | 0.004058 | 0.010186
18.05334 | 45.595 | 22.05 | 82.904 | -2500.076 | 33.21024 | 3.711 | 0 | -0.174 | 0 | 33.21024 | 2.8905 | 0.9989 | 0.004 | 0.0655 | 0.0040067 | 0.0040067 | 0.00993647
18.05667 | 45.564 | 22.05 | 82.873 | -2500.076 | 33.21085 | 3.663 | 0 | -0.189 | 0 | 33.21024 | 2.8892 | 0.9989 | 0.004 | 0.0649 | 0.0039554 | 0.0039554 | 0.00993647
18.06 | 45.534 | 22.05 | 82.873 | -2500.076 | 33.21146 | 3.631 | 0 | -0.219 | 0 | 33.21085 | 2.8879 | 0.9989 | 0.0039 | 0.0645 | 0.0039206 | 0.0039206 | 0.00985293
18.06334 | 45.488 | 22.05 | 82.904 | -2500.076 | 33.21268 | 3.599 | 0 | -0.219 | 0 | 33.21146 | 2.8865 | 0.9989 | 0.0039 | 0.0641 | 0.0038858 | 0.0038858 | 0.00976931
18.06667 | 45.442 | 22.05 | 82.919 | -2500.076 | 33.2139 | 3.551 | 0 | -0.188 | 0 | 33.21268 | 2.8852 | 0.9989 | 0.0038 | 0.0635 | 0.0038345 | 0.0038345 | 0.00951894
18.07 | 45.442 | 22.05 | 82.934 | -2500.076 | 33.21512 | 3.504 | 0 | -0.173 | 0 | 33.2139 | 2.8839 | 0.9989 | 0.0038 | 0.0628 | 0.0037832 | 0.0037832 | 0.00951894
18.07334 | 45.442 | 22.05 | 82.949 | -2500.076 | 33.21573 | 3.502 | 0 | -0.157 | 0 | 33.21512 | 2.8826 | 0.999 | 0.0038 | 0.063 | 0.0037813 | 0.0037813 | 0.009518
18.07667 | 45.396 | 22.05 | 82.949 | -2500.076 | 33.21695 | 3.5 | 0 | -0.142 | 0 | 33.21573 | 2.8812 | 0.999 | 0.0038 | 0.0631 | 0.0037795 | 0.0037795 | 0.00939157
18.08 | 45.381 | 22.05 | 82.949 | -2500.076 | 33.21817 | 3.453 | 0 | -0.141 | 0 | 33.21695 | 2.8799 | 0.999 | 0.0037 | 0.0625 | 0.0037282 | 0.0037282 | 0.00939157
18.08334 | 45.396 | 22.05 | 82.919 | -2500.076 | 33.2194 | 3.436 | 0 | -0.141 | 0 | 33.21817 | 2.8786 | 0.999 | 0.0037 | 0.0624 | 0.0037098 | 0.0037098 | 0.00934903
18.08667 | 45.396 | 22.05 | 82.934 | -2500.076 | 33.22123 | 3.449 | 0 | -0.171 | 0 | 33.2194 | 2.8773 | 0.999 | 0.0037 | 0.0628 | 0.0037244 | 0.0037244 | 0.00938846
18.09 | 45.381 | 22.05 | 82.934 | -2500.076 | 33.22306 | 3.448 | 0 | -0.156 | 0 | 33.22123 | 2.8759 | 0.999 | 0.0037 | 0.063 | 0.0037225 | 0.0037225 | 0.00934584
18.09334 | 45.351 | 22.05 | 82.934 | -2500.076 | 33.22428 | 3.431 | 0 | -0.155 | 0 | 33.22306 | 2.8746 | 0.999 | 0.0037 | 0.0628 | 0.0037042 | 0.0037042 | 0.00934584
18.09667 | 45.351 | 22.05 | 82.888 | -2500.076 | 33.2255 | 3.398 | 0 | -0.155 | 0 | 33.22428 | 2.8733 | 0.999 | 0.0037 | 0.0624 | 0.0036694 | 0.0036694 | 0.00926159
18.1 | 45.351 | 22.05 | 82.904 | -2500.076 | 33.22672 | 3.397 | 0 | -0.201 | 0 | 33.2255 | 2.872 | 0.9991 | 0.0037 | 0.0626 | 0.0036675 | 0.0036675 | 0.00925932
18.10334 | 45.305 | 22.05 | 82.858 | -2500.076 | 33.22672 | 3.395 | 0 | -0.185 | 0 | 33.22672 | 2.8707 | 0.9991 | 0.0037 | 0.0628 | 0.0036657 | 0.0036657 | 0.00925932
18.10667 | 45.305 | 22.05 | 82.858 | -2500.076 | 33.22672 | 3.347 | 0 | -0.231 | 0 | 33.22672 | 2.8693 | 0.9991 | 0.0036 | 0.0621 | 0.0036144 | 0.0036144 | 0.00913325
18.11 | 45.305 | 22.05 | 82.842 | -2500.076 | 33.22672 | 3.346 | 0 | -0.23 | 0 | 33.22672 | 2.868 | 0.9991 | 0.0036 | 0.0622 | 0.0036125 | 0.0036125 | 0.00913081
18.11334 | 45.274 | 22.05 | 82.827 | -2500.076 | 33.22672 | 3.344 | 0 | -0.245 | 0 | 33.22672 | 2.8667 | 0.9991 | 0.0036 | 0.0624 | 0.0036106 | 0.0036106 | 0.00913081
18.11667 | 45.244 | 22.05 | 82.827 | -2500.076 | 33.22672 | 3.312 | 0 | -0.26 | 0 | 33.22672 | 2.8654 | 0.9991 | 0.0036 | 0.062 | 0.0035758 | 0.0035758 | 0.00904621
18.12 | 45.213 | 22.05 | 82.873 | -2500.076 | 33.22672 | 3.28 | 0 | -0.26 | 0 | 33.22672 | 2.8641 | 0.9991 | 0.0035 | 0.0615 | 0.003541 | 0.003541 | 0.00896153
18.12334 | 45.152 | 22.05 | 82.842 | -2500.076 | 33.22672 | 3.247 | 0 | -0.214 | 0 | 33.22672 | 2.8627 | 0.9991 | 0.0035 | 0.0611 | 0.0035062 | 0.0035062 | 0.00870849
18.12667 | 45.137 | 22.05 | 82.827 | -2500.076 | 33.22672 | 3.185 | 0 | -0.244 | 0 | 33.22672 | 2.8614 | 0.9992 | 0.0034 | 0.0601 | 0.0034384 | 0.0034384 | 0.00870849
18.13 | 45.091 | 22.05 | 82.827 | -2500.076 | 33.22672 | 3.168 | 0 | -0.259 | 0 | 33.22672 | 2.8601 | 0.9992 | 0.0034 | 0.06 | 0.00342 | 0.00342 | 0.00866529
18.13334 | 45.076 | 22.05 | 82.827 | -2500.076 | 33.22672 | 3.12 | 0 | -0.259 | 0 | 33.22672 | 2.8588 | 0.9992 | 0.0034 | 0.0593 | 0.0033687 | 0.0033687 | 0.00849523
18.13667 | 45.061 | 22.05 | 82.812 | -2500.076 | 33.22733 | 3.103 | 0 | -0.258 | 0 | 33.22672 | 2.8575 | 0.9992 | 0.0034 | 0.0591 | 0.0033504 | 0.0033504 | 0.00849523
18.14 | 45.061 | 22.05 | 82.827 | -2500.076 | 33.22794 | 3.086 | 0 | -0.273 | 0 | 33.22733 | 2.8562 | 0.9992 | 0.0033 | 0.059 | 0.0033321 | 0.0033321 | 0.00845187
18.14334 | 45.045 | 22.05 | 82.858 | -2500.076 | 33.22794 | 3.084 | 0 | -0.258 | 0 | 33.22794 | 2.8548 | 0.9992 | 0.0033 | 0.0591 | 0.0033302 | 0.0033302 | 0.00845027
18.14667 | 45.015 | 22.05 | 82.858 | -2500.076 | 33.22794 | 3.067 | 0 | -0.227 | 0 | 33.22794 | 2.8535 | 0.9992 | 0.0033 | 0.059 | 0.0033118 | 0.0033118 | 0.00832154
18.15 | 45 | 22.05 | 82.827 | -2500.076 | 33.22733 | 3.035 | 0 | -0.227 | 0 | 33.22794 | 2.8522 | 0.9992 | 0.0033 | 0.0585 | 0.003277 | 0.003277 | 0.00832154
18.15334 | 45 | 22.05 | 82.842 | -2500.076 | 33.22733 | 3.018 | 0 | -0.257 | 0 | 33.22733 | 2.8509 | 0.9992 | 0.0033 | 0.0584 | 0.0032587 | 0.0032587 | 0.00827801
18.15667 | 44.984 | 22.05 | 82.858 | -2500.076 | 33.22733 | 3.016 | 0 | -0.242 | 0 | 33.22733 | 2.8496 | 0.9993 | 0.0033 | 0.0585 | 0.0032568 | 0.0032568 | 0.00823271
18.16 | 44.939 | 22.05 | 82.858 | -2500.076 | 33.22733 | 2.999 | 0 | -0.226 | 0 | 33.22733 | 2.8483 | 0.9993 | 0.0032 | 0.0584 | 0.0032385 | 0.0032385 | 0.00823271
18.16334 | 44.939 | 22.05 | 82.873 | -2500.076 | 33.22672 | 2.952 | 0 | -0.226 | 0 | 33.22733 | 2.847 | 0.9993 | 0.0032 | 0.0576 | 0.0031872 | 0.0031872 | 0.00810526
18.16667 | 44.908 | 22.05 | 82.888 | -2500.076 | 33.22733 | 2.95 | 0 | -0.21 | 0 | 33.22672 | 2.8457 | 0.9993 | 0.0032 | 0.0578 | 0.0031853 | 0.0031853 | 0.00801778
18.17 | 44.877 | 22.05 | 82.904 | -2500.076 | 33.22672 | 2.918 | 0 | -0.195 | 0 | 33.22733 | 2.8443 | 0.9993 | 0.0032 | 0.0573 | 0.0031505 | 0.0031505 | 0.00801778
18.17334 | 44.832 | 22.05 | 82.904 | -2500.076 | 33.22672 | 2.886 | 0 | -0.179 | 0 | 33.22672 | 2.843 | 0.9993 | 0.0031 | 0.0568 | 0.0031157 | 0.0031157 | 0.00793203
18.17667 | 44.832 | 22.05 | 82.904 | -2500.076 | 33.22733 | 2.838 | 0 | -0.179 | 0 | 33.22672 | 2.8417 | 0.9993 | 0.0031 | 0.0561 | 0.0030644 | 0.0030644 | 0.00780426
18.18 | 44.816 | 22.05 | 82.873 | -2500.076 | 33.22733 | 2.836 | 0 | -0.178 | 0 | 33.22733 | 2.8404 | 0.9993 | 0.0031 | 0.0562 | 0.0030625 | 0.0030625 | 0.00775832
18.18334 | 44.801 | 22.05 | 82.873 | -2500.076 | 33.22672 | 2.819 | 0 | -0.209 | 0 | 33.22733 | 2.8391 | 0.9993 | 0.003 | 0.056 | 0.0030442 | 0.0030442 | 0.00775832
18.18667 | 44.771 | 22.05 | 82.873 | -2500.076 | 33.22672 | 2.802 | 0 | -0.208 | 0 | 33.22672 | 2.8378 | 0.9993 | 0.003 | 0.0559 | 0.0030258 | 0.0030258 | 0.00771432
18.19 | 44.74 | 22.05 | 82.904 | -2500.076 | 33.22672 | 2.77 | 0 | -0.208 | 0 | 33.22672 | 2.8365 | 0.9994 | 0.003 | 0.0554 | 0.002991 | 0.002991 | 0.00754211
18.19334 | 44.694 | 22.05 | 82.904 | -2500.076 | 33.22672 | 2.738 | 0 | -0.177 | 0 | 33.22672 | 2.8352 | 0.9994 | 0.003 | 0.0549 | 0.0029562 | 0.0029562 | 0.00754211
18.19667 | 44.694 | 22.05 | 82.949 | -2500.076 | 33.22733 | 2.69 | 0 | -0.177 | 0 | 33.22672 | 2.8339 | 0.9994 | 0.0029 | 0.0541 | 0.0029049 | 0.0029049 | 0.00741385
18.2 | 44.664 | 22.05 | 82.965 | -2500.076 | 33.22733 | 2.689 | 0 | -0.131 | 0 | 33.22733 | 2.8326 | 0.9994 | 0.0029 | 0.0543 | 0.002903 | 0.002903 | 0.00732533
18.20334 | 44.618 | 22.05 | 82.949 | -2500.076 | 33.22794 | 2.656 | 0 | -0.115 | 0 | 33.22733 | 2.8313 | 0.9994 | 0.0029 | 0.0538 | 0.0028682 | 0.0028682 | 0.00732533
18.20667 | 44.603 | 22.05 | 82.934 | -2500.076 | 33.22794 | 2.609 | 0 | -0.13 | 0 | 33.22794 | 2.83 | 0.9994 | 0.0028 | 0.053 | 0.0028169 | 0.0028169 | 0.00719682
18.21 | 44.588 | 22.05 | 82.98 | -2500.076 | 33.22794 | 2.592 | 0 | -0.145 | 0 | 33.22794 | 2.8287 | 0.9994 | 0.0028 | 0.0528 | 0.0027985 | 0.0027985 | 0.00715244
18.21334 | 44.542 | 22.05 | 82.98 | -2500.076 | 33.22794 | 2.575 | 0 | -0.099 | 0 | 33.22794 | 2.8274 | 0.9994 | 0.0028 | 0.0526 | 0.0027802 | 0.0027802 | 0.00697925
18.21667 | 44.496 | 22.05 | 82.965 | -2500.076 | 33.22855 | 2.527 | 0 | -0.099 | 0 | 33.22794 | 2.826 | 0.9994 | 0.0027 | 0.0518 | 0.0027289 | 0.0027289 | 0.00697925
18.22 | 44.511 | 22.05 | 82.949 | -2500.076 | 33.22855 | 2.48 | 0 | -0.114 | 0 | 33.22855 | 2.8247 | 0.9994 | 0.0027 | 0.0509 | 0.0026776 | 0.0026776 | 0.00685041
18.22334 | 44.527 | 22.05 | 82.919 | -2500.076 | 33.22794 | 2.493 | 0 | -0.129 | 0 | 33.22855 | 2.8234 | 0.9995 | 0.0027 | 0.0514 | 0.0026922 | 0.0026922 | 0.00692986
18.22667 | 44.511 | 22.05 | 82.888 | -2500.076 | 33.22794 | 2.507 | 0 | -0.159 | 0 | 33.22794 | 2.8221 | 0.9995 | 0.0027 | 0.0518 | 0.0027068 | 0.0027068 | 0.00692986
18.23 | 44.496 | 22.05 | 82.873 | -2500.076 | 33.22794 | 2.49 | 0 | -0.189 | 0 | 33.22794 | 2.8208 | 0.9995 | 0.0027 | 0.0516 | 0.0026885 | 0.0026885 | 0.00688523
18.23334 | 44.496 | 22.05 | 82.873 | -2500.076 | 33.22855 | 2.473 | 0 | -0.204 | 0 | 33.22794 | 2.8195 | 0.9995 | 0.0027 | 0.0514 | 0.0026701 | 0.0026701 | 0.00683804
18.23667 | 44.481 | 22.05 | 82.904 | -2500.076 | 33.22977 | 2.471 | 0 | -0.204 | 0 | 33.22855 | 2.8182 | 0.9995 | 0.0027 | 0.0515 | 0.0026683 | 0.0026683 | 0.00683804
18.24 | 44.42 | 22.05 | 82.934 | -2500.076 | 33.23161 | 2.454 | 0 | -0.173 | 0 | 33.22977 | 2.8169 | 0.9995 | 0.0026 | 0.0513 | 0.0026499 | 0.0026499 | 0.0067933
18.24334 | 44.42 | 22.05 | 82.949 | -2500.076 | 33.23282 | 2.392 | 0 | -0.142 | 0 | 33.23161 | 2.8156 | 0.9995 | 0.0026 | 0.0502 | 0.0025821 | 0.0025821 | 0.00662176
18.24667 | 44.435 | 22.05 | 82.98 | -2500.076 | 33.23404 | 2.39 | 0 | -0.127 | 0 | 33.23282 | 2.8143 | 0.9995 | 0.0026 | 0.0503 | 0.0025803 | 0.0025803 | 0.00665882
18.25 | 44.42 | 22.05 | 82.995 | -2500.076 | 33.23526 | 2.403 | 0 | -0.096 | 0 | 33.23404 | 2.813 | 0.9995 | 0.0026 | 0.0507 | 0.0025949 | 0.0025949 | 0.00665882
18.25334 | 44.374 | 22.05 | 82.98 | -2500.076 | 33.23587 | 2.386 | 0 | -0.081 | 0 | 33.23526 | 2.8117 | 0.9995 | 0.0026 | 0.0505 | 0.0025765 | 0.0025765 | 0.0066139
18.25667 | 44.374 | 22.05 | 82.965 | -2500.076 | 33.23649 | 2.339 | 0 | -0.096 | 0 | 33.23587 | 2.8104 | 0.9995 | 0.0025 | 0.0497 | 0.0025252 | 0.0025252 | 0.00648166
18.26 | 44.374 | 22.05 | 82.949 | -2500.076 | 33.23771 | 2.337 | 0 | -0.111 | 0 | 33.23649 | 2.8091 | 0.9995 | 0.0025 | 0.0498 | 0.0025234 | 0.0025234 | 0.00648166
18.26334 | 44.374 | 22.05 | 82.919 | -2500.076 | 33.24015 | 2.335 | 0 | -0.126 | 0 | 33.23771 | 2.8078 | 0.9996 | 0.0025 | 0.0499 | 0.0025215 | 0.0025215 | 0.00647895
18.26667 | 44.389 | 22.05 | 82.904 | -2500.076 | 33.2432 | 2.334 | 0 | -0.156 | 0 | 33.24015 | 2.8066 | 0.9996 | 0.0025 | 0.05 | 0.0025196 | 0.0025196 | 0.00651586
18.27 | 44.404 | 22.05 | 82.904 | -2500.076 | 33.24747 | 2.347 | 0 | -0.171 | 0 | 33.2432 | 2.8053 | 0.9996 | 0.0025 | 0.0504 | 0.0025343 | 0.0025343 | 0.00651586
18.27334 | 44.42 | 22.05 | 82.904 | -2500.076 | 33.25175 | 2.361 | 0 | -0.17 | 0 | 33.24747 | 2.804 | 0.9996 | 0.0025 | 0.0509 | 0.0025489 | 0.0025489 | 0.00655549
18.27667 | 44.42 | 22.05 | 82.904 | -2500.076 | 33.25602 | 2.374 | 0 | -0.17 | 0 | 33.25175 | 2.8027 | 0.9996 | 0.0026 | 0.0513 | 0.0025635 | 0.0025635 | 0.00659515
18.28 | 44.42 | 22.05 | 82.934 | -2500.076 | 33.25907 | 2.372 | 0 | -0.17 | 0 | 33.25602 | 2.8014 | 0.9996 | 0.0026 | 0.0514 | 0.0025616 | 0.0025616 | 0.00658968
18.28334 | 44.42 | 22.05 | 82.934 | -2500.076 | 33.26151 | 2.371 | 0 | -0.139 | 0 | 33.25907 | 2.8001 | 0.9996 | 0.0026 | 0.0516 | 0.0025597 | 0.0025597 | 0.00658968
18.28667 | 44.435 | 22.05 | 82.904 | -2500.076 | 33.26212 | 2.369 | 0 | -0.139 | 0 | 33.26151 | 2.7988 | 0.9996 | 0.0026 | 0.0517 | 0.0025579 | 0.0025579 | 0.00658692
18.29 | 44.465 | 22.05 | 82.904 | -2500.076 | 33.26212 | 2.383 | 0 | -0.169 | 0 | 33.26212 | 2.7975 | 0.9996 | 0.0026 | 0.0521 | 0.0025725 | 0.0025725 | 0.00670875
18.29334 | 44.45 | 22.05 | 82.919 | -2500.076 | 33.26151 | 2.411 | 0 | -0.169 | 0 | 33.26212 | 2.7962 | 0.9996 | 0.0026 | 0.0529 | 0.0026036 | 0.0026036 | 0.00670875
18.29667 | 44.389 | 22.05 | 82.888 | -2500.076 | 33.2609 | 2.394 | 0 | -0.153 | 0 | 33.26151 | 2.7949 | 0.9996 | 0.0026 | 0.0527 | 0.0025852 | 0.0025852 | 0.00666352
18.3 | 44.343 | 22.05 | 82.873 | -2500.076 | 33.25907 | 2.332 | 0 | -0.183 | 0 | 33.2609 | 2.7936 | 0.9997 | 0.0025 | 0.0515 | 0.0025174 | 0.0025174 | 0.0063605
18.30334 | 44.313 | 22.05 | 82.873 | -2500.076 | 33.25724 | 2.284 | 0 | -0.198 | 0 | 33.25907 | 2.7923 | 0.9997 | 0.0025 | 0.0506 | 0.0024661 | 0.0024661 | 0.0063605
18.30667 | 44.252 | 22.05 | 82.873 | -2500.076 | 33.25541 | 2.252 | 0 | -0.198 | 0 | 33.25724 | 2.791 | 0.9997 | 0.0024 | 0.05 | 0.0024313 | 0.0024313 | 0.0062726
18.31 | 44.206 | 22.05 | 82.858 | -2500.076 | 33.25358 | 2.189 | 0 | -0.198 | 0 | 33.25541 | 2.7897 | 0.9997 | 0.0024 | 0.0487 | 0.0023635 | 0.0023635 | 0.005969
18.31334 | 44.191 | 22.05 | 82.873 | -2500.076 | 33.25175 | 2.142 | 0 | -0.213 | 0 | 33.25358 | 2.7885 | 0.9997 | 0.0023 | 0.0478 | 0.0023123 | 0.0023123 | 0.005969
18.31667 | 44.191 | 22.05 | 82.888 | -2500.076 | 33.25053 | 2.125 | 0 | -0.197 | 0 | 33.25175 | 2.7872 | 0.9997 | 0.0023 | 0.0476 | 0.0022939 | 0.0022939 | 0.0059234
18.32 | 44.176 | 22.05 | 82.934 | -2500.076 | 33.24931 | 2.123 | 0 | -0.182 | 0 | 33.25053 | 2.7859 | 0.9997 | 0.0023 | 0.0477 | 0.002292 | 0.002292 | 0.00592032
18.32334 | 44.13 | 22.05 | 82.965 | -2500.076 | 33.2487 | 2.106 | 0 | -0.136 | 0 | 33.24931 | 2.7846 | 0.9997 | 0.0023 | 0.0475 | 0.0022737 | 0.0022737 | 0.00574383
18.32667 | 44.115 | 22.05 | 82.995 | -2500.076 | 33.24809 | 2.058 | 0 | -0.105 | 0 | 33.2487 | 2.7833 | 0.9997 | 0.0022 | 0.0465 | 0.0022224 | 0.0022224 | 0.00574383
18.33 | 44.145 | 22.05 | 82.995 | -2500.076 | 33.24686 | 2.041 | 0 | -0.074 | 0 | 33.24809 | 2.782 | 0.9997 | 0.0022 | 0.0463 | 0.0022041 | 0.0022041 | 0.00569808
18.33334 | 44.13 | 22.05 | 82.995 | -2500.076 | 33.24625 | 2.07 | 0 | -0.074 | 0 | 33.24686 | 2.7807 | 0.9997 | 0.0022 | 0.0471 | 0.0022351 | 0.0022351 | 0.00573433
18.33667 | 44.084 | 22.05 | 82.965 | -2500.076 | 33.24625 | 2.053 | 0 | -0.073 | 0 | 33.24625 | 2.7794 | 0.9997 | 0.0022 | 0.0468 | 0.0022168 | 0.0022168 | 0.00573433
18.34 | 44.084 | 22.05 | 82.934 | -2500.076 | 33.24625 | 2.006 | 0 | -0.104 | 0 | 33.24625 | 2.7782 | 0.9997 | 0.0022 | 0.0459 | 0.0021655 | 0.0021655 | 0.00560325
18.34334 | 44.099 | 22.05 | 82.904 | -2500.076 | 33.24564 | 2.004 | 0 | -0.134 | 0 | 33.24625 | 2.7769 | 0.9997 | 0.0022 | 0.046 | 0.0021636 | 0.0021636 | 0.00563942
18.34667 | 44.069 | 22.05 | 82.904 | -2500.076 | 33.24564 | 2.017 | 0 | -0.164 | 0 | 33.24564 | 2.7756 | 0.9998 | 0.0022 | 0.0464 | 0.0021782 | 0.0021782 | 0.00563942
18.35 | 44.023 | 22.05 | 82.904 | -2500.076 | 33.24503 | 1.985 | 0 | -0.164 | 0 | 33.24564 | 2.7743 | 0.9998 | 0.0021 | 0.0458 | 0.0021434 | 0.0021434 | 0.00555084
18.35334 | 44.023 | 22.05 | 82.919 | -2500.076 | 33.24381 | 1.938 | 0 | -0.164 | 0 | 33.24503 | 2.773 | 0.9998 | 0.0021 | 0.0448 | 0.0020921 | 0.0020921 | 0.00541619
18.35667 | 44.038 | 22.05 | 82.934 | -2500.076 | 33.24259 | 1.936 | 0 | -0.148 | 0 | 33.24381 | 2.7717 | 0.9998 | 0.0021 | 0.0449 | 0.0020902 | 0.0020902 | 0.00541619
18.36 | 44.023 | 22.05 | 82.949 | -2500.076 | 33.24198 | 1.949 | 0 | -0.132 | 0 | 33.24259 | 2.7705 | 0.9998 | 0.0021 | 0.0454 | 0.0021049 | 0.0021049 | 0.00545555
18.36334 | 43.977 | 22.05 | 82.949 | -2500.076 | 33.24137 | 1.932 | 0 | -0.117 | 0 | 33.24198 | 2.7692 | 0.9998 | 0.0021 | 0.0451 | 0.0020865 | 0.0020865 | 0.0054095
18.36667 | 43.962 | 22.05 | 82.98 | -2500.076 | 33.24076 | 1.885 | 0 | -0.117 | 0 | 33.24137 | 2.7679 | 0.9998 | 0.002 | 0.0441 | 0.0020352 | 0.0020352 | 0.00523182
18.37 | 43.962 | 22.05 | 82.965 | -2500.076 | 33.24137 | 1.868 | 0 | -0.086 | 0 | 33.24076 | 2.7666 | 0.9998 | 0.002 | 0.0439 | 0.0020169 | 0.0020169 | 0.00523182
18.37334 | 43.931 | 22.05 | 82.98 | -2500.076 | 33.24198 | 1.866 | 0 | -0.101 | 0 | 33.24137 | 2.7653 | 0.9998 | 0.002 | 0.044 | 0.002015 | 0.002015 | 0.00522838
18.37667 | 43.886 | 22.05 | 83.01 | -2500.076 | 33.24259 | 1.834 | 0 | -0.085 | 0 | 33.24198 | 2.764 | 0.9998 | 0.002 | 0.0433 | 0.0019802 | 0.0019802 | 0.00500763
18.38 | 43.87 | 22.05 | 83.071 | -2500.076 | 33.24259 | 1.786 | 0 | -0.054 | 0 | 33.24259 | 2.7628 | 0.9998 | 0.0019 | 0.0423 | 0.0019289 | 0.0019289 | 0.00500763
18.38334 | 43.87 | 22.05 | 83.056 | -2500.076 | 33.24259 | 1.769 | 0 | 0.007 | 0 | 33.24259 | 2.7615 | 0.9998 | 0.0019 | 0.0421 | 0.0019105 | 0.0019105 | 0.00496133
18.38667 | 43.809 | 22.05 | 83.087 | -2500.076 | 33.24198 | 1.768 | 0 | -0.008 | 0 | 33.24259 | 2.7602 | 0.9998 | 0.0019 | 0.0421 | 0.0019087 | 0.0019087 | 0.00478302
18.39 | 43.779 | 22.05 | 83.056 | -2500.076 | 33.24137 | 1.705 | 0 | 0.023 | 0 | 33.24198 | 2.7589 | 0.9998 | 0.0018 | 0.0408 | 0.0018409 | 0.0018409 | 0.00478302
18.39334 | 43.794 | 22.05 | 83.026 | -2500.076 | 33.24076 | 1.673 | 0 | -0.008 | 0 | 33.24137 | 2.7577 | 0.9999 | 0.0018 | 0.0401 | 0.0018061 | 0.0018061 | 0.00469378
18.39667 | 43.809 | 22.05 | 82.995 | -2500.076 | 33.24076 | 1.686 | 0 | -0.038 | 0 | 33.24076 | 2.7564 | 0.9999 | 0.0018 | 0.0406 | 0.0018207 | 0.0018207 | 0.0047722
18.4 | 43.779 | 22.05 | 82.995 | -2500.076 | 33.24076 | 1.7 | 0 | -0.068 | 0 | 33.24076 | 2.7551 | 0.9999 | 0.0018 | 0.041 | 0.0018353 | 0.0018353 | 0.0047722
18.40334 | 43.779 | 22.05 | 82.995 | -2500.076 | 33.24076 | 1.668 | 0 | -0.068 | 0 | 33.24076 | 2.7538 | 0.9999 | 0.0018 | 0.0403 | 0.0018005 | 0.0018005 | 0.00468286
18.40667 | 43.764 | 22.05 | 83.01 | -2500.076 | 33.24015 | 1.666 | 0 | -0.067 | 0 | 33.24076 | 2.7525 | 0.9999 | 0.0018 | 0.0404 | 0.0017986 | 0.0017986 | 0.00467921
18.41 | 43.748 | 22.05 | 83.026 | -2500.076 | 33.23954 | 1.649 | 0 | -0.052 | 0 | 33.24015 | 2.7513 | 0.9999 | 0.0018 | 0.0401 | 0.0017803 | 0.0017803 | 0.00467921
18.41334 | 43.687 | 22.05 | 83.056 | -2500.076 | 33.23893 | 1.632 | 0 | -0.036 | 0 | 33.23954 | 2.75 | 0.9999 | 0.0018 | 0.0398 | 0.0017619 | 0.0017619 | 0.00458609
18.41667 | 43.672 | 22.05 | 83.117 | -2500.076 | 33.23832 | 1.569 | 0 | -0.006 | 0 | 33.23893 | 2.7487 | 0.9999 | 0.0017 | 0.0384 | 0.0016941 | 0.0016941 | 0.0044108
18.42 | 43.672 | 22.05 | 83.117 | -2500.076 | 33.23832 | 1.552 | 0 | 0.056 | 0 | 33.23832 | 2.7474 | 0.9999 | 0.0017 | 0.0381 | 0.0016758 | 0.0016758 | 0.00436035
18.42334 | 43.657 | 22.05 | 83.132 | -2500.076 | 33.23832 | 1.55 | 0 | 0.056 | 0 | 33.23832 | 2.7462 | 0.9999 | 0.0017 | 0.0382 | 0.0016739 | 0.0016739 | 0.00436035
18.42667 | 43.611 | 22.05 | 83.117 | -2500.076 | 33.23832 | 1.533 | 0 | 0.072 | 0 | 33.23832 | 2.7449 | 0.9999 | 0.0017 | 0.0379 | 0.0016556 | 0.0016556 | 0.00431365
18.43 | 43.58 | 22.05 | 83.087 | -2500.076 | 33.23832 | 1.486 | 0 | 0.057 | 0 | 33.23832 | 2.7436 | 0.9999 | 0.0016 | 0.0368 | 0.0016043 | 0.0016043 | 0.00409129
18.43334 | 43.55 | 22.05 | 83.041 | -2500.076 | 33.23832 | 1.454 | 0 | 0.026 | 0 | 33.23832 | 2.7423 | 0.9999 | 0.0016 | 0.0361 | 0.0015695 | 0.0015695 | 0.00409129
18.43667 | 43.519 | 22.05 | 83.041 | -2500.076 | 33.23771 | 1.421 | 0 | -0.019 | 0 | 33.23832 | 2.7411 | 0.9999 | 0.0015 | 0.0354 | 0.0015347 | 0.0015347 | 0.00400151
18.44 | 43.504 | 22.05 | 83.026 | -2500.076 | 33.23771 | 1.389 | 0 | -0.019 | 0 | 33.23771 | 2.7398 | 0.9999 | 0.0015 | 0.0347 | 0.0014998 | 0.0014998 | 0.00386475
18.44334 | 43.474 | 22.05 | 83.026 | -2500.076 | 33.23771 | 1.372 | 0 | -0.034 | 0 | 33.23771 | 2.7385 | 0.9999 | 0.0015 | 0.0344 | 0.0014815 | 0.0014815 | 0.00386475
18.44667 | 43.474 | 22.05 | 83.041 | -2500.076 | 33.23771 | 1.34 | 0 | -0.033 | 0 | 33.23771 | 2.7373 | 0.9999 | 0.0014 | 0.0337 | 0.0014467 | 0.0014467 | 0.00377484
18.45 | 43.458 | 22.05 | 83.056 | -2500.076 | 33.23771 | 1.338 | 0 | -0.018 | 0 | 33.23771 | 2.736 | 0.9999 | 0.0014 | 0.0337 | 0.0014448 | 0.0014448 | 0.00372387
18.45334 | 43.443 | 22.05 | 83.056 | -2500.076 | 33.2371 | 1.321 | 0 | -0.002 | 0 | 33.23771 | 2.7347 | 0.9999 | 0.0014 | 0.0334 | 0.0014265 | 0.0014265 | 0.00372387
18.45667 | 43.397 | 22.05 | 83.087 | -2500.076 | 33.2371 | 1.304 | 0 | -0.002 | 0 | 33.2371 | 2.7335 | 1 | 0.0014 | 0.0331 | 0.0014081 | 0.0014081 | 0.00367684
18.46 | 43.382 | 22.05 | 83.102 | -2500.076 | 33.2371 | 1.257 | 0 | 0.029 | 0 | 33.2371 | 2.7322 | 1 | 0.0014 | 0.032 | 0.0013568 | 0.0013568 | 0.00349665
18.46334 | 43.382 | 22.05 | 83.117 | -2500.076 | 33.2371 | 1.24 | 0 | 0.044 | 0 | 33.2371 | 2.7309 | 1 | 0.0013 | 0.0316 | 0.0013385 | 0.0013385 | 0.00349665
18.46667 | 43.352 | 22.05 | 83.117 | -2500.076 | 33.2371 | 1.238 | 0 | 0.06 | 0 | 33.2371 | 2.7296 | 1 | 0.0013 | 0.0317 | 0.0013366 | 0.0013366 | 0.00349258
18.47 | 43.321 | 22.05 | 83.132 | -2500.076 | 33.2371 | 1.206 | 0 | 0.06 | 0 | 33.2371 | 2.7284 | 1 | 0.0013 | 0.0309 | 0.0013018 | 0.0013018 | 0.0034024
18.47334 | 43.306 | 22.05 | 83.117 | -2500.076 | 33.23649 | 1.173 | 0 | 0.076 | 0 | 33.2371 | 2.7271 | 1 | 0.0013 | 0.0302 | 0.001267 | 0.001267 | 0.0034024
18.47667 | 43.321 | 22.05 | 83.117 | -2500.076 | 33.23649 | 1.156 | 0 | 0.061 | 0 | 33.23649 | 2.7258 | 1 | 0.0012 | 0.0298 | 0.0012486 | 0.0012486 | 0.00326495
18.48 | 43.291 | 22.05 | 83.071 | -2500.076 | 33.23649 | 1.17 | 0 | 0.061 | 0 | 33.23649 | 2.7246 | 1 | 0.0013 | 0.0303 | 0.0012632 | 0.0012632 | 0.00330391
18.48334 | 43.291 | 22.05 | 83.071 | -2500.076 | 33.23649 | 1.138 | 0 | 0.015 | 0 | 33.23649 | 2.7233 | 1 | 0.0012 | 0.0295 | 0.0012284 | 0.0012284 | 0.00330391
18.48667 | 43.291 | 22.05 | 83.087 | -2500.076 | 33.23649 | 1.136 | 0 | 0.016 | 0 | 33.23649 | 2.722 | 1 | 0.0012 | 0.0296 | 0.0012265 | 0.0012265 | 0.00320941
18.49 | 43.306 | 22.05 | 83.102 | -2500.076 | 33.23649 | 1.134 | 0 | 0.031 | 0 | 33.23649 | 2.7208 | 1 | 0.0012 | 0.0296 | 0.0012247 | 0.0012247 | 0.00302811
18.49334 | 43.275 | 22.05 | 83.117 | -2500.076 | 33.23649 | 1.148 | 0 | 0.047 | 0 | 33.23649 | 2.7174 | 1 | 0.0012 | 0.0302 | 0.0012393 | 0.0012393 | 0
18.49667 | 43.275 | 22.05 | 83.117 | -2500.076 | 33.23649
18.5 | 43.275 | 22.05 | 83.102 | -2500.076 | 33.23649
18.50334 | 43.245 | 22.05 | 83.056 | -2500.076 | 33.2371
18.50667 | 43.214 | 22.05 | 82.995 | -2500.076 | 33.2371
18.51 | 43.199 | 22.05 | 82.965 | -2500.076 | 33.2371
18.51334 | 43.184 | 22.05 | 82.98 | -2500.076 | 33.2371
18.51667 | 43.168 | 22.05 | 83.01 | -2500.076 | 33.2371
18.52 | 43.153 | 22.05 | 83.041 | -2500.076 | 33.2371
18.52334 | 43.138 | 22.05 | 83.071 | -2500.076 | 33.23771
18.52667 | 43.123 | 22.05 | 83.087 | -2500.076 | 33.23771
18.53 | 43.107 | 22.05 | 83.087 | -2500.076 | 33.2371
18.53334 | 43.107 | 22.05 | 83.056 | -2500.076 | 33.23649
18.53667 | 43.092 | 22.05 | 83.056 | -2500.076 | 33.23649
18.54 | 43.062 | 22.05 | 83.102 | -2500.076 | 33.23649
18.54334 | 43.062 | 22.05 | 83.102 | -2500.076 | 33.23649
18.54667 | 43.046 | 22.05 | 83.132 | -2500.076 | 33.2371
18.55 | 43.001 | 22.05 | 83.163 | -2500.076 | 33.23771
18.55334 | 42.97 | 22.05 | 83.193 | -2500.076 | 33.2371
18.55667 | 42.985 | 22.05 | 83.193 | -2500.076 | 33.2371
18.56 | 42.94 | 22.05 | 83.224 | -2500.076 | 33.2371
18.56334 | 42.894 | 22.05 | 83.193 | -2500.076 | 33.23649
18.56667 | 42.894 | 22.05 | 83.209 | -2500.076 | 33.23649
18.57 | 42.909 | 22.05 | 83.178 | -2500.076 | 33.2371
18.57334 | 42.894 | 22.05 | 83.117 | -2500.076 | 33.23649
18.57667 | 42.894 | 22.05 | 83.056 | -2500.076 | 33.23649
18.58 | 42.879 | 22.05 | 83.026 | -2500.076 | 33.23771
18.58334 | 42.863 | 22.05 | 82.98 | -2500.076 | 33.23832
18.58667 | 42.848 | 22.05 | 82.965 | -2500.076 | 33.23832
18.59 | 42.802 | 22.05 | 82.965 | -2500.076 | 33.23893
18.59334 | 42.772 | 22.05 | 82.995 | -2500.076 | 33.23893
18.59667 | 42.787 | 22.05 | 83.026 | -2500.076 | 33.23832
18.6 | 42.756 | 22.05 | 83.056 | -2500.076 | 33.23771
18.60334 | 42.711 | 22.05 | 83.071 | -2500.076 | 33.23771
18.60667 | 42.695 | 22.05 | 83.102 | -2500.076 | 33.23771
18.61 | 42.695 | 22.05 | 83.117 | -2500.076 | 33.23771
18.61334 | 42.68 | 22.05 | 83.132 | -2500.076 | 33.23771
18.61667 | 42.665 | 22.05 | 83.117 | -2500.076 | 33.23771
18.62 | 42.65 | 22.05 | 83.102 | -2500.076 | 33.23771
18.62334 | 42.665 | 22.05 | 83.087 | -2500.076 | 33.23771
18.62667 | 42.665 | 22.05 | 83.071 | -2500.076 | 33.23832
18.63 | 42.634 | 22.05 | 83.056 | -2500.076 | 33.23893
18.63334 | 42.619 | 22.05 | 83.056 | -2500.076 | 33.23893
18.63667 | 42.634 | 22.05 | 83.056 | -2500.076 | 33.23893
18.64 | 42.634 | 22.05 | 83.056 | -2500.076 | 33.23893
18.64334 | 42.604 | 22.05 | 83.056 | -2500.076 | 33.23832
18.64667 | 42.573 | 22.05 | 83.087 | -2500.076 | 33.23771
18.65 | 42.558 | 22.05 | 83.102 | -2500.076 | 33.23832
18.65334 | 42.558 | 22.05 | 83.132 | -2500.076 | 33.23893
18.65667 | 42.512 | 22.05 | 83.132 | -2500.076 | 33.23954
18.66 | 42.512 | 22.05 | 83.163 | -2500.076 | 33.24015
18.66334 | 42.497 | 22.05 | 83.148 | -2500.076 | 33.24076
18.66667 | 42.497 | 22.05 | 83.178 | -2500.076 | 33.24015
18.67 | 42.482 | 22.05 | 83.178 | -2500.076 | 33.24015
18.67334 | 42.467 | 22.05 | 83.193 | -2500.076 | 33.23954
18.67667 | 42.451 | 22.05 | 83.163 | -2500.076 | 33.23893
18.68 | 42.482 | 22.05 | 83.178 | -2500.076 | 33.23771
18.68334 | 42.467 | 22.05 | 83.148 | -2500.076 | 33.2371
18.68667 | 42.405 | 22.05 | 83.148 | -2500.076 | 33.23587
18.69 | 42.405 | 22.05 | 83.148 | -2500.076 | 33.23465
18.69334 | 42.405 | 22.05 | 83.132 | -2500.076 | 33.23282
18.69667 | 42.375 | 22.05 | 83.071 | -2500.076 | 33.23161
18.7 | 42.344 | 22.05 | 83.041 | -2500.076 | 33.23038
18.70334 | 42.36 | 22.05 | 83.041 | -2500.076 | 33.22916
18.70667 | 42.344 | 22.05 | 83.041 | -2500.076 | 33.22794
18.71 | 42.314 | 22.05 | 83.071 | -2500.076 | 33.22794
18.71334 | 42.299 | 22.05 | 83.102 | -2500.076 | 33.22794
18.71667 | 42.299 | 22.05 | 83.102 | -2500.076 | 33.22794
18.72 | 42.299 | 22.05 | 83.087 | -2500.076 | 33.22794
18.72334 | 42.299 | 22.05 | 83.071 | -2500.076 | 33.22855
18.72667 | 42.314 | 22.05 | 83.026 | -2500.076 | 33.22794
18.73 | 42.314 | 22.05 | 83.01 | -2500.076 | 33.22794
18.73334 | 42.314 | 22.05 | 83.01 | -2500.076 | 33.22794
18.73667 | 42.283 | 22.05 | 83.01 | -2500.076 | 33.22794
18.74 | 42.253 | 22.05 | 82.98 | -2500.076 | 33.22794
18.74334 | 42.222 | 22.05 | 82.995 | -2500.076 | 33.22855
18.74667 | 42.238 | 22.05 | 82.995 | -2500.076 | 33.22855
18.75 | 42.222 | 22.05 | 82.98 | -2500.076 | 33.22855
18.75334 | 42.207 | 22.05 | 82.98 | -2500.076 | 33.22855
18.75667 | 42.222 | 22.05 | 83.01 | -2500.076 | 33.22794
18.76 | 42.222 | 22.05 | 83.041 | -2500.076 | 33.22794
18.76334 | 42.177 | 22.05 | 83.071 | -2500.076 | 33.22794
18.76667 | 42.177 | 22.05 | 83.132 | -2500.076 | 33.22794
18.77 | 42.177 | 22.05 | 83.163 | -2500.076 | 33.22794
18.77334 | 42.177 | 22.05 | 83.193 | -2500.076 | 33.22855
18.77667 | 42.146 | 22.05 | 83.224 | -2500.076 | 33.22855
18.78 | 42.131 | 22.05 | 83.239 | -2500.076 | 33.22855
18.78334 | 42.131 | 22.05 | 83.224 | -2500.076 | 33.22855
18.78667 | 42.177 | 22.05 | 83.209 | -2500.076 | 33.22916
18.79 | 42.192 | 22.05 | 83.224 | -2500.076 | 33.23038
18.79334 | 42.207 | 22.05 | 83.224 | -2500.076 | 33.23161
18.79667 | 42.222 | 22.05 | 83.224 | -2500.076 | 33.23282
18.8 | 42.238 | 22.05 | 83.254 | -2500.076 | 33.23404
18.80334 | 42.222 | 22.05 | 83.27 | -2500.076 | 33.23465
18.80667 | 42.192 | 22.05 | 83.285 | -2500.076 | 33.23526
18.81 | 42.222 | 22.05 | 83.27 | -2500.076 | 33.23587
18.81334 | 42.253 | 22.05 | 83.254 | -2500.076 | 33.23587
18.81667 | 42.238 | 22.05 | 83.27 | -2500.076 | 33.23587
18.82 | 42.238 | 22.05 | 83.27 | -2500.076 | 33.23649
18.82334 | 42.283 | 22.05 | 83.239 | -2500.076 | 33.23649
18.82667 | 42.299 | 22.05 | 83.193 | -2500.076 | 33.23587
18.83 | 42.314 | 22.05 | 83.224 | -2500.076 | 33.23649
18.83334 | 42.36 | 22.05 | 83.193 | -2500.076 | 33.2371
18.83667 | 42.375 | 22.05 | 83.209 | -2500.076 | 33.2371
18.84 | 42.405 | 22.05 | 83.224 | -2500.076 | 33.23649
18.84334 | 42.436 | 22.05 | 83.239 | -2500.076 | 33.23649
18.84667 | 42.451 | 22.05 | 83.224 | -2500.076 | 33.23587
18.85 | 42.467 | 22.05 | 83.209 | -2500.076 | 33.23526
18.85334 | 42.512 | 22.05 | 83.178 | -2500.076 | 33.23465
18.85667 | 42.497 | 22.05 | 83.163 | -2500.076 | 33.23404
18.86 | 42.497 | 22.05 | 83.193 | -2500.076 | 33.23282
18.86334 | 42.512 | 22.05 | 83.193 | -2500.076 | 33.23222
18.86667 | 42.558 | 22.05 | 83.224 | -2500.076 | 33.23161
18.87 | 42.589 | 22.05 | 83.254 | -2500.076 | 33.23161
18.87334 | 42.65 | 22.05 | 83.285 | -2500.076 | 33.23222
18.87667 | 42.695 | 22.05 | 83.285 | -2500.076 | 33.23343
18.88 | 42.787 | 22.05 | 83.285 | -2500.076 | 33.23404
18.88334 | 42.833 | 22.05 | 83.3 | -2500.076 | 33.23465
18.88667 | 42.894 | 22.05 | 83.3 | -2500.076 | 33.23404
18.89 | 42.955 | 22.05 | 83.285 | -2500.076 | 33.23343
18.89334 | 43.046 | 22.05 | 83.27 | -2500.076 | 33.23343
18.89667 | 43.092 | 22.05 | 83.27 | -2500.076 | 33.23343
18.9 | 43.153 | 22.05 | 83.239 | -2500.076 | 33.23343
18.90334 | 43.214 | 22.05 | 83.209 | -2500.076 | 33.23343
18.90667 | 43.306 | 22.05 | 83.224 | -2500.076 | 33.23404
18.91 | 43.397 | 22.05 | 83.239 | -2500.076 | 33.23404
18.91334 | 43.489 | 22.05 | 83.254 | -2500.076 | 33.23404
18.91667 | 43.55 | 22.05 | 83.27 | -2500.076 | 33.23404
18.92 | 43.687 | 22.05 | 83.27 | -2500.076 | 33.23465
18.92334 | 43.809 | 22.05 | 83.239 | -2500.076 | 33.23465
18.92667 | 43.916 | 22.05 | 83.209 | -2500.076 | 33.23465
18.93 | 44.053 | 22.05 | 83.178 | -2500.076 | 33.23465
18.93334 | 44.237 | 22.05 | 83.132 | -2500.076 | 33.23465
18.93667 | 44.389 | 22.05 | 83.148 | -2500.076 | 33.23465
18.94 | 44.542 | 22.05 | 83.148 | -2500.076 | 33.23465
18.94334 | 44.694 | 22.05 | 83.148 | -2500.076 | 33.23465
18.94667 | 44.862 | 22.05 | 83.132 | -2500.076 | 33.23465
18.95 | 45.045 | 22.05 | 83.148 | -2500.076 | 33.23465
18.95334 | 45.198 | 22.05 | 83.132 | -2500.076 | 33.23526
18.95667 | 45.351 | 22.05 | 83.148 | -2500.076 | 33.23587
18.96 | 45.549 | 22.05 | 83.163 | -2500.076 | 33.23649
18.96334 | 45.793 | 22.05 | 83.178 | -2500.076 | 33.2371
18.96667 | 46.007 | 22.05 | 83.178 | -2500.076 | 33.23832
18.97 | 46.205 | 22.05 | 83.178 | -2500.076 | 33.23893
18.97334 | 46.434 | 22.05 | 83.163 | -2500.076 | 33.23954
18.97667 | 46.709 | 22.05 | 83.163 | -2500.076 | 33.24015
18.98 | 46.937 | 22.05 | 83.163 | -2500.076 | 33.24076
18.98334 | 47.166 | 22.05 | 83.193 | -2500.076 | 33.24137
18.98667 | 47.472 | 22.05 | 83.209 | -2500.076 | 33.24259
18.99 | 47.807 | 22.05 | 83.209 | -2500.076 | 33.24381
18.99334 | 48.051 | 22.05 | 83.224 | -2500.076 | 33.24381
18.99667 | 48.326 | 22.05 | 83.254 | -2500.076 | 33.24381
19 | 48.662 | 22.05 | 83.254 | -2500.076 | 33.24381
19.00334 | 49.028 | 22.05 | 83.254 | -2500.076 | 33.24259
19.00667 | 49.379 | 22.05 | 83.254 | -2500.076 | 33.24137
19.01 | 49.73 | 22.05 | 83.239 | -2500.076 | 33.24137
19.01334 | 50.081 | 22.05 | 83.209 | -2500.076 | 33.24137
19.01667 | 50.478 | 22.05 | 83.163 | -2500.076 | 33.24076
19.02 | 50.844 | 22.05 | 83.148 | -2500.076 | 33.24015
19.02334 | 51.225 | 22.05 | 83.148 | -2500.076 | 33.23954
19.02667 | 51.653 | 22.05 | 83.132 | -2500.076 | 33.23893
19.03 | 52.11 | 22.05 | 83.071 | -2500.076 | 33.23771
19.03334 | 52.568 | 22.05 | 83.071 | -2500.076 | 33.2371
19.03667 | 52.995 | 22.05 | 83.056 | -2500.076 | 33.23649
19.04 | 53.453 | 22.05 | 83.071 | -2500.076 | 33.23527
19.04334 | 53.941 | 22.05 | 83.087 | -2500.076 | 33.23344
19.04667 | 54.445 | 22.05 | 83.148 | -2500.076 | 33.23222
19.05 | 54.933 | 22.05 | 83.163 | -2500.076 | 33.23038
19.05334 | 55.483 | 22.05 | 83.193 | -2500.076 | 33.22855
19.05667 | 56.078 | 22.05 | 83.148 | -2500.076 | 33.22733
19.06 | 56.688 | 22.05 | 83.132 | -2500.076 | 33.22733
19.06334 | 57.268 | 22.05 | 83.117 | -2500.076 | 33.22672
19.06667 | 57.863 | 22.05 | 83.117 | -2500.076 | 33.22611
19.07 | 58.504 | 22.05 | 83.087 | -2500.076 | 33.22611
19.07334 | 59.13 | 22.05 | 83.087 | -2500.076 | 33.22611
19.07667 | 59.771 | 22.05 | 83.056 | -2500.076 | 33.2255
19.08 | 60.427 | 22.05 | 83.041 | -2500.076 | 33.2255
19.08334 | 61.098 | 22.05 | 83.01 | -2500.076 | 33.22489
19.08667 | 61.8 | 22.05 | 83.01 | -2500.076 | 33.22428
19.09 | 62.487 | 22.05 | 83.026 | -2500.076 | 33.22367
19.09334 | 63.189 | 22.05 | 83.056 | -2500.076 | 33.22245
19.09667 | 63.936 | 22.05 | 83.041 | -2500.076 | 33.22001
19.1 | 64.699 | 22.05 | 83.041 | -2500.076 | 33.21818
19.10334 | 65.447 | 22.05 | 83.026 | -2500.076 | 33.21634
19.10667 | 66.225 | 22.05 | 82.995 | -2500.076 | 33.2139
19.11 | 67.034 | 22.05 | 82.98 | -2500.076 | 33.21207
19.11334 | 67.843 | 22.05 | 82.995 | -2500.076 | 33.21085
19.11667 | 68.636 | 22.05 | 82.965 | -2500.076 | 33.20963
19.12 | 69.46 | 22.05 | 82.949 | -2500.076 | 33.20841
19.12334 | 70.284 | 22.05 | 82.934 | -2500.076 | 33.2078
19.12667 | 71.108 | 22.05 | 82.904 | -2500.076 | 33.2078
19.13 | 71.917 | 22.05 | 82.873 | -2500.076 | 33.20963
19.13334 | 72.756 | 22.05 | 82.888 | -2500.076 | 33.21207
19.13667 | 73.626 | 22.05 | 82.888 | -2500.076 | 33.21513
19.14 | 74.541 | 22.05 | 82.873 | -2500.076 | 33.21818
19.14334 | 75.442 | 22.05 | 82.888 | -2500.076 | 33.22123
19.14667 | 76.342 | 22.05 | 82.873 | -2500.076 | 33.22306
19.15 | 77.258 | 22.05 | 82.873 | -2500.076 | 33.22489
19.15334 | 78.188 | 22.05 | 82.842 | -2500.076 | 33.22611
19.15667 | 79.043 | 22.05 | 82.842 | -2500.076 | 33.22733
19.16 | 79.897 | 22.05 | 82.812 | -2500.076 | 33.22794
19.16334 | 80.813 | 22.05 | 82.812 | -2500.076 | 33.22855
19.16667 | 81.744 | 22.05 | 82.751 | -2500.076 | 33.22855
19.17 | 82.614 | 22.05 | 82.751 | -2500.076 | 33.22794
19.17334 | 83.499 | 22.05 | 82.781 | -2500.076 | 33.22733
19.17667 | 84.414 | 22.05 | 82.797 | -2500.076 | 33.22672
19.18 | 85.284 | 22.05 | 82.797 | -2500.076 | 33.22672
19.18334 | 86.154 | 22.05 | 82.812 | -2500.076 | 33.22611
19.18667 | 87.008 | 22.05 | 82.812 | -2500.076 | 33.22611
19.19 | 87.909 | 22.05 | 82.781 | -2500.076 | 33.22611
19.19334 | 88.794 | 22.05 | 82.751 | -2500.076 | 33.22611
19.19667 | 89.663 | 22.05 | 82.751 | -2500.076 | 33.22611
19.2 | 90.503 | 22.05 | 82.736 | -2500.076 | 33.22611
19.20334 | 91.403 | 22.05 | 82.72 | -2500.076 | 33.22611
19.20667 | 92.273 | 22.05 | 82.705 | -2500.076 | 33.22611
19.21 | 93.112 | 22.05 | 82.69 | -2500.076 | 33.22672
19.21334 | 93.936 | 22.05 | 82.659 | -2500.076 | 33.22733
19.21667 | 94.821 | 22.05 | 82.644 | -2500.076 | 33.22977
19.22 | 95.645 | 22.05 | 82.629 | -2500.076 | 33.23222
19.22334 | 96.438 | 22.05 | 82.614 | -2500.076 | 33.23527
19.22667 | 97.217 | 22.05 | 82.614 | -2500.076 | 33.23771
19.23 | 98.025 | 22.05 | 82.659 | -2500.076 | 33.24015
19.23334 | 98.849 | 22.05 | 82.659 | -2500.076 | 33.24137
19.23667 | 99.612 | 22.05 | 82.644 | -2500.076 | 33.2432
19.24 | 100.33 | 22.05 | 82.675 | -2500.076 | 33.24442
19.24334 | 101.093 | 22.05 | 82.705 | -2500.076 | 33.24564
19.24667 | 101.84 | 22.05 | 82.69 | -2500.076 | 33.24625
19.25 | 102.512 | 22.05 | 82.705 | -2500.076 | 33.24686
19.25334 | 103.198 | 22.05 | 82.736 | -2500.076 | 33.24686
19.25667 | 103.885 | 22.05 | 82.751 | -2500.076 | 33.24686
19.26 | 104.526 | 22.05 | 82.751 | -2500.076 | 33.24686
19.26334 | 105.167 | 22.05 | 82.736 | -2500.076 | 33.24686
19.26667 | 105.762 | 22.05 | 82.736 | -2500.076 | 33.24686
19.27 | 106.357 | 22.05 | 82.751 | -2500.076 | 33.24686
19.27334 | 106.967 | 22.05 | 82.72 | -2500.076 | 33.24686
19.27667 | 107.517 | 22.05 | 82.675 | -2500.076 | 33.24686
19.28 | 108.005 | 22.05 | 82.675 | -2500.076 | 33.24747
19.28334 | 108.509 | 22.05 | 82.644 | -2500.076 | 33.24747
19.28667 | 109.027 | 22.05 | 82.598 | -2500.076 | 33.24747
19.29 | 109.485 | 22.05 | 82.568 | -2500.076 | 33.24747
19.29334 | 109.912 | 22.05 | 82.583 | -2500.076 | 33.24747
19.29667 | 110.37 | 22.05 | 82.583 | -2500.076 | 33.24747
19.3 | 110.782 | 22.05 | 82.614 | -2500.076 | 33.24747
19.30334 | 111.133 | 22.05 | 82.614 | -2500.076 | 33.24747
19.30667 | 111.469 | 22.05 | 82.598 | -2500.076 | 33.24747
19.31 | 111.82 | 22.05 | 82.598 | -2500.076 | 33.24747
19.31334 | 112.186 | 22.05 | 82.598 | -2500.076 | 33.24747
19.31667 | 112.537 | 22.05 | 82.598 | -2500.076 | 33.24747
19.32 | 112.812 | 22.05 | 82.614 | -2500.076 | 33.24747
19.32334 | 113.056 | 22.05 | 82.675 | -2500.076 | 33.24747
19.32667 | 113.315 | 22.05 | 82.69 | -2500.076 | 33.24747
19.33 | 113.498 | 22.05 | 82.69 | -2500.076 | 33.24686
19.33334 | 113.651 | 22.05 | 82.705 | -2500.076 | 33.24686
19.33667 | 113.804 | 22.05 | 82.72 | -2500.076 | 33.24686
19.34 | 113.971 | 22.05 | 82.705 | -2500.076 | 33.24747
19.34334 | 114.078 | 22.05 | 82.705 | -2500.076 | 33.2487
19.34667 | 114.139 | 22.05 | 82.69 | -2500.076 | 33.24992
19.35 | 114.185 | 22.05 | 82.69 | -2500.076 | 33.25114
19.35334 | 114.231 | 22.05 | 82.72 | -2500.076 | 33.25175
19.35667 | 114.246 | 22.05 | 82.736 | -2500.076 | 33.25175
19.36 | 114.231 | 22.05 | 82.751 | -2500.076 | 33.25114
19.36334 | 114.231 | 22.05 | 82.781 | -2500.076 | 33.24992
19.36667 | 114.216 | 22.05 | 82.766 | -2500.076 | 33.2487
19.37 | 114.17 | 22.05 | 82.72 | -2500.076 | 33.24747
19.37334 | 114.109 | 22.05 | 82.69 | -2500.076 | 33.24503
19.37667 | 113.987 | 22.05 | 82.675 | -2500.076 | 33.24137
19.38 | 113.865 | 22.05 | 82.644 | -2500.076 | 33.23771
19.38334 | 113.712 | 22.05 | 82.675 | -2500.076 | 33.23344
19.38667 | 113.529 | 22.05 | 82.705 | -2500.076 | 33.22916
19.39 | 113.315 | 22.05 | 82.736 | -2500.076 | 33.2255
19.39334 | 113.163 | 22.05 | 82.751 | -2500.076 | 33.22245
19.39667 | 112.98 | 22.05 | 82.766 | -2500.076 | 33.22001
19.4 | 112.751 | 22.05 | 82.751 | -2500.076 | 33.21817
19.40334 | 112.461 | 22.05 | 82.736 | -2500.076 | 33.21695
19.40667 | 112.171 | 22.05 | 82.736 | -2500.076 | 33.21634
19.41 | 111.896 | 22.05 | 82.72 | -2500.076 | 33.21634
19.41334 | 111.56 | 22.05 | 82.736 | -2500.076 | 33.21634
19.41667 | 111.209 | 22.05 | 82.766 | -2500.076 | 33.21695
19.42 | 110.904 | 22.05 | 82.781 | -2500.076 | 33.21695
19.42334 | 110.63 | 22.05 | 82.797 | -2500.076 | 33.21695
19.42667 | 110.233 | 22.05 | 82.827 | -2500.076 | 33.21695
19.43 | 109.851 | 22.05 | 82.858 | -2500.076 | 33.21695
19.43334 | 109.5 | 22.05 | 82.888 | -2500.076 | 33.21634
19.43667 | 109.134 | 22.05 | 82.888 | -2500.076 | 33.21634
19.44 | 108.722 | 22.05 | 82.858 | -2500.076 | 33.21634
19.44334 | 108.325 | 22.05 | 82.827 | -2500.076 | 33.21695
19.44667 | 107.898 | 22.05 | 82.781 | -2500.076 | 33.21756
19.45 | 107.425 | 22.05 | 82.766 | -2500.076 | 33.21756
19.45334 | 106.967 | 22.05 | 82.812 | -2500.076 | 33.21756
19.45667 | 106.479 | 22.05 | 82.827 | -2500.076 | 33.21756
19.46 | 106.006 | 22.05 | 82.858 | -2500.076 | 33.21634
19.46334 | 105.533 | 22.05 | 82.904 | -2500.076 | 33.21451
19.46667 | 105.06 | 22.05 | 82.888 | -2500.076 | 33.21329
19.47 | 104.541 | 22.05 | 82.827 | -2500.076 | 33.21146
19.47334 | 104.022 | 22.05 | 82.827 | -2500.076 | 33.20963
19.47667 | 103.488 | 22.05 | 82.827 | -2500.076 | 33.20841
19.48 | 102.969 | 22.05 | 82.827 | -2500.076 | 33.2078
19.48334 | 102.435 | 22.05 | 82.812 | -2500.076 | 33.20719
19.48667 | 101.901 | 22.05 | 82.842 | -2500.076 | 33.20719
19.49 | 101.352 | 22.05 | 82.873 | -2500.076 | 33.20719
19.49334 | 100.833 | 22.05 | 82.904 | -2500.076 | 33.20658
19.49667 | 100.284 | 22.05 | 82.919 | -2500.076 | 33.20597
19.5 | 99.719 | 22.05 | 82.965 | -2500.076 | 33.20536
19.50334 | 99.124 | 22.05 | 82.965 | -2500.076 | 33.20536
19.50667 | 98.56 | 22.05 | 82.965 | -2500.076 | 33.20536
19.51 | 97.98 | 22.05 | 82.934 | -2500.076 | 33.20536
19.51334 | 97.4 | 22.05 | 82.949 | -2500.076 | 33.20536
19.51667 | 96.805 | 22.05 | 82.934 | -2500.076 | 33.20536
19.52 | 96.24 | 22.05 | 82.965 | -2500.076 | 33.20475
19.52334 | 95.66 | 22.05 | 82.965 | -2500.076 | 33.20414
19.52667 | 95.05 | 22.05 | 82.98 | -2500.076 | 33.20475
19.53 | 94.44 | 22.05 | 82.965 | -2500.076 | 33.20475
19.53334 | 93.86 | 22.05 | 82.995 | -2500.076 | 33.20536
19.53667 | 93.28 | 22.05 | 82.995 | -2500.076 | 33.20597
19.54 | 92.685 | 22.05 | 82.995 | -2500.076 | 33.20658
19.54334 | 92.12 | 22.05 | 82.995 | -2500.076 | 33.20658
19.54667 | 91.54 | 22.05 | 82.98 | -2500.076 | 33.20719
19.55 | 90.945 | 22.05 | 82.949 | -2500.076 | 33.2078
19.55334 | 90.335 | 22.05 | 82.934 | -2500.076 | 33.20902
19.55667 | 89.755 | 22.05 | 82.934 | -2500.076 | 33.21085
19.56 | 89.175 | 22.05 | 82.934 | -2500.076 | 33.21268
19.56334 | 88.58 | 22.05 | 82.934 | -2500.076 | 33.21451
19.56667 | 87.97 | 22.05 | 82.949 | -2500.076 | 33.21573
19.57 | 87.374 | 22.05 | 82.949 | -2500.076 | 33.21634
19.57334 | 86.779 | 22.05 | 82.934 | -2500.076 | 33.21634
19.57667 | 86.169 | 22.05 | 82.934 | -2500.076 | 33.21634
19.58 | 85.574 | 22.05 | 82.919 | -2500.076 | 33.21695
19.58334 | 85.025 | 22.05 | 82.919 | -2500.076 | 33.21756
19.58667 | 84.49 | 22.05 | 82.934 | -2500.076 | 33.21756
19.59 | 83.941 | 22.05 | 82.934 | -2500.076 | 33.21756
19.59334 | 83.377 | 22.05 | 82.919 | -2500.076 | 33.21818
19.59667 | 82.812 | 22.05 | 82.965 | -2500.076 | 33.21818
19.6 | 82.232 | 22.05 | 82.98 | -2500.076 | 33.21818
19.60334 | 81.668 | 22.05 | 82.98 | -2500.076 | 33.21879
19.60667 | 81.088 | 22.05 | 82.98 | -2500.076 | 33.2194
19.61 | 80.538 | 22.05 | 83.026 | -2500.076 | 33.2194
19.61334 | 79.989 | 22.05 | 83.01 | -2500.076 | 33.2194
19.61667 | 79.44 | 22.05 | 82.98 | -2500.076 | 33.2194
19.62 | 78.89 | 22.05 | 82.949 | -2500.076 | 33.22001
19.62334 | 78.387 | 22.05 | 82.98 | -2500.076 | 33.22062
19.62667 | 77.853 | 22.05 | 82.995 | -2500.076 | 33.22184
19.63 | 77.303 | 22.05 | 83.01 | -2500.076 | 33.22367
19.63334 | 76.8 | 22.05 | 83.026 | -2500.076 | 33.2255
19.63667 | 76.312 | 22.05 | 83.041 | -2500.076 | 33.22672
19.64 | 75.823 | 22.05 | 83.056 | -2500.076 | 33.22794
19.64334 | 75.32 | 22.05 | 83.041 | -2500.076 | 33.22794
19.64667 | 74.816 | 22.05 | 83.026 | -2500.076 | 33.22794
19.65 | 74.343 | 22.05 | 83.026 | -2500.076 | 33.22794
19.65334 | 73.855 | 22.05 | 83.087 | -2500.076 | 33.22855
19.65667 | 73.321 | 22.05 | 83.087 | -2500.076 | 33.22977
19.66 | 72.817 | 22.05 | 83.087 | -2500.076 | 33.23161
19.66334 | 72.39 | 22.05 | 83.117 | -2500.076 | 33.23222
19.66667 | 71.917 | 22.05 | 83.163 | -2500.076 | 33.23283
19.67 | 71.413 | 22.05 | 83.163 | -2500.076 | 33.23343
19.67334 | 70.971 | 22.05 | 83.178 | -2500.076 | 33.23283
19.67667 | 70.559 | 22.05 | 83.193 | -2500.076 | 33.23283
19.68 | 70.116 | 22.05 | 83.193 | -2500.076 | 33.23343
19.68334 | 69.659 | 22.05 | 83.178 | -2500.076 | 33.23465
19.68667 | 69.231 | 22.05 | 83.178 | -2500.076 | 33.23527
19.69 | 68.789 | 22.05 | 83.163 | -2500.076 | 33.23649
19.69334 | 68.346 | 22.05 | 83.148 | -2500.076 | 33.23649
19.69667 | 67.888 | 22.05 | 83.132 | -2500.076 | 33.2371
19.7 | 67.446 | 22.05 | 83.102 | -2500.076 | 33.2371
19.70334 | 67.064 | 22.05 | 83.056 | -2500.076 | 33.2371
19.70667 | 66.713 | 22.05 | 83.087 | -2500.076 | 33.2371
19.71 | 66.332 | 22.05 | 83.087 | -2500.076 | 33.2371
19.71334 | 65.951 | 22.05 | 83.117 | -2500.076 | 33.2371
19.71667 | 65.6 | 22.05 | 83.148 | -2500.076 | 33.2371
19.72 | 65.218 | 22.05 | 83.193 | -2500.076 | 33.2371
19.72334 | 64.806 | 22.05 | 83.178 | -2500.076 | 33.23649
19.72667 | 64.409 | 22.05 | 83.193 | -2500.076 | 33.2371
19.73 | 64.043 | 22.05 | 83.163 | -2500.076 | 33.2371
19.73334 | 63.692 | 22.05 | 83.163 | -2500.076 | 33.23649
19.73667 | 63.356 | 22.05 | 83.132 | -2500.076 | 33.23587
19.74 | 63.005 | 22.05 | 83.132 | -2500.076 | 33.23587
19.74334 | 62.67 | 22.05 | 83.117 | -2500.076 | 33.23587
19.74667 | 62.334 | 22.05 | 83.132 | -2500.076 | 33.23587
19.75 | 61.983 | 22.05 | 83.163 | -2500.076 | 33.23649
19.75334 | 61.647 | 22.05 | 83.209 | -2500.076 | 33.2371
19.75667 | 61.312 | 22.05 | 83.209 | -2500.076 | 33.23771
19.76 | 60.991 | 22.05 | 83.209 | -2500.076 | 33.23771
19.76334 | 60.686 | 22.05 | 83.224 | -2500.076 | 33.2371
19.76667 | 60.366 | 22.05 | 83.209 | -2500.076 | 33.23649
19.77 | 60.045 | 22.05 | 83.148 | -2500.076 | 33.23649
19.77334 | 59.786 | 22.05 | 83.148 | -2500.076 | 33.23649
19.77667 | 59.511 | 22.05 | 83.148 | -2500.076 | 33.23587
19.78 | 59.236 | 22.05 | 83.132 | -2500.076 | 33.23527
19.78334 | 58.977 | 22.05 | 83.132 | -2500.076 | 33.23466
19.78667 | 58.718 | 22.05 | 83.193 | -2500.076 | 33.23405
19.79 | 58.458 | 22.05 | 83.193 | -2500.076 | 33.23343
19.79334 | 58.184 | 22.05 | 83.209 | -2500.076 | 33.23343
19.79667 | 57.909 | 22.05 | 83.193 | -2500.076 | 33.23404
19.8 | 57.649 | 22.05 | 83.163 | -2500.076 | 33.23526
19.80334 | 57.405 | 22.05 | 83.178 | -2500.076 | 33.23587
19.80667 | 57.131 | 22.05 | 83.209 | -2500.076 | 33.23649
19.81 | 56.887 | 22.05 | 83.224 | -2500.076 | 33.2371
19.81334 | 56.658 | 22.05 | 83.239 | -2500.076 | 33.23771
19.81667 | 56.459 | 22.05 | 83.27 | -2500.076 | 33.23771
19.82 | 56.215 | 22.05 | 83.254 | -2500.076 | 33.23771
19.82334 | 55.956 | 22.05 | 83.254 | -2500.076 | 33.2371
19.82667 | 55.712 | 22.05 | 83.254 | -2500.076 | 33.23588
19.83 | 55.483 | 22.05 | 83.285 | -2500.076 | 33.23466
19.83334 | 55.254 | 22.05 | 83.285 | -2500.076 | 33.23405
19.83667 | 55.01 | 22.05 | 83.285 | -2500.076 | 33.23283
19.84 | 54.796 | 22.05 | 83.27 | -2500.076 | 33.23161
19.84334 | 54.613 | 22.05 | 83.254 | -2500.076 | 33.231
19.84667 | 54.399 | 22.05 | 83.239 | -2500.076 | 33.23038
19.85 | 54.155 | 22.05 | 83.27 | -2500.076 | 33.22916
19.85334 | 53.957 | 22.05 | 83.254 | -2500.076 | 33.22794
19.85667 | 53.804 | 22.05 | 83.254 | -2500.076 | 33.22733
19.86 | 53.652 | 22.05 | 83.27 | -2500.076 | 33.22672
19.86334 | 53.484 | 22.05 | 83.285 | -2500.076 | 33.22611
19.86667 | 53.301 | 22.05 | 83.254 | -2500.076 | 33.22489
19.87 | 53.163 | 22.05 | 83.254 | -2500.076 | 33.22123
19.87334 | 52.98 | 22.05 | 83.27 | -2500.076 | 33.2139
19.87667 | 52.751 | 22.05 | 83.285 | -2500.076 | 33.20353
19.88 | 52.507 | 22.05 | 83.254 | -2500.076 | 33.1901
19.88334 | 52.278 | 22.05 | 83.254 | -2500.076 | 33.17545
19.88667 | 52.049 | 22.05 | 83.285 | -2500.076 | 33.16263
19.89 | 51.82 | 22.05 | 83.285 | -2500.076 | 33.15348
19.89334 | 51.592 | 22.05 | 83.27 | -2500.076 | 33.14798
19.89667 | 51.408 | 22.05 | 83.285 | -2500.076 | 33.14615
19.9 | 51.286 | 22.05 | 83.27 | -2500.076 | 33.14615
19.90334 | 51.149 | 22.05 | 83.27 | -2500.076 | 33.14798
19.90667 | 50.996 | 22.05 | 83.27 | -2500.076 | 33.15042
19.91 | 50.874 | 22.05 | 83.27 | -2500.076 | 33.15287
19.91334 | 50.783 | 22.05 | 83.285 | -2500.076 | 33.15531
19.91667 | 50.645 | 22.05 | 83.316 | -2500.076 | 33.15897
19.92 | 50.493 | 22.05 | 83.3 | -2500.076 | 33.16446
19.92334 | 50.401 | 22.05 | 83.3 | -2500.076 | 33.17362
19.92667 | 50.325 | 22.05 | 83.3 | -2500.076 | 33.18644
19.93 | 50.249 | 22.05 | 83.285 | -2500.076 | 33.20048
19.93334 | 50.203 | 22.05 | 83.285 | -2500.076 | 33.21513
19.93667 | 50.157 | 22.05 | 83.285 | -2500.076 | 33.22916
19.94 | 50.111 | 22.05 | 83.3 | -2500.076 | 33.24015
19.94334 | 50.035 | 22.05 | 83.331 | -2500.076 | 33.24809
19.94667 | 49.944 | 22.05 | 83.361 | -2500.076 | 33.2548
19.95 | 49.867 | 22.05 | 83.377 | -2500.076 | 33.25968
19.95334 | 49.806 | 22.05 | 83.361 | -2500.076 | 33.26273
19.95667 | 49.684 | 22.05 | 83.346 | -2500.076 | 33.26456
19.96 | 49.593 | 22.05 | 83.316 | -2500.076 | 33.26517
19.96334 | 49.501 | 22.05 | 83.285 | -2500.076 | 33.26517
19.96667 | 49.394 | 22.05 | 83.27 | -2500.076 | 33.26579
19.97 | 49.272 | 22.05 | 83.316 | -2500.076 | 33.26579
19.97334 | 49.165 | 22.05 | 83.331 | -2500.076 | 33.26579
19.97667 | 49.059 | 22.05 | 83.377 | -2500.076 | 33.26517
19.98 | 48.967 | 22.05 | 83.392 | -2500.076 | 33.26395
19.98334 | 48.845 | 22.05 | 83.422 | -2500.076 | 33.26212
19.98667 | 48.692 | 22.05 | 83.407 | -2500.076 | 33.2609
19.99 | 48.57 | 22.05 | 83.377 | -2500.076 | 33.25968
19.99334 | 48.448 | 22.05 | 83.361 | -2500.076 | 33.25846
19.99667 | 48.326 | 22.05 | 83.361 | -2500.076 | 33.25785
20 | 48.204 | 22.05 | 83.377 | -2500.076 | 33.25663
20.00334 | 48.097 | 22.05 | 83.377 | -2500.076 | 33.25541
20.00667 | 47.99 | 22.05 | 83.422 | -2500.076 | 33.25358
20.01 | 47.853 | 22.05 | 83.438 | -2500.076 | 33.25236
20.01334 | 47.731 | 22.05 | 83.483 | -2500.076 | 33.25114
20.01667 | 47.655 | 22.05 | 83.468 | -2500.076 | 33.25114
20.02 | 47.578 | 22.05 | 83.453 | -2500.076 | 33.25053
20.02334 | 47.487 | 22.05 | 83.453 | -2500.076 | 33.25053
20.02667 | 47.395 | 22.05 | 83.453 | -2500.076 | 33.25053
20.03 | 47.334 | 22.05 | 83.422 | -2500.076 | 33.25053
20.03334 | 47.227 | 22.05 | 83.392 | -2500.076 | 33.24992
20.03667 | 47.09 | 22.05 | 83.392 | -2500.076 | 33.24992
20.04 | 46.953 | 22.05 | 83.361 | -2500.076 | 33.24931
20.04334 | 46.861 | 22.05 | 83.331 | -2500.076 | 33.24931
20.04667 | 46.754 | 22.05 | 83.331 | -2500.076 | 33.24931
20.05 | 46.632 | 22.05 | 83.331 | -2500.076 | 33.24931
20.05334 | 46.541 | 22.05 | 83.361 | -2500.076 | 33.2487
20.05667 | 46.464 | 22.05 | 83.377 | -2500.076 | 33.24931
20.06 | 46.373 | 22.05 | 83.346 | -2500.076 | 33.2487
20.06334 | 46.266 | 22.05 | 83.346 | -2500.076 | 33.24809
20.06667 | 46.159 | 22.05 | 83.361 | -2500.076 | 33.24747
20.07 | 46.068 | 22.05 | 83.346 | -2500.076 | 33.24747
20.07334 | 45.961 | 22.05 | 83.346 | -2500.076 | 33.24686
20.07667 | 45.839 | 22.05 | 83.377 | -2500.076 | 33.24686
20.08 | 45.717 | 22.05 | 83.377 | -2500.076 | 33.24625
20.08334 | 45.625 | 22.05 | 83.361 | -2500.076 | 33.24503
20.08667 | 45.534 | 22.05 | 83.392 | -2500.076 | 33.24503
20.09 | 45.442 | 22.05 | 83.438 | -2500.076 | 33.24503
20.09334 | 45.366 | 22.05 | 83.483 | -2500.076 | 33.24503
20.09667 | 45.274 | 22.05 | 83.499 | -2500.076 | 33.24503
20.1 | 45.183 | 22.05 | 83.529 | -2500.076 | 33.24564
20.10334 | 45.015 | 22.05 | 83.499 | -2500.076 | 33.24442
20.10667 | 44.908 | 22.05 | 83.468 | -2500.076 | 33.2432
20.11 | 44.816 | 22.05 | 83.453 | -2500.076 | 33.24198
20.11334 | 44.679 | 22.05 | 83.453 | -2500.076 | 33.24137
20.11667 | 44.496 | 22.05 | 83.453 | -2500.076 | 33.24076
20.12 | 44.404 | 22.05 | 83.453 | -2500.076 | 33.24076
20.12334 | 44.282 | 22.05 | 83.453 | -2500.076 | 33.24076
20.12667 | 44.145 | 22.05 | 83.453 | -2500.076 | 33.24076
20.13 | 44.008 | 22.05 | 83.438 | -2500.076 | 33.24076
20.13334 | 43.901 | 22.05 | 83.438 | -2500.076 | 33.24076
20.13667 | 43.764 | 22.05 | 83.468 | -2500.076 | 33.24076
20.14 | 43.611 | 22.05 | 83.483 | -2500.076 | 33.24076
20.14334 | 43.428 | 22.05 | 83.499 | -2500.076 | 33.24015
20.14667 | 43.306 | 22.05 | 83.529 | -2500.076 | 33.23954
20.15 | 43.184 | 22.05 | 83.544 | -2500.076 | 33.23893
20.15334 | 43.031 | 22.05 | 83.514 | -2500.076 | 33.23832
20.15667 | 42.848 | 22.05 | 83.499 | -2500.076 | 33.2371
20.16 | 42.711 | 22.05 | 83.499 | -2500.076 | 33.2371
20.16334 | 42.543 | 22.05 | 83.499 | -2500.076 | 33.23649
20.16667 | 42.344 | 22.05 | 83.468 | -2500.076 | 33.23649
20.17 | 42.161 | 22.05 | 83.468 | -2500.076 | 33.23649
20.17334 | 42.009 | 22.05 | 83.514 | -2500.076 | 33.2371
20.17667 | 41.826 | 22.05 | 83.529 | -2500.076 | 33.2371
20.18 | 41.643 | 22.05 | 83.529 | -2500.076 | 33.23771
20.18334 | 41.444 | 22.05 | 83.59 | -2500.076 | 33.2371
20.18667 | 41.261 | 22.05 | 83.605 | -2500.076 | 33.2371
20.19 | 41.063 | 22.05 | 83.56 | -2500.076 | 33.23649
20.19334 | 40.864 | 22.05 | 83.529 | -2500.076 | 33.23587
20.19667 | 40.62 | 22.05 | 83.499 | -2500.076 | 33.23404
20.2 | 40.391 | 22.05 | 83.453 | -2500.076 | 33.23283
20.20334 | 40.193 | 22.05 | 83.453 | -2500.076 | 33.231
20.20667 | 39.949 | 22.05 | 83.438 | -2500.076 | 33.22916
20.21 | 39.674 | 22.05 | 83.422 | -2500.076 | 33.22733
20.21334 | 39.43 | 22.05 | 83.407 | -2500.076 | 33.22733
20.21667 | 39.201 | 22.05 | 83.377 | -2500.076 | 33.22672
20.22 | 38.911 | 22.05 | 83.346 | -2500.076 | 33.22611
20.22334 | 38.636 | 22.05 | 83.316 | -2500.076 | 33.2255
20.22667 | 38.392 | 22.05 | 83.285 | -2500.076 | 33.22489
20.23 | 38.133 | 22.05 | 83.27 | -2500.076 | 33.22367
20.23334 | 37.858 | 22.05 | 83.27 | -2500.076 | 33.22367
20.23667 | 37.568 | 22.05 | 83.27 | -2500.076 | 33.22367
20.24 | 37.294 | 22.05 | 83.3 | -2500.076 | 33.22489
20.24334 | 36.988 | 22.05 | 83.377 | -2500.076 | 33.2255
20.24667 | 36.668 | 22.05 | 83.422 | -2500.076 | 33.2255
20.25 | 36.332 | 22.05 | 83.438 | -2500.076 | 33.2255
20.25334 | 36.012 | 22.05 | 83.438 | -2500.076 | 33.22489
20.25667 | 35.691 | 22.05 | 83.438 | -2500.076 | 33.22306
20.26 | 35.371 | 22.05 | 83.392 | -2500.076 | 33.22123
20.26334 | 34.989 | 22.05 | 83.377 | -2500.076 | 33.22001
20.26667 | 34.608 | 22.05 | 83.377 | -2500.076 | 33.21817
20.27 | 34.242 | 22.05 | 83.407 | -2500.076 | 33.21695
20.27334 | 33.876 | 22.05 | 83.422 | -2500.076 | 33.21634
20.27667 | 33.479 | 22.05 | 83.438 | -2500.076 | 33.21634
20.28 | 33.113 | 22.05 | 83.422 | -2500.076 | 33.21695
20.28334 | 32.762 | 22.05 | 83.438 | -2500.076 | 33.21817
20.28667 | 32.411 | 22.05 | 83.453 | -2500.076 | 33.22001
20.29 | 31.999 | 22.05 | 83.438 | -2500.076 | 33.22367
20.29334 | 31.587 | 22.05 | 83.438 | -2500.076 | 33.22855
20.29667 | 31.22 | 22.05 | 83.468 | -2500.076 | 33.23405
20.3 | 30.839 | 22.05 | 83.468 | -2500.076 | 33.23954
20.30334 | 30.381 | 22.05 | 83.422 | -2500.076 | 33.24503
20.30667 | 29.954 | 22.05 | 83.422 | -2500.076 | 33.24931
20.31 | 29.527 | 22.05 | 83.407 | -2500.076 | 33.25236
20.31334 | 29.069 | 22.05 | 83.392 | -2500.076 | 33.25419
20.31667 | 28.581 | 22.05 | 83.361 | -2500.076 | 33.2548
20.32 | 28.108 | 22.05 | 83.361 | -2500.076 | 33.25419
20.32334 | 27.65 | 22.05 | 83.361 | -2500.076 | 33.25236
20.32667 | 27.177 | 22.05 | 83.361 | -2500.076 | 33.24992
20.33 | 26.673 | 22.05 | 83.361 | -2500.076 | 33.24686
20.33334 | 26.154 | 22.05 | 83.377 | -2500.076 | 33.24381
20.33667 | 25.651 | 22.05 | 83.377 | -2500.076 | 33.24137
20.34 | 25.132 | 22.05 | 83.377 | -2500.076 | 33.23954
20.34334 | 24.598 | 22.05 | 83.361 | -2500.076 | 33.23832
20.34667 | 24.079 | 22.05 | 83.377 | -2500.076 | 33.23832
20.35 | 23.576 | 22.05 | 83.407 | -2500.076 | 33.23893
20.35334 | 23.103 | 22.05 | 83.438 | -2500.076 | 33.23954
20.35667 | 22.584 | 22.05 | 83.468 | -2500.076 | 33.24015
20.36 | 22.034 | 22.05 | 83.514 | -2500.076 | 33.24076
20.36334 | 21.47 | 22.05 | 83.529 | -2500.076 | 33.24076
20.36667 | 20.951 | 22.05 | 83.544 | -2500.076 | 33.24015
20.37 | 20.386 | 22.05 | 83.575 | -2500.076 | 33.24015
20.37334 | 19.791 | 22.05 | 83.59 | -2500.076 | 33.23954
20.37667 | 19.242 | 22.05 | 83.575 | -2500.076 | 33.23893
20.38 | 18.738 | 22.05 | 83.621 | -2500.076 | 33.23832
20.38334 | 18.159 | 22.05 | 83.621 | -2500.076 | 33.23771
20.38667 | 17.579 | 22.05 | 83.605 | -2500.076 | 33.2371
20.39 | 17.029 | 22.05 | 83.59 | -2500.076 | 33.2371
20.39334 | 16.526 | 22.05 | 83.605 | -2500.076 | 33.23771
20.39667 | 15.976 | 22.05 | 83.544 | -2500.076 | 33.23832
20.4 | 15.412 | 22.05 | 83.499 | -2500.076 | 33.24076
20.40334 | 14.878 | 22.05 | 83.453 | -2500.076 | 33.24259
20.40667 | 14.374 | 22.05 | 83.407 | -2500.076 | 33.2432
20.41 | 13.794 | 22.05 | 83.346 | -2500.076 | 33.2432
20.41334 | 13.245 | 22.05 | 83.316 | -2500.076 | 33.2432
20.41667 | 12.772 | 22.05 | 83.316 | -2500.076 | 33.24198
20.42 | 12.284 | 22.05 | 83.331 | -2500.076 | 33.24015
20.42334 | 11.765 | 22.05 | 83.331 | -2500.076 | 33.23893
20.42667 | 11.261 | 22.05 | 83.361 | -2500.076 | 33.2371
20.43 | 10.758 | 22.05 | 83.361 | -2500.076 | 33.23466
20.43334 | 10.254 | 22.05 | 83.346 | -2500.076 | 33.23161
20.43667 | 9.751 | 22.05 | 83.331 | -2500.076 | 33.22977
20.44 | 9.232 | 22.05 | 83.316 | -2500.076 | 33.22855
20.44334 | 8.789 | 22.05 | 83.285 | -2500.076 | 33.22794
20.44667 | 8.377 | 22.05 | 83.27 | -2500.076 | 33.22733
20.45 | 7.935 | 22.05 | 83.254 | -2500.076 | 33.22672
20.45334 | 7.508 | 22.05 | 83.239 | -2500.076 | 33.22611
20.45667 | 7.141 | 22.05 | 83.224 | -2500.076 | 33.22611
20.46 | 6.76 | 22.05 | 83.224 | -2500.076 | 33.2255
20.46334 | 6.363 | 22.05 | 83.224 | -2500.076 | 33.22611
20.46667 | 6.027 | 22.05 | 83.239 | -2500.076 | 33.22672
20.47 | 5.753 | 22.05 | 83.224 | -2500.076 | 33.22672
20.47334 | 5.463 | 22.05 | 83.193 | -2500.076 | 33.22611
20.47667 | 5.173 | 22.05 | 83.178 | -2500.076 | 33.22672
20.48 | 4.929 | 22.05 | 83.163 | -2500.076 | 33.22672
20.48334 | 4.7 | 22.05 | 83.132 | -2500.076 | 33.22733
20.48667 | 4.456 | 22.05 | 83.148 | -2500.076 | 33.22733
20.49 | 4.257 | 22.05 | 83.163 | -2500.076 | 33.22733
20.49334 | 4.12 | 22.05 | 83.148 | -2500.076 | 33.22672
20.49667 | 4.028 | 22.05 | 83.117 | -2500.076 | 33.22611
20.5 | 3.967 | 22.05 | 83.102 | -2500.076 | 33.2255
20.50334 | 3.937 | 22.05 | 83.087 | -2500.076 | 33.2255
20.50667 | 3.952 | 22.05 | 83.071 | -2500.076 | 33.22611
20.51 | 4.013 | 22.05 | 83.041 | -2500.076 | 33.22672
20.51334 | 4.089 | 22.05 | 83.041 | -2500.076 | 33.22672
20.51667 | 4.196 | 22.05 | 83.026 | -2500.076 | 33.22733
20.52 | 4.318 | 22.05 | 82.965 | -2500.076 | 33.22794
20.52334 | 4.532 | 22.05 | 82.888 | -2500.076 | 33.22733
20.52667 | 4.822 | 22.05 | 82.812 | -2500.076 | 33.22611
20.53 | 5.142 | 22.05 | 82.736 | -2500.076 | 33.2255
20.53334 | 5.539 | 22.05 | 82.614 | -2500.076 | 33.22489
20.53667 | 6.012 | 22.05 | 82.492 | -2500.076 | 33.22489
20.54 | 6.561 | 22.05 | 82.415 | -2500.076 | 33.2255
20.54334 | 7.111 | 22.05 | 82.339 | -2500.076 | 33.22672
20.54667 | 7.736 | 22.05 | 82.247 | -2500.076 | 33.22916
20.55 | 8.454 | 22.05 | 82.171 | -2500.076 | 33.231
20.55334 | 9.217 | 22.05 | 82.08 | -2500.076 | 33.23283
20.55667 | 10.056 | 22.05 | 81.988 | -2500.076 | 33.23466
20.56 | 10.987 | 22.05 | 81.896 | -2500.076 | 33.2371
20.56334 | 12.009 | 22.05 | 81.774 | -2500.076 | 33.23832
20.56667 | 13.138 | 22.05 | 81.652 | -2500.076 | 33.24076
20.57 | 14.389 | 22.05 | 81.561 | -2500.076 | 33.24198
20.57334 | 15.656 | 22.05 | 81.439 | -2500.076 | 33.2432
20.57667 | 17.06 | 22.05 | 81.301 | -2500.076 | 33.24442
20.58 | 18.616 | 22.05 | 81.133 | -2500.076 | 33.24564
20.58334 | 20.203 | 22.05 | 81.011 | -2500.076 | 33.24503
20.58667 | 21.897 | 22.05 | 80.889 | -2500.076 | 33.24442
20.59 | 23.789 | 22.05 | 80.798 | -2500.076 | 33.2432
20.59334 | 25.803 | 22.05 | 80.676 | -2500.076 | 33.24137
20.59667 | 27.894 | 22.05 | 80.66 | -2500.076 | 33.23893
20.6 | 30.152 | 22.05 | 80.676 | -2500.076 | 33.2371
20.60334 | 32.624 | 22.05 | 80.706 | -2500.076 | 33.23527
20.60667 | 35.218 | 22.05 | 80.752 | -2500.076 | 33.23344
20.61 | 37.95 | 22.05 | 80.889 | -2500.076 | 33.23222
20.61334 | 40.849 | 22.05 | 81.042 | -2500.076 | 33.231
20.61667 | 43.947 | 22.05 | 81.179 | -2500.076 | 33.22977
20.62 | 47.212 | 22.05 | 81.362 | -2500.076 | 33.22977
20.62334 | 50.661 | 22.05 | 81.576 | -2500.076 | 33.231
20.62667 | 54.323 | 22.05 | 81.805 | -2500.076 | 33.23222
20.63 | 58.245 | 22.05 | 82.018 | -2500.076 | 33.23405
20.63334 | 62.38 | 22.05 | 82.247 | -2500.076 | 33.23588
20.63667 | 66.713 | 22.05 | 82.446 | -2500.076 | 33.2371
20.64 | 71.322 | 22.05 | 82.629 | -2500.076 | 33.23832
20.64334 | 76.189 | 22.05 | 82.766 | -2500.076 | 33.23893
20.64667 | 81.286 | 22.05 | 82.858 | -2500.076 | 33.24076
20.65 | 86.642 | 22.05 | 82.888 | -2500.076 | 33.24259
20.65334 | 92.273 | 22.05 | 82.873 | -2500.076 | 33.24564
20.65667 | 98.193 | 22.05 | 82.766 | -2500.076 | 33.2487
20.66 | 104.45 | 22.05 | 82.614 | -2500.076 | 33.25236
20.66334 | 111.026 | 22.05 | 82.095 | -2500.076 | 33.2548
20.66667 | 117.954 | 22.05 | 81.79 | -2500.076 | 33.25785
20.67 | 125.248 | 22.05 | 81.656 | -2500.076 | 33.26029
20.67334 | 132.893 | 22.05 | 81.389 | -2500.076 | 33.26151
20.67667 | 140.904 | 22.05 | 81.256 | -2500.076 | 33.26212
20.68 | 149.297 | 22.05 | 81.118 | -2500.076 | 33.26273
20.68334 | 158.101 | 22.05 | 81.103 | -2500.076 | 33.26273
20.68667 | 167.333 | 22.05 | 81.065 | -2500.076 | 33.26212
20.69 | 177.007 | 22.05 | 81.052 | -2500.076 | 33.26151
20.69334 | 187.109 | 22.05 | 81.217 | -2500.076 | 33.2609
20.69667 | 197.699 | 22.05 | 81.637 | -2500.076 | 33.26029
20.7 | 208.762 | 22.05 | 82.273 | -2500.076 | 33.25968
20.70334 | 220.344 | 22.05 | 82.781 | -2500.076 | 33.25907
20.70667 | 232.414 | 22.05 | 83.041 | -2500.076 | 33.25846
20.71 | 245.018 | 22.05 | 83.087 | -2500.076 | 33.25785
20.71334 | 258.187 | 22.05 | 82.98 | -2500.076 | 33.25724
20.71667 | 271.966 | 22.05 | 82.171 | -2500.076 | 33.25602
20.72 | 286.325 | 22.05 | 81.751 | -2500.076 | 33.2548
20.72334 | 301.462 | 22.05 | 81.662 | -2500.076 | 33.25358
20.72667 | 317.301 | 22.05 | 81.82 | -2500.076 | 33.25236
20.73 | 333.796 | 22.05 | 81.79 | -2500.076 | 33.25114
20.73334 | 350.917 | 22.05 | 81.751 | -2500.076 | 33.24992
20.73667 | 368.74 | 22.05 | 81.815 | -2500.076 | 33.2487
20.74 | 387.204 | 22.05 | 81.98 | -2500.076 | 33.24809
20.74334 | 406.354 | 22.05 | 82.476 | -2500.076 | 33.24747
20.74667 | 426.221 | 22.05 | 83.193 | -2500.076 | 33.24686
20.75 | 446.913 | 22.05 | 83.224 | -2500.076 | 33.24625
20.75334 | 468.429 | 22.05 | 82.629 | -2500.076 | 33.24503
20.75667 | 490.722 | 22.05 | 82.476 | -2500.076 | 33.24381
20.76 | 513.84 | 22.05 | 82.419 | -2500.076 | 33.24259
20.76334 | 537.858 | 22.05 | 82.492 | -2500.076 | 33.24137
20.76667 | 562.746 | 22.05 | 82.4 | -2500.076 | 33.24076
20.77 | 588.549 | 22.05 | 82.4 | -2500.076 | 33.24076
20.77334 | 615.253 | 22.05 | 82.514 | -2500.076 | 33.24076
20.77667 | 642.918 | 22.05 | 83.048 | -2500.076 | 33.24076
20.78 | 671.545 | 22.05 | 83.834 | -2500.076 | 33.24076
20.78334 | 701.163 | 22.05 | 83.354 | -2500.076 | 33.24076
20.78667 | 731.727 | 22.05 | 83.188 | -2500.076 | 33.24076
20.79 | 763.314 | 22.05 | 83.125 | -2500.076 | 33.24137
20.79334 | 795.969 | 22.05 | 83.209 | -2500.076 | 33.24198
20.79667 | 829.676 | 22.05 | 83.106 | -2500.076 | 33.24259
20.8 | 864.437 | 22.05 | 83.112 | -2500.076 | 33.2432
20.80334 | 900.281 | 22.05 | 82.934 | -2500.076 | 33.24442
20.80667 | 937.254 | 22.05 | 84.185 | -2500.076 | 33.24503
20.81 | 975.326 | 22.05 | 84.246 | -2500.076 | 33.24564
20.81334 | 1014.481 | 22.05 | 83.621 | -2500.076 | 33.24625
20.81667 | 1054.796 | 22.05 | 83.57 | -2500.076 | 33.24747
20.82 | 1096.316 | 22.05 | 83.716 | -2500.076 | 33.24747
20.82334 | 1138.997 | 22.05 | 83.716 | -2500.076 | 33.24747
20.82667 | 1182.806 | 22.05 | 83.43 | -2500.076 | 33.24747
20.83 | 1227.805 | 22.05 | 83.468 | -2500.076 | 33.24686
20.83334 | 1273.98 | 22.05 | 84.689 | -2500.076 | 33.24503
20.83667 | 1321.329 | 22.05 | 84.689 | -2500.076 | 33.24381
20.84 | 1369.869 | 22.05 | 84.206 | -2500.076 | 33.24259
20.84334 | 1419.63 | 22.05 | 84.155 | -2500.076 | 33.24076
20.84667 | 1471.13 | 22.05 | 84.231 | -2500.076 | 33.23954
20.85 | 1523.82 | 22.05 | 84.136 | -2500.076 | 33.23832
20.85334 | 1577.7 | 22.05 | 84.129 | -2500.076 | 33.23771
20.85667 | 1632.755 | 22.05 | 84.269 | -2500.076 | 33.23649
20.86 | 1688.986 | 22.05 | 84.826 | -2500.076 | 33.23587
20.86334 | 1745.888 | 22.05 | 84.75 | -2500.076 | 33.23526
20.86667 | 1799.173 | 22.05 | 84.441 | -2500.076 | 33.23526
20.87 | 1841.304 | 22.05 | 84.46 | -2500.076 | 33.23465
20.87334 | 1872.051 | 22.05 | 84.475 | -2500.076 | 33.23465
20.87667 | 1891.186 | 22.05 | 84.257 | -2500.076 | 33.23526
20.88 | 1898.48 | 22.05 | 84.307 | -2500.076 | 33.23587
20.88334 | 1898.48 | 22.05 | 84.979 | -2500.076 | 33.23649
20.88667 | 1898.48 | 22.05 | 84.979 | -2500.076 | 33.2371
20.89 | 1898.48 | 22.05 | 84.708 | -2500.076 | 33.23771
20.89334 | 1898.48 | 22.05 | 84.628 | -2500.076 | 33.23771
20.89667 | 1898.48 | 22.05 | 84.506 | -2500.076 | 33.23771
20.9 | 1898.48 | 22.05 | 84.521 | -2500.076 | 33.23771
20.90334 | 1898.48 | 22.05 | 84.643 | -2500.076 | 33.23771
20.90667 | 1898.48 | 22.05 | 84.811 | -2500.076 | 33.23832
20.91 | 1898.48 | 22.05 | 84.887 | -2500.076 | 33.23893
20.91334 | 1898.48 | 22.05 | 84.841 | -2500.076 | 33.23954
20.91667 | 1898.48 | 22.05 | 84.358 | -2500.076 | 33.24076
20.92 | 1898.48 | 22.05 | 84.269 | -2500.076 | 33.24259
20.92334 | 1898.48 | 22.05 | 84.246 | -2500.076 | 33.24442
20.92667 | 1898.48 | 22.05 | 84.201 | -2500.076 | 33.24686
20.93 | 1898.48 | 22.05 | 84.277 | -2500.076 | 33.24992
20.93334 | 1898.48 | 22.05 | 84.399 | -2500.076 | 33.25297
20.93667 | 1898.48 | 22.05 | 84.521 | -2500.076 | 33.25541
20.94 | 1898.48 | 22.05 | 84.536 | -2500.076 | 33.25724
20.94334 | 1898.48 | 22.05 | 84.414 | -2500.076 | 33.25846
20.94667 | 1898.48 | 22.05 | 83.926 | -2500.076 | 33.25907
20.95 | 1898.48 | 22.05 | 83.773 | -2500.076 | 33.25968
20.95334 | 1898.48 | 22.05 | 83.525 | -2500.076 | 33.26029
20.95667 | 1898.48 | 22.05 | 83.453 | -2500.076 | 33.2609
20.96 | 1898.48 | 22.05 | 83.346 | -2500.076 | 33.2609
20.96334 | 1898.48 | 22.05 | 83.27 | -2500.076 | 33.2609
20.96667 | 1898.48 | 22.05 | 83.285 | -2500.076 | 33.2609
20.97 | 1898.48 | 22.05 | 83.3 | -2500.076 | 33.2609
20.97334 | 1898.48 | 22.05 | 83.331 | -2500.076 | 33.2609
20.97667 | 1898.48 | 22.05 | 83.285 | -2500.076 | 33.26151
20.98 | 1898.48 | 22.05 | 83.178 | -2500.076 | 33.26212
20.98334 | 1898.48 | 22.05 | 83.01 | -2500.076 | 33.26212
20.98667 | 1898.48 | 22.05 | 82.812 | -2500.076 | 33.26212
20.99 | 1898.48 | 22.05 | 82.381 | -2500.076 | 33.26273
20.99334 | 1898.48 | 22.05 | 81.675 | -2500.076 | 33.26334
20.99667 | 1898.48 | 22.05 | 81.51 | -2500.076 | 33.26395
21 | 1898.48 | 22.05 | 81.37 | -2500.076 | 33.26456
21.00334 | 1898.48 | 22.05 | 81.046 | -2500.076 | 33.26456
21.00667 | 1898.48 | 22.05 | 80.798 | -2500.076 | 33.26334
21.01 | 1898.48 | 22.05 | 80.706 | -2500.076 | 33.26212
21.01334 | 1898.48 | 22.05 | 80.493 | -2500.076 | 33.26029
21.01667 | 1898.48 | 22.05 | 80.309 | -2500.076 | 33.25785
21.02 | 1898.48 | 22.05 | 80.142 | -2500.076 | 33.25541
21.02334 | 1898.48 | 22.05 | 79.958 | -2500.076 | 33.25297
21.02667 | 1898.48 | 22.05 | 79.806 | -2500.076 | 33.25114
21.03 | 1898.48 | 22.05 | 79.669 | -2500.076 | 33.24992
21.03334 | 1898.48 | 22.05 | 79.455 | -2500.076 | 33.2487
21.03667 | 1898.48 | 22.05 | 79.018 | -2500.076 | 33.24809
21.04 | 1898.48 | 22.05 | 78.712 | -2500.076 | 33.2487
21.04334 | 1898.48 | 22.05 | 78.642 | -2500.076 | 33.2487
21.04667 | 1898.48 | 22.05 | 78.509 | -2500.076 | 33.24809
21.05 | 1898.48 | 22.05 | 77.784 | -2500.076 | 33.24809
21.05334 | 1898.48 | 22.05 | 77.67 | -2500.076 | 33.2487
21.05667 | 1898.48 | 22.05 | 77.536 | -2500.076 | 33.2487
21.06 | 1898.48 | 22.05 | 77.269 | -2500.076 | 33.24809
21.06334 | 1898.48 | 22.05 | 76.83 | -2500.076 | 33.24809
21.06667 | 1898.48 | 22.05 | 76.697 | -2500.076 | 33.24809
21.07 | 1898.48 | 22.05 | 76.195 | -2500.076 | 33.24747
21.07334 | 1898.48 | 22.05 | 75.61 | -2500.076 | 33.24686
21.07667 | 1898.48 | 22.05 | 75.432 | -2500.076 | 33.24686
21.08 | 1898.48 | 22.05 | 75.05 | -2500.076 | 33.24564
21.08334 | 1898.48 | 22.05 | 74.719 | -2500.076 | 33.24442
21.08667 | 1898.48 | 22.05 | 74.338 | -2500.076 | 33.24381
21.09 | 1898.48 | 22.05 | 73.702 | -2500.076 | 33.24381
21.09334 | 1898.48 | 22.05 | 73.524 | -2500.076 | 33.24381
21.09667 | 1898.48 | 22.05 | 73.416 | -2500.076 | 33.24503
21.1 | 1898.48 | 22.05 | 73.13 | -2500.076 | 33.24625
21.10334 | 1898.48 | 22.05 | 72.52 | -2500.076 | 33.24747
21.10667 | 1898.48 | 22.05 | 72.38 | -2500.076 | 33.24809
21.11 | 1898.48 | 22.05 | 72.329 | -2500.076 | 33.2487
21.11334 | 1898.48 | 22.05 | 72.237 | -2500.076 | 33.24992
21.11667 | 1898.48 | 22.05 | 72.024 | -2500.076 | 33.25175
21.12 | 1898.48 | 22.05 | 71.917 | -2500.076 | 33.25358
21.12334 | 1898.48 | 22.05 | 71.795 | -2500.076 | 33.25541
21.12667 | 1898.48 | 22.05 | 71.642 | -2500.076 | 33.25724
21.13 | 1898.48 | 22.05 | 71.505 | -2500.076 | 33.25968
21.13334 | 1898.48 | 22.05 | 71.352 | -2500.076 | 33.26151
21.13667 | 1898.48 | 22.05 | 71.139 | -2500.076 | 33.26273
21.14 | 1898.48 | 22.05 | 70.765 | -2500.076 | 33.26395
21.14334 | 1898.48 | 22.05 | 70.002 | -2500.076 | 33.26579
21.14667 | 1898.48 | 22.05 | 69.124 | -2500.076 | 33.26701
21.15 | 1898.48 | 22.05 | 68.972 | -2500.076 | 33.26762
21.15334 | 1898.48 | 22.05 | 68.794 | -2500.076 | 33.26823
21.15667 | 1898.48 | 22.05 | 68.171 | -2500.076 | 33.26884
21.16 | 1898.48 | 22.05 | 68.031 | -2500.076 | 33.27006
21.16334 | 1898.48 | 22.05 | 67.961 | -2500.076 | 33.27067
21.16667 | 1898.48 | 22.05 | 67.949 | -2500.076 | 33.27128
21.17 | 1898.48 | 22.05 | 67.873 | -2500.076 | 33.27128
21.17334 | 1898.48 | 22.05 | 67.888 | -2500.076 | 33.27128
21.17667 | 1898.48 | 22.05 | 67.965 | -2500.076 | 33.27067
21.18 | 1898.48 | 22.05 | 68.041 | -2500.076 | 33.26945
21.18334 | 1898.48 | 22.05 | 68.026 | -2500.076 | 33.26823
21.18667 | 1898.48 | 22.05 | 67.888 | -2500.076 | 33.26762
21.19 | 1898.48 | 22.05 | 66.759 | -2500.076 | 33.26701
21.19334 | 1898.48 | 22.05 | 66.53 | -2500.076 | 33.26579
21.19667 | 1898.48 | 22.05 | 66.034 | -2500.076 | 33.26517
21.2 | 1898.48 | 22.05 | 65.615 | -2500.076 | 33.26517
21.20334 | 1898.48 | 22.05 | 65.488 | -2500.076 | 33.26517
21.20667 | 1898.48 | 22.05 | 65.443 | -2500.076 | 33.26517
21.21 | 1898.48 | 22.05 | 65.462 | -2500.076 | 33.26517
21.21334 | 1898.48 | 22.05 | 65.447 | -2500.076 | 33.26517
21.21667 | 1898.48 | 22.05 | 65.554 | -2500.076 | 33.26579
21.22 | 1898.48 | 22.05 | 65.706 | -2500.076 | 33.2664
21.22334 | 1898.48 | 22.05 | 65.828 | -2500.076 | 33.26701
21.22667 | 1898.48 | 22.05 | 65.813 | -2500.076 | 33.26762
21.23 | 1898.48 | 22.05 | 64.852 | -2500.076 | 33.26884
21.23334 | 1898.48 | 22.05 | 64.661 | -2500.076 | 33.26945
21.23667 | 1898.48 | 22.05 | 64.47 | -2500.076 | 33.26945
21.24 | 1898.48 | 22.05 | 63.822 | -2500.076 | 33.27006
21.24334 | 1898.48 | 22.05 | 63.707 | -2500.076 | 33.26945
21.24667 | 1898.48 | 22.05 | 63.765 | -2500.076 | 33.26823
21.25 | 1898.48 | 22.05 | 63.875 | -2500.076 | 33.26701
21.25334 | 1898.48 | 22.05 | 63.822 | -2500.076 | 33.2664
21.25667 | 1898.48 | 22.05 | 63.707 | -2500.076 | 33.26456
21.26 | 1898.48 | 22.05 | 64.501 | -2500.076 | 33.26395
21.26334 | 1898.48 | 22.05 | 64.653 | -2500.076 | 33.26334
21.26667 | 1898.48 | 22.05 | 64.608 | -2500.076 | 33.26273
21.27 | 1898.48 | 22.05 | 63.822 | -2500.076 | 33.26212
21.27334 | 1898.48 | 22.05 | 63.364 | -2500.076 | 33.26212
21.27667 | 1898.48 | 22.05 | 63.173 | -2500.076 | 33.26273
21.28 | 1898.48 | 22.05 | 62.843 | -2500.076 | 33.26334
21.28334 | 1898.48 | 22.05 | 62.792 | -2500.076 | 33.26395
21.28667 | 1898.48 | 22.05 | 62.853 | -2500.076 | 33.26456
21.29 | 1898.48 | 22.05 | 62.773 | -2500.076 | 33.26517
21.29334 | 1898.48 | 22.05 | 62.766 | -2500.076 | 33.26517
21.29667 | 1898.48 | 22.05 | 62.868 | -2500.076 | 33.26517
21.3 | 1898.48 | 22.05 | 63.677 | -2500.076 | 33.26517
21.30334 | 1898.48 | 22.05 | 63.814 | -2500.076 | 33.26456
21.30667 | 1898.48 | 22.05 | 63.753 | -2500.076 | 33.26395
21.31 | 1898.48 | 22.05 | 63.021 | -2500.076 | 33.26334
21.31334 | 1898.48 | 22.05 | 62.868 | -2500.076 | 33.26273
21.31667 | 1898.48 | 22.05 | 62.538 | -2500.076 | 33.26212
21.32 | 1898.48 | 22.05 | 62.448 | -2500.076 | 33.26212
21.32334 | 1898.48 | 22.05 | 62.426 | -2500.076 | 33.26212
21.32667 | 1898.48 | 22.05 | 62.395 | -2500.076 | 33.26212
21.33 | 1898.48 | 22.05 | 62.502 | -2500.076 | 33.26151
21.33334 | 1898.48 | 22.05 | 62.385 | -2500.076 | 33.26029
21.33667 | 1898.48 | 22.05 | 62.69 | -2500.076 | 33.25846
21.34 | 1898.48 | 22.05 | 62.868 | -2500.076 | 33.25602
21.34334 | 1898.48 | 22.05 | 63.555 | -2500.076 | 33.25297
21.34667 | 1898.48 | 22.05 | 63.616 | -2500.076 | 33.24992
21.35 | 1898.48 | 22.05 | 63.494 | -2500.076 | 33.24686
21.35334 | 1898.48 | 22.05 | 63.021 | -2500.076 | 33.24503
21.35667 | 1898.48 | 22.05 | 62.69 | -2500.076 | 33.24381
21.36 | 1898.48 | 22.05 | 62.563 | -2500.076 | 33.24259
21.36334 | 1898.48 | 22.05 | 62.502 | -2500.076 | 33.24198
21.36667 | 1898.48 | 22.05 | 62.395 | -2500.076 | 33.24259
21.37 | 1898.48 | 22.05 | 62.38 | -2500.076 | 33.2432
21.37334 | 1898.48 | 22.05 | 62.502 | -2500.076 | 33.24503
21.37667 | 1898.48 | 22.05 | 62.582 | -2500.076 | 33.2487
21.38 | 1898.48 | 22.05 | 62.69 | -2500.076 | 33.25297
21.38334 | 1898.48 | 22.05 | 62.995 | -2500.076 | 33.25724
21.38667 | 1898.48 | 22.05 | 63.479 | -2500.076 | 33.2609
21.39 | 1898.48 | 22.05 | 63.692 | -2500.076 | 33.26212
21.39334 | 1898.48 | 22.05 | 63.738 | -2500.076 | 33.26212
21.39667 | 1898.48 | 22.05 | 63.662 | -2500.076 | 33.26151
21.4 | 1898.48 | 22.05 | 63.479 | -2500.076 | 33.26029
21.40334 | 1898.48 | 22.05 | 63.234 | -2500.076 | 33.25907
21.40667 | 1898.48 | 22.05 | 63.036 | -2500.076 | 33.25846
21.41 | 1898.48 | 22.05 | 62.838 | -2500.076 | 33.25724
21.41334 | 1898.48 | 22.05 | 62.716 | -2500.076 | 33.25663
21.41667 | 1898.48 | 22.05 | 62.685 | -2500.076 | 33.25602
21.42 | 1898.48 | 22.05 | 62.746 | -2500.076 | 33.2548
21.42334 | 1898.48 | 22.05 | 62.792 | -2500.076 | 33.25419
21.42667 | 1898.48 | 22.05 | 63.04 | -2500.076 | 33.2548
21.43 | 1898.48 | 22.05 | 63.173 | -2500.076 | 33.2548
21.43334 | 1898.48 | 22.05 | 63.326 | -2500.076 | 33.2548
21.43667 | 1898.48 | 22.05 | 64.07 | -2500.076 | 33.25541
21.44 | 1898.48 | 22.05 | 64.379 | -2500.076 | 33.25602
21.44334 | 1898.48 | 22.05 | 64.455 | -2500.076 | 33.25602
21.44667 | 1898.48 | 22.05 | 64.47 | -2500.076 | 33.25602
21.45 | 1898.48 | 22.05 | 64.409 | -2500.076 | 33.2548
21.45334 | 1898.48 | 22.05 | 64.272 | -2500.076 | 33.25358
21.45667 | 1898.48 | 22.05 | 64.089 | -2500.076 | 33.25358
21.46 | 1898.48 | 22.05 | 63.906 | -2500.076 | 33.25419
21.46334 | 1898.48 | 22.05 | 63.707 | -2500.076 | 33.2548
21.46667 | 1898.48 | 22.05 | 63.54 | -2500.076 | 33.25663
21.47 | 1898.48 | 22.05 | 63.448 | -2500.076 | 33.25846
21.47334 | 1898.48 | 22.05 | 63.448 | -2500.076 | 33.25968
21.47667 | 1898.48 | 22.05 | 63.479 | -2500.076 | 33.26029
21.48 | 1898.48 | 22.05 | 63.646 | -2500.076 | 33.26029
21.48334 | 1898.48 | 22.05 | 63.726 | -2500.076 | 33.26029
21.48667 | 1898.48 | 22.05 | 63.809 | -2500.076 | 33.26029
21.49 | 1898.48 | 22.05 | 63.898 | -2500.076 | 33.25968
21.49334 | 1898.48 | 22.05 | 64.445 | -2500.076 | 33.25968
21.49667 | 1898.48 | 22.05 | 64.89 | -2500.076 | 33.26029
21.5 | 1898.48 | 22.05 | 65.218 | -2500.076 | 33.26029
21.50334 | 1898.48 | 22.05 | 65.416 | -2500.076 | 33.2609
21.50667 | 1898.48 | 22.05 | 65.508 | -2500.076 | 33.26151
21.51 | 1898.48 | 22.05 | 65.584 | -2500.076 | 33.2609
21.51334 | 1898.48 | 22.05 | 65.584 | -2500.076 | 33.25907
21.51667 | 1898.48 | 22.05 | 65.554 | -2500.076 | 33.25724
21.52 | 1898.48 | 22.05 | 65.493 | -2500.076 | 33.2548
21.52334 | 1898.48 | 22.05 | 65.416 | -2500.076 | 33.25236
21.52667 | 1898.48 | 22.05 | 65.279 | -2500.076 | 33.24992
21.53 | 1898.48 | 22.05 | 65.172 | -2500.076 | 33.2487
21.53334 | 1898.48 | 22.05 | 65.065 | -2500.076 | 33.24809
21.53667 | 1898.48 | 22.05 | 64.943 | -2500.076 | 33.24747
21.54 | 1898.48 | 22.05 | 64.852 | -2500.076 | 33.24686
21.54334 | 1898.48 | 22.05 | 64.837 | -2500.076 | 33.24686
21.54667 | 1898.48 | 22.05 | 64.837 | -2500.076 | 33.24686
21.55 | 1898.48 | 22.05 | 64.913 | -2500.076 | 33.24686
21.55334 | 1898.48 | 22.05 | 65.035 | -2500.076 | 33.24625
21.55667 | 1898.48 | 22.05 | 65.203 | -2500.076 | 33.24503
21.56 | 1898.48 | 22.05 | 65.416 | -2500.076 | 33.24442
21.56334 | 1898.48 | 22.05 | 65.645 | -2500.076 | 33.24381
21.56667 | 1898.48 | 22.05 | 65.874 | -2500.076 | 33.24259
21.57 | 1898.48 | 22.05 | 65.996 | -2500.076 | 33.24198
21.57334 | 1898.48 | 22.05 | 66.263 | -2500.076 | 33.24198
21.57667 | 1898.48 | 22.05 | 66.53 | -2500.076 | 33.24137
21.58 | 1898.48 | 22.05 | 66.912 | -2500.076 | 33.24076
21.58334 | 1898.48 | 22.05 | 67.11 | -2500.076 | 33.24076
21.58667 | 1898.48 | 22.05 | 67.309 | -2500.076 | 33.24076
21.59 | 1898.48 | 22.05 | 67.476 | -2500.076 | 33.24076
21.59334 | 1898.48 | 22.05 | 67.614 | -2500.076 | 33.24076
21.59667 | 1898.48 | 22.05 | 67.705 | -2500.076 | 33.24076
21.6 | 1898.48 | 22.05 | 67.812 | -2500.076 | 33.24076
21.60334 | 1898.48 | 22.05 | 67.873 | -2500.076 | 33.24076
21.60667 | 1898.48 | 22.05 | 67.858 | -2500.076 | 33.24076
21.61 | 1898.48 | 22.05 | 67.843 | -2500.076 | 33.24015
21.61334 | 1898.48 | 22.05 | 67.812 | -2500.076 | 33.23893
21.61667 | 1898.48 | 22.05 | 67.766 | -2500.076 | 33.23832
21.62 | 1893.887 | 22.05 | 67.69 | -2500.076 | 33.23771
21.62334 | 1883.572 | 22.05 | 67.614 | -2500.076 | 33.2371
21.62667 | 1867.58 | 22.05 | 67.568 | -2500.076 | 33.23771
21.63 | 1845.988 | 22.05 | 67.476 | -2500.076 | 33.23893
21.63334 | 1818.873 | 22.05 | 67.385 | -2500.076 | 33.23954
21.63667 | 1790.948 | 22.05 | 67.293 | -2500.076 | 33.24015
21.64 | 1763.359 | 22.05 | 67.263 | -2500.076 | 33.24198
21.64334 | 1736.122 | 22.05 | 67.217 | -2500.076 | 33.2432
21.64667 | 1709.326 | 22.05 | 67.248 | -2500.076 | 33.2432
21.65 | 1682.958 | 22.05 | 67.232 | -2500.076 | 33.2432
21.65334 | 1656.896 | 22.05 | 67.293 | -2500.076 | 33.24381
21.65667 | 1631.199 | 22.05 | 67.339 | -2500.076 | 33.2432
21.66 | 1605.914 | 22.05 | 67.415 | -2500.076 | 33.2432
21.66334 | 1580.996 | 22.05 | 67.431 | -2500.076 | 33.24442
21.66667 | 1556.383 | 22.05 | 67.537 | -2500.076 | 33.24564
21.67 | 1532.09 | 22.05 | 67.644 | -2500.076 | 33.24686
21.67334 | 1508.225 | 22.05 | 67.797 | -2500.076 | 33.24809
21.67667 | 1484.725 | 22.05 | 67.904 | -2500.076 | 33.2487
21.68 | 1461.516 | 22.05 | 68.102 | -2500.076 | 33.24931
21.68334 | 1438.643 | 22.05 | 68.316 | -2500.076 | 33.24992
21.68667 | 1416.15 | 22.05 | 68.499 | -2500.076 | 33.24992
21.69 | 1393.979 | 22.05 | 68.636 | -2500.076 | 33.24992
21.69334 | 1372.127 | 22.05 | 68.865 | -2500.076 | 33.24931
21.69667 | 1350.581 | 22.05 | 69.063 | -2500.076 | 33.24931
21.7 | 1329.386 | 22.05 | 69.262 | -2500.076 | 33.24931
21.70334 | 1308.527 | 22.05 | 69.445 | -2500.076 | 33.24931
21.70667 | 1287.973 | 22.05 | 69.659 | -2500.076 | 33.24931
21.71 | 1267.693 | 22.05 | 69.826 | -2500.076 | 33.24992
21.71334 | 1247.765 | 22.05 | 70.009 | -2500.076 | 33.24992
21.71667 | 1227.943 | 22.05 | 70.147 | -2500.076 | 33.24931
21.72 | 1208.411 | 22.05 | 70.33 | -2500.076 | 33.2487
21.72334 | 1189.169 | 22.05 | 70.559 | -2500.076 | 33.24809
21.72667 | 1170.263 | 22.05 | 70.65 | -2500.076 | 33.24747
21.73 | 1151.631 | 22.05 | 70.971 | -2500.076 | 33.24686
21.73334 | 1133.473 | 22.05 | 71.139 | -2500.076 | 33.24625
21.73667 | 1115.635 | 22.05 | 71.306 | -2500.076 | 33.24564
21.74 | 1098.025 | 22.05 | 71.413 | -2500.076 | 33.24442
21.74334 | 1080.752 | 22.05 | 71.535 | -2500.076 | 33.2432
21.74667 | 1063.707 | 22.05 | 71.627 | -2500.076 | 33.24198
21.75 | 1046.907 | 22.05 | 71.734 | -2500.076 | 33.24137
21.75334 | 1030.366 | 22.05 | 71.795 | -2500.076 | 33.24076
21.75667 | 1014.115 | 22.05 | 71.856 | -2500.076 | 33.24076
21.76 | 998.093 | 22.05 | 71.856 | -2500.076 | 33.24137
21.76334 | 982.33 | 22.05 | 71.917 | -2500.076 | 33.24198
21.76667 | 966.826 | 22.05 | 71.978 | -2500.076 | 33.24259
21.77 | 951.582 | 22.05 | 72.024 | -2500.076 | 33.24381
21.77334 | 936.583 | 22.05 | 72.085 | -2500.076 | 33.24503
21.77667 | 921.796 | 22.05 | 72.161 | -2500.076 | 33.24564
21.78 | 907.239 | 22.05 | 72.207 | -2500.076 | 33.24625
21.78334 | 892.926 | 22.05 | 72.237 | -2500.076 | 33.24686
21.78667 | 878.872 | 22.05 | 72.298 | -2500.076 | 33.24686
21.79 | 865.001 | 22.05 | 72.329 | -2500.076 | 33.24686
21.79334 | 851.375 | 22.05 | 72.375 | -2500.076 | 33.24625
21.79667 | 838.008 | 22.05 | 72.39 | -2500.076 | 33.24564
21.8 | 824.839 | 22.05 | 72.405 | -2500.076 | 33.24442
21.80334 | 811.808 | 22.05 | 72.39 | -2500.076 | 33.24381
21.80667 | 799.036 | 22.05 | 72.405 | -2500.076 | 33.2432
21.81 | 786.416 | 22.05 | 72.39 | -2500.076 | 33.24259
21.81334 | 774.041 | 22.05 | 72.39 | -2500.076 | 33.24198
21.81667 | 761.834 | 22.05 | 72.405 | -2500.076 | 33.24198
21.82 | 749.855 | 22.05 | 72.451 | -2500.076 | 33.24137
21.82334 | 738.09 | 22.05 | 72.451 | -2500.076 | 33.24076
21.82667 | 726.539 | 22.05 | 72.466 | -2500.076 | 33.24015
21.83 | 715.125 | 22.05 | 72.466 | -2500.076 | 33.23954
21.83334 | 703.94 | 22.05 | 72.481 | -2500.076 | 33.23893
21.83667 | 692.831 | 22.05 | 72.466 | -2500.076 | 33.23832
21.84 | 681.906 | 22.05 | 72.481 | -2500.076 | 33.2371
21.84334 | 671.163 | 22.05 | 72.497 | -2500.076 | 33.2371
21.84667 | 660.604 | 22.05 | 72.542 | -2500.076 | 33.2371
21.85 | 650.243 | 22.05 | 72.542 | -2500.076 | 33.2371
21.85334 | 640.156 | 22.05 | 72.558 | -2500.076 | 33.2371
21.85667 | 630.207 | 22.05 | 72.573 | -2500.076 | 33.23771
21.86 | 620.411 | 22.05 | 72.588 | -2500.076 | 33.2371
21.86334 | 610.797 | 22.05 | 72.604 | -2500.076 | 33.2371
21.86667 | 601.321 | 22.05 | 72.665 | -2500.076 | 33.2371
21.87 | 592.013 | 22.05 | 72.68 | -2500.076 | 33.2371
21.87334 | 582.904 | 22.05 | 72.695 | -2500.076 | 33.23649
21.87667 | 573.977 | 22.05 | 72.741 | -2500.076 | 33.2371
21.88 | 565.157 | 22.05 | 72.771 | -2500.076 | 33.23649
21.88334 | 556.52 | 22.05 | 72.787 | -2500.076 | 33.23587
21.88667 | 548.051 | 22.05 | 72.832 | -2500.076 | 33.23526
21.89 | 539.72 | 22.05 | 72.863 | -2500.076 | 33.23526
21.89334 | 531.495 | 22.05 | 72.878 | -2500.076 | 33.23465
21.89667 | 523.438 | 22.05 | 72.909 | -2500.076 | 33.23465
21.9 | 515.488 | 22.05 | 72.954 | -2500.076 | 33.23343
21.90334 | 507.736 | 22.05 | 73.016 | -2500.076 | 33.23282
21.90667 | 500.092 | 22.05 | 73.107 | -2500.076 | 33.23282
21.91 | 492.553 | 22.05 | 73.168 | -2500.076 | 33.23282
21.91334 | 485.168 | 22.05 | 73.214 | -2500.076 | 33.23222
21.91667 | 477.981 | 22.05 | 73.26 | -2500.076 | 33.23283
21.92 | 470.824 | 22.05 | 73.321 | -2500.076 | 33.23222
21.92334 | 463.82 | 22.05 | 73.366 | -2500.076 | 33.231
21.92667 | 456.984 | 22.05 | 73.428 | -2500.076 | 33.22977
21.93 | 450.285 | 22.05 | 73.519 | -2500.076 | 33.22855
21.93334 | 443.663 | 22.05 | 73.626 | -2500.076 | 33.22794
21.93667 | 437.193 | 22.05 | 73.687 | -2500.076 | 33.22794
21.94 | 430.86 | 22.05 | 73.733 | -2500.076 | 33.22794
21.94334 | 424.619 | 22.05 | 73.824 | -2500.076 | 33.22794
21.94667 | 418.439 | 22.05 | 73.901 | -2500.076 | 33.22855
21.95 | 412.427 | 22.05 | 73.946 | -2500.076 | 33.22855
21.95334 | 406.552 | 22.05 | 74.007 | -2500.076 | 33.22855
21.95667 | 400.739 | 22.05 | 74.084 | -2500.076 | 33.22916
21.96 | 395.047 | 22.05 | 74.145 | -2500.076 | 33.22977
21.96334 | 389.508 | 22.05 | 74.206 | -2500.076 | 33.231
21.96667 | 384.03 | 22.05 | 74.267 | -2500.076 | 33.23222
21.97 | 378.613 | 22.05 | 74.343 | -2500.076 | 33.23343
21.97334 | 373.287 | 22.05 | 74.419 | -2500.076 | 33.23404
21.97667 | 368.099 | 22.05 | 74.496 | -2500.076 | 33.23526
21.98 | 363.018 | 22.05 | 74.511 | -2500.076 | 33.23587
21.98334 | 358.043 | 22.05 | 74.587 | -2500.076 | 33.23649
21.98667 | 353.16 | 22.05 | 74.633 | -2500.076 | 33.23649
21.99 | 348.415 | 22.05 | 74.694 | -2500.076 | 33.2371
21.99334 | 343.699 | 22.05 | 74.74 | -2500.076 | 33.23771
21.99667 | 339.091 | 22.05 | 74.862 | -2500.076 | 33.23893
22 | 334.605 | 22.05 | 74.953 | -2500.076 | 33.24076
22.00334 | 330.21 | 22.05 | 75.03 | -2500.076 | 33.2432
22.00667 | 325.861 | 22.05 | 75.121 | -2500.076 | 33.24564
22.01 | 321.635 | 22.05 | 75.213 | -2500.076 | 33.24809
22.01334 | 317.484 | 22.05 | 75.289 | -2500.076 | 33.25053
22.01667 | 313.395 | 22.05 | 75.335 | -2500.076 | 33.25236
22.02 | 309.381 | 22.05 | 75.426 | -2500.076 | 33.25419
22.02334 | 305.475 | 22.05 | 75.472 | -2500.076 | 33.25541
22.02667 | 301.63 | 22.05 | 75.518 | -2500.076 | 33.25602
22.03 | 297.876 | 22.05 | 75.579 | -2500.076 | 33.25602
22.03334 | 294.183 | 22.05 | 75.64 | -2500.076 | 33.25602
22.03667 | 290.567 | 22.05 | 75.701 | -2500.076 | 33.25602
22.04 | 286.996 | 22.05 | 75.747 | -2500.076 | 33.25602
22.04334 | 283.532 | 22.05 | 75.808 | -2500.076 | 33.2548
22.04667 | 280.114 | 22.05 | 75.823 | -2500.076 | 33.25297
22.05 | 276.757 | 22.05 | 75.869 | -2500.076 | 33.25053
22.05334 | 273.476 | 22.05 | 75.93 | -2500.076 | 33.24747
22.05667 | 270.272 | 22.05 | 76.022 | -2500.076 | 33.24442
22.06 | 267.098 | 22.05 | 76.083 | -2500.076 | 33.24198
22.06334 | 263.955 | 22.05 | 76.144 | -2500.076 | 33.24015
22.06667 | 260.872 | 22.05 | 76.22 | -2500.076 | 33.23893
22.07 | 257.866 | 22.05 | 76.296 | -2500.076 | 33.23771
22.07334 | 254.921 | 22.05 | 76.357 | -2500.076 | 33.23649
22.07667 | 252.037 | 22.05 | 76.434 | -2500.076 | 33.23587
22.08 | 249.26 | 22.05 | 76.525 | -2500.076 | 33.23526
22.08334 | 246.544 | 22.05 | 76.586 | -2500.076 | 33.23465
22.08667 | 243.858 | 22.05 | 76.632 | -2500.076 | 33.23526
22.09 | 241.173 | 22.05 | 76.662 | -2500.076 | 33.23587
22.09334 | 238.594 | 22.05 | 76.739 | -2500.076 | 33.23649
22.09667 | 236.045 | 22.05 | 76.8 | -2500.076 | 33.2371
22.1 | 233.543 | 22.05 | 76.846 | -2500.076 | 33.23771
22.10334 | 231.04 | 22.05 | 76.876 | -2500.076 | 33.23771
22.10667 | 228.675 | 22.05 | 76.937 | -2500.076 | 33.23771
22.11 | 226.325 | 22.05 | 76.937 | -2500.076 | 33.2371
22.11334 | 224.006 | 22.05 | 76.983 | -2500.076 | 33.23649
22.11667 | 221.717 | 22.05 | 77.074 | -2500.076 | 33.23649
22.12 | 219.535 | 22.05 | 77.166 | -2500.076 | 33.23649
22.12334 | 217.368 | 22.05 | 77.288 | -2500.076 | 33.23587
22.12667 | 215.186 | 22.05 | 77.395 | -2500.076 | 33.23649
22.13 | 213.05 | 22.05 | 77.456 | -2500.076 | 33.2371
22.13334 | 210.99 | 22.05 | 77.517 | -2500.076 | 33.2371
22.13667 | 208.96 | 22.05 | 77.563 | -2500.076 | 33.23649
22.14 | 206.961 | 22.05 | 77.578 | -2500.076 | 33.23649
22.14334 | 205.008 | 22.05 | 77.624 | -2500.076 | 33.23587
22.14667 | 203.085 | 22.05 | 77.731 | -2500.076 | 33.23526
22.15 | 201.224 | 22.05 | 77.776 | -2500.076 | 33.23404
22.15334 | 199.362 | 22.05 | 77.853 | -2500.076 | 33.23282
22.15667 | 197.516 | 22.05 | 77.929 | -2500.076 | 33.23161
22.16 | 195.746 | 22.05 | 77.99 | -2500.076 | 33.23038
22.16334 | 194.006 | 22.05 | 78.021 | -2500.076 | 33.22916
22.16667 | 192.267 | 22.05 | 78.066 | -2500.076 | 33.22794
22.17 | 190.573 | 22.05 | 78.143 | -2500.076 | 33.22733
22.17334 | 188.894 | 22.05 | 78.173 | -2500.076 | 33.22672
22.17667 | 187.231 | 22.05 | 78.219 | -2500.076 | 33.22611
22.18 | 185.598 | 22.05 | 78.28 | -2500.076 | 33.2255
22.18334 | 183.935 | 22.05 | 78.341 | -2500.076 | 33.2255
22.18667 | 182.302 | 22.05 | 78.356 | -2500.076 | 33.22489
22.19 | 180.761 | 22.05 | 78.402 | -2500.076 | 33.22367
22.19334 | 179.235 | 22.05 | 78.448 | -2500.076 | 33.22184
22.19667 | 177.709 | 22.05 | 78.463 | -2500.076 | 33.21939
22.2 | 176.229 | 22.05 | 78.509 | -2500.076 | 33.21635
22.20334 | 174.78 | 22.05 | 78.585 | -2500.076 | 33.21391
22.20667 | 173.315 | 22.05 | 78.646 | -2500.076 | 33.21207
22.21 | 171.865 | 22.05 | 78.692 | -2500.076 | 33.21146
22.21334 | 170.431 | 22.05 | 78.753 | -2500.076 | 33.21207
22.21667 | 169.027 | 22.05 | 78.814 | -2500.076 | 33.21391
22.22 | 167.653 | 22.05 | 78.845 | -2500.076 | 33.21695
22.22334 | 166.265 | 22.05 | 78.89 | -2500.076 | 33.22062
22.22667 | 164.907 | 22.05 | 78.921 | -2500.076 | 33.22367
22.23 | 163.64 | 22.05 | 78.982 | -2500.076 | 33.22611
22.23334 | 162.374 | 22.05 | 79.012 | -2500.076 | 33.22916
22.23667 | 161.077 | 22.05 | 79.043 | -2500.076 | 33.231
22.24 | 159.856 | 22.05 | 79.073 | -2500.076 | 33.23221
22.24334 | 158.635 | 22.05 | 79.134 | -2500.076 | 33.23343
22.24667 | 157.384 | 22.05 | 79.15 | -2500.076 | 33.23465
22.25 | 156.117 | 22.05 | 79.15 | -2500.076 | 33.23465
22.25334 | 154.927 | 22.05 | 79.18 | -2500.076 | 33.23465
22.25667 | 153.722 | 22.05 | 79.226 | -2500.076 | 33.23465
22.26 | 152.532 | 22.05 | 79.272 | -2500.076 | 33.23465
22.26334 | 151.311 | 22.05 | 79.318 | -2500.076 | 33.23526
22.26667 | 150.121 | 22.05 | 79.379 | -2500.076 | 33.23587
22.27 | 148.961 | 22.05 | 79.44 | -2500.076 | 33.23587
22.27334 | 147.786 | 22.05 | 79.485 | -2500.076 | 33.23587
22.27667 | 146.611 | 22.05 | 79.501 | -2500.076 | 33.23587
22.28 | 145.466 | 22.05 | 79.531 | -2500.076 | 33.23587
22.28334 | 144.398 | 22.05 | 79.562 | -2500.076 | 33.23587
22.28667 | 143.269 | 22.05 | 79.592 | -2500.076 | 33.23649
22.29 | 142.14 | 22.05 | 79.653 | -2500.076 | 33.23649
22.29334 | 141.041 | 22.05 | 79.699 | -2500.076 | 33.2371
22.29667 | 139.973 | 22.05 | 79.73 | -2500.076 | 33.2371
22.3 | 138.844 | 22.05 | 79.791 | -2500.076 | 33.23649
22.30334 | 137.73 | 22.05 | 79.821 | -2500.076 | 33.23587
22.30667 | 136.647 | 22.05 | 79.821 | -2500.076 | 33.23587
22.31 | 135.578 | 22.05 | 79.821 | -2500.076 | 33.23526
22.31334 | 134.495 | 22.05 | 79.882 | -2500.076 | 33.23404
22.31667 | 133.442 | 22.05 | 79.913 | -2500.076 | 33.23343
22.32 | 132.42 | 22.05 | 79.943 | -2500.076 | 33.23283
22.32334 | 131.382 | 22.05 | 79.989 | -2500.076 | 33.23283
22.32667 | 130.329 | 22.05 | 80.05 | -2500.076 | 33.23283
22.33 | 129.292 | 22.05 | 80.065 | -2500.076 | 33.23343
22.33334 | 128.269 | 22.05 | 80.096 | -2500.076 | 33.23404
22.33667 | 127.232 | 22.05 | 80.126 | -2500.076 | 33.23526
22.34 | 126.194 | 22.05 | 80.157 | -2500.076 | 33.23587
22.34334 | 125.172 | 22.05 | 80.187 | -2500.076 | 33.23649
22.34667 | 124.195 | 22.05 | 80.187 | -2500.076 | 33.2371
22.35 | 123.188 | 22.05 | 80.218 | -2500.076 | 33.23771
22.35334 | 122.15 | 22.05 | 80.264 | -2500.076 | 33.23771
22.35667 | 121.143 | 22.05 | 80.294 | -2500.076 | 33.23771
22.36 | 120.167 | 22.05 | 80.325 | -2500.076 | 33.23771
22.36334 | 119.144 | 22.05 | 80.37 | -2500.076 | 33.23771
22.36667 | 118.122 | 22.05 | 80.401 | -2500.076 | 33.23832
22.37 | 117.145 | 22.05 | 80.416 | -2500.076 | 33.23893
22.37334 | 116.153 | 22.05 | 80.432 | -2500.076 | 33.23954
22.37667 | 115.146 | 22.05 | 80.447 | -2500.076 | 33.23954
22.38 | 114.154 | 22.05 | 80.462 | -2500.076 | 33.24015
22.38334 | 113.178 | 22.05 | 80.477 | -2500.076 | 33.24015
22.38667 | 112.217 | 22.05 | 80.508 | -2500.076 | 33.23954
22.39 | 111.225 | 22.05 | 80.569 | -2500.076 | 33.23832
22.39334 | 110.218 | 22.05 | 80.63 | -2500.076 | 33.23649
22.39667 | 109.195 | 22.05 | 80.676 | -2500.076 | 33.23344
22.4 | 108.219 | 22.05 | 80.691 | -2500.076 | 33.22977
22.40334 | 107.181 | 22.05 | 80.706 | -2500.076 | 33.22489
22.40667 | 106.159 | 22.05 | 80.691 | -2500.076 | 33.21878
22.41 | 105.167 | 22.05 | 80.706 | -2500.076 | 33.21329
22.41334 | 104.19 | 22.05 | 80.737 | -2500.076 | 33.20719
22.41667 | 103.168 | 22.05 | 80.767 | -2500.076 | 33.19986
22.42 | 102.176 | 22.05 | 80.782 | -2500.076 | 33.19376
22.42334 | 101.199 | 22.05 | 80.813 | -2500.076 | 33.18888
22.42667 | 100.238 | 22.05 | 80.844 | -2500.076 | 33.1846
22.43 | 99.261 | 22.05 | 80.859 | -2500.076 | 33.18156
22.43334 | 98.3 | 22.05 | 80.905 | -2500.076 | 33.18034
22.43667 | 97.339 | 22.05 | 80.92 | -2500.076 | 33.17973
22.44 | 96.454 | 22.05 | 80.92 | -2500.076 | 33.18034
22.44334 | 95.523 | 22.05 | 80.92 | -2500.076 | 33.18156
22.44667 | 94.592 | 22.05 | 80.92 | -2500.076 | 33.18277
22.45 | 93.646 | 22.05 | 80.905 | -2500.076 | 33.18399
22.45334 | 92.761 | 22.05 | 80.95 | -2500.076 | 33.18583
22.45667 | 91.83 | 22.05 | 81.027 | -2500.076 | 33.18888
22.46 | 90.884 | 22.05 | 81.042 | -2500.076 | 33.19132
22.46334 | 89.969 | 22.05 | 81.118 | -2500.076 | 33.19437
22.46667 | 89.099 | 22.05 | 81.164 | -2500.076 | 33.19803
22.47 | 88.183 | 22.05 | 81.225 | -2500.076 | 33.20108
22.47334 | 87.252 | 22.05 | 81.21 | -2500.076 | 33.20292
22.47667 | 86.352 | 22.05 | 81.271 | -2500.076 | 33.20475
22.48 | 85.482 | 22.05 | 81.271 | -2500.076 | 33.20658
22.48334 | 84.597 | 22.05 | 81.301 | -2500.076 | 33.2078
22.48667 | 83.697 | 22.05 | 81.301 | -2500.076 | 33.20963
22.49 | 82.842 | 22.05 | 81.362 | -2500.076 | 33.21146
22.49334 | 81.973 | 22.05 | 81.378 | -2500.076 | 33.21268
22.49667 | 81.088 | 22.05 | 81.408 | -2500.076 | 33.21329
22.5 | 80.187 | 22.05 | 81.408 | -2500.076 | 33.21451
22.50334 | 79.318 | 22.05 | 81.439 | -2500.076 | 33.21573
22.50667 | 78.448 | 22.05 | 81.469 | -2500.076 | 33.21634
22.51 | 77.578 | 22.05 | 81.53 | -2500.076 | 33.21757
22.51334 | 76.693 | 22.05 | 81.545 | -2500.076 | 33.21879
22.51667 | 75.869 | 22.05 | 81.606 | -2500.076 | 33.22001
22.52 | 75.045 | 22.05 | 81.622 | -2500.076 | 33.22062
22.52334 | 74.206 | 22.05 | 81.668 | -2500.076 | 33.22123
22.52667 | 73.382 | 22.05 | 81.668 | -2500.076 | 33.22184
22.53 | 72.558 | 22.05 | 81.713 | -2500.076 | 33.22245
22.53334 | 71.734 | 22.05 | 81.744 | -2500.076 | 33.22245
22.53667 | 70.94 | 22.05 | 81.79 | -2500.076 | 33.22184
22.54 | 70.132 | 22.05 | 81.774 | -2500.076 | 33.22123
22.54334 | 69.338 | 22.05 | 81.79 | -2500.076 | 33.22123
22.54667 | 68.59 | 22.05 | 81.805 | -2500.076 | 33.22123
22.55 | 67.812 | 22.05 | 81.805 | -2500.076 | 33.22123
22.55334 | 67.019 | 22.05 | 81.805 | -2500.076 | 33.22184
22.55667 | 66.256 | 22.05 | 81.835 | -2500.076 | 33.22245
22.56 | 65.508 | 22.05 | 81.881 | -2500.076 | 33.22245
22.56334 | 64.73 | 22.05 | 81.912 | -2500.076 | 33.22245
22.56667 | 63.952 | 22.05 | 81.927 | -2500.076 | 33.22184
22.57 | 63.219 | 22.05 | 81.927 | -2500.076 | 33.22062
22.57334 | 62.532 | 22.05 | 81.942 | -2500.076 | 33.21879
22.57667 | 61.815 | 22.05 | 81.942 | -2500.076 | 33.21695
22.58 | 61.113 | 22.05 | 81.942 | -2500.076 | 33.21512
22.58334 | 60.427 | 22.05 | 81.927 | -2500.076 | 33.21329
22.58667 | 59.771 | 22.05 | 81.942 | -2500.076 | 33.21207
22.59 | 59.038 | 22.05 | 81.927 | -2500.076 | 33.21146
22.59334 | 58.336 | 22.05 | 81.927 | -2500.076 | 33.21085
22.59667 | 57.649 | 22.05 | 81.973 | -2500.076 | 33.20963
22.6 | 56.993 | 22.05 | 82.018 | -2500.076 | 33.20902
22.60334 | 56.307 | 22.05 | 82.034 | -2500.076 | 33.20841
22.60667 | 55.681 | 22.05 | 82.08 | -2500.076 | 33.20841
22.61 | 55.071 | 22.05 | 82.095 | -2500.076 | 33.20902
22.61334 | 54.476 | 22.05 | 82.08 | -2500.076 | 33.21024
22.61667 | 53.911 | 22.05 | 82.11 | -2500.076 | 33.21146
22.62 | 53.346 | 22.05 | 82.156 | -2500.076 | 33.21329
22.62334 | 52.797 | 22.05 | 82.171 | -2500.076 | 33.21451
22.62667 | 52.248 | 22.05 | 82.186 | -2500.076 | 33.21573
22.63 | 51.683 | 22.05 | 82.217 | -2500.076 | 33.21695
22.63334 | 51.119 | 22.05 | 82.217 | -2500.076 | 33.21756
22.63667 | 50.554 | 22.05 | 82.202 | -2500.076 | 33.21756
22.64 | 50.035 | 22.05 | 82.186 | -2500.076 | 33.21756
22.64334 | 49.532 | 22.05 | 82.186 | -2500.076 | 33.21695
22.64667 | 49.059 | 22.05 | 82.202 | -2500.076 | 33.21634
22.65 | 48.555 | 22.05 | 82.202 | -2500.076 | 33.21695
22.65334 | 48.097 | 22.05 | 82.186 | -2500.076 | 33.21817
22.65667 | 47.639 | 22.05 | 82.247 | -2500.076 | 33.21879
22.66 | 47.212 | 22.05 | 82.278 | -2500.076 | 33.2194
22.66334 | 46.754 | 22.05 | 82.278 | -2500.076 | 33.22062
22.66667 | 46.327 | 22.05 | 82.308 | -2500.076 | 33.22123
22.67 | 45.915 | 22.05 | 82.354 | -2500.076 | 33.22123
22.67334 | 45.503 | 22.05 | 82.354 | -2500.076 | 33.22123
22.67667 | 45.061 | 22.05 | 82.385 | -2500.076 | 33.22062
22.68 | 44.664 | 22.05 | 82.415 | -2500.076 | 33.22001
22.68334 | 44.298 | 22.05 | 82.43 | -2500.076 | 33.2194
22.68667 | 43.901 | 22.05 | 82.446 | -2500.076 | 33.21879
22.69 | 43.504 | 22.05 | 82.43 | -2500.076 | 33.21879
22.69334 | 43.199 | 22.05 | 82.4 | -2500.076 | 33.2194
22.69667 | 42.894 | 22.05 | 82.415 | -2500.076 | 33.2194
22.7 | 42.543 | 22.05 | 82.415 | -2500.076 | 33.22001
22.70334 | 42.253 | 22.05 | 82.415 | -2500.076 | 33.22062
22.70667 | 41.978 | 22.05 | 82.415 | -2500.076 | 33.22062
22.71 | 41.688 | 22.05 | 82.43 | -2500.076 | 33.22123
22.71334 | 41.368 | 22.05 | 82.446 | -2500.076 | 33.22184
22.71667 | 41.108 | 22.05 | 82.492 | -2500.076 | 33.22184
22.72 | 40.849 | 22.05 | 82.507 | -2500.076 | 33.22184
22.72334 | 40.59 | 22.05 | 82.553 | -2500.076 | 33.22245
22.72667 | 40.3 | 22.05 | 82.583 | -2500.076 | 33.22245
22.73 | 40.101 | 22.05 | 82.568 | -2500.076 | 33.22306
22.73334 | 39.918 | 22.05 | 82.522 | -2500.076 | 33.22306
22.73667 | 39.689 | 22.05 | 82.522 | -2500.076 | 33.22306
22.74 | 39.476 | 22.05 | 82.507 | -2500.076 | 33.22306
22.74334 | 39.308 | 22.05 | 82.537 | -2500.076 | 33.22306
22.74667 | 39.109 | 22.05 | 82.507 | -2500.076 | 33.22123
22.75 | 38.911 | 22.05 | 82.537 | -2500.076 | 33.21818
22.75334 | 38.743 | 22.05 | 82.537 | -2500.076 | 33.21451
22.75667 | 38.606 | 22.05 | 82.553 | -2500.076 | 33.21085
22.76 | 38.453 | 22.05 | 82.537 | -2500.076 | 33.20658
22.76334 | 38.301 | 22.05 | 82.568 | -2500.076 | 33.20292
22.76667 | 38.148 | 22.05 | 82.598 | -2500.076 | 33.20108
22.77 | 38.011 | 22.05 | 82.644 | -2500.076 | 33.19986
22.77334 | 37.873 | 22.05 | 82.659 | -2500.076 | 33.19864
22.77667 | 37.736 | 22.05 | 82.659 | -2500.076 | 33.19803
22.78 | 37.66 | 22.05 | 82.659 | -2500.076 | 33.19681
22.78334 | 37.599 | 22.05 | 82.644 | -2500.076 | 33.1962
22.78667 | 37.538 | 22.05 | 82.629 | -2500.076 | 33.1962
22.79 | 37.4 | 22.05 | 82.598 | -2500.076 | 33.1962
22.79334 | 37.355 | 22.05 | 82.583 | -2500.076 | 33.1962
22.79667 | 37.294 | 22.05 | 82.629 | -2500.076 | 33.19681
22.8 | 37.202 | 22.05 | 82.659 | -2500.076 | 33.1962
22.80334 | 37.111 | 22.05 | 82.644 | -2500.076 | 33.19498
22.80667 | 37.095 | 22.05 | 82.659 | -2500.076 | 33.19315
22.81 | 37.034 | 22.05 | 82.69 | -2500.076 | 33.19071
22.81334 | 36.958 | 22.05 | 82.69 | -2500.076 | 33.18888
22.81667 | 36.912 | 22.05 | 82.675 | -2500.076 | 33.18705
22.82 | 36.912 | 22.05 | 82.69 | -2500.076 | 33.18583
22.82334 | 36.912 | 22.05 | 82.705 | -2500.076 | 33.1846
22.82667 | 36.897 | 22.05 | 82.705 | -2500.076 | 33.1846
22.83 | 36.882 | 22.05 | 82.69 | -2500.076 | 33.1846
22.83334 | 36.882 | 22.05 | 82.675 | -2500.076 | 33.18705
22.83667 | 36.897 | 22.05 | 82.69 | -2500.076 | 33.1901
22.84 | 36.912 | 22.05 | 82.644 | -2500.076 | 33.19437
22.84334 | 36.927 | 22.05 | 82.629 | -2500.076 | 33.19864
22.84667 | 36.988 | 22.05 | 82.614 | -2500.076 | 33.20414
22.85 | 37.08 | 22.05 | 82.629 | -2500.076 | 33.20841
22.85334 | 37.126 | 22.05 | 82.644 | -2500.076 | 33.21207
22.85667 | 37.141 | 22.05 | 82.675 | -2500.076 | 33.21573
22.86 | 37.248 | 22.05 | 82.659 | -2500.076 | 33.21939
22.86334 | 37.324 | 22.05 | 82.69 | -2500.076 | 33.22245
22.86667 | 37.37 | 22.05 | 82.69 | -2500.076 | 33.22489
22.87 | 37.431 | 22.05 | 82.629 | -2500.076 | 33.22672
22.87334 | 37.553 | 22.05 | 82.644 | -2500.076 | 33.22794
22.87667 | 37.599 | 22.05 | 82.675 | -2500.076 | 33.22916
22.88 | 37.629 | 22.05 | 82.69 | -2500.076 | 33.22977
22.88334 | 37.675 | 22.05 | 82.69 | -2500.076 | 33.22977
22.88667 | 37.767 | 22.05 | 82.72 | -2500.076 | 33.22977
22.89 | 37.812 | 22.05 | 82.72 | -2500.076 | 33.23038
22.89334 | 37.858 | 22.05 | 82.72 | -2500.076 | 33.23038
22.89667 | 37.935 | 22.05 | 82.705 | -2500.076 | 33.22977
22.9 | 38.026 | 22.05 | 82.736 | -2500.076 | 33.22977
22.90334 | 38.072 | 22.05 | 82.797 | -2500.076 | 33.22977
22.90667 | 38.148 | 22.05 | 82.827 | -2500.076 | 33.22977
22.91 | 38.224 | 22.05 | 82.858 | -2500.076 | 33.23038
22.91334 | 38.331 | 22.05 | 82.858 | -2500.076 | 33.231
22.91667 | 38.423 | 22.05 | 82.888 | -2500.076 | 33.23161
22.92 | 38.484 | 22.05 | 82.888 | -2500.076 | 33.23222
22.92334 | 38.575 | 22.05 | 82.873 | -2500.076 | 33.23161
22.92667 | 38.713 | 22.05 | 82.873 | -2500.076 | 33.23038
22.93 | 38.804 | 22.05 | 82.904 | -2500.076 | 33.22977
22.93334 | 38.865 | 22.05 | 82.888 | -2500.076 | 33.22916
22.93667 | 38.972 | 22.05 | 82.888 | -2500.076 | 33.22855
22.94 | 39.064 | 22.05 | 82.888 | -2500.076 | 33.22855
22.94334 | 39.109 | 22.05 | 82.904 | -2500.076 | 33.22855
22.94667 | 39.14 | 22.05 | 82.904 | -2500.076 | 33.22794
22.95 | 39.232 | 22.05 | 82.888 | -2500.076 | 33.22794
22.95334 | 39.323 | 22.05 | 82.842 | -2500.076 | 33.22794
22.95667 | 39.399 | 22.05 | 82.873 | -2500.076 | 33.22794
22.96 | 39.46 | 22.05 | 82.858 | -2500.076 | 33.22794
22.96334 | 39.613 | 22.05 | 82.842 | -2500.076 | 33.22855
22.96667 | 39.72 | 22.05 | 82.842 | -2500.076 | 33.22855
22.97 | 39.796 | 22.05 | 82.858 | -2500.076 | 33.22794
22.97334 | 39.872 | 22.05 | 82.842 | -2500.076 | 33.22733
22.97667 | 39.964 | 22.05 | 82.842 | -2500.076 | 33.22672
22.98 | 40.025 | 22.05 | 82.842 | -2500.076 | 33.2255
22.98334 | 40.056 | 22.05 | 82.858 | -2500.076 | 33.22367
22.98667 | 40.117 | 22.05 | 82.873 | -2500.076 | 33.22245
22.99 | 40.178 | 22.05 | 82.888 | -2500.076 | 33.22062
22.99334 | 40.239 | 22.05 | 82.888 | -2500.076 | 33.21879
22.99667 | 40.3 | 22.05 | 82.919 | -2500.076 | 33.21818
23 | 40.376 | 22.05 | 82.949 | -2500.076 | 33.21818
23.00334 | 40.483 | 22.05 | 82.995 | -2500.076 | 33.21756
23.00667 | 40.59 | 22.05 | 82.995 | -2500.076 | 33.21756
23.01 | 40.696 | 22.05 | 83.026 | -2500.076 | 33.21756
23.01334 | 40.757 | 22.05 | 82.995 | -2500.076 | 33.21695
23.01667 | 40.864 | 22.05 | 82.98 | -2500.076 | 33.21634
23.02 | 40.971 | 22.05 | 82.98 | -2500.076 | 33.21573
23.02334 | 41.063 | 22.05 | 82.98 | -2500.076 | 33.21573
23.02667 | 41.154 | 22.05 | 82.965 | -2500.076 | 33.21573
23.03 | 41.292 | 22.05 | 82.995 | -2500.076 | 33.21634
23.03334 | 41.429 | 22.05 | 82.995 | -2500.076 | 33.21756
23.03667 | 41.49 | 22.05 | 82.995 | -2500.076 | 33.22001
23.04 | 41.551 | 22.05 | 82.98 | -2500.076 | 33.22245
23.04334 | 41.658 | 22.05 | 82.995 | -2500.076 | 33.22489
23.04667 | 41.734 | 22.05 | 82.995 | -2500.076 | 33.22794
23.05 | 41.78 | 22.05 | 82.98 | -2500.076 | 33.231
23.05334 | 41.841 | 22.05 | 82.98 | -2500.076 | 33.23344
23.05667 | 41.932 | 22.05 | 83.026 | -2500.076 | 33.23527
23.06 | 42.009 | 22.05 | 83.01 | -2500.076 | 33.2371
23.06334 | 42.085 | 22.05 | 82.995 | -2500.076 | 33.23832
23.06667 | 42.146 | 22.05 | 83.026 | -2500.076 | 33.23893
23.07 | 42.253 | 22.05 | 83.026 | -2500.076 | 33.23954
23.07334 | 42.344 | 22.05 | 83.026 | -2500.076 | 33.24015
23.07667 | 42.375 | 22.05 | 83.041 | -2500.076 | 33.24076
23.08 | 42.436 | 22.05 | 83.026 | -2500.076 | 33.24015
23.08334 | 42.543 | 22.05 | 82.995 | -2500.076 | 33.24015
23.08667 | 42.604 | 22.05 | 82.995 | -2500.076 | 33.24015
23.09 | 42.634 | 22.05 | 82.965 | -2500.076 | 33.23954
23.09334 | 42.695 | 22.05 | 82.965 | -2500.076 | 33.23893
23.09667 | 42.756 | 22.05 | 82.995 | -2500.076 | 33.23893
23.1 | 42.802 | 22.05 | 83.026 | -2500.076 | 33.23832
23.10334 | 42.833 | 22.05 | 83.041 | -2500.076 | 33.23771
23.10667 | 42.879 | 22.05 | 83.071 | -2500.076 | 33.2371
23.11 | 42.94 | 22.05 | 83.056 | -2500.076 | 33.23649
23.11334 | 42.97 | 22.05 | 83.071 | -2500.076 | 33.23649
23.11667 | 42.985 | 22.05 | 83.087 | -2500.076 | 33.23649
23.12 | 43.016 | 22.05 | 83.071 | -2500.076 | 33.23649
23.12334 | 43.092 | 22.05 | 83.087 | -2500.076 | 33.2371
23.12667 | 43.153 | 22.05 | 83.117 | -2500.076 | 33.2371
23.13 | 43.184 | 22.05 | 83.102 | -2500.076 | 33.23649
23.13334 | 43.214 | 22.05 | 83.056 | -2500.076 | 33.23587
23.13667 | 43.275 | 22.05 | 83.071 | -2500.076 | 33.23465
23.14 | 43.306 | 22.05 | 83.071 | -2500.076 | 33.23282
23.14334 | 43.321 | 22.05 | 83.071 | -2500.076 | 33.23161
23.14667 | 43.352 | 22.05 | 83.102 | -2500.076 | 33.23038
23.15 | 43.413 | 22.05 | 83.163 | -2500.076 | 33.22855
23.15334 | 43.443 | 22.05 | 83.163 | -2500.076 | 33.22794
23.15667 | 43.443 | 22.05 | 83.178 | -2500.076 | 33.22794
23.16 | 43.474 | 22.05 | 83.178 | -2500.076 | 33.22794
23.16334 | 43.535 | 22.05 | 83.178 | -2500.076 | 33.22794
23.16667 | 43.565 | 22.05 | 83.163 | -2500.076 | 33.22855
23.17 | 43.58 | 22.05 | 83.163 | -2500.076 | 33.22855
23.17334 | 43.626 | 22.05 | 83.148 | -2500.076 | 33.22855
23.17667 | 43.672 | 22.05 | 83.163 | -2500.076 | 33.22916
23.18 | 43.687 | 22.05 | 83.163 | -2500.076 | 33.22916
23.18334 | 43.703 | 22.05 | 83.163 | -2500.076 | 33.22916
23.18667 | 43.764 | 22.05 | 83.148 | -2500.076 | 33.22916
23.19 | 43.809 | 22.05 | 83.148 | -2500.076 | 33.22916
23.19334 | 43.825 | 22.05 | 83.132 | -2500.076 | 33.22794
23.19667 | 43.84 | 22.05 | 83.117 | -2500.076 | 33.22733
23.2 | 43.886 | 22.05 | 83.087 | -2500.076 | 33.22733
23.20334 | 43.931 | 22.05 | 83.102 | -2500.076 | 33.22733
23.20667 | 43.977 | 22.05 | 83.117 | -2500.076 | 33.22733
23.21 | 44.008 | 22.05 | 83.132 | -2500.076 | 33.22794
23.21334 | 44.069 | 22.05 | 83.117 | -2500.076 | 33.22855
23.21667 | 44.099 | 22.05 | 83.148 | -2500.076 | 33.22916
23.22 | 44.084 | 22.05 | 83.163 | -2500.076 | 33.23038
23.22334 | 44.069 | 22.05 | 83.163 | -2500.076 | 33.23161
23.22667 | 44.084 | 22.05 | 83.163 | -2500.076 | 33.23344
23.23 | 44.084 | 22.05 | 83.178 | -2500.076 | 33.23527
23.23334 | 44.099 | 22.05 | 83.178 | -2500.076 | 33.23649
23.23667 | 44.115 | 22.05 | 83.193 | -2500.076 | 33.2371
23.24 | 44.145 | 22.05 | 83.178 | -2500.076 | 33.23771
23.24334 | 44.191 | 22.05 | 83.178 | -2500.076 | 33.23832
23.24667 | 44.206 | 22.05 | 83.178 | -2500.076 | 33.23893
23.25 | 44.191 | 22.05 | 83.163 | -2500.076 | 33.23954
23.25334 | 44.191 | 22.05 | 83.132 | -2500.076 | 33.24015
23.25667 | 44.221 | 22.05 | 83.163 | -2500.076 | 33.24076
23.26 | 44.221 | 22.05 | 83.178 | -2500.076 | 33.24076
23.26334 | 44.221 | 22.05 | 83.209 | -2500.076 | 33.24076
23.26667 | 44.221 | 22.05 | 83.224 | -2500.076 | 33.24076
23.27 | 44.252 | 22.05 | 83.224 | -2500.076 | 33.24076
23.27334 | 44.237 | 22.05 | 83.209 | -2500.076 | 33.24015
23.27667 | 44.206 | 22.05 | 83.193 | -2500.076 | 33.23954
23.28 | 44.191 | 22.05 | 83.193 | -2500.076 | 33.23954
23.28334 | 44.221 | 22.05 | 83.209 | -2500.076 | 33.24015
23.28667 | 44.221 | 22.05 | 83.209 | -2500.076 | 33.24076
23.29 | 44.206 | 22.05 | 83.193 | -2500.076 | 33.24259
23.29334 | 44.221 | 22.05 | 83.209 | -2500.076 | 33.24442
23.29667 | 44.252 | 22.05 | 83.193 | -2500.076 | 33.24564
23.3 | 44.252 | 22.05 | 83.178 | -2500.076 | 33.24503
23.30334 | 44.237 | 22.05 | 83.209 | -2500.076 | 33.24381
23.30667 | 44.237 | 22.05 | 83.239 | -2500.076 | 33.24076
23.31 | 44.221 | 22.05 | 83.254 | -2500.076 | 33.23649
23.31334 | 44.206 | 22.05 | 83.27 | -2500.076 | 33.23222
23.31667 | 44.16 | 22.05 | 83.3 | -2500.076 | 33.22855
23.32 | 44.145 | 22.05 | 83.3 | -2500.076 | 33.2255
23.32334 | 44.145 | 22.05 | 83.285 | -2500.076 | 33.22306
23.32667 | 44.176 | 22.05 | 83.285 | -2500.076 | 33.22184
23.33 | 44.13 | 22.05 | 83.331 | -2500.076 | 33.22062
23.33334 | 44.115 | 22.05 | 83.316 | -2500.076 | 33.2194
23.33667 | 44.115 | 22.05 | 83.316 | -2500.076 | 33.21879
23.34 | 44.099 | 22.05 | 83.331 | -2500.076 | 33.21879
23.34334 | 44.069 | 22.05 | 83.331 | -2500.076 | 33.21879
23.34667 | 44.038 | 22.05 | 83.3 | -2500.076 | 33.21818
23.35 | 44.069 | 22.05 | 83.285 | -2500.076 | 33.21818
23.35334 | 44.084 | 22.05 | 83.285 | -2500.076 | 33.21695
23.35667 | 44.084 | 22.05 | 83.3 | -2500.076 | 33.21573
23.36 | 44.053 | 22.05 | 83.285 | -2500.076 | 33.21512
23.36334 | 44.069 | 22.05 | 83.239 | -2500.076 | 33.21512
23.36667 | 44.053 | 22.05 | 83.224 | -2500.076 | 33.21512
23.37 | 44.023 | 22.05 | 83.209 | -2500.076 | 33.21573
23.37334 | 43.992 | 22.05 | 83.193 | -2500.076 | 33.21573
23.37667 | 44.008 | 22.05 | 83.178 | -2500.076 | 33.21512
23.38 | 44.038 | 22.05 | 83.193 | -2500.076 | 33.21512
23.38334 | 44.023 | 22.05 | 83.239 | -2500.076 | 33.21573
23.38667 | 43.977 | 22.05 | 83.254 | -2500.076 | 33.21573
23.39 | 43.977 | 22.05 | 83.239 | -2500.076 | 33.21634
23.39334 | 43.977 | 22.05 | 83.254 | -2500.076 | 33.21695
23.39667 | 43.931 | 22.05 | 83.27 | -2500.076 | 33.21756
23.4 | 43.901 | 22.05 | 83.27 | -2500.076 | 33.21695
23.40334 | 43.916 | 22.05 | 83.27 | -2500.076 | 33.21695
23.40667 | 43.931 | 22.05 | 83.285 | -2500.076 | 33.21695
23.41 | 43.901 | 22.05 | 83.3 | -2500.076 | 33.21756
23.41334 | 43.886 | 22.05 | 83.316 | -2500.076 | 33.21756
23.41667 | 43.901 | 22.05 | 83.285 | -2500.076 | 33.21818
23.42 | 43.886 | 22.05 | 83.254 | -2500.076 | 33.21818
23.42334 | 43.855 | 22.05 | 83.239 | -2500.076 | 33.21818
23.42667 | 43.825 | 22.05 | 83.239 | -2500.076 | 33.21756
23.43 | 43.825 | 22.05 | 83.239 | -2500.076 | 33.21695
23.43334 | 43.809 | 22.05 | 83.254 | -2500.076 | 33.21634
23.43667 | 43.794 | 22.05 | 83.27 | -2500.076 | 33.21634
23.44 | 43.764 | 22.05 | 83.3 | -2500.076 | 33.21634
23.44334 | 43.779 | 22.05 | 83.316 | -2500.076 | 33.21695
23.44667 | 43.779 | 22.05 | 83.331 | -2500.076 | 33.21695
23.45 | 43.718 | 22.05 | 83.377 | -2500.076 | 33.21695
23.45334 | 43.672 | 22.05 | 83.392 | -2500.076 | 33.21634
23.45667 | 43.687 | 22.05 | 83.392 | -2500.076 | 33.21634
23.46 | 43.657 | 22.05 | 83.377 | -2500.076 | 33.21573
23.46334 | 43.626 | 22.05 | 83.361 | -2500.076 | 33.21573
23.46667 | 43.626 | 22.05 | 83.331 | -2500.076 | 33.21573
23.47 | 43.657 | 22.05 | 83.346 | -2500.076 | 33.21695
23.47334 | 43.611 | 22.05 | 83.331 | -2500.076 | 33.21756
23.47667 | 43.565 | 22.05 | 83.316 | -2500.076 | 33.21756
23.48 | 43.535 | 22.05 | 83.346 | -2500.076 | 33.21756
23.48334 | 43.535 | 22.05 | 83.361 | -2500.076 | 33.21756
23.48667 | 43.489 | 22.05 | 83.361 | -2500.076 | 33.21695
23.49 | 43.458 | 22.05 | 83.392 | -2500.076 | 33.21634
23.49334 | 43.458 | 22.05 | 83.422 | -2500.076 | 33.21573
23.49667 | 43.443 | 22.05 | 83.407 | -2500.076 | 33.21512
23.5 | 43.397 | 22.05 | 83.377 | -2500.076 | 33.21512
23.50334 | 43.367 | 22.05 | 83.361 | -2500.076 | 33.21512
23.50667 | 43.352 | 22.05 | 83.346 | -2500.076 | 33.21512
23.51 | 43.352 | 22.05 | 83.377 | -2500.076 | 33.21573
23.51334 | 43.336 | 22.05 | 83.392 | -2500.076 | 33.21634
23.51667 | 43.306 | 22.05 | 83.438 | -2500.076 | 33.21634
23.52 | 43.291 | 22.05 | 83.483 | -2500.076 | 33.21634
23.52334 | 43.291 | 22.05 | 83.499 | -2500.076 | 33.21634
23.52667 | 43.26 | 22.05 | 83.468 | -2500.076 | 33.21634
23.53 | 43.229 | 22.05 | 83.422 | -2500.076 | 33.21695
23.53334 | 43.214 | 22.05 | 83.407 | -2500.076 | 33.21756
23.53667 | 43.214 | 22.05 | 83.392 | -2500.076 | 33.21818
23.54 | 43.168 | 22.05 | 83.407 | -2500.076 | 33.21879
23.54334 | 43.153 | 22.05 | 83.438 | -2500.076 | 33.22001
23.54667 | 43.153 | 22.05 | 83.468 | -2500.076 | 33.22062
23.55 | 43.168 | 22.05 | 83.483 | -2500.076 | 33.22123
23.55334 | 43.138 | 22.05 | 83.483 | -2500.076 | 33.22184
23.55667 | 43.123 | 22.05 | 83.468 | -2500.076 | 33.22245
23.56 | 43.123 | 22.05 | 83.453 | -2500.076 | 33.22245
23.56334 | 43.107 | 22.05 | 83.483 | -2500.076 | 33.22245
23.56667 | 43.077 | 22.05 | 83.483 | -2500.076 | 33.22245
23.57 | 43.077 | 22.05 | 83.468 | -2500.076 | 33.22245
23.57334 | 43.107 | 22.05 | 83.453 | -2500.076 | 33.22306
23.57667 | 43.092 | 22.05 | 83.453 | -2500.076 | 33.22367
23.58 | 43.077 | 22.05 | 83.453 | -2500.076 | 33.22489
23.58334 | 43.062 | 22.05 | 83.453 | -2500.076 | 33.2255
23.58667 | 43.046 | 22.05 | 83.453 | -2500.076 | 33.22611
23.59 | 43.001 | 22.05 | 83.453 | -2500.076 | 33.22672
23.59334 | 42.955 | 22.05 | 83.438 | -2500.076 | 33.22733
23.59667 | 42.94 | 22.05 | 83.392 | -2500.076 | 33.22733
23.6 | 42.97 | 22.05 | 83.377 | -2500.076 | 33.22733
23.60334 | 42.955 | 22.05 | 83.377 | -2500.076 | 33.22794
23.60667 | 42.909 | 22.05 | 83.377 | -2500.076 | 33.22794
23.61 | 42.909 | 22.05 | 83.377 | -2500.076 | 33.22733
23.61334 | 42.879 | 22.05 | 83.392 | -2500.076 | 33.22733
23.61667 | 42.833 | 22.05 | 83.392 | -2500.076 | 33.22794
23.62 | 42.802 | 22.05 | 83.422 | -2500.076 | 33.22794
23.62334 | 42.817 | 22.05 | 83.438 | -2500.076 | 33.22794
23.62667 | 42.802 | 22.05 | 83.438 | -2500.076 | 33.22855
23.63 | 42.802 | 22.05 | 83.453 | -2500.076 | 33.22794
23.63334 | 42.756 | 22.05 | 83.483 | -2500.076 | 33.22733
23.63667 | 42.741 | 22.05 | 83.453 | -2500.076 | 33.22672
23.64 | 42.726 | 22.05 | 83.438 | -2500.076 | 33.22672
23.64334 | 42.68 | 22.05 | 83.438 | -2500.076 | 33.22672
23.64667 | 42.665 | 22.05 | 83.422 | -2500.076 | 33.22733
23.65 | 42.665 | 22.05 | 83.422 | -2500.076 | 33.22794
23.65334 | 42.65 | 22.05 | 83.422 | -2500.076 | 33.22855
23.65667 | 42.634 | 22.05 | 83.422 | -2500.076 | 33.22855
23.66 | 42.604 | 22.05 | 83.453 | -2500.076 | 33.22855
23.66334 | 42.558 | 22.05 | 83.468 | -2500.076 | 33.22794
23.66667 | 42.543 | 22.05 | 83.453 | -2500.076 | 33.22794
23.67 | 42.543 | 22.05 | 83.468 | -2500.076 | 33.22794
23.67334 | 42.543 | 22.05 | 83.453 | -2500.076 | 33.22794
23.67667 | 42.558 | 22.05 | 83.438 | -2500.076 | 33.22794
23.68 | 42.558 | 22.05 | 83.453 | -2500.076 | 33.22855
23.68334 | 42.528 | 22.05 | 83.438 | -2500.076 | 33.22855
23.68667 | 42.497 | 22.05 | 83.422 | -2500.076 | 33.22855
23.69 | 42.467 | 22.05 | 83.453 | -2500.076 | 33.22855
23.69334 | 42.467 | 22.05 | 83.453 | -2500.076 | 33.22916
23.69667 | 42.467 | 22.05 | 83.422 | -2500.076 | 33.23038
23.7 | 42.451 | 22.05 | 83.422 | -2500.076 | 33.23161
23.70334 | 42.436 | 22.05 | 83.407 | -2500.076 | 33.23282
23.70667 | 42.436 | 22.05 | 83.407 | -2500.076 | 33.23404
23.71 | 42.39 | 22.05 | 83.407 | -2500.076 | 33.23465
23.71334 | 42.375 | 22.05 | 83.407 | -2500.076 | 33.23465
23.71667 | 42.39 | 22.05 | 83.422 | -2500.076 | 33.23465
23.72 | 42.375 | 22.05 | 83.483 | -2500.076 | 33.23465
23.72334 | 42.329 | 22.05 | 83.483 | -2500.076 | 33.23465
23.72667 | 42.314 | 22.05 | 83.514 | -2500.076 | 33.23465
23.73 | 42.299 | 22.05 | 83.575 | -2500.076 | 33.23465
23.73334 | 42.283 | 22.05 | 83.59 | -2500.076 | 33.23465
23.73667 | 42.268 | 22.05 | 83.56 | -2500.076 | 33.23465
23.74 | 42.253 | 22.05 | 83.56 | -2500.076 | 33.23465
23.74334 | 42.253 | 22.05 | 83.544 | -2500.076 | 33.23465
23.74667 | 42.238 | 22.05 | 83.514 | -2500.076 | 33.23465
23.75 | 42.207 | 22.05 | 83.544 | -2500.076 | 33.23465
23.75334 | 42.177 | 22.05 | 83.575 | -2500.076 | 33.23526
23.75667 | 42.131 | 22.05 | 83.605 | -2500.076 | 33.23587
23.76 | 42.1 | 22.05 | 83.621 | -2500.076 | 33.23649
23.76334 | 42.085 | 22.05 | 83.621 | -2500.076 | 33.23649
23.76667 | 42.039 | 22.05 | 83.59 | -2500.076 | 33.23649
23.77 | 42.039 | 22.05 | 83.56 | -2500.076 | 33.23649
23.77334 | 42.085 | 22.05 | 83.544 | -2500.076 | 33.23587
23.77667 | 42.07 | 22.05 | 83.499 | -2500.076 | 33.23526
23.78 | 42.024 | 22.05 | 83.499 | -2500.076 | 33.23526
23.78334 | 42.009 | 22.05 | 83.529 | -2500.076 | 33.23526
23.78667 | 41.993 | 22.05 | 83.544 | -2500.076 | 33.23465
23.79 | 41.948 | 22.05 | 83.544 | -2500.076 | 33.23465
23.79334 | 41.948 | 22.05 | 83.575 | -2500.076 | 33.23465
23.79667 | 41.948 | 22.05 | 83.59 | -2500.076 | 33.23465
23.8 | 41.948 | 22.05 | 83.56 | -2500.076 | 33.23465
23.80334 | 41.917 | 22.05 | 83.544 | -2500.076 | 33.23404
23.80667 | 41.917 | 22.05 | 83.56 | -2500.076 | 33.23282
23.81 | 41.887 | 22.05 | 83.59 | -2500.076 | 33.23099
23.81334 | 41.871 | 22.05 | 83.59 | -2500.076 | 33.22977
23.81667 | 41.856 | 22.05 | 83.605 | -2500.076 | 33.22855
23.82 | 41.826 | 22.05 | 83.636 | -2500.076 | 33.22794
23.82334 | 41.78 | 22.05 | 83.605 | -2500.076 | 33.22794
23.82667 | 41.78 | 22.05 | 83.575 | -2500.076 | 33.22855
23.83 | 41.78 | 22.05 | 83.56 | -2500.076 | 33.22794
23.83334 | 41.734 | 22.05 | 83.544 | -2500.076 | 33.22733
23.83667 | 41.719 | 22.05 | 83.56 | -2500.076 | 33.22733
23.84 | 41.734 | 22.05 | 83.605 | -2500.076 | 33.22672
23.84334 | 41.704 | 22.05 | 83.605 | -2500.076 | 33.22611
23.84667 | 41.643 | 22.05 | 83.59 | -2500.076 | 33.22611
23.85 | 41.643 | 22.05 | 83.575 | -2500.076 | 33.22611
23.85334 | 41.643 | 22.05 | 83.575 | -2500.076 | 33.2255
23.85667 | 41.627 | 22.05 | 83.56 | -2500.076 | 33.2255
23.86 | 41.612 | 22.05 | 83.56 | -2500.076 | 33.22611
23.86334 | 41.597 | 22.05 | 83.59 | -2500.076 | 33.22672
23.86667 | 41.597 | 22.05 | 83.621 | -2500.076 | 33.22733
23.87 | 41.581 | 22.05 | 83.605 | -2500.076 | 33.22794
23.87334 | 41.536 | 22.05 | 83.575 | -2500.076 | 33.22855
23.87667 | 41.551 | 22.05 | 83.575 | -2500.076 | 33.22855
23.88 | 41.566 | 22.05 | 83.575 | -2500.076 | 33.22916
23.88334 | 41.536 | 22.05 | 83.575 | -2500.076 | 33.22916
23.88667 | 41.505 | 22.05 | 83.575 | -2500.076 | 33.22916
23.89 | 41.505 | 22.05 | 83.605 | -2500.076 | 33.22977
23.89334 | 41.49 | 22.05 | 83.621 | -2500.076 | 33.23038
23.89667 | 41.49 | 22.05 | 83.621 | -2500.076 | 33.23038
23.9 | 41.459 | 22.05 | 83.605 | -2500.076 | 33.23038
23.90334 | 41.444 | 22.05 | 83.621 | -2500.076 | 33.23038
23.90667 | 41.444 | 22.05 | 83.605 | -2500.076 | 33.22977
23.91 | 41.414 | 22.05 | 83.59 | -2500.076 | 33.22916
23.91334 | 41.368 | 22.05 | 83.544 | -2500.076 | 33.22855
23.91667 | 41.368 | 22.05 | 83.529 | -2500.076 | 33.22855
23.92 | 41.383 | 22.05 | 83.499 | -2500.076 | 33.22916
23.92334 | 41.383 | 22.05 | 83.499 | -2500.076 | 33.22977
23.92667 | 41.368 | 22.05 | 83.483 | -2500.076 | 33.22977
23.93 | 41.337 | 22.05 | 83.514 | -2500.076 | 33.23038
23.93334 | 41.337 | 22.05 | 83.544 | -2500.076 | 33.23161
23.93667 | 41.307 | 22.05 | 83.56 | -2500.076 | 33.23222
23.94 | 41.276 | 22.05 | 83.575 | -2500.076 | 33.23282
23.94334 | 41.261 | 22.05 | 83.59 | -2500.076 | 33.23404
23.94667 | 41.307 | 22.05 | 83.621 | -2500.076 | 33.23465
23.95 | 41.307 | 22.05 | 83.651 | -2500.076 | 33.23465
23.95334 | 41.276 | 22.05 | 83.636 | -2500.076 | 33.23465
23.95667 | 41.231 | 22.05 | 83.636 | -2500.076 | 33.23465
23.96 | 41.231 | 22.05 | 83.651 | -2500.076 | 33.23404
23.96334 | 41.2 | 22.05 | 83.636 | -2500.076 | 33.23343
23.96667 | 41.139 | 22.05 | 83.621 | -2500.076 | 33.23222
23.97 | 41.108 | 22.05 | 83.636 | -2500.076 | 33.231
23.97334 | 41.108 | 22.05 | 83.666 | -2500.076 | 33.22977
23.97667 | 41.093 | 22.05 | 83.651 | -2500.076 | 33.22977
23.98 | 41.093 | 22.05 | 83.636 | -2500.076 | 33.23038
23.98334 | 41.108 | 22.05 | 83.59 | -2500.076 | 33.23161
23.98667 | 41.139 | 22.05 | 83.605 | -2500.076 | 33.23222
23.99 | 41.124 | 22.05 | 83.59 | -2500.076 | 33.23283
23.99334 | 41.108 | 22.05 | 83.605 | -2500.076 | 33.23283
23.99667 | 41.078 | 22.05 | 83.59 | -2500.076 | 33.23283
24 | 41.078 | 22.05 | 83.621 | -2500.076 | 33.23283
24.00334 | 41.063 | 22.05 | 83.59 | -2500.076 | 33.23343
24.00667 | 41.017 | 22.05 | 83.59 | -2500.076 | 33.23404
24.01 | 40.986 | 22.05 | 83.56 | -2500.076 | 33.23465
24.01334 | 40.941 | 22.05 | 83.575 | -2500.076 | 33.23404
24.01667 | 40.941 | 22.05 | 83.544 | -2500.076 | 33.23282
24.02 | 40.925 | 22.05 | 83.575 | -2500.076 | 33.23161
24.02334 | 40.895 | 22.05 | 83.529 | -2500.076 | 33.23038
24.02667 | 40.849 | 22.05 | 83.529 | -2500.076 | 33.22916
24.03 | 40.88 | 22.05 | 83.544 | -2500.076 | 33.22855
24.03334 | 40.834 | 22.05 | 83.56 | -2500.076 | 33.22855
24.03667 | 40.803 | 22.05 | 83.514 | -2500.076 | 33.22855
24.04 | 40.834 | 22.05 | 83.514 | -2500.076 | 33.22855
24.04334 | 40.88 | 22.05 | 83.499 | -2500.076 | 33.22855
24.04667 | 40.849 | 22.05 | 83.468 | -2500.076 | 33.22794
24.05 | 40.849 | 22.05 | 83.438 | -2500.076 | 33.22794
24.05334 | 40.819 | 22.05 | 83.468 | -2500.076 | 33.22733
24.05667 | 40.803 | 22.05 | 83.514 | -2500.076 | 33.22733
24.06 | 40.757 | 22.05 | 83.56 | -2500.076 | 33.22733
24.06334 | 40.727 | 22.05 | 83.575 | -2500.076 | 33.22733
24.06667 | 40.696 | 22.05 | 83.621 | -2500.076 | 33.22672
24.07 | 40.696 | 22.05 | 83.621 | -2500.076 | 33.22733
24.07334 | 40.651 | 22.05 | 83.605 | -2500.076 | 33.22733
24.07667 | 40.605 | 22.05 | 83.59 | -2500.076 | 33.22672
24.08 | 40.605 | 22.05 | 83.575 | -2500.076 | 33.22672
24.08334 | 40.605 | 22.05 | 83.59 | -2500.076 | 33.22733
24.08667 | 40.59 | 22.05 | 83.575 | -2500.076 | 33.22672
24.09 | 40.574 | 22.05 | 83.56 | -2500.076 | 33.22611
24.09334 | 40.574 | 22.05 | 83.575 | -2500.076 | 33.22672
24.09667 | 40.574 | 22.05 | 83.605 | -2500.076 | 33.22794
24.1 | 40.574 | 22.05 | 83.59 | -2500.076 | 33.22855
24.10334 | 40.544 | 22.05 | 83.59 | -2500.076 | 33.22977
24.10667 | 40.559 | 22.05 | 83.605 | -2500.076 | 33.23038
24.11 | 40.559 | 22.05 | 83.59 | -2500.076 | 33.231
24.11334 | 40.544 | 22.05 | 83.575 | -2500.076 | 33.23161
24.11667 | 40.513 | 22.05 | 83.59 | -2500.076 | 33.23222
24.12 | 40.529 | 22.05 | 83.59 | -2500.076 | 33.23282
24.12334 | 40.513 | 22.05 | 83.59 | -2500.076 | 33.23404
24.12667 | 40.498 | 22.05 | 83.59 | -2500.076 | 33.23465
24.13 | 40.452 | 22.05 | 83.59 | -2500.076 | 33.23465
24.13334 | 40.452 | 22.05 | 83.544 | -2500.076 | 33.23465
24.13667 | 40.468 | 22.05 | 83.56 | -2500.076 | 33.23465
24.14 | 40.483 | 22.05 | 83.59 | -2500.076 | 33.23526
24.14334 | 40.498 | 22.05 | 83.621 | -2500.076 | 33.23587
24.14667 | 40.498 | 22.05 | 83.605 | -2500.076 | 33.23649
24.15 | 40.513 | 22.05 | 83.621 | -2500.076 | 33.2371
24.15334 | 40.483 | 22.05 | 83.605 | -2500.076 | 33.2371
24.15667 | 40.437 | 22.05 | 83.575 | -2500.076 | 33.2371
24.16 | 40.391 | 22.05 | 83.544 | -2500.076 | 33.2371
24.16334 | 40.422 | 22.05 | 83.56 | -2500.076 | 33.2371
24.16667 | 40.407 | 22.05 | 83.56 | -2500.076 | 33.23649
24.17 | 40.407 | 22.05 | 83.575 | -2500.076 | 33.2371
24.17334 | 40.422 | 22.05 | 83.56 | -2500.076 | 33.2371
24.17667 | 40.437 | 22.05 | 83.59 | -2500.076 | 33.2371
24.18 | 40.437 | 22.05 | 83.59 | -2500.076 | 33.2371
24.18334 | 40.407 | 22.05 | 83.575 | -2500.076 | 33.23771
24.18667 | 40.391 | 22.05 | 83.56 | -2500.076 | 33.23771
24.19 | 40.407 | 22.05 | 83.544 | -2500.076 | 33.23771
24.19334 | 40.391 | 22.05 | 83.544 | -2500.076 | 33.23771
24.19667 | 40.345 | 22.05 | 83.544 | -2500.076 | 33.23771
24.2 | 40.315 | 22.05 | 83.59 | -2500.076 | 33.23771
24.20334 | 40.345 | 22.05 | 83.59 | -2500.076 | 33.23832
24.20667 | 40.315 | 22.05 | 83.621 | -2500.076 | 33.23893
24.21 | 40.284 | 22.05 | 83.621 | -2500.076 | 33.23893
24.21334 | 40.269 | 22.05 | 83.605 | -2500.076 | 33.23893
24.21667 | 40.3 | 22.05 | 83.56 | -2500.076 | 33.23954
24.22 | 40.269 | 22.05 | 83.56 | -2500.076 | 33.23954
24.22334 | 40.269 | 22.05 | 83.575 | -2500.076 | 33.23893
24.22667 | 40.254 | 22.05 | 83.56 | -2500.076 | 33.23893
24.23 | 40.239 | 22.05 | 83.56 | -2500.076 | 33.23893
24.23334 | 40.239 | 22.05 | 83.575 | -2500.076 | 33.23832
24.23667 | 40.223 | 22.05 | 83.605 | -2500.076 | 33.23771
24.24 | 40.193 | 22.05 | 83.59 | -2500.076 | 33.23771
24.24334 | 40.208 | 22.05 | 83.59 | -2500.076 | 33.23771
24.24667 | 40.208 | 22.05 | 83.621 | -2500.076 | 33.23771
24.25 | 40.193 | 22.05 | 83.636 | -2500.076 | 33.23771
24.25334 | 40.178 | 22.05 | 83.605 | -2500.076 | 33.23771
24.25667 | 40.193 | 22.05 | 83.59 | -2500.076 | 33.23771
24.26 | 40.193 | 22.05 | 83.59 | -2500.076 | 33.23832
24.26334 | 40.178 | 22.05 | 83.59 | -2500.076 | 33.23893
24.26667 | 40.162 | 22.05 | 83.575 | -2500.076 | 33.23954
24.27 | 40.132 | 22.05 | 83.59 | -2500.076 | 33.24015
24.27334 | 40.132 | 22.05 | 83.575 | -2500.076 | 33.24076
24.27667 | 40.147 | 22.05 | 83.59 | -2500.076 | 33.24076
24.28 | 40.147 | 22.05 | 83.575 | -2500.076 | 33.24076
24.28334 | 40.147 | 22.05 | 83.56 | -2500.076 | 33.24076
24.28667 | 40.178 | 22.05 | 83.544 | -2500.076 | 33.24076
24.29 | 40.193 | 22.05 | 83.544 | -2500.076 | 33.24076
24.29334 | 40.178 | 22.05 | 83.544 | -2500.076 | 33.24076
24.29667 | 40.162 | 22.05 | 83.514 | -2500.076 | 33.24076
24.3 | 40.147 | 22.05 | 83.544 | -2500.076 | 33.24076
24.30334 | 40.132 | 22.05 | 83.529 | -2500.076 | 33.24076
24.30667 | 40.086 | 22.05 | 83.575 | -2500.076 | 33.24076
24.31 | 40.071 | 22.05 | 83.544 | -2500.076 | 33.24076
24.31334 | 40.071 | 22.05 | 83.575 | -2500.076 | 33.24015
24.31667 | 40.04 | 22.05 | 83.575 | -2500.076 | 33.23954
24.32 | 40.025 | 22.05 | 83.605 | -2500.076 | 33.23954
24.32334 | 40.025 | 22.05 | 83.56 | -2500.076 | 33.23954
24.32667 | 40.04 | 22.05 | 83.544 | -2500.076 | 33.23954
24.33 | 40.04 | 22.05 | 83.544 | -2500.076 | 33.23954
24.33334 | 40.025 | 22.05 | 83.529 | -2500.076 | 33.23893
24.33667 | 40.04 | 22.05 | 83.499 | -2500.076 | 33.23832
24.34 | 40.056 | 22.05 | 83.499 | -2500.076 | 33.23771
24.34334 | 40.04 | 22.05 | 83.514 | -2500.076 | 33.23649
24.34667 | 40.025 | 22.05 | 83.529 | -2500.076 | 33.23587
24.35 | 40.01 | 22.05 | 83.544 | -2500.076 | 33.23587
24.35334 | 39.979 | 22.05 | 83.544 | -2500.076 | 33.23526
24.35667 | 39.964 | 22.05 | 83.575 | -2500.076 | 33.23526
24.36 | 39.949 | 22.05 | 83.59 | -2500.076 | 33.23526
24.36334 | 39.933 | 22.05 | 83.636 | -2500.076 | 33.23526
24.36667 | 39.933 | 22.05 | 83.621 | -2500.076 | 33.23587
24.37 | 39.949 | 22.05 | 83.651 | -2500.076 | 33.23649
24.37334 | 39.949 | 22.05 | 83.666 | -2500.076 | 33.23649
24.37667 | 39.933 | 22.05 | 83.682 | -2500.076 | 33.2371
24.38 | 39.949 | 22.05 | 83.636 | -2500.076 | 33.23771
24.38334 | 39.949 | 22.05 | 83.651 | -2500.076 | 33.23771
24.38667 | 39.888 | 22.05 | 83.651 | -2500.076 | 33.23771
24.39 | 39.842 | 22.05 | 83.651 | -2500.076 | 33.23771
24.39334 | 39.842 | 22.05 | 83.621 | -2500.076 | 33.23771
24.39667 | 39.842 | 22.05 | 83.636 | -2500.076 | 33.23771
24.4 | 39.857 | 22.05 | 83.636 | -2500.076 | 33.23771
24.40334 | 39.903 | 22.05 | 83.651 | -2500.076 | 33.23771
24.40667 | 39.933 | 22.05 | 83.621 | -2500.076 | 33.23771
24.41 | 39.949 | 22.05 | 83.651 | -2500.076 | 33.23771
24.41334 | 39.949 | 22.05 | 83.666 | -2500.076 | 33.23771
24.41667 | 39.918 | 22.05 | 83.666 | -2500.076 | 33.23771
24.42 | 39.903 | 22.05 | 83.636 | -2500.076 | 33.2371
24.42334 | 39.903 | 22.05 | 83.651 | -2500.076 | 33.23649
24.42667 | 39.903 | 22.05 | 83.682 | -2500.076 | 33.23649
24.43 | 39.872 | 22.05 | 83.666 | -2500.076 | 33.23649
24.43334 | 39.872 | 22.05 | 83.651 | -2500.076 | 33.23587
24.43667 | 39.872 | 22.05 | 83.666 | -2500.076 | 33.23587
24.44 | 39.872 | 22.05 | 83.712 | -2500.076 | 33.23587
24.44334 | 39.857 | 22.05 | 83.697 | -2500.076 | 33.23526
24.44667 | 39.842 | 22.05 | 83.697 | -2500.076 | 33.23404
24.45 | 39.857 | 22.05 | 83.682 | -2500.076 | 33.23282
24.45334 | 39.842 | 22.05 | 83.682 | -2500.076 | 33.23161
24.45667 | 39.827 | 22.05 | 83.621 | -2500.076 | 33.23038
24.46 | 39.811 | 22.05 | 83.605 | -2500.076 | 33.22916
24.46334 | 39.827 | 22.05 | 83.59 | -2500.076 | 33.22855
24.46667 | 39.827 | 22.05 | 83.621 | -2500.076 | 33.22794
24.47 | 39.827 | 22.05 | 83.605 | -2500.076 | 33.22794
24.47334 | 39.781 | 22.05 | 83.621 | -2500.076 | 33.22794
24.47667 | 39.781 | 22.05 | 83.621 | -2500.076 | 33.22794
24.48 | 39.781 | 22.05 | 83.666 | -2500.076 | 33.22794
24.48334 | 39.75 | 22.05 | 83.682 | -2500.076 | 33.22855
24.48667 | 39.735 | 22.05 | 83.697 | -2500.076 | 33.22855
24.49 | 39.766 | 22.05 | 83.697 | -2500.076 | 33.22855
24.49334 | 39.75 | 22.05 | 83.697 | -2500.076 | 33.22855
24.49667 | 39.705 | 22.05 | 83.666 | -2500.076 | 33.22855
24.5 | 39.659 | 22.05 | 83.636 | -2500.076 | 33.22855
24.50334 | 39.644 | 22.05 | 83.605 | -2500.076 | 33.22855
24.50667 | 39.659 | 22.05 | 83.575 | -2500.076 | 33.22855
24.51 | 39.644 | 22.05 | 83.56 | -2500.076 | 33.22855
24.51334 | 39.659 | 22.05 | 83.59 | -2500.076 | 33.22855
24.51667 | 39.674 | 22.05 | 83.636 | -2500.076 | 33.22855
24.52 | 39.659 | 22.05 | 83.666 | -2500.076 | 33.22855
24.52334 | 39.644 | 22.05 | 83.697 | -2500.076 | 33.22794
24.52667 | 39.644 | 22.05 | 83.728 | -2500.076 | 33.22794
24.53 | 39.644 | 22.05 | 83.697 | -2500.076 | 33.22794
24.53334 | 39.674 | 22.05 | 83.697 | -2500.076 | 33.22794
24.53667 | 39.689 | 22.05 | 83.697 | -2500.076 | 33.22733
24.54 | 39.644 | 22.05 | 83.712 | -2500.076 | 33.22733
24.54334 | 39.644 | 22.05 | 83.666 | -2500.076 | 33.22672
24.54667 | 39.659 | 22.05 | 83.666 | -2500.076 | 33.22611
24.55 | 39.644 | 22.05 | 83.682 | -2500.076 | 33.22611
24.55334 | 39.628 | 22.05 | 83.682 | -2500.076 | 33.22611
24.55667 | 39.628 | 22.05 | 83.682 | -2500.076 | 33.22611
24.56 | 39.644 | 22.05 | 83.743 | -2500.076 | 33.22672
24.56334 | 39.628 | 22.05 | 83.773 | -2500.076 | 33.22672
24.56667 | 39.598 | 22.05 | 83.758 | -2500.076 | 33.22611
24.57 | 39.583 | 22.05 | 83.758 | -2500.076 | 33.22611
24.57334 | 39.598 | 22.05 | 83.712 | -2500.076 | 33.22611
24.57667 | 39.537 | 22.05 | 83.682 | -2500.076 | 33.2255
24.58 | 39.491 | 22.05 | 83.697 | -2500.076 | 33.22611
24.58334 | 39.506 | 22.05 | 83.682 | -2500.076 | 33.22672
24.58667 | 39.552 | 22.05 | 83.666 | -2500.076 | 33.22733
24.59 | 39.552 | 22.05 | 83.728 | -2500.076 | 33.22794
24.59334 | 39.583 | 22.05 | 83.728 | -2500.076 | 33.22855
24.59667 | 39.613 | 22.05 | 83.697 | -2500.076 | 33.22794
24.6 | 39.644 | 22.05 | 83.682 | -2500.076 | 33.22794
24.60334 | 39.613 | 22.05 | 83.712 | -2500.076 | 33.22916
24.60667 | 39.583 | 22.05 | 83.712 | -2500.076 | 33.23038
24.61 | 39.567 | 22.05 | 83.728 | -2500.076 | 33.23221
24.61334 | 39.567 | 22.05 | 83.728 | -2500.076 | 33.23466
24.61667 | 39.537 | 22.05 | 83.773 | -2500.076 | 33.23649
24.62 | 39.537 | 22.05 | 83.804 | -2500.076 | 33.2371
24.62334 | 39.552 | 22.05 | 83.773 | -2500.076 | 33.23771
24.62667 | 39.567 | 22.05 | 83.758 | -2500.076 | 33.23771
24.63 | 39.552 | 22.05 | 83.743 | -2500.076 | 33.2371
24.63334 | 39.552 | 22.05 | 83.697 | -2500.076 | 33.2371
24.63667 | 39.552 | 22.05 | 83.666 | -2500.076 | 33.2371
24.64 | 39.552 | 22.05 | 83.666 | -2500.076 | 33.2371
24.64334 | 39.552 | 22.05 | 83.651 | -2500.076 | 33.2371
24.64667 | 39.567 | 22.05 | 83.651 | -2500.076 | 33.23771
24.65 | 39.552 | 22.05 | 83.682 | -2500.076 | 33.23771
24.65334 | 39.521 | 22.05 | 83.666 | -2500.076 | 33.23771
24.65667 | 39.506 | 22.05 | 83.682 | -2500.076 | 33.2371
24.66 | 39.506 | 22.05 | 83.697 | -2500.076 | 33.2371
24.66334 | 39.491 | 22.05 | 83.682 | -2500.076 | 33.23649
24.66667 | 39.491 | 22.05 | 83.682 | -2500.076 | 33.23649
24.67 | 39.506 | 22.05 | 83.697 | -2500.076 | 33.23649
24.67334 | 39.521 | 22.05 | 83.697 | -2500.076 | 33.2371
24.67667 | 39.506 | 22.05 | 83.697 | -2500.076 | 33.2371
24.68 | 39.506 | 22.05 | 83.697 | -2500.076 | 33.23771
24.68334 | 39.521 | 22.05 | 83.666 | -2500.076 | 33.2371
24.68667 | 39.521 | 22.05 | 83.636 | -2500.076 | 33.23649
24.69 | 39.476 | 22.05 | 83.575 | -2500.076 | 33.23587
24.69334 | 39.491 | 22.05 | 83.544 | -2500.076 | 33.23526
24.69667 | 39.521 | 22.05 | 83.499 | -2500.076 | 33.23465
24.7 | 39.491 | 22.05 | 83.483 | -2500.076 | 33.23526
24.70334 | 39.445 | 22.05 | 83.483 | -2500.076 | 33.23587
24.70667 | 39.476 | 22.05 | 83.514 | -2500.076 | 33.23649
24.71 | 39.46 | 22.05 | 83.529 | -2500.076 | 33.2371
24.71334 | 39.43 | 22.05 | 83.575 | -2500.076 | 33.23771
24.71667 | 39.399 | 22.05 | 83.59 | -2500.076 | 33.23771
24.72 | 39.415 | 22.05 | 83.621 | -2500.076 | 33.23771
24.72334 | 39.415 | 22.05 | 83.636 | -2500.076 | 33.23771
24.72667 | 39.415 | 22.05 | 83.636 | -2500.076 | 33.23771
24.73 | 39.399 | 22.05 | 83.651 | -2500.076 | 33.23771
24.73334 | 39.445 | 22.05 | 83.666 | -2500.076 | 33.23771
24.73667 | 39.445 | 22.05 | 83.651 | -2500.076 | 33.23832
24.74 | 39.43 | 22.05 | 83.636 | -2500.076 | 33.23893
24.74334 | 39.399 | 22.05 | 83.636 | -2500.076 | 33.23893
24.74667 | 39.384 | 22.05 | 83.621 | -2500.076 | 33.23893
24.75 | 39.369 | 22.05 | 83.605 | -2500.076 | 33.23893
24.75334 | 39.369 | 22.05 | 83.621 | -2500.076 | 33.23893
24.75667 | 39.338 | 22.05 | 83.605 | -2500.076 | 33.23893
24.76 | 39.323 | 22.05 | 83.59 | -2500.076 | 33.23954
24.76334 | 39.354 | 22.05 | 83.59 | -2500.076 | 33.24076
24.76667 | 39.354 | 22.05 | 83.605 | -2500.076 | 33.24259
24.77 | 39.354 | 22.05 | 83.59 | -2500.076 | 33.24381
24.77334 | 39.369 | 22.05 | 83.621 | -2500.076 | 33.24442
24.77667 | 39.399 | 22.05 | 83.605 | -2500.076 | 33.24442
24.78 | 39.384 | 22.05 | 83.605 | -2500.076 | 33.2432
24.78334 | 39.369 | 22.05 | 83.605 | -2500.076 | 33.24076
24.78667 | 39.338 | 22.05 | 83.621 | -2500.076 | 33.2371
24.79 | 39.323 | 22.05 | 83.605 | -2500.076 | 33.23344
24.79334 | 39.308 | 22.05 | 83.621 | -2500.076 | 33.231
24.79667 | 39.277 | 22.05 | 83.636 | -2500.076 | 33.22916
24.8 | 39.247 | 22.05 | 83.636 | -2500.076 | 33.22733
24.80334 | 39.247 | 22.05 | 83.605 | -2500.076 | 33.22611
24.80667 | 39.262 | 22.05 | 83.621 | -2500.076 | 33.2255
24.81 | 39.247 | 22.05 | 83.605 | -2500.076 | 33.22428
24.81334 | 39.262 | 22.05 | 83.59 | -2500.076 | 33.22306
24.81667 | 39.277 | 22.05 | 83.605 | -2500.076 | 33.22245
24.82 | 39.277 | 22.05 | 83.621 | -2500.076 | 33.22245
24.82334 | 39.247 | 22.05 | 83.621 | -2500.076 | 33.22184
24.82667 | 39.247 | 22.05 | 83.621 | -2500.076 | 33.22123
24.83 | 39.262 | 22.05 | 83.621 | -2500.076 | 33.22062
24.83334 | 39.262 | 22.05 | 83.59 | -2500.076 | 33.22001
24.83667 | 39.262 | 22.05 | 83.59 | -2500.076 | 33.2194
24.84 | 39.262 | 22.05 | 83.59 | -2500.076 | 33.22001
24.84334 | 39.293 | 22.05 | 83.59 | -2500.076 | 33.22062
24.84667 | 39.293 | 22.05 | 83.575 | -2500.076 | 33.22184
24.85 | 39.262 | 22.05 | 83.575 | -2500.076 | 33.22367
24.85334 | 39.247 | 22.05 | 83.605 | -2500.076 | 33.22489
24.85667 | 39.247 | 22.05 | 83.605 | -2500.076 | 33.22611
24.86 | 39.232 | 22.05 | 83.651 | -2500.076 | 33.22733
24.86334 | 39.232 | 22.05 | 83.666 | -2500.076 | 33.22794
24.86667 | 39.247 | 22.05 | 83.697 | -2500.076 | 33.22794
24.87 | 39.262 | 22.05 | 83.666 | -2500.076 | 33.22855
24.87334 | 39.293 | 22.05 | 83.666 | -2500.076 | 33.22977
24.87667 | 39.293 | 22.05 | 83.636 | -2500.076 | 33.23161
24.88 | 39.293 | 22.05 | 83.651 | -2500.076 | 33.23344
24.88334 | 39.338 | 22.05 | 83.621 | -2500.076 | 33.23527
24.88667 | 39.384 | 22.05 | 83.621 | -2500.076 | 33.2371
24.89 | 39.384 | 22.05 | 83.651 | -2500.076 | 33.23771
24.89334 | 39.369 | 22.05 | 83.666 | -2500.076 | 33.23771
24.89667 | 39.354 | 22.05 | 83.666 | -2500.076 | 33.23771
24.9 | 39.354 | 22.05 | 83.697 | -2500.076 | 33.23771
24.90334 | 39.323 | 22.05 | 83.712 | -2500.076 | 33.23832
24.90667 | 39.293 | 22.05 | 83.697 | -2500.076 | 33.23893
24.91 | 39.277 | 22.05 | 83.697 | -2500.076 | 33.23954
24.91334 | 39.277 | 22.05 | 83.682 | -2500.076 | 33.24015
24.91667 | 39.308 | 22.05 | 83.651 | -2500.076 | 33.24076
24.92 | 39.293 | 22.05 | 83.682 | -2500.076 | 33.24076
24.92334 | 39.293 | 22.05 | 83.697 | -2500.076 | 33.24076
24.92667 | 39.323 | 22.05 | 83.682 | -2500.076 | 33.24076
24.93 | 39.354 | 22.05 | 83.682 | -2500.076 | 33.24076
24.93334 | 39.308 | 22.05 | 83.682 | -2500.076 | 33.24076
24.93667 | 39.293 | 22.05 | 83.682 | -2500.076 | 33.24076
24.94 | 39.293 | 22.05 | 83.666 | -2500.076 | 33.24015
24.94334 | 39.293 | 22.05 | 83.666 | -2500.076 | 33.23954
24.94667 | 39.262 | 22.05 | 83.636 | -2500.076 | 33.23954
24.95 | 39.247 | 22.05 | 83.621 | -2500.076 | 33.23954
24.95334 | 39.277 | 22.05 | 83.56 | -2500.076 | 33.23893
24.95667 | 39.277 | 22.05 | 83.544 | -2500.076 | 33.23832
24.96 | 39.216 | 22.05 | 83.56 | -2500.076 | 33.23649
24.96334 | 39.171 | 22.05 | 83.605 | -2500.076 | 33.23344
24.96667 | 39.155 | 22.05 | 83.605 | -2500.076 | 33.22977
24.97 | 39.125 | 22.05 | 83.621 | -2500.076 | 33.22611
24.97334 | 39.094 | 22.05 | 83.636 | -2500.076 | 33.22245
24.97667 | 39.094 | 22.05 | 83.651 | -2500.076 | 33.21939
24.98 | 39.109 | 22.05 | 83.651 | -2500.076 | 33.21695
24.98334 | 39.109 | 22.05 | 83.682 | -2500.076 | 33.21451
24.98667 | 39.079 | 22.05 | 83.697 | -2500.076 | 33.21268
24.99 | 39.048 | 22.05 | 83.697 | -2500.076 | 33.21268
24.99334 | 39.033 | 22.05 | 83.682 | -2500.076 | 33.21329
24.99667 | 39.033 | 22.05 | 83.636 | -2500.076 | 33.21452