## NMR
Experiment | Normalized Vinyl Peak Area | Conversion/ %
C1 T0 | 0.072
C2 T0 | 0.068
C3 T0 | 0.07
C4 T0 | 0.095
C5 T0 | 0.108
C6 T0 | 0.112
C7 T0 | 0.142
C8 T0 | 0.16
C9 T0 | 0.169
C2 T30 | 0.062 | 8.823529
C3 T30 | 0.06 | 14.28571
C5 T30 | 0.091 | 15.74074
C4 T60 | 0.074 | 22.10526
C5 T60 | 0.081 | 25
C9 T60 | 0.107 | 36.68639
C3 T90 | 0.045 | 35.71429
C5 T90 | 0.071 | 34.25926
C9 T90 | 0.087 | 48.52071
C5 T120 | 0.069 | 36.11111
C7 T120 | 0.085 | 40.14085
C9 T120 | 0.078 | 53.84615

## Online Raman
Time/ min | C1 Conversion/ % | C2 Conversion/ % | C3 Conversion/ % | C4 Conversion/ % | C5 Conversion/ % | C6 Conversion/ % | C7 Conversion/ % | C8 Conversion/ % | C9 Conversion/ %
0 | 0 | 0 | 0 | 0 | 0 | 0 | 0 | 0 | 0
30 | 6.52913 | 11.35046 | 17.00845 | 16.15436 | 19.50287 | 21.61811 | 16.156 | 20.12429 | 29.01
60 | 24.52777 | 26.47896 | 28.22285 | 19.52701 | 25.05255 | 32.52473 | 23.81268 | 30.20246 | 44.35997
90 | 28.26271 | 33.01604 | 41.67747 | 28.1684 | 36.12086 | 45.69676 | 34.84955 | 40.95586 | 52.45919
120 | 28.55653 | 33.11232 | 45.18215 | 28.39437 | 33.72985 | 48.92612 | 35.50977 | 46.20449 | 51.12764
Time/ min | C1 Error/ % | C2 Error/ % | C3 Error/ % | C4 Error/ % | C5 Error/ % | C6 Error/ % | C7 Error/ % | C8 Error/ % | C9 Error/ %
0 | 0 | 1.935975e-16 | 0 | 0 | 0 | 0 | 0 | 0 | 0
30 | 2.191621 | 2.220913 | 3.112313 | 1.976716 | 2.552108 | 2.648739 | 2.961971 | 2.459891 | 1.896602
60 | 2.591136 | 2.664563 | 2.242996 | 1.85062 | 1.907854 | 1.69715 | 2.839655 | 2.514154 | 1.417619
90 | 3.380281 | 1.717035 | 2.785332 | 2.273423 | 1.958094 | 1.622651 | 2.602549 | 2.008677 | 1.648537
120 | 2.77786 | 2.777849 | 2.765204 | 2.198747 | 1.660825 | 1.893137 | 1.568612 | 1.558533 | 1.877948

## Kinetic Plots
Time/ min | C1 Conversion/ % | C2 Conversion/ % | C3 Conversion/ % | C4 Conversion/ % | C5 Conversion/ % | C6 Conversion/ % | C7 Conversion/ % | C8 Conversion/ % | C9 Conversion/ %
0 | 0 | 0 | 0 | 0 | 0 | 0 | 0 | 0 | 0
30 | 6.52913 | 11.35046 | 17.00845 | 16.15436 | 19.50287 | 21.61811 | 16.156 | 20.12429 | 29.01
60 | 24.52777 | 26.47896 | 28.22285 | 19.52701 | 25.05255 | 32.52473 | 23.81268 | 30.20246 | 44.35997
90 | 28.26271 | 33.01604 | 41.67747 | 28.1684 | 36.12086 | 45.69676 | 34.84955 | 40.95586 | 52.45919
120 | 28.55653 | 33.11232 | 45.18215 | 28.39437 | 33.72985 | 48.92612 | 35.50977 | 46.20449 | 51.12764
Time/ min | C1 | C2 | C3 | C4 | C5 | C6 | C7 | C8 | C9
0 | 0 | 0 | 0 | 0 | 0 | 0 | 0 | 0 | 0
30 | 0.06752035 | 0.1204794 | 0.1864313 | 0.1761927 | 0.2169487 | 0.2435773 | 0.1762123 | 0.2246983 | 0.3426311
60 | 0.2814055 | 0.3075986 | 0.331604 | 0.2172486 | 0.2883829 | 0.393409 | 0.2719751 | 0.3595714 | 0.5862672
90 | 0.3321595 | 0.400717 | 0.5391817 | 0.3308457 | 0.4481773 | 0.6105863 | 0.428471 | 0.5268848 | 0.7435818
120 | 0.3362637 | 0.4021554 | 0.6011542 | 0.3339965 | 0.4114307 | 0.6718971 | 0.4386564 | 0.6199802 | 0.7159581