## NMR
Experiment | Normalized Vinyl Peak Area | Conversion/ %
C1_R T0 | 0.068
C1_R2 T0 | 0.061
C1_R3 T0 | 0.063
C19_R T0 | 0.063
C19_R2 T0 | 0.063
C19_R3 T0 | 0.063
C10_R T0 | 0.173
C10_R2 T0 | 0.225
C10_R3 T0 | 0.231
C1_R2 T30 | 0.047 | 22.95082
C19_R3 T30 | 0.056 | 11.11111
C10_R3 T30 | 0.197 | 14.71861
C19_R2 T60 | 0.055 | 12.69841
C19_R3 T60 | 0.054 | 14.28571
C10_R T60 | 0.145 | 16.18497
C19_R T90 | 0.046 | 26.98413
C19_R2 T90 | 0.046 | 26.98413
C10_R T90 | 0.132 | 23.69942
C1_R T120 | 0.053 | 22.05882
C19_R2 T120 | 0.062 | 1.587302
C10_R2 T120 | 0.187 | 16.88889

## Online Raman
Time/ min | C1_R Conversion/ % | C1_R2 Conversion/ % | C1_R3 Conversion/ % | C19_R Conversion/ % | C19_R2 Conversion/ % | C19_R3 Conversion/ % | C10_R Conversion/ % | C10_R2 Conversion/ % | C10_R3 Conversion/ %
0 | 0 | 0 | 0 | 0 | 0 | 0 | 0 | 0 | 0
30 | 40.1638 | 22.11592 | 11.89168 | 8.984477 | 7.790694 | 9.964251 | 7.880207 | 13.92504 | 13.60314
60 | -2.903326 | 23.58399 | 18.21682 | 11.51843 | 11.05688 | 10.67811 | 9.404395 | 21.34324 | 18.2392
90 | 42.35779 | 31.56 | 30.18 | 22.58305 | 24.27081 | 24.09675 | 22.12922 | 30.13512 | 32.51726
120 | 31.65235 | 30.38736 | 26.79465 | 18.71131 | 17.4895 | 17.27294 | 21.16485 | 28.08089 | 29.08315
Time/ min | C1_R Error/ % | C1_R2 Error/ % | C1_R3 Error/ % | C19_R Error/ % | C19_R2 Error/ % | C19_R3 Error/ % | C10_R Error/ % | C10_R2 Error/ % | C10_R3 Error/ %
0 | 0 | 3.986061e-16 | 0 | 0 | 7.43438e-16 | 0 | 0 | 0 | 0
30 | 5.370051 | 3.692488 | 3.566994 | 3.11135 | 3.566328 | 3.542261 | 2.274559 | 2.427507 | 2.764519
60 | 7.055022 | 3.544982 | 4.658689 | 2.756631 | 2.904886 | 3.368189 | 2.430832 | 1.765594 | 3.220708
90 | 3.844558 | 4.396496 | 3.043214 | 2.84046 | 2.743806 | 3.092993 | 2.285313 | 2.786191 | 2.480299
120 | 2.295429 | 2.101571 | 2.579129 | 3.130174 | 2.900535 | 2.299426 | 2.803892 | 2.731475 | 2.017711

## Kinetic Plots
Time/ min | C1_R Conversion/ % | C1_R2 Conversion/ % | C1_R3 Conversion/ % | C19_R Conversion/ % | C19_R2 Conversion/ % | C19_R3 Conversion/ % | C10_R Conversion/ % | C10_R2 Conversion/ % | C10_R3 Conversion/ %
0 | 0 | 0 | 0 | 0 | 0 | 0 | 0 | 0 | 0
30 | 40.1638 | 22.11592 | 11.89168 | 8.984477 | 7.790694 | 9.964251 | 7.880207 | 13.92504 | 13.60314
60 | -2.903326 | 23.58399 | 18.21682 | 11.51843 | 11.05688 | 10.67811 | 9.404395 | 21.34324 | 18.2392
90 | 42.35779 | 31.56 | 30.18 | 22.58305 | 24.27081 | 24.09675 | 22.12922 | 30.13512 | 32.51726
120 | 31.65235 | 30.38736 | 26.79465 | 18.71131 | 17.4895 | 17.27294 | 21.16485 | 28.08089 | 29.08315
Time/ min | C1_R | C1_R2 | C1_R3 | C19_R | C19_R2 | C19_R3 | C10_R | C10_R2 | C10_R3
0 | 0 | 0 | 0 | 0 | 0 | 0 | 0 | 0 | 0
30 | 0.5135593 | 0.2499486 | 0.1266032 | 0.09414012 | 0.08110913 | 0.1049634 | 0.08208036 | 0.1499516 | 0.1462188
60 | -0.02861978 | 0.2689779 | 0.2010986 | 0.1223759 | 0.1171732 | 0.1129236 | 0.09876448 | 0.2400766 | 0.2013723
90 | 0.550915 | 0.3792128 | 0.3592496 | 0.2559644 | 0.2780066 | 0.2757107 | 0.2501194 | 0.3586071 | 0.3932983
120 | 0.380563 | 0.362224 | 0.3119016 | 0.2071633 | 0.1922446 | 0.1896234 | 0.2378112 | 0.3296282 | 0.3436621