## NMR
Experiment | Normalized Vinyl Peak Area | Conversion/ %
C10 T0 | 0.184
C11 T0 | 0.231
C12 T0 | 0.245
C13 T0 | 0.328
C14 T0 | 0.378
C15 T0 | 0.384
C16 T0 | 0.527
C17 T0 | 0.637
C18 T0 | 0.635
C10 T30 | 0.132 | 28.26087 | C10 T30 Repeat | 0.13 | 29.34783
C11 T30 | 0.19 | 17.74892 | C11 T30 Repeat | 0.194 | 16.01732
C16 T30 | 0.421 | 20.11385
C12 T60 | 0.17 | 30.61224
C15 T60 | 0.259 | 32.55208
C16 T60 | 0.413 | 21.63188 | C16 T60 Repeat | 0.333 | 36.81214
C10 T90 | 0.112 | 39.13043 | C10 T90 Repeat | 0.112 | 39.13043
C16 T90 | 0.268 | 49.14611
C17 T90 | 0.342 | 46.31083 | C17 T90 Repeat | 0.339 | 46.78179
C12 T120 | 0.148 | 39.59184
C14 T120 | 0.217 | 42.59259
C18 T120 | 0.322 | 49.29134

## Online Raman
Time/ min | C10 Conversion/ % | C11 Conversion/ % | C12 Conversion/ % | C13 Conversion/ % | C14 Conversion/ % | C15 Conversion/ % | C16 Conversion/ % | C17 Conversion/ % | C18 Conversion/ %
0 | 0 | 0 | 0 | 0 | 0 | 0 | 0 | 0 | 0
30 | 15.28421 | 12.34144 | 14.76957 | 13.39316 | 14.40618 | 16.38509 | 19.5892 | 19.73445 | 19.36502
60 | 22.33463 | 25.56252 | 29.20637 | 27.51236 | 29.72134 | 31.97278 | 32.75143 | 33.12137 | 34.85116
90 | 23.16678 | 36.03167 | 37.99786 | 34.91795 | 39.63333 | 41.54468 | 47.43494 | 40.48915 | 43.46493
120 | 33.76796 | 36.63709 | 36.55529 | 33.8062 | 39.72796 | 44.04527 | 47.49268 | 42.53202 | 46.24513
Time/ min | C10 Error/ % | C11 Error/ % | C12 Error/ % | C13 Error/ % | C14 Error/ % | C15 Error/ % | C16 Error/ % | C17 Error/ % | C18 Error/ %
0 | 0 | 0 | 0 | 0 | 0 | 0 | 0 | 0 | 0
30 | 3.557298 | 1.502961 | 1.743256 | 3.963841 | 2.257094 | 1.976372 | 1.811943 | 2.871339 | 2.639104
60 | 2.7468 | 2.433716 | 2.687847 | 1.594905 | 1.872249 | 2.375868 | 3.540452 | 3.112421 | 2.912035
90 | 3.158058 | 1.371672 | 1.772477 | 1.646486 | 1.829752 | 2.502244 | 3.476383 | 2.926479 | 2.456651
120 | 2.121484 | 1.219243 | 1.598735 | 1.647262 | 1.985924 | 1.853812 | 3.520969 | 3.420949 | 2.438436

## Kinetic Plots
Time/ min | C10 Conversion/ % | C11 Conversion/ % | C12 Conversion/ % | C13 Conversion/ % | C14 Conversion/ % | C15 Conversion/ % | C16 Conversion/ % | C17 Conversion/ % | C18 Conversion/ %
0 | 0 | 0 | 0 | 0 | 0 | 0 | 0 | 0 | 0
30 | 15.28421 | 12.34144 | 14.76957 | 13.39316 | 14.40618 | 16.38509 | 19.5892 | 19.73445 | 19.36502
60 | 22.33463 | 25.56252 | 29.20637 | 27.51236 | 29.72134 | 31.97278 | 32.75143 | 33.12137 | 34.85116
90 | 23.16678 | 36.03167 | 37.99786 | 34.91795 | 39.63333 | 41.54468 | 47.43494 | 40.48915 | 43.46493
120 | 33.76796 | 36.63709 | 36.55529 | 33.8062 | 39.72796 | 44.04527 | 47.49268 | 42.53202 | 46.24513
Time/ min | C10 | C11 | C12 | C13 | C14 | C15 | C16 | C17 | C18
0 | 0 | 0 | 0 | 0 | 0 | 0 | 0 | 0 | 0
30 | 0.1658681 | 0.1317209 | 0.1598116 | 0.1437913 | 0.1555571 | 0.1789483 | 0.2180217 | 0.2198296 | 0.2152376
60 | 0.2527608 | 0.2952107 | 0.3454012 | 0.3217542 | 0.3527021 | 0.3852623 | 0.3967745 | 0.4022907 | 0.4284957
90 | 0.263533 | 0.4467821 | 0.4780012 | 0.4295215 | 0.5047331 | 0.5369074 | 0.6431186 | 0.5190116 | 0.570309
120 | 0.4120059 | 0.4562915 | 0.4550013 | 0.4125833 | 0.5063019 | 0.5806271 | 0.6442175 | 0.5539423 | 0.6207359