## NMR
Experiment | Normalized Vinyl Peak Area | Conversion/ %
C19 T0 | 0.056
C20 T0 | 0.066
C21 T0 | 0.07
C22 T0 | 0.095
C23 T0 | 0.107
C24 T0 | 0.108
C25 T0 | 0.144
C26 T0 | 0.162
C27 T0 | 0.161
C22 T30 | 0.088 | 7.368421 | C22 T30 Repeat | 0.088 | 7.368421
C26 T30 | 0.136 | 16.04938 | C26 T30 Repeat | 0.134 | 17.28395
C27 T30 | 0.135 | 16.14907
C20 T60 | 0.055 | 16.66667 | C20 T60 Repeat | 0.055 | 16.66667
C25 T60 | 0.112 | 22.22222
C26 T60 | 0.121 | 25.30864
C20 T90 | 0.054 | 18.18182 | C20 T90 Repeat | 0.053 | 19.69697
C21 T90 | 0.054 | 22.85714
C22 T90 | 0.079 | 16.84211 | C22 T90 Repeat | 0.079 | 16.84211
C21 T120 | 0.058 | 17.14286 | C21 T120 Repeat | 0.057 | 18.57143
C22 T120 | 0.078 | 17.89474 | C22 T120 Repeat | 0.077 | 18.94737
C27 T120 | 0.119 | 26.08696 | C27 T120 Repeat | 0.117 | 27.32919

## Online Raman
Time/ min | C19 Conversion/ % | C20 Conversion/ % | C21 Conversion/ % | C22 Conversion/ % | C23 Conversion/ % | C24 Conversion/ % | C25 Conversion/ % | C26 Conversion/ % | C27 Conversion/ %
0 | 0 | 0 | 0 | 0 | 0 | 0 | 0 | 0 | 0
30 | 12.91095 | 11.08222 | 13.41218 | 10.18205 | 11.78756 | 14.21152 | 7.773306 | 11.84674 | 16.96578
60 | 6.557852 | 19.35359 | 19.98039 | 18.78597 | 22.6607 | 22.90143 | 21.16684 | 24.99481 | 25.22468
90 | 6.296643 | 20.19197 | 23.10886 | 21.77954 | 24.35302 | 26.1039 | 22.43145 | 28.02538 | 28.79149
120 | 4.875045 | 19.61836 | 24.02776 | 22.33067 | 27.90848 | 28.17081 | 25.42806 | 30.68217 | 35.26138
Time/ min | C19 Error/ % | C20 Error/ % | C21 Error/ % | C22 Error/ % | C23 Error/ % | C24 Error/ % | C25 Error/ % | C26 Error/ % | C27 Error/ %
0 | 0 | 2.165867e-16 | 2.712096e-16 | 6.624455e-17 | 2.067612e-16 | 2.403478e-16 | 0 | 0 | 0
30 | 4.523993 | 3.432552 | 2.594227 | 3.242776 | 1.15452 | 1.301659 | 1.662793 | 1.785504 | 1.600088
60 | 2.463738 | 2.19389 | 1.797688 | 1.35422 | 0.9259449 | 2.674664 | 1.722241 | 1.798867 | 1.760665
90 | 1.945172 | 2.097474 | 2.283938 | 1.895358 | 1.555279 | 1.192794 | 1.800204 | 1.642203 | 1.133662
120 | 3.472881 | 2.171391 | 1.521564 | 1.619447 | 2.005711 | 1.781874 | 1.857627 | 1.606401 | 1.685944

## Kinetic Plots
Time/ min | C19 Conversion/ % | C20 Conversion/ % | C21 Conversion/ % | C22 Conversion/ % | C23 Conversion/ % | C24 Conversion/ % | C25 Conversion/ % | C26 Conversion/ % | C27 Conversion/ %
0 | 0 | 0 | 0 | 0 | 0 | 0 | 0 | 0 | 0
30 | 12.91095 | 11.08222 | 13.41218 | 10.18205 | 11.78756 | 14.21152 | 7.773306 | 11.84674 | 16.96578
60 | 6.557852 | 19.35359 | 19.98039 | 18.78597 | 22.6607 | 22.90143 | 21.16684 | 24.99481 | 25.22468
90 | 6.296643 | 20.19197 | 23.10886 | 21.77954 | 24.35302 | 26.1039 | 22.43145 | 28.02538 | 28.79149
120 | 4.875045 | 19.61836 | 24.02776 | 22.33067 | 27.90848 | 28.17081 | 25.42806 | 30.68217 | 35.26138
Time/ min | C19 | C20 | C21 | C22 | C23 | C24 | C25 | C26 | C27
0 | 0 | 0 | 0 | 0 | 0 | 0 | 0 | 0 | 0
30 | 0.1382391 | 0.1174581 | 0.1440111 | 0.1073854 | 0.1254222 | 0.1532854 | 0.08092057 | 0.1260933 | 0.1859173
60 | 0.06782767 | 0.2150959 | 0.2228984 | 0.2080822 | 0.2569679 | 0.2600855 | 0.2378365 | 0.2876129 | 0.2906823
90 | 0.06503617 | 0.2255461 | 0.2627795 | 0.245639 | 0.2790927 | 0.3025102 | 0.2540081 | 0.3288566 | 0.3395579
120 | 0.04997884 | 0.2183844 | 0.2748021 | 0.2527097 | 0.3272337 | 0.3308793 | 0.2934059 | 0.366468 | 0.4348122