## Sheet1
Time/ min | Vinyl Proton Peak Area | Conversion/ %
0 | 0.106 | 0
30 | 0.085 | 19.81132
60 | 0.075 | 29.24528
90 | 0.065 | 38.67925
120 | 0.062 | 41.50943