## Sheet1
Data File | C:\Users\Tan Jin Da\Desktop\High Throughput Experiments Data\1. Data - Consolidated\GPC - Consolidated\Consolidated Raw GPC Chromatograms and Method Files\C10 T90.vdt
Sample ID | C10R3 T90 Repeated
Method File Name | TJD_Mar2021-0000.vcm
Date Acquired | Feb 26, 2021 - 00:07:50
Solvent | THF
Operator | admin : Administrator
Column Set | Phenomenex
System | Viscotek GPC
Flow Rate (ml/min) | 1
Inj. Vol. (ul) | 100
Vol. Inc. (ml) | 0.00333
Det. Temp (Deg C) | 40
Col. Temp (Deg C) | 40
Parameter | Input | Calculated
Sample Conc. (mg/ml) | 1 | 0
Sample Recovery() | 0 | 0
Sample dn/dc (ml/g) | 0 | 0
Sample dA/dc (ml/g) | 0 | 0
Initial IP | 31.763
Ret. Vol. | 14.91
Mn - (Daltons) | 13445
Mw - (Daltons) | 29724
Mz - (Daltons) | 47256
Mp - (Daltons) | 30261
IV - (dl/g) | 0
Radius - (nm) | 0
RI Area - (mvml) | 1351.25
UV Area - (mvml) | 0
RALS Area - (mvml) | 0
LALS Area - (mvml) | 0
DP Area - (mvml) | 0
Wt Fr. (A) | 0
Wt Fr. (Peak) | 1
M-H a | 0
M-H logK | 0
Bn - (per molecule) | 0
Ret. Vol. | RI | RALS | LALS | IV - DP | IV - IP | Adjusted RI | Adjusted RALS | Adjusted LALS | Adjusted IV - DP | Adjusted IV - IP | Molecular Weight | Cumulative Weight Fraction | Normalized Wt Fr | Normalized Mole Fraction | Conc. | WF/dLogM
0 | -189.062 | 22.05 | 81.561 | -2500.076 | 32.54189
0.00333 | -188.91 | 22.05 | 81.713 | -2500.076 | 32.5602
0.00667 | -188.757 | 22.05 | 81.637 | -2500.076 | 32.57545
0.01 | -188.604 | 22.05 | 81.637 | -2500.076 | 32.58767
0.01333 | -188.803 | 22.05 | 81.637 | -2500.076 | 32.57362
0.01667 | -188.696 | 22.05 | 81.668 | -2500.076 | 32.58827
0.02 | -188.604 | 22.05 | 81.652 | -2500.076 | 32.6017
0.02333 | -188.528 | 22.05 | 81.637 | -2500.076 | 32.61452
0.02667 | -188.482 | 22.05 | 81.622 | -2500.076 | 32.62612
0.03 | -188.406 | 22.05 | 81.622 | -2500.076 | 32.63588
0.03333 | -188.36 | 22.05 | 81.591 | -2500.076 | 32.64382
0.03667 | -188.314 | 22.05 | 81.591 | -2500.076 | 32.64931
0.04 | -188.269 | 22.05 | 81.576 | -2500.076 | 32.65114
0.04333 | -188.253 | 22.05 | 81.576 | -2500.076 | 32.64748
0.04667 | -188.299 | 22.05 | 81.576 | -2500.076 | 32.63588
0.05 | -188.391 | 22.05 | 81.591 | -2500.076 | 32.6133
0.05333 | -188.559 | 22.05 | 81.576 | -2500.076 | 32.57729
0.05667 | -188.849 | 22.05 | 81.576 | -2500.076 | 32.5248
0.06 | -189.184 | 22.05 | 81.576 | -2500.076 | 32.45704
0.06333 | -189.611 | 22.05 | 81.576 | -2500.076 | 32.37526
0.06667 | -190.1 | 22.05 | 81.576 | -2500.076 | 32.28126
0.07 | -190.649 | 22.05 | 81.591 | -2500.076 | 32.17688
0.07333 | -191.229 | 22.05 | 81.622 | -2500.076 | 32.0658
0.07667 | -191.839 | 22.05 | 81.637 | -2500.076 | 31.95227
0.08 | -192.419 | 22.05 | 81.622 | -2500.076 | 31.83874
0.08333 | -192.969 | 22.05 | 81.606 | -2500.076 | 31.73009
0.08667 | -193.518 | 22.05 | 81.606 | -2500.076 | 31.62755
0.09 | -194.006 | 22.05 | 81.591 | -2500.076 | 31.53172
0.09333 | -194.479 | 22.05 | 81.561 | -2500.076 | 31.43895
0.09667 | -194.967 | 22.05 | 81.545 | -2500.076 | 31.34739
0.1 | -195.456 | 22.05 | 81.515 | -2500.076 | 31.25522
0.10333 | -195.898 | 22.05 | 81.484 | -2500.076 | 31.16672
0.10667 | -196.326 | 22.05 | 81.454 | -2500.076 | 31.08493
0.11 | -196.692 | 22.05 | 81.423 | -2500.076 | 31.01474
0.11333 | -196.966 | 22.05 | 81.408 | -2500.076 | 30.95798
0.11667 | -197.226 | 22.05 | 81.393 | -2500.076 | 30.90976
0.12 | -197.455 | 22.05 | 81.362 | -2500.076 | 30.8652
0.12333 | -197.653 | 22.05 | 81.347 | -2500.076 | 30.82675
0.12667 | -197.821 | 22.05 | 81.301 | -2500.076 | 30.7944
0.13 | -197.989 | 22.05 | 81.271 | -2500.076 | 30.76754
0.13333 | -198.05 | 22.05 | 81.256 | -2500.076 | 30.75594
0.13667 | -197.989 | 22.05 | 81.21 | -2500.076 | 30.76327
0.14 | -197.852 | 22.05 | 81.194 | -2500.076 | 30.78463
0.14333 | -197.684 | 22.05 | 81.225 | -2500.076 | 30.81332
0.14667 | -197.424 | 22.05 | 81.21 | -2500.076 | 30.84567
0.15 | -197.195 | 22.05 | 81.194 | -2500.076 | 30.87863
0.15333 | -197.012 | 22.05 | 81.24 | -2500.076 | 30.91464
0.15667 | -196.799 | 22.05 | 81.24 | -2500.076 | 30.95981
0.16 | -196.478 | 22.05 | 81.24 | -2500.076 | 31.02145
0.16333 | -196.097 | 22.05 | 81.256 | -2500.076 | 31.10446
0.16667 | -195.639 | 22.05 | 81.271 | -2500.076 | 31.2064
0.17 | -195.029 | 22.05 | 81.286 | -2500.076 | 31.32359
0.17333 | -194.327 | 22.05 | 81.301 | -2500.076 | 31.45115
0.17667 | -193.655 | 22.05 | 81.301 | -2500.076 | 31.58177
0.18 | -192.923 | 22.05 | 81.332 | -2500.076 | 31.71117
0.18333 | -192.19 | 22.05 | 81.362 | -2500.076 | 31.83386
0.18667 | -191.61 | 22.05 | 81.362 | -2500.076 | 31.94494
0.19 | -191.092 | 22.05 | 81.378 | -2500.076 | 32.04077
0.19333 | -190.588 | 22.05 | 81.408 | -2500.076 | 32.12195
0.19667 | -190.252 | 22.05 | 81.423 | -2500.076 | 32.1897
0.2 | -189.993 | 22.05 | 81.454 | -2500.076 | 32.2483
0.20333 | -189.673 | 22.05 | 81.484 | -2500.076 | 32.30018
0.20667 | -189.444 | 22.05 | 81.484 | -2500.076 | 32.34657
0.21 | -189.276 | 22.05 | 81.515 | -2500.076 | 32.39296
0.21333 | -189.016 | 22.05 | 81.53 | -2500.076 | 32.443
0.21667 | -188.711 | 22.05 | 81.515 | -2500.076 | 32.49733
0.22 | -188.482 | 22.05 | 81.5 | -2500.076 | 32.55348
0.22333 | -188.192 | 22.05 | 81.515 | -2500.076 | 32.60964
0.22667 | -187.872 | 22.05 | 81.515 | -2500.076 | 32.66152
0.23 | -187.643 | 22.05 | 81.484 | -2500.076 | 32.7079
0.23333 | -187.46 | 22.05 | 81.469 | -2500.076 | 32.74941
0.23667 | -187.216 | 22.05 | 81.5 | -2500.076 | 32.79092
0.24 | -187.002 | 22.05 | 81.5 | -2500.076 | 32.83792
0.24333 | -186.804 | 22.05 | 81.484 | -2500.076 | 32.89407
0.24667 | -186.544 | 22.05 | 81.484 | -2500.076 | 32.95511
0.25 | -186.193 | 22.05 | 81.484 | -2500.076 | 33.01736
0.25333 | -185.919 | 22.05 | 81.454 | -2500.076 | 33.07657
0.25667 | -185.675 | 22.05 | 81.469 | -2500.076 | 33.12723
0.26 | -185.446 | 22.05 | 81.469 | -2500.076 | 33.16446
0.26333 | -185.263 | 22.05 | 81.469 | -2500.076 | 33.19071
0.26667 | -185.263 | 22.05 | 81.5 | -2500.076 | 33.20719
0.27 | -185.247 | 22.05 | 81.5 | -2500.076 | 33.21513
0.27333 | -185.217 | 22.05 | 81.5 | -2500.076 | 33.2194
0.27667 | -185.232 | 22.05 | 81.484 | -2500.076 | 33.22367
0.28 | -185.293 | 22.05 | 81.5 | -2500.076 | 33.23161
0.28333 | -185.186 | 22.05 | 81.5 | -2500.076 | 33.24686
0.28667 | -185.064 | 22.05 | 81.515 | -2500.076 | 33.27128
0.29 | -184.988 | 22.05 | 81.5 | -2500.076 | 33.30058
0.29333 | -184.835 | 22.05 | 81.53 | -2500.076 | 33.33171
0.29667 | -184.637 | 22.05 | 81.545 | -2500.076 | 33.36039
0.3 | -184.53 | 22.05 | 81.515 | -2500.076 | 33.38298
0.30333 | -184.484 | 22.05 | 81.545 | -2500.076 | 33.39885
0.30667 | -184.393 | 22.05 | 81.576 | -2500.076 | 33.40739
0.31 | -184.408 | 22.05 | 81.591 | -2500.076 | 33.40678
0.31333 | -184.515 | 22.05 | 81.591 | -2500.076 | 33.3964
0.31667 | -184.591 | 22.05 | 81.622 | -2500.076 | 33.37992
0.32 | -184.683 | 22.05 | 81.591 | -2500.076 | 33.35917
0.32333 | -184.835 | 22.05 | 81.606 | -2500.076 | 33.33842
0.32667 | -184.942 | 22.05 | 81.637 | -2500.076 | 33.32011
0.33 | -185.003 | 22.05 | 81.637 | -2500.076 | 33.30424
0.33333 | -185.125 | 22.05 | 81.622 | -2500.076 | 33.28898
0.33667 | -185.232 | 22.05 | 81.622 | -2500.076 | 33.2725
0.34 | -185.308 | 22.05 | 81.576 | -2500.076 | 33.25236
0.34333 | -185.415 | 22.05 | 81.515 | -2500.076 | 33.23038
0.34667 | -185.553 | 22.05 | 81.53 | -2500.076 | 33.20963
0.35 | -185.644 | 22.05 | 81.561 | -2500.076 | 33.19132
0.35333 | -185.705 | 22.05 | 81.561 | -2500.076 | 33.17545
0.35667 | -185.781 | 22.05 | 81.576 | -2500.076 | 33.16446
0.36 | -185.858 | 22.05 | 81.622 | -2500.076 | 33.15958
0.36333 | -185.842 | 22.05 | 81.606 | -2500.076 | 33.15958
0.36667 | -185.842 | 22.05 | 81.591 | -2500.076 | 33.16202
0.37 | -185.858 | 22.05 | 81.561 | -2500.076 | 33.16507
0.37333 | -185.858 | 22.05 | 81.576 | -2500.076 | 33.16751
0.37667 | -185.812 | 22.05 | 81.545 | -2500.076 | 33.16629
0.38 | -185.842 | 22.05 | 81.545 | -2500.076 | 33.1608
0.38333 | -185.904 | 22.05 | 81.545 | -2500.076 | 33.15287
0.38667 | -185.919 | 22.05 | 81.561 | -2500.076 | 33.14676
0.39 | -185.934 | 22.05 | 81.53 | -2500.076 | 33.14188
0.39333 | -185.98 | 22.05 | 81.561 | -2500.076 | 33.13944
0.39667 | -186.01 | 22.05 | 81.561 | -2500.076 | 33.13822
0.4 | -185.995 | 22.05 | 81.545 | -2500.076 | 33.137
0.40333 | -186.041 | 22.05 | 81.591 | -2500.076 | 33.1315
0.40667 | -186.117 | 22.05 | 81.652 | -2500.076 | 33.12052
0.41 | -186.193 | 22.05 | 81.652 | -2500.076 | 33.10526
0.41333 | -186.254 | 22.05 | 81.698 | -2500.076 | 33.08694
0.41667 | -186.377 | 22.05 | 81.713 | -2500.076 | 33.0668
0.42 | -186.483 | 22.05 | 81.729 | -2500.076 | 33.04727
0.42333 | -186.575 | 22.05 | 81.713 | -2500.076 | 33.03018
0.42667 | -186.651 | 22.05 | 81.713 | -2500.076 | 33.01309
0.43 | -186.743 | 22.05 | 81.698 | -2500.076 | 32.99722
0.43333 | -186.804 | 22.05 | 81.698 | -2500.076 | 32.98135
0.43667 | -186.895 | 22.05 | 81.668 | -2500.076 | 32.96548
0.44 | -186.987 | 22.05 | 81.637 | -2500.076 | 32.94961
0.44333 | -187.078 | 22.05 | 81.652 | -2500.076 | 32.93374
0.44667 | -187.17 | 22.05 | 81.652 | -2500.076 | 32.91848
0.45 | -187.262 | 22.05 | 81.668 | -2500.076 | 32.90628
0.45333 | -187.307 | 22.05 | 81.668 | -2500.076 | 32.89712
0.45667 | -187.323 | 22.05 | 81.713 | -2500.076 | 32.89163
0.46 | -187.323 | 22.05 | 81.698 | -2500.076 | 32.89102
0.46333 | -187.307 | 22.05 | 81.713 | -2500.076 | 32.89529
0.46667 | -187.246 | 22.05 | 81.698 | -2500.076 | 32.90384
0.47 | -187.185 | 22.05 | 81.668 | -2500.076 | 32.91543
0.47333 | -187.109 | 22.05 | 81.668 | -2500.076 | 32.93008
0.47667 | -187.017 | 22.05 | 81.683 | -2500.076 | 32.94839
0.48 | -186.895 | 22.05 | 81.652 | -2500.076 | 32.96914
0.48333 | -186.773 | 22.05 | 81.668 | -2500.076 | 32.99173
0.48667 | -186.621 | 22.05 | 81.698 | -2500.076 | 33.01492
0.49 | -186.514 | 22.05 | 81.668 | -2500.076 | 33.03812
0.49333 | -186.407 | 22.05 | 81.637 | -2500.076 | 33.05948
0.49667 | -186.316 | 22.05 | 81.637 | -2500.076 | 33.0784
0.5 | -186.254 | 22.05 | 81.652 | -2500.076 | 33.09366
0.50333 | -186.224 | 22.05 | 81.668 | -2500.076 | 33.10587
0.50667 | -186.148 | 22.05 | 81.637 | -2500.076 | 33.11441
0.51 | -186.102 | 22.05 | 81.637 | -2500.076 | 33.12113
0.51333 | -186.102 | 22.05 | 81.637 | -2500.076 | 33.12784
0.51667 | -186.056 | 22.05 | 81.622 | -2500.076 | 33.13272
0.52 | -186.01 | 22.05 | 81.591 | -2500.076 | 33.13639
0.52333 | -186.026 | 22.05 | 81.591 | -2500.076 | 33.13761
0.52667 | -186.026 | 22.05 | 81.576 | -2500.076 | 33.13761
0.53 | -185.965 | 22.05 | 81.591 | -2500.076 | 33.13517
0.53333 | -185.98 | 22.05 | 81.591 | -2500.076 | 33.13334
0.53667 | -186.01 | 22.05 | 81.576 | -2500.076 | 33.13211
0.54 | -185.995 | 22.05 | 81.622 | -2500.076 | 33.13334
0.54333 | -185.98 | 22.05 | 81.637 | -2500.076 | 33.13456
0.54667 | -186.026 | 22.05 | 81.606 | -2500.076 | 33.13578
0.55 | -186.041 | 22.05 | 81.576 | -2500.076 | 33.13639
0.55333 | -185.995 | 22.05 | 81.606 | -2500.076 | 33.13761
0.55667 | -186.01 | 22.05 | 81.591 | -2500.076 | 33.13883
0.56 | -186.01 | 22.05 | 81.591 | -2500.076 | 33.14005
0.56333 | -185.965 | 22.05 | 81.606 | -2500.076 | 33.14127
0.56667 | -185.934 | 22.05 | 81.637 | -2500.076 | 33.14249
0.57 | -185.98 | 22.05 | 81.622 | -2500.076 | 33.1431
0.57333 | -185.949 | 22.05 | 81.622 | -2500.076 | 33.14249
0.57667 | -185.965 | 22.05 | 81.622 | -2500.076 | 33.14188
0.58 | -185.995 | 22.05 | 81.622 | -2500.076 | 33.14066
0.58333 | -186.01 | 22.05 | 81.637 | -2500.076 | 33.13883
0.58667 | -185.995 | 22.05 | 81.637 | -2500.076 | 33.137
0.59 | -185.995 | 22.05 | 81.622 | -2500.076 | 33.13578
0.59333 | -185.995 | 22.05 | 81.622 | -2500.076 | 33.13578
0.59667 | -185.98 | 22.05 | 81.637 | -2500.076 | 33.13761
0.6 | -185.949 | 22.05 | 81.622 | -2500.076 | 33.14249
0.60333 | -185.904 | 22.05 | 81.606 | -2500.076 | 33.1492
0.60667 | -185.873 | 22.05 | 81.591 | -2500.076 | 33.15714
0.61 | -185.812 | 22.05 | 81.591 | -2500.076 | 33.16446
0.61333 | -185.766 | 22.05 | 81.576 | -2500.076 | 33.17179
0.61667 | -185.705 | 22.05 | 81.561 | -2500.076 | 33.17789
0.62 | -185.659 | 22.05 | 81.591 | -2500.076 | 33.18277
0.62333 | -185.614 | 22.05 | 81.606 | -2500.076 | 33.18583
0.62667 | -185.614 | 22.05 | 81.606 | -2500.076 | 33.18766
0.63 | -185.583 | 22.05 | 81.576 | -2500.076 | 33.18827
0.63333 | -185.598 | 22.05 | 81.561 | -2500.076 | 33.18766
0.63667 | -185.629 | 22.05 | 81.561 | -2500.076 | 33.18644
0.64 | -185.659 | 22.05 | 81.545 | -2500.076 | 33.18521
0.64333 | -185.598 | 22.05 | 81.515 | -2500.076 | 33.1846
0.64667 | -185.629 | 22.05 | 81.53 | -2500.076 | 33.18399
0.65 | -185.659 | 22.05 | 81.561 | -2500.076 | 33.18277
0.65333 | -185.644 | 22.05 | 81.561 | -2500.076 | 33.18094
0.65667 | -185.629 | 22.05 | 81.576 | -2500.076 | 33.17911
0.66 | -185.705 | 22.05 | 81.606 | -2500.076 | 33.17667
0.66333 | -185.69 | 22.05 | 81.637 | -2500.076 | 33.17362
0.66667 | -185.675 | 22.05 | 81.637 | -2500.076 | 33.16935
0.67 | -185.72 | 22.05 | 81.652 | -2500.076 | 33.16324
0.67333 | -185.781 | 22.05 | 81.652 | -2500.076 | 33.15531
0.67667 | -185.812 | 22.05 | 81.637 | -2500.076 | 33.14554
0.68 | -185.873 | 22.05 | 81.606 | -2500.076 | 33.13456
0.68333 | -185.949 | 22.05 | 81.591 | -2500.076 | 33.12357
0.68667 | -185.98 | 22.05 | 81.561 | -2500.076 | 33.11441
0.69 | -186.01 | 22.05 | 81.576 | -2500.076 | 33.1077
0.69333 | -186.056 | 22.05 | 81.561 | -2500.076 | 33.10404
0.69667 | -186.071 | 22.05 | 81.561 | -2500.076 | 33.10221
0.7 | -186.041 | 22.05 | 81.576 | -2500.076 | 33.10221
0.70333 | -186.026 | 22.05 | 81.591 | -2500.076 | 33.10282
0.70667 | -186.041 | 22.05 | 81.591 | -2500.076 | 33.10343
0.71 | -185.995 | 22.05 | 81.622 | -2500.076 | 33.10404
0.71333 | -185.965 | 22.05 | 81.637 | -2500.076 | 33.10587
0.71667 | -185.98 | 22.05 | 81.637 | -2500.076 | 33.10892
0.72 | -185.98 | 22.05 | 81.637 | -2500.076 | 33.1138
0.72333 | -185.904 | 22.05 | 81.637 | -2500.076 | 33.1193
0.72667 | -185.888 | 22.05 | 81.622 | -2500.076 | 33.12418
0.73 | -185.904 | 22.05 | 81.606 | -2500.076 | 33.12784
0.73333 | -185.842 | 22.05 | 81.622 | -2500.076 | 33.12967
0.73667 | -185.812 | 22.05 | 81.652 | -2500.076 | 33.12906
0.74 | -185.858 | 22.05 | 81.637 | -2500.076 | 33.12723
0.74333 | -185.873 | 22.05 | 81.606 | -2500.076 | 33.12418
0.74667 | -185.858 | 22.05 | 81.637 | -2500.076 | 33.11991
0.75 | -185.919 | 22.05 | 81.606 | -2500.076 | 33.11563
0.75333 | -185.98 | 22.05 | 81.591 | -2500.076 | 33.11197
0.75667 | -185.949 | 22.05 | 81.606 | -2500.076 | 33.10892
0.76 | -185.934 | 22.05 | 81.622 | -2500.076 | 33.10648
0.76333 | -185.98 | 22.05 | 81.591 | -2500.076 | 33.10526
0.76667 | -185.98 | 22.05 | 81.606 | -2500.076 | 33.10526
0.77 | -185.949 | 22.05 | 81.561 | -2500.076 | 33.10526
0.77333 | -185.965 | 22.05 | 81.545 | -2500.076 | 33.10587
0.77667 | -186.01 | 22.05 | 81.545 | -2500.076 | 33.1077
0.78 | -185.949 | 22.05 | 81.561 | -2500.076 | 33.11014
0.78333 | -185.919 | 22.05 | 81.545 | -2500.076 | 33.11258
0.78667 | -185.949 | 22.05 | 81.591 | -2500.076 | 33.11502
0.79 | -185.934 | 22.05 | 81.606 | -2500.076 | 33.11625
0.79333 | -185.873 | 22.05 | 81.606 | -2500.076 | 33.11685
0.79667 | -185.904 | 22.05 | 81.561 | -2500.076 | 33.11747
0.8 | -185.934 | 22.05 | 81.561 | -2500.076 | 33.11747
0.80333 | -185.888 | 22.05 | 81.515 | -2500.076 | 33.11747
0.80667 | -185.904 | 22.05 | 81.515 | -2500.076 | 33.11747
0.81 | -185.949 | 22.05 | 81.545 | -2500.076 | 33.11808
0.81333 | -185.919 | 22.05 | 81.576 | -2500.076 | 33.11869
0.81667 | -185.873 | 22.05 | 81.576 | -2500.076 | 33.12113
0.82 | -185.904 | 22.05 | 81.606 | -2500.076 | 33.12601
0.82333 | -185.873 | 22.05 | 81.576 | -2500.076 | 33.13334
0.82667 | -185.766 | 22.05 | 81.545 | -2500.076 | 33.14127
0.83 | -185.751 | 22.05 | 81.545 | -2500.076 | 33.14859
0.83333 | -185.751 | 22.05 | 81.545 | -2500.076 | 33.15531
0.83667 | -185.659 | 22.05 | 81.515 | -2500.076 | 33.16019
0.84 | -185.598 | 22.05 | 81.545 | -2500.076 | 33.16507
0.84333 | -185.614 | 22.05 | 81.545 | -2500.076 | 33.16996
0.84667 | -185.583 | 22.05 | 81.545 | -2500.076 | 33.17545
0.85 | -185.492 | 22.05 | 81.53 | -2500.076 | 33.17972
0.85333 | -185.461 | 22.05 | 81.515 | -2500.076 | 33.18583
0.85667 | -185.446 | 22.05 | 81.5 | -2500.076 | 33.19132
0.86 | -185.385 | 22.05 | 81.515 | -2500.076 | 33.1962
0.86333 | -185.324 | 22.05 | 81.484 | -2500.076 | 33.20169
0.86667 | -185.339 | 22.05 | 81.484 | -2500.076 | 33.20902
0.87 | -185.339 | 22.05 | 81.515 | -2500.076 | 33.21451
0.87333 | -185.308 | 22.05 | 81.515 | -2500.076 | 33.22001
0.87667 | -185.308 | 22.05 | 81.515 | -2500.076 | 33.22672
0.88 | -185.308 | 22.05 | 81.515 | -2500.076 | 33.2371
0.88333 | -185.232 | 22.05 | 81.53 | -2500.076 | 33.25114
0.88667 | -185.11 | 22.05 | 81.515 | -2500.076 | 33.27006
0.89 | -185.018 | 22.05 | 81.53 | -2500.076 | 33.29264
0.89333 | -184.881 | 22.05 | 81.484 | -2500.076 | 33.31767
0.89667 | -184.713 | 22.05 | 81.5 | -2500.076 | 33.34208
0.9 | -184.591 | 22.05 | 81.469 | -2500.076 | 33.36528
0.90333 | -184.53 | 22.05 | 81.469 | -2500.076 | 33.3842
0.90667 | -184.423 | 22.05 | 81.439 | -2500.076 | 33.39701
0.91 | -184.378 | 22.05 | 81.484 | -2500.076 | 33.40068
0.91333 | -184.439 | 22.05 | 81.484 | -2500.076 | 33.39152
0.91667 | -184.53 | 22.05 | 81.53 | -2500.076 | 33.36772
0.92 | -184.652 | 22.05 | 81.561 | -2500.076 | 33.33293
0.92333 | -184.881 | 22.05 | 81.606 | -2500.076 | 33.2902
0.92667 | -185.156 | 22.05 | 81.622 | -2500.076 | 33.24442
0.93 | -185.369 | 22.05 | 81.637 | -2500.076 | 33.20108
0.93333 | -185.598 | 22.05 | 81.606 | -2500.076 | 33.16385
0.93667 | -185.812 | 22.05 | 81.606 | -2500.076 | 33.13211
0.94 | -185.949 | 22.05 | 81.591 | -2500.076 | 33.10587
0.94333 | -186.041 | 22.05 | 81.576 | -2500.076 | 33.08633
0.94667 | -186.117 | 22.05 | 81.576 | -2500.076 | 33.07291
0.95 | -186.132 | 22.05 | 81.561 | -2500.076 | 33.06375
0.95333 | -186.117 | 22.05 | 81.561 | -2500.076 | 33.05948
0.95667 | -186.132 | 22.05 | 81.561 | -2500.076 | 33.05948
0.96 | -186.132 | 22.05 | 81.591 | -2500.076 | 33.06131
0.96333 | -186.117 | 22.05 | 81.591 | -2500.076 | 33.06375
0.96667 | -186.117 | 22.05 | 81.622 | -2500.076 | 33.06558
0.97 | -186.102 | 22.05 | 81.622 | -2500.076 | 33.06619
0.97333 | -186.087 | 22.05 | 81.606 | -2500.076 | 33.06741
0.97667 | -186.056 | 22.05 | 81.606 | -2500.076 | 33.06863
0.98 | -186.041 | 22.05 | 81.591 | -2500.076 | 33.07047
0.98333 | -186.041 | 22.05 | 81.591 | -2500.076 | 33.07413
0.98667 | -186.026 | 22.05 | 81.561 | -2500.076 | 33.08207
0.99 | -185.98 | 22.05 | 81.515 | -2500.076 | 33.09122
0.99333 | -185.934 | 22.05 | 81.484 | -2500.076 | 33.10221
0.99667 | -185.858 | 22.05 | 81.484 | -2500.076 | 33.1138
1 | -185.781 | 22.05 | 81.484 | -2500.076 | 33.1254
1.00333 | -185.751 | 22.05 | 81.5 | -2500.076 | 33.13334
1.00667 | -185.705 | 22.05 | 81.545 | -2500.076 | 33.13761
1.01 | -185.705 | 22.05 | 81.545 | -2500.076 | 33.137
1.01333 | -185.766 | 22.05 | 81.561 | -2500.076 | 33.1315
1.01667 | -185.797 | 22.05 | 81.545 | -2500.076 | 33.12296
1.02 | -185.797 | 22.05 | 81.53 | -2500.076 | 33.11441
1.02333 | -185.858 | 22.05 | 81.545 | -2500.076 | 33.10526
1.02667 | -185.904 | 22.05 | 81.545 | -2500.076 | 33.09671
1.03 | -185.919 | 22.05 | 81.545 | -2500.076 | 33.09
1.03333 | -185.934 | 22.05 | 81.561 | -2500.076 | 33.0845
1.03667 | -185.995 | 22.05 | 81.561 | -2500.076 | 33.07901
1.04 | -186.01 | 22.05 | 81.545 | -2500.076 | 33.07474
1.04333 | -185.995 | 22.05 | 81.53 | -2500.076 | 33.0723
1.04667 | -186.01 | 22.05 | 81.515 | -2500.076 | 33.07108
1.05 | -186.056 | 22.05 | 81.5 | -2500.076 | 33.07108
1.05333 | -186.026 | 22.05 | 81.515 | -2500.076 | 33.07108
1.05667 | -186.041 | 22.05 | 81.5 | -2500.076 | 33.07108
1.06 | -186.087 | 22.05 | 81.515 | -2500.076 | 33.07047
1.06333 | -186.087 | 22.05 | 81.53 | -2500.076 | 33.07047
1.06667 | -186.056 | 22.05 | 81.545 | -2500.076 | 33.07047
1.07 | -186.117 | 22.05 | 81.53 | -2500.076 | 33.07047
1.07333 | -186.117 | 22.05 | 81.545 | -2500.076 | 33.07169
1.07667 | -186.056 | 22.05 | 81.561 | -2500.076 | 33.07474
1.08 | -186.01 | 22.05 | 81.561 | -2500.076 | 33.08023
1.08333 | -186.026 | 22.05 | 81.545 | -2500.076 | 33.08694
1.08667 | -185.934 | 22.05 | 81.545 | -2500.076 | 33.09549
1.09 | -185.842 | 22.05 | 81.545 | -2500.076 | 33.10465
1.09333 | -185.842 | 22.05 | 81.53 | -2500.076 | 33.11441
1.09667 | -185.827 | 22.05 | 81.515 | -2500.076 | 33.12357
1.1 | -185.705 | 22.05 | 81.515 | -2500.076 | 33.1315
1.10333 | -185.675 | 22.05 | 81.53 | -2500.076 | 33.13883
1.10667 | -185.675 | 22.05 | 81.53 | -2500.076 | 33.14676
1.11 | -185.629 | 22.05 | 81.53 | -2500.076 | 33.15409
1.11333 | -185.568 | 22.05 | 81.545 | -2500.076 | 33.15958
1.11667 | -185.583 | 22.05 | 81.545 | -2500.076 | 33.16507
1.12 | -185.583 | 22.05 | 81.53 | -2500.076 | 33.16935
1.12333 | -185.553 | 22.05 | 81.53 | -2500.076 | 33.17179
1.12667 | -185.507 | 22.05 | 81.515 | -2500.076 | 33.17301
1.13 | -185.507 | 22.05 | 81.515 | -2500.076 | 33.17301
1.13333 | -185.522 | 22.05 | 81.53 | -2500.076 | 33.1724
1.13667 | -185.492 | 22.05 | 81.545 | -2500.076 | 33.17179
1.14 | -185.507 | 22.05 | 81.561 | -2500.076 | 33.17179
1.14333 | -185.553 | 22.05 | 81.591 | -2500.076 | 33.17118
1.14667 | -185.568 | 22.05 | 81.606 | -2500.076 | 33.16935
1.15 | -185.553 | 22.05 | 81.606 | -2500.076 | 33.16507
1.15333 | -185.614 | 22.05 | 81.591 | -2500.076 | 33.16019
1.15667 | -185.644 | 22.05 | 81.576 | -2500.076 | 33.15409
1.16 | -185.614 | 22.05 | 81.561 | -2500.076 | 33.14798
1.16333 | -185.629 | 22.05 | 81.545 | -2500.076 | 33.14371
1.16667 | -185.705 | 22.05 | 81.53 | -2500.076 | 33.14188
1.17 | -185.675 | 22.05 | 81.545 | -2500.076 | 33.14066
1.17333 | -185.659 | 22.05 | 81.561 | -2500.076 | 33.14005
1.17667 | -185.72 | 22.05 | 81.561 | -2500.076 | 33.14005
1.18 | -185.72 | 22.05 | 81.545 | -2500.076 | 33.14066
1.18333 | -185.629 | 22.05 | 81.53 | -2500.076 | 33.14127
1.18667 | -185.629 | 22.05 | 81.515 | -2500.076 | 33.14188
1.19 | -185.675 | 22.05 | 81.5 | -2500.076 | 33.14188
1.19333 | -185.659 | 22.05 | 81.5 | -2500.076 | 33.14066
1.19667 | -185.659 | 22.05 | 81.5 | -2500.076 | 33.13822
1.2 | -185.72 | 22.05 | 81.53 | -2500.076 | 33.13517
1.20333 | -185.751 | 22.05 | 81.5 | -2500.076 | 33.1315
1.20667 | -185.736 | 22.05 | 81.454 | -2500.076 | 33.12723
1.21 | -185.797 | 22.05 | 81.439 | -2500.076 | 33.12296
1.21333 | -185.842 | 22.05 | 81.454 | -2500.076 | 33.1193
1.21667 | -185.858 | 22.05 | 81.454 | -2500.076 | 33.11563
1.22 | -185.904 | 22.05 | 81.484 | -2500.076 | 33.11136
1.22333 | -185.98 | 22.05 | 81.53 | -2500.076 | 33.1077
1.22667 | -185.965 | 22.05 | 81.561 | -2500.076 | 33.10526
1.23 | -185.98 | 22.05 | 81.561 | -2500.076 | 33.1016
1.23333 | -186.026 | 22.05 | 81.561 | -2500.076 | 33.09671
1.23667 | -186.041 | 22.05 | 81.561 | -2500.076 | 33.09183
1.24 | -186.01 | 22.05 | 81.53 | -2500.076 | 33.08817
1.24333 | -186.041 | 22.05 | 81.53 | -2500.076 | 33.08511
1.24667 | -186.087 | 22.05 | 81.515 | -2500.076 | 33.08328
1.25 | -186.056 | 22.05 | 81.515 | -2500.076 | 33.08267
1.25333 | -186.041 | 22.05 | 81.5 | -2500.076 | 33.08267
1.25667 | -186.071 | 22.05 | 81.515 | -2500.076 | 33.08206
1.26 | -186.071 | 22.05 | 81.515 | -2500.076 | 33.08084
1.26333 | -186.056 | 22.05 | 81.53 | -2500.076 | 33.07901
1.26667 | -186.071 | 22.05 | 81.515 | -2500.076 | 33.07718
1.27 | -186.071 | 22.05 | 81.53 | -2500.076 | 33.07596
1.27333 | -186.056 | 22.05 | 81.545 | -2500.076 | 33.07535
1.27667 | -186.056 | 22.05 | 81.515 | -2500.076 | 33.07535
1.28 | -186.041 | 22.05 | 81.53 | -2500.076 | 33.07535
1.28333 | -186.041 | 22.05 | 81.561 | -2500.076 | 33.07657
1.28667 | -186.056 | 22.05 | 81.591 | -2500.076 | 33.07718
1.29 | -186.056 | 22.05 | 81.576 | -2500.076 | 33.07779
1.29333 | -186.056 | 22.05 | 81.606 | -2500.076 | 33.07718
1.29667 | -186.056 | 22.05 | 81.606 | -2500.076 | 33.07657
1.3 | -186.071 | 22.05 | 81.622 | -2500.076 | 33.07535
1.30333 | -186.071 | 22.05 | 81.591 | -2500.076 | 33.07596
1.30667 | -186.071 | 22.05 | 81.622 | -2500.076 | 33.07535
1.31 | -186.056 | 22.05 | 81.606 | -2500.076 | 33.07474
1.31333 | -186.071 | 22.05 | 81.591 | -2500.076 | 33.07413
1.31667 | -186.041 | 22.05 | 81.576 | -2500.076 | 33.07352
1.32 | -186.01 | 22.05 | 81.622 | -2500.076 | 33.07169
1.32333 | -186.01 | 22.05 | 81.622 | -2500.076 | 33.06986
1.32667 | -186.01 | 22.05 | 81.652 | -2500.076 | 33.06803
1.33 | -185.995 | 22.05 | 81.652 | -2500.076 | 33.06619
1.33333 | -186.026 | 22.05 | 81.637 | -2500.076 | 33.06497
1.33667 | -186.041 | 22.05 | 81.606 | -2500.076 | 33.06619
1.34 | -186.01 | 22.05 | 81.591 | -2500.076 | 33.07169
1.34333 | -185.995 | 22.05 | 81.545 | -2500.076 | 33.07962
1.34667 | -185.949 | 22.05 | 81.545 | -2500.076 | 33.09061
1.35 | -185.873 | 22.05 | 81.545 | -2500.076 | 33.1022
1.35333 | -185.827 | 22.05 | 81.561 | -2500.076 | 33.11136
1.35667 | -185.797 | 22.05 | 81.545 | -2500.076 | 33.11747
1.36 | -185.751 | 22.05 | 81.53 | -2500.076 | 33.12296
1.36333 | -185.766 | 22.05 | 81.53 | -2500.076 | 33.12662
1.36667 | -185.781 | 22.05 | 81.545 | -2500.076 | 33.12906
1.37 | -185.751 | 22.05 | 81.561 | -2500.076 | 33.13211
1.37333 | -185.705 | 22.05 | 81.561 | -2500.076 | 33.13456
1.37667 | -185.705 | 22.05 | 81.561 | -2500.076 | 33.13639
1.38 | -185.644 | 22.05 | 81.576 | -2500.076 | 33.13822
1.38333 | -185.614 | 22.05 | 81.576 | -2500.076 | 33.14066
1.38667 | -185.629 | 22.05 | 81.545 | -2500.076 | 33.14249
1.39 | -185.659 | 22.05 | 81.576 | -2500.076 | 33.14493
1.39333 | -185.629 | 22.05 | 81.591 | -2500.076 | 33.14737
1.39667 | -185.629 | 22.05 | 81.576 | -2500.076 | 33.1492
1.4 | -185.644 | 22.05 | 81.545 | -2500.076 | 33.15104
1.40333 | -185.659 | 22.05 | 81.53 | -2500.076 | 33.15348
1.40667 | -185.598 | 22.05 | 81.515 | -2500.076 | 33.15592
1.41 | -185.568 | 22.05 | 81.53 | -2500.076 | 33.15897
1.41333 | -185.598 | 22.05 | 81.53 | -2500.076 | 33.16202
1.41667 | -185.568 | 22.05 | 81.53 | -2500.076 | 33.16385
1.42 | -185.507 | 22.05 | 81.545 | -2500.076 | 33.16568
1.42333 | -185.537 | 22.05 | 81.545 | -2500.076 | 33.16751
1.42667 | -185.553 | 22.05 | 81.53 | -2500.076 | 33.16874
1.43 | -185.476 | 22.05 | 81.545 | -2500.076 | 33.17118
1.43333 | -185.446 | 22.05 | 81.576 | -2500.076 | 33.17423
1.43667 | -185.461 | 22.05 | 81.606 | -2500.076 | 33.17667
1.44 | -185.415 | 22.05 | 81.606 | -2500.076 | 33.17789
1.44333 | -185.415 | 22.05 | 81.622 | -2500.076 | 33.17789
1.44667 | -185.476 | 22.05 | 81.637 | -2500.076 | 33.17545
1.45 | -185.507 | 22.05 | 81.637 | -2500.076 | 33.1724
1.45333 | -185.492 | 22.05 | 81.637 | -2500.076 | 33.1669
1.45667 | -185.568 | 22.05 | 81.652 | -2500.076 | 33.15897
1.46 | -185.644 | 22.05 | 81.652 | -2500.076 | 33.14981
1.46333 | -185.675 | 22.05 | 81.652 | -2500.076 | 33.14005
1.46667 | -185.736 | 22.05 | 81.668 | -2500.076 | 33.13028
1.47 | -185.842 | 22.05 | 81.652 | -2500.076 | 33.12113
1.47333 | -185.873 | 22.05 | 81.668 | -2500.076 | 33.1138
1.47667 | -185.888 | 22.05 | 81.652 | -2500.076 | 33.1077
1.48 | -185.949 | 22.05 | 81.637 | -2500.076 | 33.10343
1.48333 | -185.995 | 22.05 | 81.622 | -2500.076 | 33.10038
1.48667 | -185.965 | 22.05 | 81.606 | -2500.076 | 33.09916
1.49 | -185.995 | 22.05 | 81.606 | -2500.076 | 33.09977
1.49333 | -186.01 | 22.05 | 81.622 | -2500.076 | 33.10221
1.49667 | -185.949 | 22.05 | 81.591 | -2500.076 | 33.10648
1.5 | -185.873 | 22.05 | 81.591 | -2500.076 | 33.11136
1.50333 | -185.858 | 22.05 | 81.606 | -2500.076 | 33.11686
1.50667 | -185.812 | 22.05 | 81.591 | -2500.076 | 33.12174
1.51 | -185.751 | 22.05 | 81.561 | -2500.076 | 33.1254
1.51333 | -185.751 | 22.05 | 81.576 | -2500.076 | 33.12723
1.51667 | -185.781 | 22.05 | 81.591 | -2500.076 | 33.12723
1.52 | -185.797 | 22.05 | 81.576 | -2500.076 | 33.12723
1.52333 | -185.812 | 22.05 | 81.576 | -2500.076 | 33.12784
1.52667 | -185.827 | 22.05 | 81.606 | -2500.076 | 33.12906
1.53 | -185.827 | 22.05 | 81.576 | -2500.076 | 33.13028
1.53333 | -185.812 | 22.05 | 81.545 | -2500.076 | 33.1315
1.53667 | -185.781 | 22.05 | 81.53 | -2500.076 | 33.1315
1.54 | -185.751 | 22.05 | 81.53 | -2500.076 | 33.13089
1.54333 | -185.751 | 22.05 | 81.53 | -2500.076 | 33.12845
1.54667 | -185.766 | 22.05 | 81.545 | -2500.076 | 33.12418
1.55 | -185.766 | 22.05 | 81.561 | -2500.076 | 33.11869
1.55333 | -185.797 | 22.05 | 81.561 | -2500.076 | 33.11258
1.55667 | -185.842 | 22.05 | 81.561 | -2500.076 | 33.10465
1.56 | -185.888 | 22.05 | 81.561 | -2500.076 | 33.09732
1.56333 | -185.904 | 22.05 | 81.561 | -2500.076 | 33.09061
1.56667 | -185.965 | 22.05 | 81.545 | -2500.076 | 33.08451
1.57 | -186.026 | 22.05 | 81.576 | -2500.076 | 33.07962
1.57333 | -186.041 | 22.05 | 81.576 | -2500.076 | 33.07657
1.57667 | -186.026 | 22.05 | 81.561 | -2500.076 | 33.07474
1.58 | -186.056 | 22.05 | 81.545 | -2500.076 | 33.07413
1.58333 | -186.041 | 22.05 | 81.53 | -2500.076 | 33.07596
1.58667 | -185.995 | 22.05 | 81.53 | -2500.076 | 33.07901
1.59 | -185.98 | 22.05 | 81.53 | -2500.076 | 33.08267
1.59333 | -185.98 | 22.05 | 81.515 | -2500.076 | 33.08573
1.59667 | -185.98 | 22.05 | 81.545 | -2500.076 | 33.08817
1.6 | -185.98 | 22.05 | 81.561 | -2500.076 | 33.08939
1.60333 | -185.995 | 22.05 | 81.561 | -2500.076 | 33.08939
1.60667 | -186.01 | 22.05 | 81.545 | -2500.076 | 33.08878
1.61 | -186.026 | 22.05 | 81.591 | -2500.076 | 33.08817
1.61333 | -186.026 | 22.05 | 81.561 | -2500.076 | 33.08817
1.61667 | -186.026 | 22.05 | 81.561 | -2500.076 | 33.08817
1.62 | -186.01 | 22.05 | 81.53 | -2500.076 | 33.08878
1.62333 | -185.995 | 22.05 | 81.5 | -2500.076 | 33.09122
1.62667 | -186.01 | 22.05 | 81.469 | -2500.076 | 33.09427
1.63 | -185.965 | 22.05 | 81.484 | -2500.076 | 33.09916
1.63333 | -185.949 | 22.05 | 81.439 | -2500.076 | 33.10526
1.63667 | -185.949 | 22.05 | 81.454 | -2500.076 | 33.11075
1.64 | -185.919 | 22.05 | 81.484 | -2500.076 | 33.11502
1.64333 | -185.827 | 22.05 | 81.5 | -2500.076 | 33.1193
1.64667 | -185.827 | 22.05 | 81.5 | -2500.076 | 33.12235
1.65 | -185.781 | 22.05 | 81.545 | -2500.076 | 33.12418
1.65333 | -185.72 | 22.05 | 81.561 | -2500.076 | 33.1254
1.65667 | -185.72 | 22.05 | 81.576 | -2500.076 | 33.1254
1.66 | -185.797 | 22.05 | 81.561 | -2500.076 | 33.1254
1.66333 | -185.751 | 22.05 | 81.545 | -2500.076 | 33.1254
1.66667 | -185.736 | 22.05 | 81.545 | -2500.076 | 33.12601
1.67 | -185.812 | 22.05 | 81.515 | -2500.076 | 33.12723
1.67333 | -185.812 | 22.05 | 81.484 | -2500.076 | 33.12967
1.67667 | -185.736 | 22.05 | 81.53 | -2500.076 | 33.13272
1.68 | -185.781 | 22.05 | 81.53 | -2500.076 | 33.13517
1.68333 | -185.812 | 22.05 | 81.53 | -2500.076 | 33.13639
1.68667 | -185.736 | 22.05 | 81.53 | -2500.076 | 33.13761
1.69 | -185.705 | 22.05 | 81.515 | -2500.076 | 33.13883
1.69333 | -185.736 | 22.05 | 81.469 | -2500.076 | 33.13883
1.69667 | -185.69 | 22.05 | 81.5 | -2500.076 | 33.13822
1.7 | -185.675 | 22.05 | 81.484 | -2500.076 | 33.13822
1.70333 | -185.72 | 22.05 | 81.484 | -2500.076 | 33.13822
1.70667 | -185.705 | 22.05 | 81.5 | -2500.076 | 33.13761
1.71 | -185.675 | 22.05 | 81.515 | -2500.076 | 33.13639
1.71333 | -185.705 | 22.05 | 81.515 | -2500.076 | 33.13456
1.71667 | -185.736 | 22.05 | 81.484 | -2500.076 | 33.13272
1.72 | -185.69 | 22.05 | 81.5 | -2500.076 | 33.13089
1.72333 | -185.72 | 22.05 | 81.5 | -2500.076 | 33.12967
1.72667 | -185.751 | 22.05 | 81.484 | -2500.076 | 33.12967
1.73 | -185.766 | 22.05 | 81.469 | -2500.076 | 33.13089
1.73333 | -185.736 | 22.05 | 81.5 | -2500.076 | 33.13211
1.73667 | -185.751 | 22.05 | 81.515 | -2500.076 | 33.13334
1.74 | -185.781 | 22.05 | 81.53 | -2500.076 | 33.13334
1.74333 | -185.766 | 22.05 | 81.53 | -2500.076 | 33.13272
1.74667 | -185.736 | 22.05 | 81.515 | -2500.076 | 33.1315
1.75 | -185.766 | 22.05 | 81.484 | -2500.076 | 33.13028
1.75333 | -185.797 | 22.05 | 81.469 | -2500.076 | 33.12845
1.75667 | -185.797 | 22.05 | 81.454 | -2500.076 | 33.12601
1.76 | -185.827 | 22.05 | 81.454 | -2500.076 | 33.12357
1.76333 | -185.873 | 22.05 | 81.454 | -2500.076 | 33.12174
1.76667 | -185.873 | 22.05 | 81.469 | -2500.076 | 33.12052
1.77 | -185.873 | 22.05 | 81.454 | -2500.076 | 33.1193
1.77333 | -185.873 | 22.05 | 81.454 | -2500.076 | 33.1193
1.77667 | -185.888 | 22.05 | 81.469 | -2500.076 | 33.1193
1.78 | -185.858 | 22.05 | 81.5 | -2500.076 | 33.1193
1.78333 | -185.858 | 22.05 | 81.5 | -2500.076 | 33.11808
1.78667 | -185.873 | 22.05 | 81.515 | -2500.076 | 33.11625
1.79 | -185.888 | 22.05 | 81.53 | -2500.076 | 33.11319
1.79333 | -185.888 | 22.05 | 81.53 | -2500.076 | 33.10953
1.79667 | -185.934 | 22.05 | 81.515 | -2500.076 | 33.10587
1.8 | -185.98 | 22.05 | 81.545 | -2500.076 | 33.10221
1.80333 | -186.01 | 22.05 | 81.53 | -2500.076 | 33.09977
1.80667 | -186.026 | 22.05 | 81.53 | -2500.076 | 33.09916
1.81 | -185.995 | 22.05 | 81.5 | -2500.076 | 33.10038
1.81333 | -185.965 | 22.05 | 81.5 | -2500.076 | 33.10221
1.81667 | -185.919 | 22.05 | 81.469 | -2500.076 | 33.10526
1.82 | -185.888 | 22.05 | 81.454 | -2500.076 | 33.10953
1.82333 | -185.858 | 22.05 | 81.454 | -2500.076 | 33.1138
1.82667 | -185.858 | 22.05 | 81.469 | -2500.076 | 33.11808
1.83 | -185.827 | 22.05 | 81.484 | -2500.076 | 33.12174
1.83333 | -185.827 | 22.05 | 81.515 | -2500.076 | 33.12479
1.83667 | -185.812 | 22.05 | 81.545 | -2500.076 | 33.12662
1.84 | -185.797 | 22.05 | 81.53 | -2500.076 | 33.12723
1.84333 | -185.797 | 22.05 | 81.576 | -2500.076 | 33.12662
1.84667 | -185.842 | 22.05 | 81.591 | -2500.076 | 33.1254
1.85 | -185.858 | 22.05 | 81.606 | -2500.076 | 33.12479
1.85333 | -185.858 | 22.05 | 81.591 | -2500.076 | 33.12418
1.85667 | -185.873 | 22.05 | 81.606 | -2500.076 | 33.12418
1.86 | -185.888 | 22.05 | 81.576 | -2500.076 | 33.12418
1.86333 | -185.873 | 22.05 | 81.561 | -2500.076 | 33.12479
1.86667 | -185.858 | 22.05 | 81.53 | -2500.076 | 33.1254
1.87 | -185.858 | 22.05 | 81.53 | -2500.076 | 33.12601
1.87333 | -185.858 | 22.05 | 81.53 | -2500.076 | 33.12601
1.87667 | -185.842 | 22.05 | 81.545 | -2500.076 | 33.1254
1.88 | -185.858 | 22.05 | 81.53 | -2500.076 | 33.12479
1.88333 | -185.873 | 22.05 | 81.545 | -2500.076 | 33.12418
1.88667 | -185.858 | 22.05 | 81.545 | -2500.076 | 33.12418
1.89 | -185.858 | 22.05 | 81.545 | -2500.076 | 33.1254
1.89333 | -185.858 | 22.05 | 81.53 | -2500.076 | 33.12723
1.89667 | -185.827 | 22.05 | 81.545 | -2500.076 | 33.12967
1.9 | -185.797 | 22.05 | 81.545 | -2500.076 | 33.13211
1.90333 | -185.797 | 22.05 | 81.545 | -2500.076 | 33.13395
1.90667 | -185.781 | 22.05 | 81.53 | -2500.076 | 33.13456
1.91 | -185.781 | 22.05 | 81.53 | -2500.076 | 33.13456
1.91333 | -185.797 | 22.05 | 81.53 | -2500.076 | 33.13395
1.91667 | -185.797 | 22.05 | 81.545 | -2500.076 | 33.13211
1.92 | -185.812 | 22.05 | 81.53 | -2500.076 | 33.12845
1.92333 | -185.842 | 22.05 | 81.53 | -2500.076 | 33.12296
1.92667 | -185.888 | 22.05 | 81.53 | -2500.076 | 33.11686
1.93 | -185.873 | 22.05 | 81.53 | -2500.076 | 33.11014
1.93333 | -185.919 | 22.05 | 81.515 | -2500.076 | 33.10221
1.93667 | -185.965 | 22.05 | 81.545 | -2500.076 | 33.09488
1.94 | -186.01 | 22.05 | 81.53 | -2500.076 | 33.08878
1.94333 | -186.01 | 22.05 | 81.53 | -2500.076 | 33.08389
1.94667 | -186.056 | 22.05 | 81.53 | -2500.076 | 33.07962
1.95 | -186.071 | 22.05 | 81.515 | -2500.076 | 33.07718
1.95333 | -186.071 | 22.05 | 81.5 | -2500.076 | 33.07596
1.95667 | -186.026 | 22.05 | 81.545 | -2500.076 | 33.07657
1.96 | -186.056 | 22.05 | 81.53 | -2500.076 | 33.07779
1.96333 | -186.056 | 22.05 | 81.515 | -2500.076 | 33.08023
1.96667 | -186.026 | 22.05 | 81.53 | -2500.076 | 33.08512
1.97 | -185.995 | 22.05 | 81.53 | -2500.076 | 33.09183
1.97333 | -185.995 | 22.05 | 81.515 | -2500.076 | 33.09977
1.97667 | -185.919 | 22.05 | 81.515 | -2500.076 | 33.10831
1.98 | -185.873 | 22.05 | 81.53 | -2500.076 | 33.11563
1.98333 | -185.858 | 22.05 | 81.515 | -2500.076 | 33.12113
1.98667 | -185.827 | 22.05 | 81.53 | -2500.076 | 33.1254
1.99 | -185.797 | 22.05 | 81.515 | -2500.076 | 33.12906
1.99333 | -185.812 | 22.05 | 81.53 | -2500.076 | 33.13272
1.99667 | -185.797 | 22.05 | 81.5 | -2500.076 | 33.137
2 | -185.705 | 22.05 | 81.5 | -2500.076 | 33.14188
2.00333 | -185.675 | 22.05 | 81.5 | -2500.076 | 33.14737
2.00667 | -185.644 | 22.05 | 81.5 | -2500.076 | 33.15226
2.01 | -185.583 | 22.05 | 81.515 | -2500.076 | 33.1547
2.01333 | -185.568 | 22.05 | 81.561 | -2500.076 | 33.15592
2.01667 | -185.644 | 22.05 | 81.545 | -2500.076 | 33.1547
2.02 | -185.675 | 22.05 | 81.5 | -2500.076 | 33.15165
2.02333 | -185.659 | 22.05 | 81.5 | -2500.076 | 33.14676
2.02667 | -185.72 | 22.05 | 81.484 | -2500.076 | 33.14127
2.03 | -185.797 | 22.05 | 81.469 | -2500.076 | 33.13395
2.03333 | -185.827 | 22.05 | 81.469 | -2500.076 | 33.1254
2.03667 | -185.858 | 22.05 | 81.5 | -2500.076 | 33.11808
2.04 | -185.949 | 22.05 | 81.484 | -2500.076 | 33.11441
2.04333 | -185.934 | 22.05 | 81.454 | -2500.076 | 33.11502
2.04667 | -185.873 | 22.05 | 81.439 | -2500.076 | 33.12052
2.05 | -185.827 | 22.05 | 81.454 | -2500.076 | 33.13089
2.05333 | -185.751 | 22.05 | 81.484 | -2500.076 | 33.14188
2.05667 | -185.644 | 22.05 | 81.5 | -2500.076 | 33.15042
2.06 | -185.614 | 22.05 | 81.515 | -2500.076 | 33.15653
2.06333 | -185.583 | 22.05 | 81.515 | -2500.076 | 33.15958
2.06667 | -185.537 | 22.05 | 81.5 | -2500.076 | 33.16019
2.07 | -185.553 | 22.05 | 81.484 | -2500.076 | 33.15897
2.07333 | -185.583 | 22.05 | 81.484 | -2500.076 | 33.15775
2.07667 | -185.568 | 22.05 | 81.469 | -2500.076 | 33.15714
2.08 | -185.568 | 22.05 | 81.5 | -2500.076 | 33.15714
2.08333 | -185.598 | 22.05 | 81.515 | -2500.076 | 33.15714
2.08667 | -185.598 | 22.05 | 81.515 | -2500.076 | 33.15775
2.09 | -185.568 | 22.05 | 81.515 | -2500.076 | 33.15836
2.09333 | -185.583 | 22.05 | 81.515 | -2500.076 | 33.15836
2.09667 | -185.629 | 22.05 | 81.5 | -2500.076 | 33.15775
2.1 | -185.614 | 22.05 | 81.469 | -2500.076 | 33.15775
2.10333 | -185.629 | 22.05 | 81.454 | -2500.076 | 33.15653
2.10667 | -185.69 | 22.05 | 81.454 | -2500.076 | 33.15592
2.11 | -185.675 | 22.05 | 81.454 | -2500.076 | 33.15592
2.11333 | -185.629 | 22.05 | 81.454 | -2500.076 | 33.15714
2.11667 | -185.644 | 22.05 | 81.5 | -2500.076 | 33.15775
2.12 | -185.644 | 22.05 | 81.53 | -2500.076 | 33.16019
2.12333 | -185.568 | 22.05 | 81.53 | -2500.076 | 33.16202
2.12667 | -185.537 | 22.05 | 81.545 | -2500.076 | 33.16385
2.13 | -185.553 | 22.05 | 81.5 | -2500.076 | 33.16507
2.13333 | -185.522 | 22.05 | 81.5 | -2500.076 | 33.16629
2.13667 | -185.446 | 22.05 | 81.484 | -2500.076 | 33.16813
2.14 | -185.476 | 22.05 | 81.5 | -2500.076 | 33.17118
2.14333 | -185.507 | 22.05 | 81.5 | -2500.076 | 33.17423
2.14667 | -185.446 | 22.05 | 81.561 | -2500.076 | 33.17789
2.15 | -185.43 | 22.05 | 81.561 | -2500.076 | 33.18155
2.15333 | -185.476 | 22.05 | 81.545 | -2500.076 | 33.18399
2.15667 | -185.415 | 22.05 | 81.53 | -2500.076 | 33.18521
2.16 | -185.369 | 22.05 | 81.53 | -2500.076 | 33.1846
2.16333 | -185.415 | 22.05 | 81.5 | -2500.076 | 33.18216
2.16667 | -185.43 | 22.05 | 81.484 | -2500.076 | 33.17972
2.17 | -185.4 | 22.05 | 81.484 | -2500.076 | 33.17728
2.17333 | -185.446 | 22.05 | 81.484 | -2500.076 | 33.17484
2.17667 | -185.492 | 22.05 | 81.484 | -2500.076 | 33.17362
2.18 | -185.476 | 22.05 | 81.484 | -2500.076 | 33.17362
2.18333 | -185.476 | 22.05 | 81.484 | -2500.076 | 33.17423
2.18667 | -185.507 | 22.05 | 81.484 | -2500.076 | 33.17423
2.19 | -185.522 | 22.05 | 81.515 | -2500.076 | 33.17423
2.19333 | -185.507 | 22.05 | 81.484 | -2500.076 | 33.17423
2.19667 | -185.507 | 22.05 | 81.454 | -2500.076 | 33.17484
2.2 | -185.507 | 22.05 | 81.454 | -2500.076 | 33.17545
2.20333 | -185.476 | 22.05 | 81.454 | -2500.076 | 33.17667
2.20667 | -185.446 | 22.05 | 81.423 | -2500.076 | 33.1785
2.21 | -185.446 | 22.05 | 81.423 | -2500.076 | 33.18094
2.21333 | -185.43 | 22.05 | 81.454 | -2500.076 | 33.18277
2.21667 | -185.415 | 22.05 | 81.454 | -2500.076 | 33.18399
2.22 | -185.415 | 22.05 | 81.454 | -2500.076 | 33.18521
2.22333 | -185.446 | 22.05 | 81.439 | -2500.076 | 33.18583
2.22667 | -185.43 | 22.05 | 81.454 | -2500.076 | 33.18583
2.23 | -185.415 | 22.05 | 81.423 | -2500.076 | 33.18644
2.23333 | -185.415 | 22.05 | 81.408 | -2500.076 | 33.18705
2.23667 | -185.415 | 22.05 | 81.408 | -2500.076 | 33.18888
2.24 | -185.385 | 22.05 | 81.423 | -2500.076 | 33.19193
2.24333 | -185.385 | 22.05 | 81.439 | -2500.076 | 33.19559
2.24667 | -185.385 | 22.05 | 81.454 | -2500.076 | 33.19925
2.25 | -185.369 | 22.05 | 81.484 | -2500.076 | 33.20414
2.25333 | -185.354 | 22.05 | 81.469 | -2500.076 | 33.20902
2.25667 | -185.308 | 22.05 | 81.469 | -2500.076 | 33.21451
2.26 | -185.263 | 22.05 | 81.469 | -2500.076 | 33.22123
2.26333 | -185.232 | 22.05 | 81.484 | -2500.076 | 33.22794
2.26667 | -185.202 | 22.05 | 81.454 | -2500.076 | 33.23405
2.27 | -185.171 | 22.05 | 81.469 | -2500.076 | 33.23832
2.27333 | -185.186 | 22.05 | 81.484 | -2500.076 | 33.24076
2.27667 | -185.217 | 22.05 | 81.469 | -2500.076 | 33.24076
2.28 | -185.217 | 22.05 | 81.439 | -2500.076 | 33.23954
2.28333 | -185.217 | 22.05 | 81.454 | -2500.076 | 33.23771
2.28667 | -185.247 | 22.05 | 81.454 | -2500.076 | 33.2371
2.29 | -185.247 | 22.05 | 81.454 | -2500.076 | 33.23649
2.29333 | -185.202 | 22.05 | 81.469 | -2500.076 | 33.2371
2.29667 | -185.217 | 22.05 | 81.484 | -2500.076 | 33.23954
2.3 | -185.202 | 22.05 | 81.454 | -2500.076 | 33.24381
2.30333 | -185.156 | 22.05 | 81.454 | -2500.076 | 33.24809
2.30667 | -185.141 | 22.05 | 81.423 | -2500.076 | 33.25297
2.31 | -185.141 | 22.05 | 81.408 | -2500.076 | 33.25846
2.31333 | -185.079 | 22.05 | 81.439 | -2500.076 | 33.26334
2.31667 | -185.049 | 22.05 | 81.469 | -2500.076 | 33.26762
2.32 | -185.049 | 22.05 | 81.469 | -2500.076 | 33.27189
2.32333 | -185.018 | 22.05 | 81.484 | -2500.076 | 33.27433
2.32667 | -184.973 | 22.05 | 81.53 | -2500.076 | 33.27433
2.33 | -184.988 | 22.05 | 81.515 | -2500.076 | 33.27433
2.33333 | -185.034 | 22.05 | 81.5 | -2500.076 | 33.27311
2.33667 | -185.003 | 22.05 | 81.484 | -2500.076 | 33.27067
2.34 | -185.018 | 22.05 | 81.5 | -2500.076 | 33.26945
2.34333 | -185.095 | 22.05 | 81.484 | -2500.076 | 33.27006
2.34667 | -185.11 | 22.05 | 81.5 | -2500.076 | 33.26945
2.35 | -185.095 | 22.05 | 81.515 | -2500.076 | 33.26945
2.35333 | -185.125 | 22.05 | 81.53 | -2500.076 | 33.26945
2.35667 | -185.125 | 22.05 | 81.545 | -2500.076 | 33.27006
2.36 | -185.064 | 22.05 | 81.53 | -2500.076 | 33.26945
2.36333 | -185.049 | 22.05 | 81.53 | -2500.076 | 33.26945
2.36667 | -185.064 | 22.05 | 81.5 | -2500.076 | 33.26884
2.37 | -185.079 | 22.05 | 81.484 | -2500.076 | 33.26884
2.37333 | -185.049 | 22.05 | 81.439 | -2500.076 | 33.26823
2.37667 | -185.049 | 22.05 | 81.423 | -2500.076 | 33.26823
2.38 | -185.095 | 22.05 | 81.393 | -2500.076 | 33.26823
2.38333 | -185.064 | 22.05 | 81.423 | -2500.076 | 33.26823
2.38667 | -185.018 | 22.05 | 81.423 | -2500.076 | 33.26823
2.39 | -185.018 | 22.05 | 81.439 | -2500.076 | 33.26823
2.39333 | -185.064 | 22.05 | 81.454 | -2500.076 | 33.26884
2.39667 | -185.018 | 22.05 | 81.484 | -2500.076 | 33.26945
2.4 | -185.034 | 22.05 | 81.484 | -2500.076 | 33.27006
2.40333 | -185.079 | 22.05 | 81.484 | -2500.076 | 33.27128
2.40667 | -185.11 | 22.05 | 81.5 | -2500.076 | 33.2725
2.41 | -185.049 | 22.05 | 81.5 | -2500.076 | 33.27372
2.41333 | -185.064 | 22.05 | 81.469 | -2500.076 | 33.27555
2.41667 | -185.064 | 22.05 | 81.454 | -2500.076 | 33.27799
2.42 | -184.988 | 22.05 | 81.439 | -2500.076 | 33.28104
2.42333 | -184.957 | 22.05 | 81.439 | -2500.076 | 33.28593
2.42667 | -184.973 | 22.05 | 81.423 | -2500.076 | 33.29142
2.43 | -184.927 | 22.05 | 81.408 | -2500.076 | 33.29691
2.43333 | -184.866 | 22.05 | 81.408 | -2500.076 | 33.30302
2.43667 | -184.881 | 22.05 | 81.423 | -2500.076 | 33.30851
2.44 | -184.866 | 22.05 | 81.393 | -2500.076 | 33.31339
2.44333 | -184.805 | 22.05 | 81.393 | -2500.076 | 33.31767
2.44667 | -184.79 | 22.05 | 81.423 | -2500.076 | 33.32133
2.45 | -184.82 | 22.05 | 81.423 | -2500.076 | 33.32377
2.45333 | -184.774 | 22.05 | 81.423 | -2500.076 | 33.32499
2.45667 | -184.744 | 22.05 | 81.439 | -2500.076 | 33.3256
2.46 | -184.79 | 22.05 | 81.439 | -2500.076 | 33.3256
2.46333 | -184.79 | 22.05 | 81.454 | -2500.076 | 33.3256
2.46667 | -184.744 | 22.05 | 81.469 | -2500.076 | 33.32499
2.47 | -184.774 | 22.05 | 81.454 | -2500.076 | 33.32377
2.47333 | -184.79 | 22.05 | 81.469 | -2500.076 | 33.32194
2.47667 | -184.774 | 22.05 | 81.469 | -2500.076 | 33.32011
2.48 | -184.79 | 22.05 | 81.454 | -2500.076 | 33.31828
2.48333 | -184.835 | 22.05 | 81.423 | -2500.076 | 33.31705
2.48667 | -184.835 | 22.05 | 81.439 | -2500.076 | 33.31644
2.49 | -184.82 | 22.05 | 81.408 | -2500.076 | 33.31522
2.49333 | -184.835 | 22.05 | 81.439 | -2500.076 | 33.31461
2.49667 | -184.851 | 22.05 | 81.439 | -2500.076 | 33.314
2.5 | -184.82 | 22.05 | 81.484 | -2500.076 | 33.31278
2.50333 | -184.82 | 22.05 | 81.469 | -2500.076 | 33.31217
2.50667 | -184.851 | 22.05 | 81.469 | -2500.076 | 33.31217
2.51 | -184.851 | 22.05 | 81.454 | -2500.076 | 33.31156
2.51333 | -184.82 | 22.05 | 81.454 | -2500.076 | 33.31034
2.51667 | -184.835 | 22.05 | 81.423 | -2500.076 | 33.30912
2.52 | -184.835 | 22.05 | 81.439 | -2500.076 | 33.3079
2.52333 | -184.82 | 22.05 | 81.439 | -2500.076 | 33.30729
2.52667 | -184.805 | 22.05 | 81.408 | -2500.076 | 33.30668
2.53 | -184.835 | 22.05 | 81.378 | -2500.076 | 33.30668
2.53333 | -184.82 | 22.05 | 81.347 | -2500.076 | 33.3079
2.53667 | -184.82 | 22.05 | 81.317 | -2500.076 | 33.30912
2.54 | -184.82 | 22.05 | 81.286 | -2500.076 | 33.30973
2.54333 | -184.835 | 22.05 | 81.286 | -2500.076 | 33.30912
2.54667 | -184.835 | 22.05 | 81.317 | -2500.076 | 33.30668
2.55 | -184.866 | 22.05 | 81.378 | -2500.076 | 33.3018
2.55333 | -184.912 | 22.05 | 81.408 | -2500.076 | 33.29569
2.55667 | -184.957 | 22.05 | 81.423 | -2500.076 | 33.28837
2.56 | -184.973 | 22.05 | 81.469 | -2500.076 | 33.28165
2.56333 | -184.973 | 22.05 | 81.454 | -2500.076 | 33.27616
2.56667 | -185.003 | 22.05 | 81.423 | -2500.076 | 33.27189
2.57 | -185.034 | 22.05 | 81.439 | -2500.076 | 33.26823
2.57333 | -185.034 | 22.05 | 81.469 | -2500.076 | 33.26579
2.57667 | -185.064 | 22.05 | 81.484 | -2500.076 | 33.26395
2.58 | -185.079 | 22.05 | 81.469 | -2500.076 | 33.26273
2.58333 | -185.064 | 22.05 | 81.469 | -2500.076 | 33.26212
2.58667 | -185.049 | 22.05 | 81.469 | -2500.076 | 33.26212
2.59 | -185.064 | 22.05 | 81.454 | -2500.076 | 33.26151
2.59333 | -185.079 | 22.05 | 81.408 | -2500.076 | 33.2609
2.59667 | -185.095 | 22.05 | 81.439 | -2500.076 | 33.26151
2.6 | -185.11 | 22.05 | 81.454 | -2500.076 | 33.26212
2.60333 | -185.125 | 22.05 | 81.423 | -2500.076 | 33.26334
2.60667 | -185.11 | 22.05 | 81.408 | -2500.076 | 33.26517
2.61 | -185.064 | 22.05 | 81.408 | -2500.076 | 33.26701
2.61333 | -185.064 | 22.05 | 81.408 | -2500.076 | 33.26823
2.61667 | -185.064 | 22.05 | 81.408 | -2500.076 | 33.27067
2.62 | -185.018 | 22.05 | 81.423 | -2500.076 | 33.27189
2.62333 | -185.003 | 22.05 | 81.439 | -2500.076 | 33.27311
2.62667 | -185.034 | 22.05 | 81.439 | -2500.076 | 33.27433
2.63 | -185.003 | 22.05 | 81.439 | -2500.076 | 33.27494
2.63333 | -184.973 | 22.05 | 81.423 | -2500.076 | 33.27372
2.63667 | -185.018 | 22.05 | 81.408 | -2500.076 | 33.2725
2.64 | -185.049 | 22.05 | 81.393 | -2500.076 | 33.27128
2.64333 | -185.018 | 22.05 | 81.423 | -2500.076 | 33.27067
2.64667 | -185.049 | 22.05 | 81.423 | -2500.076 | 33.26945
2.65 | -185.11 | 22.05 | 81.423 | -2500.076 | 33.26945
2.65333 | -185.064 | 22.05 | 81.454 | -2500.076 | 33.27006
2.65667 | -185.003 | 22.05 | 81.469 | -2500.076 | 33.27006
2.66 | -185.018 | 22.05 | 81.469 | -2500.076 | 33.26945
2.66333 | -185.018 | 22.05 | 81.469 | -2500.076 | 33.27006
2.66667 | -184.942 | 22.05 | 81.5 | -2500.076 | 33.26945
2.67 | -184.957 | 22.05 | 81.484 | -2500.076 | 33.26823
2.67333 | -185.034 | 22.05 | 81.515 | -2500.076 | 33.26762
2.67667 | -185.018 | 22.05 | 81.5 | -2500.076 | 33.26701
2.68 | -185.018 | 22.05 | 81.484 | -2500.076 | 33.26579
2.68333 | -185.095 | 22.05 | 81.469 | -2500.076 | 33.26517
2.68667 | -185.095 | 22.05 | 81.484 | -2500.076 | 33.26517
2.69 | -185.049 | 22.05 | 81.423 | -2500.076 | 33.26579
2.69333 | -185.095 | 22.05 | 81.393 | -2500.076 | 33.26579
2.69667 | -185.095 | 22.05 | 81.408 | -2500.076 | 33.26579
2.7 | -185.003 | 22.05 | 81.423 | -2500.076 | 33.26579
2.70333 | -185.003 | 22.05 | 81.393 | -2500.076 | 33.26517
2.70667 | -185.049 | 22.05 | 81.423 | -2500.076 | 33.26334
2.71 | -185.018 | 22.05 | 81.454 | -2500.076 | 33.26212
2.71333 | -184.988 | 22.05 | 81.469 | -2500.076 | 33.2609
2.71667 | -185.049 | 22.05 | 81.454 | -2500.076 | 33.26151
2.72 | -185.049 | 22.05 | 81.469 | -2500.076 | 33.26456
2.72333 | -184.973 | 22.05 | 81.454 | -2500.076 | 33.27128
2.72667 | -184.942 | 22.05 | 81.439 | -2500.076 | 33.28043
2.73 | -184.927 | 22.05 | 81.408 | -2500.076 | 33.29081
2.73333 | -184.866 | 22.05 | 81.393 | -2500.076 | 33.29996
2.73667 | -184.79 | 22.05 | 81.408 | -2500.076 | 33.30668
2.74 | -184.774 | 22.05 | 81.439 | -2500.076 | 33.30851
2.74333 | -184.79 | 22.05 | 81.454 | -2500.076 | 33.30668
2.74667 | -184.774 | 22.05 | 81.439 | -2500.076 | 33.30241
2.75 | -184.805 | 22.05 | 81.454 | -2500.076 | 33.2963
2.75333 | -184.881 | 22.05 | 81.423 | -2500.076 | 33.28959
2.75667 | -184.942 | 22.05 | 81.378 | -2500.076 | 33.2841
2.76 | -184.927 | 22.05 | 81.332 | -2500.076 | 33.27921
2.76333 | -184.973 | 22.05 | 81.332 | -2500.076 | 33.27494
2.76667 | -184.988 | 22.05 | 81.317 | -2500.076 | 33.27067
2.77 | -184.973 | 22.05 | 81.347 | -2500.076 | 33.26517
2.77333 | -184.988 | 22.05 | 81.378 | -2500.076 | 33.25907
2.77667 | -185.049 | 22.05 | 81.423 | -2500.076 | 33.25236
2.78 | -185.095 | 22.05 | 81.454 | -2500.076 | 33.24564
2.78333 | -185.125 | 22.05 | 81.5 | -2500.076 | 33.23893
2.78667 | -185.186 | 22.05 | 81.5 | -2500.076 | 33.23405
2.79 | -185.217 | 22.05 | 81.469 | -2500.076 | 33.22916
2.79333 | -185.247 | 22.05 | 81.423 | -2500.076 | 33.22367
2.79667 | -185.263 | 22.05 | 81.378 | -2500.076 | 33.21818
2.8 | -185.293 | 22.05 | 81.301 | -2500.076 | 33.21268
2.80333 | -185.324 | 22.05 | 81.301 | -2500.076 | 33.2078
2.80667 | -185.339 | 22.05 | 81.332 | -2500.076 | 33.20353
2.81 | -185.354 | 22.05 | 81.347 | -2500.076 | 33.19926
2.81333 | -185.385 | 22.05 | 81.378 | -2500.076 | 33.19498
2.81667 | -185.4 | 22.05 | 81.408 | -2500.076 | 33.19132
2.82 | -185.43 | 22.05 | 81.378 | -2500.076 | 33.18766
2.82333 | -185.446 | 22.05 | 81.393 | -2500.076 | 33.1846
2.82667 | -185.461 | 22.05 | 81.408 | -2500.076 | 33.18277
2.83 | -185.446 | 22.05 | 81.408 | -2500.076 | 33.18033
2.83333 | -185.446 | 22.05 | 81.393 | -2500.076 | 33.17911
2.83667 | -185.4 | 22.05 | 81.408 | -2500.076 | 33.17789
2.84 | -185.415 | 22.05 | 81.408 | -2500.076 | 33.17667
2.84333 | -185.415 | 22.05 | 81.393 | -2500.076 | 33.17545
2.84667 | -185.43 | 22.05 | 81.393 | -2500.076 | 33.17545
2.85 | -185.476 | 22.05 | 81.408 | -2500.076 | 33.17423
2.85333 | -185.537 | 22.05 | 81.408 | -2500.076 | 33.1724
2.85667 | -185.553 | 22.05 | 81.408 | -2500.076 | 33.17057
2.86 | -185.553 | 22.05 | 81.423 | -2500.076 | 33.16813
2.86333 | -185.614 | 22.05 | 81.439 | -2500.076 | 33.16507
2.86667 | -185.583 | 22.05 | 81.439 | -2500.076 | 33.16202
2.87 | -185.583 | 22.05 | 81.454 | -2500.076 | 33.15897
2.87333 | -185.614 | 22.05 | 81.469 | -2500.076 | 33.1547
2.87667 | -185.644 | 22.05 | 81.469 | -2500.076 | 33.15165
2.88 | -185.598 | 22.05 | 81.469 | -2500.076 | 33.14859
2.88333 | -185.644 | 22.05 | 81.484 | -2500.076 | 33.14615
2.88667 | -185.675 | 22.05 | 81.469 | -2500.076 | 33.14432
2.89 | -185.644 | 22.05 | 81.469 | -2500.076 | 33.14249
2.89333 | -185.629 | 22.05 | 81.454 | -2500.076 | 33.14066
2.89667 | -185.675 | 22.05 | 81.423 | -2500.076 | 33.13944
2.9 | -185.675 | 22.05 | 81.408 | -2500.076 | 33.13761
2.90333 | -185.644 | 22.05 | 81.408 | -2500.076 | 33.13517
2.90667 | -185.69 | 22.05 | 81.378 | -2500.076 | 33.13334
2.91 | -185.72 | 22.05 | 81.362 | -2500.076 | 33.1315
2.91333 | -185.69 | 22.05 | 81.347 | -2500.076 | 33.12967
2.91667 | -185.705 | 22.05 | 81.362 | -2500.076 | 33.12784
2.92 | -185.751 | 22.05 | 81.393 | -2500.076 | 33.12662
2.92333 | -185.736 | 22.05 | 81.362 | -2500.076 | 33.12601
2.92667 | -185.705 | 22.05 | 81.393 | -2500.076 | 33.1254
2.93 | -185.736 | 22.05 | 81.423 | -2500.076 | 33.12479
2.93333 | -185.751 | 22.05 | 81.423 | -2500.076 | 33.12418
2.93667 | -185.705 | 22.05 | 81.393 | -2500.076 | 33.12357
2.94 | -185.69 | 22.05 | 81.423 | -2500.076 | 33.12357
2.94333 | -185.766 | 22.05 | 81.439 | -2500.076 | 33.12296
2.94667 | -185.736 | 22.05 | 81.439 | -2500.076 | 33.12235
2.95 | -185.705 | 22.05 | 81.423 | -2500.076 | 33.12235
2.95333 | -185.736 | 22.05 | 81.408 | -2500.076 | 33.12235
2.95667 | -185.766 | 22.05 | 81.439 | -2500.076 | 33.12235
2.96 | -185.69 | 22.05 | 81.423 | -2500.076 | 33.12357
2.96333 | -185.675 | 22.05 | 81.439 | -2500.076 | 33.12601
2.96667 | -185.675 | 22.05 | 81.454 | -2500.076 | 33.12967
2.97 | -185.629 | 22.05 | 81.484 | -2500.076 | 33.13456
2.97333 | -185.583 | 22.05 | 81.484 | -2500.076 | 33.14066
2.97667 | -185.583 | 22.05 | 81.484 | -2500.076 | 33.14676
2.98 | -185.553 | 22.05 | 81.439 | -2500.076 | 33.15165
2.98333 | -185.492 | 22.05 | 81.423 | -2500.076 | 33.15653
2.98667 | -185.492 | 22.05 | 81.439 | -2500.076 | 33.16019
2.99 | -185.492 | 22.05 | 81.423 | -2500.076 | 33.1608
2.99333 | -185.476 | 22.05 | 81.408 | -2500.076 | 33.1608
2.99667 | -185.476 | 22.05 | 81.439 | -2500.076 | 33.1608
3 | -185.537 | 22.05 | 81.439 | -2500.076 | 33.15958
3.00333 | -185.507 | 22.05 | 81.423 | -2500.076 | 33.15836
3.00667 | -185.476 | 22.05 | 81.393 | -2500.076 | 33.15836
3.01 | -185.492 | 22.05 | 81.408 | -2500.076 | 33.15836
3.01333 | -185.537 | 22.05 | 81.378 | -2500.076 | 33.15775
3.01667 | -185.476 | 22.05 | 81.362 | -2500.076 | 33.15775
3.02 | -185.476 | 22.05 | 81.332 | -2500.076 | 33.15775
3.02333 | -185.522 | 22.05 | 81.332 | -2500.076 | 33.15714
3.02667 | -185.507 | 22.05 | 81.332 | -2500.076 | 33.15714
3.03 | -185.461 | 22.05 | 81.362 | -2500.076 | 33.15714
3.03333 | -185.492 | 22.05 | 81.332 | -2500.076 | 33.15714
3.03667 | -185.507 | 22.05 | 81.347 | -2500.076 | 33.15714
3.04 | -185.476 | 22.05 | 81.378 | -2500.076 | 33.15714
3.04333 | -185.507 | 22.05 | 81.393 | -2500.076 | 33.15714
3.04667 | -185.537 | 22.05 | 81.378 | -2500.076 | 33.15714
3.05 | -185.492 | 22.05 | 81.423 | -2500.076 | 33.15714
3.05333 | -185.507 | 22.05 | 81.439 | -2500.076 | 33.15714
3.05667 | -185.553 | 22.05 | 81.454 | -2500.076 | 33.15775
3.06 | -185.522 | 22.05 | 81.439 | -2500.076 | 33.15897
3.06333 | -185.476 | 22.05 | 81.469 | -2500.076 | 33.16141
3.06667 | -185.507 | 22.05 | 81.454 | -2500.076 | 33.16263
3.07 | -185.522 | 22.05 | 81.439 | -2500.076 | 33.16324
3.07333 | -185.461 | 22.05 | 81.423 | -2500.076 | 33.16324
3.07667 | -185.461 | 22.05 | 81.423 | -2500.076 | 33.16141
3.08 | -185.537 | 22.05 | 81.408 | -2500.076 | 33.15714
3.08333 | -185.553 | 22.05 | 81.408 | -2500.076 | 33.15226
3.08667 | -185.553 | 22.05 | 81.393 | -2500.076 | 33.14676
3.09 | -185.614 | 22.05 | 81.362 | -2500.076 | 33.14127
3.09333 | -185.705 | 22.05 | 81.347 | -2500.076 | 33.13578
3.09667 | -185.69 | 22.05 | 81.332 | -2500.076 | 33.13089
3.1 | -185.736 | 22.05 | 81.347 | -2500.076 | 33.12662
3.10333 | -185.751 | 22.05 | 81.347 | -2500.076 | 33.12296
3.10667 | -185.781 | 22.05 | 81.378 | -2500.076 | 33.11869
3.11 | -185.766 | 22.05 | 81.393 | -2500.076 | 33.1138
3.11333 | -185.797 | 22.05 | 81.378 | -2500.076 | 33.10953
3.11667 | -185.827 | 22.05 | 81.332 | -2500.076 | 33.10648
3.12 | -185.842 | 22.05 | 81.317 | -2500.076 | 33.10587
3.12333 | -185.812 | 22.05 | 81.286 | -2500.076 | 33.1077
3.12667 | -185.781 | 22.05 | 81.286 | -2500.076 | 33.11136
3.13 | -185.766 | 22.05 | 81.271 | -2500.076 | 33.11625
3.13333 | -185.705 | 22.05 | 81.271 | -2500.076 | 33.12113
3.13667 | -185.69 | 22.05 | 81.301 | -2500.076 | 33.12479
3.14 | -185.705 | 22.05 | 81.286 | -2500.076 | 33.12723
3.14333 | -185.705 | 22.05 | 81.271 | -2500.076 | 33.12967
3.14667 | -185.659 | 22.05 | 81.301 | -2500.076 | 33.13272
3.15 | -185.659 | 22.05 | 81.317 | -2500.076 | 33.13578
3.15333 | -185.644 | 22.05 | 81.301 | -2500.076 | 33.13822
3.15667 | -185.598 | 22.05 | 81.317 | -2500.076 | 33.14127
3.16 | -185.568 | 22.05 | 81.301 | -2500.076 | 33.14493
3.16333 | -185.583 | 22.05 | 81.317 | -2500.076 | 33.14859
3.16667 | -185.553 | 22.05 | 81.301 | -2500.076 | 33.15226
3.17 | -185.537 | 22.05 | 81.286 | -2500.076 | 33.15653
3.17333 | -185.522 | 22.05 | 81.286 | -2500.076 | 33.1608
3.17667 | -185.522 | 22.05 | 81.332 | -2500.076 | 33.16385
3.18 | -185.507 | 22.05 | 81.347 | -2500.076 | 33.16568
3.18333 | -185.507 | 22.05 | 81.408 | -2500.076 | 33.1669
3.18667 | -185.522 | 22.05 | 81.408 | -2500.076 | 33.1669
3.19 | -185.537 | 22.05 | 81.439 | -2500.076 | 33.16568
3.19333 | -185.537 | 22.05 | 81.439 | -2500.076 | 33.16385
3.19667 | -185.583 | 22.05 | 81.423 | -2500.076 | 33.16141
3.2 | -185.614 | 22.05 | 81.393 | -2500.076 | 33.15836
3.20333 | -185.583 | 22.05 | 81.423 | -2500.076 | 33.15531
3.20667 | -185.598 | 22.05 | 81.393 | -2500.076 | 33.15348
3.21 | -185.614 | 22.05 | 81.393 | -2500.076 | 33.15287
3.21333 | -185.568 | 22.05 | 81.378 | -2500.076 | 33.15287
3.21667 | -185.553 | 22.05 | 81.393 | -2500.076 | 33.15287
3.22 | -185.598 | 22.05 | 81.362 | -2500.076 | 33.15409
3.22333 | -185.583 | 22.05 | 81.362 | -2500.076 | 33.15531
3.22667 | -185.553 | 22.05 | 81.332 | -2500.076 | 33.15592
3.23 | -185.568 | 22.05 | 81.347 | -2500.076 | 33.15592
3.23333 | -185.583 | 22.05 | 81.362 | -2500.076 | 33.15531
3.23667 | -185.553 | 22.05 | 81.378 | -2500.076 | 33.15348
3.24 | -185.568 | 22.05 | 81.393 | -2500.076 | 33.15165
3.24333 | -185.598 | 22.05 | 81.393 | -2500.076 | 33.14981
3.24667 | -185.614 | 22.05 | 81.423 | -2500.076 | 33.14859
3.25 | -185.614 | 22.05 | 81.423 | -2500.076 | 33.1492
3.25333 | -185.629 | 22.05 | 81.423 | -2500.076 | 33.15165
3.25667 | -185.614 | 22.05 | 81.439 | -2500.076 | 33.15348
3.26 | -185.568 | 22.05 | 81.484 | -2500.076 | 33.15531
3.26333 | -185.568 | 22.05 | 81.469 | -2500.076 | 33.15592
3.26667 | -185.583 | 22.05 | 81.469 | -2500.076 | 33.15592
3.27 | -185.568 | 22.05 | 81.5 | -2500.076 | 33.1547
3.27333 | -185.598 | 22.05 | 81.484 | -2500.076 | 33.15348
3.27667 | -185.675 | 22.05 | 81.469 | -2500.076 | 33.15165
3.28 | -185.69 | 22.05 | 81.469 | -2500.076 | 33.15104
3.28333 | -185.675 | 22.05 | 81.454 | -2500.076 | 33.15104
3.28667 | -185.69 | 22.05 | 81.423 | -2500.076 | 33.15104
3.29 | -185.675 | 22.05 | 81.423 | -2500.076 | 33.15042
3.29333 | -185.644 | 22.05 | 81.393 | -2500.076 | 33.15042
3.29667 | -185.629 | 22.05 | 81.347 | -2500.076 | 33.15042
3.3 | -185.629 | 22.05 | 81.347 | -2500.076 | 33.14981
3.30333 | -185.629 | 22.05 | 81.347 | -2500.076 | 33.1492
3.30667 | -185.629 | 22.05 | 81.332 | -2500.076 | 33.1492
3.31 | -185.614 | 22.05 | 81.347 | -2500.076 | 33.1492
3.31333 | -185.629 | 22.05 | 81.378 | -2500.076 | 33.14981
3.31667 | -185.644 | 22.05 | 81.393 | -2500.076 | 33.14981
3.32 | -185.659 | 22.05 | 81.393 | -2500.076 | 33.14981
3.32333 | -185.659 | 22.05 | 81.393 | -2500.076 | 33.14981
3.32667 | -185.675 | 22.05 | 81.362 | -2500.076 | 33.14981
3.33 | -185.644 | 22.05 | 81.378 | -2500.076 | 33.1492
3.33333 | -185.629 | 22.05 | 81.408 | -2500.076 | 33.14859
3.33667 | -185.629 | 22.05 | 81.393 | -2500.076 | 33.14737
3.34 | -185.629 | 22.05 | 81.393 | -2500.076 | 33.14676
3.34333 | -185.644 | 22.05 | 81.423 | -2500.076 | 33.14676
3.34667 | -185.659 | 22.05 | 81.423 | -2500.076 | 33.14737
3.35 | -185.675 | 22.05 | 81.362 | -2500.076 | 33.14859
3.35333 | -185.659 | 22.05 | 81.378 | -2500.076 | 33.14981
3.35667 | -185.644 | 22.05 | 81.378 | -2500.076 | 33.15042
3.36 | -185.629 | 22.05 | 81.347 | -2500.076 | 33.15104
3.36333 | -185.629 | 22.05 | 81.332 | -2500.076 | 33.15042
3.36667 | -185.614 | 22.05 | 81.332 | -2500.076 | 33.14981
3.37 | -185.644 | 22.05 | 81.347 | -2500.076 | 33.14981
3.37333 | -185.675 | 22.05 | 81.362 | -2500.076 | 33.15042
3.37667 | -185.675 | 22.05 | 81.378 | -2500.076 | 33.15042
3.38 | -185.675 | 22.05 | 81.378 | -2500.076 | 33.15165
3.38333 | -185.69 | 22.05 | 81.393 | -2500.076 | 33.15348
3.38667 | -185.644 | 22.05 | 81.408 | -2500.076 | 33.15531
3.39 | -185.614 | 22.05 | 81.393 | -2500.076 | 33.15653
3.39333 | -185.629 | 22.05 | 81.362 | -2500.076 | 33.15775
3.39667 | -185.614 | 22.05 | 81.332 | -2500.076 | 33.15775
3.4 | -185.583 | 22.05 | 81.332 | -2500.076 | 33.15775
3.40333 | -185.614 | 22.05 | 81.317 | -2500.076 | 33.15836
3.40667 | -185.644 | 22.05 | 81.301 | -2500.076 | 33.15897
3.41 | -185.629 | 22.05 | 81.347 | -2500.076 | 33.15897
3.41333 | -185.644 | 22.05 | 81.378 | -2500.076 | 33.15897
3.41667 | -185.675 | 22.05 | 81.378 | -2500.076 | 33.15775
3.42 | -185.659 | 22.05 | 81.362 | -2500.076 | 33.15592
3.42333 | -185.614 | 22.05 | 81.393 | -2500.076 | 33.15348
3.42667 | -185.614 | 22.05 | 81.393 | -2500.076 | 33.15165
3.43 | -185.614 | 22.05 | 81.408 | -2500.076 | 33.15042
3.43333 | -185.598 | 22.05 | 81.393 | -2500.076 | 33.14981
3.43667 | -185.614 | 22.05 | 81.423 | -2500.076 | 33.1492
3.44 | -185.659 | 22.05 | 81.423 | -2500.076 | 33.1492
3.44333 | -185.659 | 22.05 | 81.423 | -2500.076 | 33.1492
3.44667 | -185.644 | 22.05 | 81.393 | -2500.076 | 33.14981
3.45 | -185.659 | 22.05 | 81.408 | -2500.076 | 33.15104
3.45333 | -185.644 | 22.05 | 81.393 | -2500.076 | 33.15226
3.45667 | -185.598 | 22.05 | 81.362 | -2500.076 | 33.15409
3.46 | -185.598 | 22.05 | 81.332 | -2500.076 | 33.15592
3.46333 | -185.614 | 22.05 | 81.332 | -2500.076 | 33.15714
3.46667 | -185.583 | 22.05 | 81.317 | -2500.076 | 33.15775
3.47 | -185.598 | 22.05 | 81.301 | -2500.076 | 33.15775
3.47333 | -185.644 | 22.05 | 81.332 | -2500.076 | 33.15714
3.47667 | -185.644 | 22.05 | 81.332 | -2500.076 | 33.15653
3.48 | -185.614 | 22.05 | 81.317 | -2500.076 | 33.15653
3.48333 | -185.659 | 22.05 | 81.317 | -2500.076 | 33.15653
3.48667 | -185.659 | 22.05 | 81.301 | -2500.076 | 33.15653
3.49 | -185.614 | 22.05 | 81.301 | -2500.076 | 33.15592
3.49333 | -185.629 | 22.05 | 81.332 | -2500.076 | 33.15531
3.49667 | -185.675 | 22.05 | 81.378 | -2500.076 | 33.15348
3.5 | -185.644 | 22.05 | 81.378 | -2500.076 | 33.15104
3.50333 | -185.629 | 22.05 | 81.423 | -2500.076 | 33.14859
3.50667 | -185.69 | 22.05 | 81.408 | -2500.076 | 33.14737
3.51 | -185.675 | 22.05 | 81.393 | -2500.076 | 33.14615
3.51333 | -185.629 | 22.05 | 81.378 | -2500.076 | 33.14493
3.51667 | -185.675 | 22.05 | 81.378 | -2500.076 | 33.14432
3.52 | -185.705 | 22.05 | 81.362 | -2500.076 | 33.14493
3.52333 | -185.659 | 22.05 | 81.393 | -2500.076 | 33.14554
3.52667 | -185.659 | 22.05 | 81.378 | -2500.076 | 33.14554
3.53 | -185.705 | 22.05 | 81.362 | -2500.076 | 33.14554
3.53333 | -185.644 | 22.05 | 81.378 | -2500.076 | 33.14554
3.53667 | -185.629 | 22.05 | 81.393 | -2500.076 | 33.14554
3.54 | -185.659 | 22.05 | 81.347 | -2500.076 | 33.14493
3.54333 | -185.644 | 22.05 | 81.347 | -2500.076 | 33.14493
3.54667 | -185.629 | 22.05 | 81.347 | -2500.076 | 33.14554
3.55 | -185.675 | 22.05 | 81.347 | -2500.076 | 33.14554
3.55333 | -185.69 | 22.05 | 81.317 | -2500.076 | 33.14493
3.55667 | -185.644 | 22.05 | 81.347 | -2500.076 | 33.14249
3.56 | -185.675 | 22.05 | 81.347 | -2500.076 | 33.13822
3.56333 | -185.736 | 22.05 | 81.332 | -2500.076 | 33.13334
3.56667 | -185.72 | 22.05 | 81.317 | -2500.076 | 33.12845
3.57 | -185.69 | 22.05 | 81.332 | -2500.076 | 33.12296
3.57333 | -185.781 | 22.05 | 81.286 | -2500.076 | 33.11808
3.57667 | -185.827 | 22.05 | 81.286 | -2500.076 | 33.11441
3.58 | -185.812 | 22.05 | 81.286 | -2500.076 | 33.11136
3.58333 | -185.842 | 22.05 | 81.271 | -2500.076 | 33.10831
3.58667 | -185.919 | 22.05 | 81.256 | -2500.076 | 33.10587
3.59 | -185.919 | 22.05 | 81.271 | -2500.076 | 33.10404
3.59333 | -185.904 | 22.05 | 81.301 | -2500.076 | 33.10282
3.59667 | -185.919 | 22.05 | 81.271 | -2500.076 | 33.1016
3.6 | -185.949 | 22.05 | 81.271 | -2500.076 | 33.10099
3.60333 | -185.919 | 22.05 | 81.301 | -2500.076 | 33.09977
3.60667 | -185.919 | 22.05 | 81.332 | -2500.076 | 33.09916
3.61 | -185.949 | 22.05 | 81.286 | -2500.076 | 33.09855
3.61333 | -185.949 | 22.05 | 81.332 | -2500.076 | 33.09732
3.61667 | -185.919 | 22.05 | 81.362 | -2500.076 | 33.09488
3.62 | -185.965 | 22.05 | 81.347 | -2500.076 | 33.09305
3.62333 | -185.965 | 22.05 | 81.317 | -2500.076 | 33.09122
3.62667 | -185.934 | 22.05 | 81.347 | -2500.076 | 33.09
3.63 | -185.934 | 22.05 | 81.347 | -2500.076 | 33.09
3.63333 | -185.965 | 22.05 | 81.347 | -2500.076 | 33.09183
3.63667 | -185.919 | 22.05 | 81.347 | -2500.076 | 33.09366
3.64 | -185.904 | 22.05 | 81.362 | -2500.076 | 33.0961
3.64333 | -185.934 | 22.05 | 81.378 | -2500.076 | 33.09793
3.64667 | -185.919 | 22.05 | 81.362 | -2500.076 | 33.09977
3.65 | -185.842 | 22.05 | 81.332 | -2500.076 | 33.10099
3.65333 | -185.842 | 22.05 | 81.332 | -2500.076 | 33.10343
3.65667 | -185.842 | 22.05 | 81.362 | -2500.076 | 33.10587
3.66 | -185.766 | 22.05 | 81.362 | -2500.076 | 33.10892
3.66333 | -185.751 | 22.05 | 81.378 | -2500.076 | 33.11136
3.66667 | -185.781 | 22.05 | 81.378 | -2500.076 | 33.11441
3.67 | -185.751 | 22.05 | 81.378 | -2500.076 | 33.11686
3.67333 | -185.705 | 22.05 | 81.362 | -2500.076 | 33.11869
3.67667 | -185.736 | 22.05 | 81.332 | -2500.076 | 33.12052
3.68 | -185.72 | 22.05 | 81.317 | -2500.076 | 33.12235
3.68333 | -185.69 | 22.05 | 81.332 | -2500.076 | 33.12418
3.68667 | -185.69 | 22.05 | 81.347 | -2500.076 | 33.1254
3.69 | -185.72 | 22.05 | 81.332 | -2500.076 | 33.12662
3.69333 | -185.69 | 22.05 | 81.362 | -2500.076 | 33.12784
3.69667 | -185.675 | 22.05 | 81.378 | -2500.076 | 33.12906
3.7 | -185.69 | 22.05 | 81.408 | -2500.076 | 33.12967
3.70333 | -185.675 | 22.05 | 81.393 | -2500.076 | 33.12967
3.70667 | -185.629 | 22.05 | 81.408 | -2500.076 | 33.12967
3.71 | -185.629 | 22.05 | 81.408 | -2500.076 | 33.12967
3.71333 | -185.644 | 22.05 | 81.423 | -2500.076 | 33.13028
3.71667 | -185.659 | 22.05 | 81.408 | -2500.076 | 33.1315
3.72 | -185.659 | 22.05 | 81.408 | -2500.076 | 33.13334
3.72333 | -185.675 | 22.05 | 81.408 | -2500.076 | 33.13456
3.72667 | -185.675 | 22.05 | 81.423 | -2500.076 | 33.13578
3.73 | -185.675 | 22.05 | 81.423 | -2500.076 | 33.13761
3.73333 | -185.629 | 22.05 | 81.408 | -2500.076 | 33.13883
3.73667 | -185.629 | 22.05 | 81.408 | -2500.076 | 33.14005
3.74 | -185.629 | 22.05 | 81.408 | -2500.076 | 33.14188
3.74333 | -185.629 | 22.05 | 81.423 | -2500.076 | 33.1431
3.74667 | -185.598 | 22.05 | 81.393 | -2500.076 | 33.14371
3.75 | -185.598 | 22.05 | 81.378 | -2500.076 | 33.14554
3.75333 | -185.583 | 22.05 | 81.378 | -2500.076 | 33.14798
3.75667 | -185.553 | 22.05 | 81.378 | -2500.076 | 33.15042
3.76 | -185.522 | 22.05 | 81.347 | -2500.076 | 33.1547
3.76333 | -185.522 | 22.05 | 81.347 | -2500.076 | 33.15836
3.76667 | -185.507 | 22.05 | 81.362 | -2500.076 | 33.1608
3.77 | -185.476 | 22.05 | 81.362 | -2500.076 | 33.16202
3.77333 | -185.492 | 22.05 | 81.362 | -2500.076 | 33.16263
3.77667 | -185.507 | 22.05 | 81.378 | -2500.076 | 33.1608
3.78 | -185.507 | 22.05 | 81.408 | -2500.076 | 33.15958
3.78333 | -185.492 | 22.05 | 81.423 | -2500.076 | 33.15775
3.78667 | -185.537 | 22.05 | 81.439 | -2500.076 | 33.15653
3.79 | -185.522 | 22.05 | 81.439 | -2500.076 | 33.15653
3.79333 | -185.492 | 22.05 | 81.439 | -2500.076 | 33.15714
3.79667 | -185.522 | 22.05 | 81.454 | -2500.076 | 33.15653
3.8 | -185.553 | 22.05 | 81.439 | -2500.076 | 33.15592
3.80333 | -185.522 | 22.05 | 81.408 | -2500.076 | 33.1547
3.80667 | -185.537 | 22.05 | 81.393 | -2500.076 | 33.15287
3.81 | -185.568 | 22.05 | 81.408 | -2500.076 | 33.15104
3.81333 | -185.522 | 22.05 | 81.408 | -2500.076 | 33.1492
3.81667 | -185.537 | 22.05 | 81.408 | -2500.076 | 33.14737
3.82 | -185.568 | 22.05 | 81.439 | -2500.076 | 33.14676
3.82333 | -185.583 | 22.05 | 81.469 | -2500.076 | 33.14554
3.82667 | -185.614 | 22.05 | 81.439 | -2500.076 | 33.14432
3.83 | -185.644 | 22.05 | 81.423 | -2500.076 | 33.14371
3.83333 | -185.659 | 22.05 | 81.423 | -2500.076 | 33.14432
3.83667 | -185.644 | 22.05 | 81.378 | -2500.076 | 33.14432
3.84 | -185.629 | 22.05 | 81.378 | -2500.076 | 33.14432
3.84333 | -185.598 | 22.05 | 81.347 | -2500.076 | 33.14371
3.84667 | -185.583 | 22.05 | 81.347 | -2500.076 | 33.1431
3.85 | -185.553 | 22.05 | 81.347 | -2500.076 | 33.14127
3.85333 | -185.568 | 22.05 | 81.362 | -2500.076 | 33.13944
3.85667 | -185.568 | 22.05 | 81.347 | -2500.076 | 33.137
3.86 | -185.568 | 22.05 | 81.378 | -2500.076 | 33.13517
3.86333 | -185.598 | 22.05 | 81.393 | -2500.076 | 33.13334
3.86667 | -185.614 | 22.05 | 81.408 | -2500.076 | 33.13211
3.87 | -185.583 | 22.05 | 81.423 | -2500.076 | 33.13028
3.87333 | -185.629 | 22.05 | 81.439 | -2500.076 | 33.12967
3.87667 | -185.644 | 22.05 | 81.469 | -2500.076 | 33.12967
3.88 | -185.614 | 22.05 | 81.469 | -2500.076 | 33.12967
3.88333 | -185.644 | 22.05 | 81.454 | -2500.076 | 33.13028
3.88667 | -185.705 | 22.05 | 81.439 | -2500.076 | 33.13089
3.89 | -185.644 | 22.05 | 81.423 | -2500.076 | 33.1315
3.89333 | -185.629 | 22.05 | 81.393 | -2500.076 | 33.13211
3.89667 | -185.675 | 22.05 | 81.393 | -2500.076 | 33.13272
3.9 | -185.659 | 22.05 | 81.393 | -2500.076 | 33.13272
3.90333 | -185.614 | 22.05 | 81.408 | -2500.076 | 33.13272
3.90667 | -185.659 | 22.05 | 81.393 | -2500.076 | 33.13272
3.91 | -185.675 | 22.05 | 81.362 | -2500.076 | 33.13272
3.91333 | -185.614 | 22.05 | 81.301 | -2500.076 | 33.13211
3.91667 | -185.598 | 22.05 | 81.271 | -2500.076 | 33.13211
3.92 | -185.644 | 22.05 | 81.21 | -2500.076 | 33.13272
3.92333 | -185.598 | 22.05 | 81.194 | -2500.076 | 33.13334
3.92667 | -185.583 | 22.05 | 81.194 | -2500.076 | 33.13272
3.93 | -185.614 | 22.05 | 81.24 | -2500.076 | 33.13272
3.93333 | -185.598 | 22.05 | 81.271 | -2500.076 | 33.13211
3.93667 | -185.537 | 22.05 | 81.301 | -2500.076 | 33.1315
3.94 | -185.568 | 22.05 | 81.301 | -2500.076 | 33.1315
3.94333 | -185.583 | 22.05 | 81.317 | -2500.076 | 33.13211
3.94667 | -185.568 | 22.05 | 81.271 | -2500.076 | 33.13272
3.95 | -185.583 | 22.05 | 81.271 | -2500.076 | 33.13395
3.95333 | -185.629 | 22.05 | 81.256 | -2500.076 | 33.13578
3.95667 | -185.614 | 22.05 | 81.256 | -2500.076 | 33.13761
3.96 | -185.583 | 22.05 | 81.256 | -2500.076 | 33.13883
3.96333 | -185.614 | 22.05 | 81.286 | -2500.076 | 33.14005
3.96667 | -185.629 | 22.05 | 81.301 | -2500.076 | 33.14066
3.97 | -185.583 | 22.05 | 81.332 | -2500.076 | 33.14188
3.97333 | -185.614 | 22.05 | 81.378 | -2500.076 | 33.1431
3.97667 | -185.644 | 22.05 | 81.393 | -2500.076 | 33.14554
3.98 | -185.598 | 22.05 | 81.423 | -2500.076 | 33.1492
3.98333 | -185.537 | 22.05 | 81.408 | -2500.076 | 33.15287
3.98667 | -185.568 | 22.05 | 81.408 | -2500.076 | 33.15531
3.99 | -185.522 | 22.05 | 81.393 | -2500.076 | 33.15653
3.99333 | -185.492 | 22.05 | 81.378 | -2500.076 | 33.15714
3.99667 | -185.507 | 22.05 | 81.393 | -2500.076 | 33.15592
4 | -185.537 | 22.05 | 81.408 | -2500.076 | 33.15409
4.00333 | -185.507 | 22.05 | 81.408 | -2500.076 | 33.15226
4.00667 | -185.522 | 22.05 | 81.378 | -2500.076 | 33.15042
4.01 | -185.568 | 22.05 | 81.393 | -2500.076 | 33.14798
4.01333 | -185.568 | 22.05 | 81.362 | -2500.076 | 33.14615
4.01667 | -185.568 | 22.05 | 81.347 | -2500.076 | 33.14493
4.02 | -185.614 | 22.05 | 81.362 | -2500.076 | 33.14371
4.02333 | -185.614 | 22.05 | 81.362 | -2500.076 | 33.1431
4.02667 | -185.568 | 22.05 | 81.378 | -2500.076 | 33.1431
4.03 | -185.598 | 22.05 | 81.362 | -2500.076 | 33.1431
4.03333 | -185.614 | 22.05 | 81.393 | -2500.076 | 33.1431
4.03667 | -185.568 | 22.05 | 81.362 | -2500.076 | 33.14249
4.04 | -185.614 | 22.05 | 81.362 | -2500.076 | 33.14188
4.04333 | -185.659 | 22.05 | 81.347 | -2500.076 | 33.14127
4.04667 | -185.598 | 22.05 | 81.362 | -2500.076 | 33.14066
4.05 | -185.598 | 22.05 | 81.347 | -2500.076 | 33.14005
4.05333 | -185.659 | 22.05 | 81.347 | -2500.076 | 33.14005
4.05667 | -185.629 | 22.05 | 81.378 | -2500.076 | 33.14066
4.06 | -185.568 | 22.05 | 81.378 | -2500.076 | 33.14127
4.06333 | -185.629 | 22.05 | 81.378 | -2500.076 | 33.14188
4.06667 | -185.629 | 22.05 | 81.378 | -2500.076 | 33.14127
4.07 | -185.598 | 22.05 | 81.408 | -2500.076 | 33.14005
4.07333 | -185.598 | 22.05 | 81.408 | -2500.076 | 33.13883
4.07667 | -185.659 | 22.05 | 81.408 | -2500.076 | 33.13761
4.08 | -185.629 | 22.05 | 81.393 | -2500.076 | 33.13578
4.08333 | -185.629 | 22.05 | 81.408 | -2500.076 | 33.13517
4.08667 | -185.644 | 22.05 | 81.408 | -2500.076 | 33.13456
4.09 | -185.614 | 22.05 | 81.408 | -2500.076 | 33.13334
4.09333 | -185.568 | 22.05 | 81.408 | -2500.076 | 33.13211
4.09667 | -185.598 | 22.05 | 81.423 | -2500.076 | 33.1315
4.1 | -185.583 | 22.05 | 81.408 | -2500.076 | 33.13089
4.10333 | -185.553 | 22.05 | 81.408 | -2500.076 | 33.13089
4.10667 | -185.614 | 22.05 | 81.423 | -2500.076 | 33.13089
4.11 | -185.675 | 22.05 | 81.408 | -2500.076 | 33.13089
4.11333 | -185.659 | 22.05 | 81.408 | -2500.076 | 33.13089
4.11667 | -185.675 | 22.05 | 81.423 | -2500.076 | 33.13089
4.12 | -185.72 | 22.05 | 81.423 | -2500.076 | 33.13089
4.12333 | -185.69 | 22.05 | 81.423 | -2500.076 | 33.13089
4.12667 | -185.644 | 22.05 | 81.423 | -2500.076 | 33.1315
4.13 | -185.644 | 22.05 | 81.408 | -2500.076 | 33.13334
4.13333 | -185.644 | 22.05 | 81.393 | -2500.076 | 33.13578
4.13667 | -185.598 | 22.05 | 81.408 | -2500.076 | 33.13822
4.14 | -185.598 | 22.05 | 81.393 | -2500.076 | 33.14066
4.14333 | -185.644 | 22.05 | 81.378 | -2500.076 | 33.14249
4.14667 | -185.614 | 22.05 | 81.362 | -2500.076 | 33.14371
4.15 | -185.598 | 22.05 | 81.347 | -2500.076 | 33.14493
4.15333 | -185.644 | 22.05 | 81.317 | -2500.076 | 33.14493
4.15667 | -185.629 | 22.05 | 81.317 | -2500.076 | 33.14493
4.16 | -185.598 | 22.05 | 81.317 | -2500.076 | 33.14554
4.16333 | -185.659 | 22.05 | 81.332 | -2500.076 | 33.14676
4.16667 | -185.644 | 22.05 | 81.362 | -2500.076 | 33.14798
4.17 | -185.583 | 22.05 | 81.378 | -2500.076 | 33.14981
4.17333 | -185.598 | 22.05 | 81.393 | -2500.076 | 33.15165
4.17667 | -185.583 | 22.05 | 81.423 | -2500.076 | 33.15409
4.18 | -185.507 | 22.05 | 81.469 | -2500.076 | 33.15531
4.18333 | -185.522 | 22.05 | 81.484 | -2500.076 | 33.15592
4.18667 | -185.568 | 22.05 | 81.5 | -2500.076 | 33.15653
4.19 | -185.537 | 22.05 | 81.469 | -2500.076 | 33.15714
4.19333 | -185.507 | 22.05 | 81.484 | -2500.076 | 33.15592
4.19667 | -185.553 | 22.05 | 81.454 | -2500.076 | 33.1547
4.2 | -185.568 | 22.05 | 81.439 | -2500.076 | 33.15287
4.20333 | -185.522 | 22.05 | 81.423 | -2500.076 | 33.15165
4.20667 | -185.568 | 22.05 | 81.454 | -2500.076 | 33.15104
4.21 | -185.614 | 22.05 | 81.469 | -2500.076 | 33.15104
4.21333 | -185.598 | 22.05 | 81.484 | -2500.076 | 33.14981
4.21667 | -185.598 | 22.05 | 81.5 | -2500.076 | 33.1492
4.22 | -185.659 | 22.05 | 81.484 | -2500.076 | 33.14798
4.22333 | -185.675 | 22.05 | 81.484 | -2500.076 | 33.14554
4.22667 | -185.705 | 22.05 | 81.454 | -2500.076 | 33.14188
4.23 | -185.766 | 22.05 | 81.423 | -2500.076 | 33.13883
4.23333 | -185.797 | 22.05 | 81.408 | -2500.076 | 33.13517
4.23667 | -185.766 | 22.05 | 81.439 | -2500.076 | 33.13272
4.24 | -185.751 | 22.05 | 81.454 | -2500.076 | 33.13028
4.24333 | -185.766 | 22.05 | 81.469 | -2500.076 | 33.12784
4.24667 | -185.751 | 22.05 | 81.484 | -2500.076 | 33.1254
4.25 | -185.766 | 22.05 | 81.5 | -2500.076 | 33.12357
4.25333 | -185.842 | 22.05 | 81.5 | -2500.076 | 33.12113
4.25667 | -185.873 | 22.05 | 81.484 | -2500.076 | 33.1193
4.26 | -185.858 | 22.05 | 81.484 | -2500.076 | 33.11869
4.26333 | -185.858 | 22.05 | 81.5 | -2500.076 | 33.11869
4.26667 | -185.842 | 22.05 | 81.484 | -2500.076 | 33.11869
4.27 | -185.766 | 22.05 | 81.469 | -2500.076 | 33.11869
4.27333 | -185.736 | 22.05 | 81.484 | -2500.076 | 33.11808
4.27667 | -185.751 | 22.05 | 81.484 | -2500.076 | 33.11747
4.28 | -185.781 | 22.05 | 81.484 | -2500.076 | 33.11747
4.28333 | -185.781 | 22.05 | 81.484 | -2500.076 | 33.11808
4.28667 | -185.812 | 22.05 | 81.469 | -2500.076 | 33.1193
4.29 | -185.797 | 22.05 | 81.454 | -2500.076 | 33.12113
4.29333 | -185.751 | 22.05 | 81.408 | -2500.076 | 33.12296
4.29667 | -185.72 | 22.05 | 81.393 | -2500.076 | 33.12479
4.3 | -185.705 | 22.05 | 81.378 | -2500.076 | 33.12601
4.30333 | -185.705 | 22.05 | 81.408 | -2500.076 | 33.12662
4.30667 | -185.72 | 22.05 | 81.423 | -2500.076 | 33.12662
4.31 | -185.751 | 22.05 | 81.469 | -2500.076 | 33.12662
4.31333 | -185.751 | 22.05 | 81.454 | -2500.076 | 33.12601
4.31667 | -185.766 | 22.05 | 81.5 | -2500.076 | 33.1254
4.32 | -185.751 | 22.05 | 81.515 | -2500.076 | 33.12479
4.32333 | -185.766 | 22.05 | 81.484 | -2500.076 | 33.12479
4.32667 | -185.751 | 22.05 | 81.484 | -2500.076 | 33.1254
4.33 | -185.751 | 22.05 | 81.484 | -2500.076 | 33.12601
4.33333 | -185.736 | 22.05 | 81.423 | -2500.076 | 33.12601
4.33667 | -185.751 | 22.05 | 81.408 | -2500.076 | 33.1254
4.34 | -185.751 | 22.05 | 81.439 | -2500.076 | 33.12479
4.34333 | -185.766 | 22.05 | 81.423 | -2500.076 | 33.12418
4.34667 | -185.751 | 22.05 | 81.423 | -2500.076 | 33.12296
4.35 | -185.781 | 22.05 | 81.454 | -2500.076 | 33.12174
4.35333 | -185.797 | 22.05 | 81.454 | -2500.076 | 33.12113
4.35667 | -185.797 | 22.05 | 81.439 | -2500.076 | 33.12174
4.36 | -185.812 | 22.05 | 81.484 | -2500.076 | 33.12174
4.36333 | -185.827 | 22.05 | 81.5 | -2500.076 | 33.12235
4.36667 | -185.812 | 22.05 | 81.469 | -2500.076 | 33.12357
4.37 | -185.781 | 22.05 | 81.454 | -2500.076 | 33.12479
4.37333 | -185.766 | 22.05 | 81.454 | -2500.076 | 33.12479
4.37667 | -185.736 | 22.05 | 81.393 | -2500.076 | 33.12479
4.38 | -185.705 | 22.05 | 81.347 | -2500.076 | 33.12479
4.38333 | -185.675 | 22.05 | 81.347 | -2500.076 | 33.1254
4.38667 | -185.69 | 22.05 | 81.378 | -2500.076 | 33.12601
4.39 | -185.69 | 22.05 | 81.378 | -2500.076 | 33.12662
4.39333 | -185.675 | 22.05 | 81.393 | -2500.076 | 33.12662
4.39667 | -185.705 | 22.05 | 81.454 | -2500.076 | 33.12601
4.4 | -185.766 | 22.05 | 81.484 | -2500.076 | 33.12479
4.40333 | -185.766 | 22.05 | 81.5 | -2500.076 | 33.12296
4.40667 | -185.797 | 22.05 | 81.484 | -2500.076 | 33.12113
4.41 | -185.858 | 22.05 | 81.484 | -2500.076 | 33.11991
4.41333 | -185.858 | 22.05 | 81.454 | -2500.076 | 33.11991
4.41667 | -185.812 | 22.05 | 81.469 | -2500.076 | 33.12113
4.42 | -185.827 | 22.05 | 81.423 | -2500.076 | 33.12357
4.42333 | -185.797 | 22.05 | 81.408 | -2500.076 | 33.12601
4.42667 | -185.736 | 22.05 | 81.408 | -2500.076 | 33.12906
4.43 | -185.705 | 22.05 | 81.439 | -2500.076 | 33.1315
4.43333 | -185.736 | 22.05 | 81.408 | -2500.076 | 33.13211
4.43667 | -185.705 | 22.05 | 81.423 | -2500.076 | 33.13028
4.44 | -185.72 | 22.05 | 81.469 | -2500.076 | 33.12662
4.44333 | -185.781 | 22.05 | 81.515 | -2500.076 | 33.11991
4.44667 | -185.842 | 22.05 | 81.5 | -2500.076 | 33.11197
4.45 | -185.873 | 22.05 | 81.515 | -2500.076 | 33.10282
4.45333 | -185.934 | 22.05 | 81.515 | -2500.076 | 33.09427
4.45667 | -186.01 | 22.05 | 81.5 | -2500.076 | 33.08694
4.46 | -186.041 | 22.05 | 81.469 | -2500.076 | 33.08145
4.46333 | -186.071 | 22.05 | 81.469 | -2500.076 | 33.07718
4.46667 | -186.102 | 22.05 | 81.454 | -2500.076 | 33.07474
4.47 | -186.132 | 22.05 | 81.439 | -2500.076 | 33.07352
4.47333 | -186.087 | 22.05 | 81.454 | -2500.076 | 33.07291
4.47667 | -186.102 | 22.05 | 81.439 | -2500.076 | 33.07291
4.48 | -186.102 | 22.05 | 81.454 | -2500.076 | 33.07291
4.48333 | -186.056 | 22.05 | 81.454 | -2500.076 | 33.07352
4.48667 | -186.026 | 22.05 | 81.454 | -2500.076 | 33.07535
4.49 | -186.071 | 22.05 | 81.378 | -2500.076 | 33.0784
4.49333 | -186.01 | 22.05 | 81.378 | -2500.076 | 33.08389
4.49667 | -185.965 | 22.05 | 81.362 | -2500.076 | 33.08939
4.5 | -185.995 | 22.05 | 81.362 | -2500.076 | 33.09427
4.50333 | -185.965 | 22.05 | 81.362 | -2500.076 | 33.09916
4.50667 | -185.904 | 22.05 | 81.439 | -2500.076 | 33.10465
4.51 | -185.934 | 22.05 | 81.469 | -2500.076 | 33.10831
4.51333 | -185.919 | 22.05 | 81.484 | -2500.076 | 33.11258
4.51667 | -185.827 | 22.05 | 81.469 | -2500.076 | 33.11808
4.52 | -185.797 | 22.05 | 81.454 | -2500.076 | 33.12357
4.52333 | -185.766 | 22.05 | 81.439 | -2500.076 | 33.12845
4.52667 | -185.69 | 22.05 | 81.423 | -2500.076 | 33.13272
4.53 | -185.629 | 22.05 | 81.423 | -2500.076 | 33.137
4.53333 | -185.659 | 22.05 | 81.454 | -2500.076 | 33.14188
4.53667 | -185.629 | 22.05 | 81.469 | -2500.076 | 33.14737
4.54 | -185.568 | 22.05 | 81.469 | -2500.076 | 33.15409
4.54333 | -185.522 | 22.05 | 81.469 | -2500.076 | 33.16385
4.54667 | -185.522 | 22.05 | 81.454 | -2500.076 | 33.17606
4.55 | -185.43 | 22.05 | 81.439 | -2500.076 | 33.18766
4.55333 | -185.369 | 22.05 | 81.439 | -2500.076 | 33.19926
4.55667 | -185.385 | 22.05 | 81.439 | -2500.076 | 33.20902
4.56 | -185.385 | 22.05 | 81.408 | -2500.076 | 33.21635
4.56333 | -185.308 | 22.05 | 81.439 | -2500.076 | 33.22123
4.56667 | -185.308 | 22.05 | 81.469 | -2500.076 | 33.22489
4.57 | -185.354 | 22.05 | 81.484 | -2500.076 | 33.2255
4.57333 | -185.293 | 22.05 | 81.454 | -2500.076 | 33.22367
4.57667 | -185.278 | 22.05 | 81.484 | -2500.076 | 33.22062
4.58 | -185.354 | 22.05 | 81.469 | -2500.076 | 33.21696
4.58333 | -185.369 | 22.05 | 81.439 | -2500.076 | 33.21207
4.58667 | -185.324 | 22.05 | 81.408 | -2500.076 | 33.2078
4.59 | -185.415 | 22.05 | 81.408 | -2500.076 | 33.20292
4.59333 | -185.476 | 22.05 | 81.393 | -2500.076 | 33.19804
4.59667 | -185.461 | 22.05 | 81.393 | -2500.076 | 33.19193
4.6 | -185.476 | 22.05 | 81.378 | -2500.076 | 33.18644
4.60333 | -185.568 | 22.05 | 81.378 | -2500.076 | 33.18277
4.60667 | -185.553 | 22.05 | 81.408 | -2500.076 | 33.18216
4.61 | -185.522 | 22.05 | 81.439 | -2500.076 | 33.18277
4.61333 | -185.537 | 22.05 | 81.454 | -2500.076 | 33.18399
4.61667 | -185.583 | 22.05 | 81.469 | -2500.076 | 33.18583
4.62 | -185.537 | 22.05 | 81.484 | -2500.076 | 33.18583
4.62333 | -185.507 | 22.05 | 81.484 | -2500.076 | 33.18521
4.62667 | -185.537 | 22.05 | 81.469 | -2500.076 | 33.18399
4.63 | -185.537 | 22.05 | 81.454 | -2500.076 | 33.18277
4.63333 | -185.492 | 22.05 | 81.5 | -2500.076 | 33.18094
4.63667 | -185.522 | 22.05 | 81.53 | -2500.076 | 33.17972
4.64 | -185.568 | 22.05 | 81.53 | -2500.076 | 33.1785
4.64333 | -185.537 | 22.05 | 81.53 | -2500.076 | 33.17728
4.64667 | -185.537 | 22.05 | 81.545 | -2500.076 | 33.17606
4.65 | -185.568 | 22.05 | 81.515 | -2500.076 | 33.17545
4.65333 | -185.553 | 22.05 | 81.469 | -2500.076 | 33.17484
4.65667 | -185.507 | 22.05 | 81.423 | -2500.076 | 33.17423
4.66 | -185.553 | 22.05 | 81.423 | -2500.076 | 33.17301
4.66333 | -185.568 | 22.05 | 81.408 | -2500.076 | 33.1724
4.66667 | -185.537 | 22.05 | 81.408 | -2500.076 | 33.17179
4.67 | -185.583 | 22.05 | 81.408 | -2500.076 | 33.17179
4.67333 | -185.614 | 22.05 | 81.408 | -2500.076 | 33.17118
4.67667 | -185.583 | 22.05 | 81.423 | -2500.076 | 33.17057
4.68 | -185.598 | 22.05 | 81.439 | -2500.076 | 33.16996
4.68333 | -185.675 | 22.05 | 81.408 | -2500.076 | 33.16935
4.68667 | -185.659 | 22.05 | 81.423 | -2500.076 | 33.16813
4.69 | -185.644 | 22.05 | 81.454 | -2500.076 | 33.1669
4.69333 | -185.69 | 22.05 | 81.423 | -2500.076 | 33.16568
4.69667 | -185.72 | 22.05 | 81.362 | -2500.076 | 33.16385
4.7 | -185.644 | 22.05 | 81.378 | -2500.076 | 33.16263
4.70333 | -185.644 | 22.05 | 81.378 | -2500.076 | 33.1608
4.70667 | -185.705 | 22.05 | 81.393 | -2500.076 | 33.15897
4.71 | -185.644 | 22.05 | 81.393 | -2500.076 | 33.15836
4.71333 | -185.614 | 22.05 | 81.423 | -2500.076 | 33.15836
4.71667 | -185.659 | 22.05 | 81.439 | -2500.076 | 33.15775
4.72 | -185.629 | 22.05 | 81.454 | -2500.076 | 33.15775
4.72333 | -185.614 | 22.05 | 81.423 | -2500.076 | 33.15836
4.72667 | -185.659 | 22.05 | 81.439 | -2500.076 | 33.15958
4.73 | -185.659 | 22.05 | 81.439 | -2500.076 | 33.16141
4.73333 | -185.614 | 22.05 | 81.408 | -2500.076 | 33.16324
4.73667 | -185.644 | 22.05 | 81.393 | -2500.076 | 33.16507
4.74 | -185.659 | 22.05 | 81.393 | -2500.076 | 33.16629
4.74333 | -185.629 | 22.05 | 81.393 | -2500.076 | 33.16629
4.74667 | -185.629 | 22.05 | 81.393 | -2500.076 | 33.16568
4.75 | -185.69 | 22.05 | 81.393 | -2500.076 | 33.16446
4.75333 | -185.705 | 22.05 | 81.378 | -2500.076 | 33.16263
4.75667 | -185.659 | 22.05 | 81.362 | -2500.076 | 33.16202
4.76 | -185.69 | 22.05 | 81.362 | -2500.076 | 33.1608
4.76333 | -185.72 | 22.05 | 81.332 | -2500.076 | 33.15958
4.76667 | -185.705 | 22.05 | 81.332 | -2500.076 | 33.15897
4.77 | -185.69 | 22.05 | 81.347 | -2500.076 | 33.15775
4.77333 | -185.766 | 22.05 | 81.378 | -2500.076 | 33.15592
4.77667 | -185.751 | 22.05 | 81.362 | -2500.076 | 33.15409
4.78 | -185.751 | 22.05 | 81.393 | -2500.076 | 33.15104
4.78333 | -185.797 | 22.05 | 81.408 | -2500.076 | 33.14798
4.78667 | -185.812 | 22.05 | 81.439 | -2500.076 | 33.14615
4.79 | -185.766 | 22.05 | 81.423 | -2500.076 | 33.14432
4.79333 | -185.812 | 22.05 | 81.439 | -2500.076 | 33.14249
4.79667 | -185.812 | 22.05 | 81.454 | -2500.076 | 33.14127
4.8 | -185.781 | 22.05 | 81.469 | -2500.076 | 33.13883
4.80333 | -185.781 | 22.05 | 81.454 | -2500.076 | 33.13639
4.80667 | -185.842 | 22.05 | 81.469 | -2500.076 | 33.13334
4.81 | -185.858 | 22.05 | 81.439 | -2500.076 | 33.13089
4.81333 | -185.873 | 22.05 | 81.423 | -2500.076 | 33.12845
4.81667 | -185.919 | 22.05 | 81.423 | -2500.076 | 33.12784
4.82 | -185.949 | 22.05 | 81.378 | -2500.076 | 33.12662
4.82333 | -185.904 | 22.05 | 81.378 | -2500.076 | 33.12723
4.82667 | -185.873 | 22.05 | 81.393 | -2500.076 | 33.12784
4.83 | -185.888 | 22.05 | 81.408 | -2500.076 | 33.12906
4.83333 | -185.827 | 22.05 | 81.408 | -2500.076 | 33.13089
4.83667 | -185.781 | 22.05 | 81.454 | -2500.076 | 33.13395
4.84 | -185.781 | 22.05 | 81.439 | -2500.076 | 33.13517
4.84333 | -185.797 | 22.05 | 81.423 | -2500.076 | 33.137
4.84667 | -185.766 | 22.05 | 81.423 | -2500.076 | 33.13944
4.85 | -185.766 | 22.05 | 81.408 | -2500.076 | 33.14066
4.85333 | -185.781 | 22.05 | 81.378 | -2500.076 | 33.14127
4.85667 | -185.736 | 22.05 | 81.378 | -2500.076 | 33.14249
4.86 | -185.705 | 22.05 | 81.378 | -2500.076 | 33.14371
4.86333 | -185.705 | 22.05 | 81.347 | -2500.076 | 33.14371
4.86667 | -185.705 | 22.05 | 81.347 | -2500.076 | 33.14371
4.87 | -185.705 | 22.05 | 81.347 | -2500.076 | 33.14371
4.87333 | -185.766 | 22.05 | 81.332 | -2500.076 | 33.14371
4.87667 | -185.781 | 22.05 | 81.301 | -2500.076 | 33.1431
4.88 | -185.781 | 22.05 | 81.301 | -2500.076 | 33.1431
4.88333 | -185.797 | 22.05 | 81.317 | -2500.076 | 33.1431
4.88667 | -185.797 | 22.05 | 81.332 | -2500.076 | 33.1431
4.89 | -185.766 | 22.05 | 81.332 | -2500.076 | 33.1431
4.89333 | -185.751 | 22.05 | 81.362 | -2500.076 | 33.14371
4.89667 | -185.736 | 22.05 | 81.362 | -2500.076 | 33.14432
4.9 | -185.736 | 22.05 | 81.332 | -2500.076 | 33.14493
4.90333 | -185.736 | 22.05 | 81.332 | -2500.076 | 33.14554
4.90667 | -185.736 | 22.05 | 81.347 | -2500.076 | 33.14676
4.91 | -185.736 | 22.05 | 81.362 | -2500.076 | 33.14737
4.91333 | -185.705 | 22.05 | 81.378 | -2500.076 | 33.14798
4.91667 | -185.675 | 22.05 | 81.393 | -2500.076 | 33.14798
4.92 | -185.675 | 22.05 | 81.362 | -2500.076 | 33.14798
4.92333 | -185.659 | 22.05 | 81.378 | -2500.076 | 33.14859
4.92667 | -185.644 | 22.05 | 81.378 | -2500.076 | 33.1492
4.93 | -185.675 | 22.05 | 81.378 | -2500.076 | 33.14981
4.93333 | -185.675 | 22.05 | 81.362 | -2500.076 | 33.15165
4.93667 | -185.644 | 22.05 | 81.393 | -2500.076 | 33.15409
4.94 | -185.644 | 22.05 | 81.378 | -2500.076 | 33.15531
4.94333 | -185.644 | 22.05 | 81.332 | -2500.076 | 33.15653
4.94667 | -185.629 | 22.05 | 81.301 | -2500.076 | 33.15775
4.95 | -185.629 | 22.05 | 81.301 | -2500.076 | 33.15775
4.95333 | -185.644 | 22.05 | 81.271 | -2500.076 | 33.15714
4.95667 | -185.644 | 22.05 | 81.271 | -2500.076 | 33.15653
4.96 | -185.659 | 22.05 | 81.286 | -2500.076 | 33.15531
4.96333 | -185.69 | 22.05 | 81.301 | -2500.076 | 33.15409
4.96667 | -185.705 | 22.05 | 81.286 | -2500.076 | 33.15409
4.97 | -185.69 | 22.05 | 81.271 | -2500.076 | 33.1547
4.97333 | -185.69 | 22.05 | 81.256 | -2500.076 | 33.15531
4.97667 | -185.675 | 22.05 | 81.256 | -2500.076 | 33.15592
4.98 | -185.644 | 22.05 | 81.24 | -2500.076 | 33.15653
4.98333 | -185.644 | 22.05 | 81.21 | -2500.076 | 33.15714
4.98667 | -185.644 | 22.05 | 81.225 | -2500.076 | 33.15714
4.99 | -185.659 | 22.05 | 81.256 | -2500.076 | 33.15592
4.99333 | -185.659 | 22.05 | 81.286 | -2500.076 | 33.15531
4.99667 | -185.659 | 22.05 | 81.286 | -2500.076 | 33.1547
5 | -185.659 | 22.05 | 81.286 | -2500.076 | 33.15409
5.00333 | -185.69 | 22.05 | 81.301 | -2500.076 | 33.15287
5.00667 | -185.675 | 22.05 | 81.271 | -2500.076 | 33.15287
5.01 | -185.705 | 22.05 | 81.24 | -2500.076 | 33.15287
5.01333 | -185.72 | 22.05 | 81.225 | -2500.076 | 33.15287
5.01667 | -185.705 | 22.05 | 81.271 | -2500.076 | 33.15226
5.02 | -185.675 | 22.05 | 81.256 | -2500.076 | 33.15226
5.02333 | -185.72 | 22.05 | 81.271 | -2500.076 | 33.15165
5.02667 | -185.72 | 22.05 | 81.271 | -2500.076 | 33.15165
5.03 | -185.69 | 22.05 | 81.286 | -2500.076 | 33.15165
5.03333 | -185.705 | 22.05 | 81.271 | -2500.076 | 33.15165
5.03667 | -185.736 | 22.05 | 81.271 | -2500.076 | 33.15104
5.04 | -185.705 | 22.05 | 81.256 | -2500.076 | 33.15165
5.04333 | -185.69 | 22.05 | 81.256 | -2500.076 | 33.15165
5.04667 | -185.72 | 22.05 | 81.225 | -2500.076 | 33.15104
5.05 | -185.736 | 22.05 | 81.256 | -2500.076 | 33.15042
5.05333 | -185.72 | 22.05 | 81.256 | -2500.076 | 33.15042
5.05667 | -185.705 | 22.05 | 81.271 | -2500.076 | 33.15165
5.06 | -185.705 | 22.05 | 81.301 | -2500.076 | 33.15409
5.06333 | -185.675 | 22.05 | 81.317 | -2500.076 | 33.15775
5.06667 | -185.614 | 22.05 | 81.271 | -2500.076 | 33.16202
5.07 | -185.614 | 22.05 | 81.286 | -2500.076 | 33.16751
5.07333 | -185.598 | 22.05 | 81.301 | -2500.076 | 33.17179
5.07667 | -185.537 | 22.05 | 81.286 | -2500.076 | 33.17484
5.08 | -185.537 | 22.05 | 81.286 | -2500.076 | 33.17728
5.08333 | -185.553 | 22.05 | 81.317 | -2500.076 | 33.17912
5.08667 | -185.507 | 22.05 | 81.286 | -2500.076 | 33.17973
5.09 | -185.507 | 22.05 | 81.256 | -2500.076 | 33.17912
5.09333 | -185.553 | 22.05 | 81.24 | -2500.076 | 33.17789
5.09667 | -185.553 | 22.05 | 81.271 | -2500.076 | 33.17667
5.1 | -185.537 | 22.05 | 81.256 | -2500.076 | 33.17545
5.10333 | -185.598 | 22.05 | 81.271 | -2500.076 | 33.17362
5.10667 | -185.614 | 22.05 | 81.271 | -2500.076 | 33.17179
5.11 | -185.598 | 22.05 | 81.286 | -2500.076 | 33.17057
5.11333 | -185.629 | 22.05 | 81.271 | -2500.076 | 33.16935
5.11667 | -185.69 | 22.05 | 81.271 | -2500.076 | 33.16874
5.12 | -185.644 | 22.05 | 81.271 | -2500.076 | 33.16874
5.12333 | -185.629 | 22.05 | 81.286 | -2500.076 | 33.16935
5.12667 | -185.69 | 22.05 | 81.286 | -2500.076 | 33.17057
5.13 | -185.675 | 22.05 | 81.301 | -2500.076 | 33.17179
5.13333 | -185.629 | 22.05 | 81.332 | -2500.076 | 33.17362
5.13667 | -185.644 | 22.05 | 81.332 | -2500.076 | 33.17545
5.14 | -185.659 | 22.05 | 81.362 | -2500.076 | 33.17789
5.14333 | -185.598 | 22.05 | 81.393 | -2500.076 | 33.17972
5.14667 | -185.598 | 22.05 | 81.408 | -2500.076 | 33.18216
5.15 | -185.644 | 22.05 | 81.362 | -2500.076 | 33.18277
5.15333 | -185.614 | 22.05 | 81.362 | -2500.076 | 33.18338
5.15667 | -185.598 | 22.05 | 81.332 | -2500.076 | 33.18338
5.16 | -185.614 | 22.05 | 81.286 | -2500.076 | 33.18338
5.16333 | -185.598 | 22.05 | 81.256 | -2500.076 | 33.18216
5.16667 | -185.537 | 22.05 | 81.286 | -2500.076 | 33.18155
5.17 | -185.598 | 22.05 | 81.317 | -2500.076 | 33.18033
5.17333 | -185.629 | 22.05 | 81.347 | -2500.076 | 33.1785
5.17667 | -185.598 | 22.05 | 81.362 | -2500.076 | 33.17728
5.18 | -185.614 | 22.05 | 81.393 | -2500.076 | 33.17667
5.18333 | -185.659 | 22.05 | 81.378 | -2500.076 | 33.17545
5.18667 | -185.598 | 22.05 | 81.362 | -2500.076 | 33.17484
5.19 | -185.537 | 22.05 | 81.347 | -2500.076 | 33.17484
5.19333 | -185.568 | 22.05 | 81.362 | -2500.076 | 33.17423
5.19667 | -185.568 | 22.05 | 81.332 | -2500.076 | 33.17362
5.2 | -185.537 | 22.05 | 81.332 | -2500.076 | 33.17362
5.20333 | -185.598 | 22.05 | 81.317 | -2500.076 | 33.17301
5.20667 | -185.675 | 22.05 | 81.301 | -2500.076 | 33.1724
5.21 | -185.675 | 22.05 | 81.301 | -2500.076 | 33.17179
5.21333 | -185.675 | 22.05 | 81.347 | -2500.076 | 33.17057
5.21667 | -185.72 | 22.05 | 81.347 | -2500.076 | 33.16935
5.22 | -185.69 | 22.05 | 81.347 | -2500.076 | 33.16935
5.22333 | -185.629 | 22.05 | 81.362 | -2500.076 | 33.16996
5.22667 | -185.629 | 22.05 | 81.378 | -2500.076 | 33.16996
5.23 | -185.659 | 22.05 | 81.362 | -2500.076 | 33.16996
5.23333 | -185.629 | 22.05 | 81.362 | -2500.076 | 33.17057
5.23667 | -185.644 | 22.05 | 81.362 | -2500.076 | 33.17057
5.24 | -185.69 | 22.05 | 81.378 | -2500.076 | 33.16996
5.24333 | -185.705 | 22.05 | 81.362 | -2500.076 | 33.16935
5.24667 | -185.675 | 22.05 | 81.362 | -2500.076 | 33.16935
5.25 | -185.69 | 22.05 | 81.378 | -2500.076 | 33.16874
5.25333 | -185.705 | 22.05 | 81.378 | -2500.076 | 33.16813
5.25667 | -185.69 | 22.05 | 81.362 | -2500.076 | 33.16751
5.26 | -185.72 | 22.05 | 81.362 | -2500.076 | 33.1669
5.26333 | -185.736 | 22.05 | 81.347 | -2500.076 | 33.16629
5.26667 | -185.736 | 22.05 | 81.378 | -2500.076 | 33.16568
5.27 | -185.705 | 22.05 | 81.378 | -2500.076 | 33.16507
5.27333 | -185.751 | 22.05 | 81.347 | -2500.076 | 33.16385
5.27667 | -185.72 | 22.05 | 81.301 | -2500.076 | 33.16263
5.28 | -185.72 | 22.05 | 81.271 | -2500.076 | 33.16141
5.28333 | -185.736 | 22.05 | 81.24 | -2500.076 | 33.16019
5.28667 | -185.736 | 22.05 | 81.24 | -2500.076 | 33.15897
5.29 | -185.675 | 22.05 | 81.271 | -2500.076 | 33.15836
5.29333 | -185.659 | 22.05 | 81.301 | -2500.076 | 33.15836
5.29667 | -185.659 | 22.05 | 81.332 | -2500.076 | 33.15836
5.3 | -185.644 | 22.05 | 81.317 | -2500.076 | 33.15836
5.30333 | -185.69 | 22.05 | 81.347 | -2500.076 | 33.15714
5.30667 | -185.751 | 22.05 | 81.317 | -2500.076 | 33.15531
5.31 | -185.781 | 22.05 | 81.301 | -2500.076 | 33.15348
5.31333 | -185.812 | 22.05 | 81.271 | -2500.076 | 33.15165
5.31667 | -185.827 | 22.05 | 81.256 | -2500.076 | 33.14981
5.32 | -185.827 | 22.05 | 81.21 | -2500.076 | 33.14859
5.32333 | -185.812 | 22.05 | 81.21 | -2500.076 | 33.14859
5.32667 | -185.812 | 22.05 | 81.21 | -2500.076 | 33.14859
5.33 | -185.842 | 22.05 | 81.24 | -2500.076 | 33.14859
5.33333 | -185.858 | 22.05 | 81.271 | -2500.076 | 33.14859
5.33667 | -185.842 | 22.05 | 81.271 | -2500.076 | 33.15042
5.34 | -185.858 | 22.05 | 81.24 | -2500.076 | 33.15226
5.34333 | -185.858 | 22.05 | 81.24 | -2500.076 | 33.15531
5.34667 | -185.797 | 22.05 | 81.256 | -2500.076 | 33.15897
5.35 | -185.766 | 22.05 | 81.271 | -2500.076 | 33.16324
5.35333 | -185.751 | 22.05 | 81.286 | -2500.076 | 33.1669
5.35667 | -185.705 | 22.05 | 81.286 | -2500.076 | 33.17057
5.36 | -185.675 | 22.05 | 81.271 | -2500.076 | 33.1724
5.36333 | -185.659 | 22.05 | 81.24 | -2500.076 | 33.17301
5.36667 | -185.659 | 22.05 | 81.225 | -2500.076 | 33.1724
5.37 | -185.69 | 22.05 | 81.225 | -2500.076 | 33.17179
5.37333 | -185.69 | 22.05 | 81.271 | -2500.076 | 33.16996
5.37667 | -185.705 | 22.05 | 81.271 | -2500.076 | 33.16874
5.38 | -185.705 | 22.05 | 81.271 | -2500.076 | 33.16813
5.38333 | -185.705 | 22.05 | 81.256 | -2500.076 | 33.16813
5.38667 | -185.675 | 22.05 | 81.24 | -2500.076 | 33.16751
5.39 | -185.705 | 22.05 | 81.225 | -2500.076 | 33.16751
5.39333 | -185.705 | 22.05 | 81.256 | -2500.076 | 33.16751
5.39667 | -185.72 | 22.05 | 81.271 | -2500.076 | 33.16751
5.4 | -185.736 | 22.05 | 81.256 | -2500.076 | 33.16751
5.40333 | -185.72 | 22.05 | 81.271 | -2500.076 | 33.1669
5.40667 | -185.705 | 22.05 | 81.24 | -2500.076 | 33.16507
5.41 | -185.72 | 22.05 | 81.194 | -2500.076 | 33.16324
5.41333 | -185.751 | 22.05 | 81.179 | -2500.076 | 33.16141
5.41667 | -185.736 | 22.05 | 81.194 | -2500.076 | 33.15958
5.42 | -185.766 | 22.05 | 81.179 | -2500.076 | 33.15714
5.42333 | -185.781 | 22.05 | 81.179 | -2500.076 | 33.15531
5.42667 | -185.797 | 22.05 | 81.21 | -2500.076 | 33.15348
5.43 | -185.797 | 22.05 | 81.225 | -2500.076 | 33.15165
5.43333 | -185.842 | 22.05 | 81.24 | -2500.076 | 33.14981
5.43667 | -185.842 | 22.05 | 81.24 | -2500.076 | 33.1492
5.44 | -185.842 | 22.05 | 81.286 | -2500.076 | 33.1492
5.44333 | -185.812 | 22.05 | 81.301 | -2500.076 | 33.1492
5.44667 | -185.812 | 22.05 | 81.271 | -2500.076 | 33.1492
5.45 | -185.766 | 22.05 | 81.24 | -2500.076 | 33.14798
5.45333 | -185.766 | 22.05 | 81.24 | -2500.076 | 33.14676
5.45667 | -185.766 | 22.05 | 81.225 | -2500.076 | 33.14554
5.46 | -185.797 | 22.05 | 81.194 | -2500.076 | 33.14432
5.46333 | -185.781 | 22.05 | 81.225 | -2500.076 | 33.1431
5.46667 | -185.812 | 22.05 | 81.225 | -2500.076 | 33.14188
5.47 | -185.842 | 22.05 | 81.271 | -2500.076 | 33.14066
5.47333 | -185.858 | 22.05 | 81.256 | -2500.076 | 33.13944
5.47667 | -185.842 | 22.05 | 81.24 | -2500.076 | 33.13822
5.48 | -185.858 | 22.05 | 81.225 | -2500.076 | 33.13578
5.48333 | -185.873 | 22.05 | 81.24 | -2500.076 | 33.13517
5.48667 | -185.873 | 22.05 | 81.225 | -2500.076 | 33.13395
5.49 | -185.888 | 22.05 | 81.24 | -2500.076 | 33.13272
5.49333 | -185.919 | 22.05 | 81.24 | -2500.076 | 33.1315
5.49667 | -185.934 | 22.05 | 81.24 | -2500.076 | 33.1315
5.5 | -185.934 | 22.05 | 81.225 | -2500.076 | 33.13028
5.50333 | -185.934 | 22.05 | 81.194 | -2500.076 | 33.12967
5.50667 | -185.934 | 22.05 | 81.164 | -2500.076 | 33.12967
5.51 | -185.919 | 22.05 | 81.194 | -2500.076 | 33.12967
5.51333 | -185.934 | 22.05 | 81.194 | -2500.076 | 33.12967
5.51667 | -185.934 | 22.05 | 81.21 | -2500.076 | 33.13028
5.52 | -185.919 | 22.05 | 81.21 | -2500.076 | 33.13089
5.52333 | -185.919 | 22.05 | 81.225 | -2500.076 | 33.13089
5.52667 | -185.919 | 22.05 | 81.225 | -2500.076 | 33.13089
5.53 | -185.873 | 22.05 | 81.225 | -2500.076 | 33.13089
5.53333 | -185.827 | 22.05 | 81.194 | -2500.076 | 33.1315
5.53667 | -185.842 | 22.05 | 81.21 | -2500.076 | 33.13272
5.54 | -185.842 | 22.05 | 81.225 | -2500.076 | 33.13395
5.54333 | -185.827 | 22.05 | 81.21 | -2500.076 | 33.13578
5.54667 | -185.812 | 22.05 | 81.21 | -2500.076 | 33.13761
5.55 | -185.873 | 22.05 | 81.256 | -2500.076 | 33.13883
5.55333 | -185.873 | 22.05 | 81.271 | -2500.076 | 33.13944
5.55667 | -185.842 | 22.05 | 81.256 | -2500.076 | 33.14005
5.56 | -185.873 | 22.05 | 81.24 | -2500.076 | 33.14005
5.56333 | -185.888 | 22.05 | 81.24 | -2500.076 | 33.14005
5.56667 | -185.858 | 22.05 | 81.225 | -2500.076 | 33.14005
5.57 | -185.827 | 22.05 | 81.225 | -2500.076 | 33.14005
5.57333 | -185.858 | 22.05 | 81.271 | -2500.076 | 33.14005
5.57667 | -185.842 | 22.05 | 81.301 | -2500.076 | 33.14066
5.58 | -185.827 | 22.05 | 81.286 | -2500.076 | 33.14127
5.58333 | -185.812 | 22.05 | 81.286 | -2500.076 | 33.14188
5.58667 | -185.827 | 22.05 | 81.286 | -2500.076 | 33.14249
5.59 | -185.781 | 22.05 | 81.24 | -2500.076 | 33.14432
5.59333 | -185.751 | 22.05 | 81.225 | -2500.076 | 33.14737
5.59667 | -185.766 | 22.05 | 81.21 | -2500.076 | 33.15165
5.6 | -185.736 | 22.05 | 81.179 | -2500.076 | 33.15653
5.60333 | -185.675 | 22.05 | 81.164 | -2500.076 | 33.16263
5.60667 | -185.675 | 22.05 | 81.179 | -2500.076 | 33.16751
5.61 | -185.659 | 22.05 | 81.179 | -2500.076 | 33.17118
5.61333 | -185.598 | 22.05 | 81.21 | -2500.076 | 33.17423
5.61667 | -185.598 | 22.05 | 81.24 | -2500.076 | 33.17728
5.62 | -185.644 | 22.05 | 81.24 | -2500.076 | 33.17911
5.62333 | -185.614 | 22.05 | 81.24 | -2500.076 | 33.18094
5.62667 | -185.583 | 22.05 | 81.24 | -2500.076 | 33.18216
5.63 | -185.614 | 22.05 | 81.21 | -2500.076 | 33.18277
5.63333 | -185.629 | 22.05 | 81.21 | -2500.076 | 33.18216
5.63667 | -185.583 | 22.05 | 81.225 | -2500.076 | 33.18155
5.64 | -185.614 | 22.05 | 81.21 | -2500.076 | 33.18095
5.64333 | -185.69 | 22.05 | 81.21 | -2500.076 | 33.17973
5.64667 | -185.69 | 22.05 | 81.225 | -2500.076 | 33.17789
5.65 | -185.659 | 22.05 | 81.21 | -2500.076 | 33.17728
5.65333 | -185.705 | 22.05 | 81.21 | -2500.076 | 33.17789
5.65667 | -185.705 | 22.05 | 81.21 | -2500.076 | 33.17911
5.66 | -185.629 | 22.05 | 81.194 | -2500.076 | 33.18033
5.66333 | -185.614 | 22.05 | 81.194 | -2500.076 | 33.18155
5.66667 | -185.659 | 22.05 | 81.194 | -2500.076 | 33.18277
5.67 | -185.629 | 22.05 | 81.164 | -2500.076 | 33.18216
5.67333 | -185.583 | 22.05 | 81.179 | -2500.076 | 33.18095
5.67667 | -185.659 | 22.05 | 81.21 | -2500.076 | 33.17973
5.68 | -185.69 | 22.05 | 81.21 | -2500.076 | 33.1785
5.68333 | -185.629 | 22.05 | 81.21 | -2500.076 | 33.17667
5.68667 | -185.659 | 22.05 | 81.225 | -2500.076 | 33.17545
5.69 | -185.736 | 22.05 | 81.21 | -2500.076 | 33.17301
5.69333 | -185.675 | 22.05 | 81.225 | -2500.076 | 33.17118
5.69667 | -185.675 | 22.05 | 81.24 | -2500.076 | 33.16996
5.7 | -185.751 | 22.05 | 81.256 | -2500.076 | 33.16874
5.70333 | -185.72 | 22.05 | 81.24 | -2500.076 | 33.16751
5.70667 | -185.69 | 22.05 | 81.256 | -2500.076 | 33.1669
5.71 | -185.766 | 22.05 | 81.256 | -2500.076 | 33.16507
5.71333 | -185.781 | 22.05 | 81.225 | -2500.076 | 33.16263
5.71667 | -185.766 | 22.05 | 81.179 | -2500.076 | 33.16019
5.72 | -185.812 | 22.05 | 81.179 | -2500.076 | 33.15653
5.72333 | -185.873 | 22.05 | 81.194 | -2500.076 | 33.15226
5.72667 | -185.842 | 22.05 | 81.179 | -2500.076 | 33.1492
5.73 | -185.842 | 22.05 | 81.194 | -2500.076 | 33.14676
5.73333 | -185.888 | 22.05 | 81.256 | -2500.076 | 33.14432
5.73667 | -185.888 | 22.05 | 81.271 | -2500.076 | 33.1431
5.74 | -185.842 | 22.05 | 81.271 | -2500.076 | 33.14371
5.74333 | -185.873 | 22.05 | 81.271 | -2500.076 | 33.14371
5.74667 | -185.904 | 22.05 | 81.271 | -2500.076 | 33.14432
5.75 | -185.858 | 22.05 | 81.256 | -2500.076 | 33.14493
5.75333 | -185.858 | 22.05 | 81.24 | -2500.076 | 33.14615
5.75667 | -185.888 | 22.05 | 81.225 | -2500.076 | 33.14737
5.76 | -185.858 | 22.05 | 81.225 | -2500.076 | 33.14981
5.76333 | -185.827 | 22.05 | 81.225 | -2500.076 | 33.15165
5.76667 | -185.858 | 22.05 | 81.21 | -2500.076 | 33.15409
5.77 | -185.858 | 22.05 | 81.179 | -2500.076 | 33.15592
5.77333 | -185.797 | 22.05 | 81.179 | -2500.076 | 33.15775
5.77667 | -185.812 | 22.05 | 81.179 | -2500.076 | 33.15897
5.78 | -185.827 | 22.05 | 81.164 | -2500.076 | 33.15958
5.78333 | -185.766 | 22.05 | 81.149 | -2500.076 | 33.15958
5.78667 | -185.751 | 22.05 | 81.179 | -2500.076 | 33.16019
5.79 | -185.781 | 22.05 | 81.179 | -2500.076 | 33.15958
5.79333 | -185.781 | 22.05 | 81.164 | -2500.076 | 33.15836
5.79667 | -185.766 | 22.05 | 81.179 | -2500.076 | 33.15775
5.8 | -185.812 | 22.05 | 81.194 | -2500.076 | 33.15714
5.80333 | -185.812 | 22.05 | 81.21 | -2500.076 | 33.15653
5.80667 | -185.812 | 22.05 | 81.194 | -2500.076 | 33.15653
5.81 | -185.781 | 22.05 | 81.225 | -2500.076 | 33.15653
5.81333 | -185.781 | 22.05 | 81.256 | -2500.076 | 33.15592
5.81667 | -185.766 | 22.05 | 81.271 | -2500.076 | 33.15653
5.82 | -185.766 | 22.05 | 81.225 | -2500.076 | 33.15653
5.82333 | -185.751 | 22.05 | 81.24 | -2500.076 | 33.15653
5.82667 | -185.766 | 22.05 | 81.21 | -2500.076 | 33.15653
5.83 | -185.766 | 22.05 | 81.164 | -2500.076 | 33.15775
5.83333 | -185.781 | 22.05 | 81.133 | -2500.076 | 33.15775
5.83667 | -185.781 | 22.05 | 81.164 | -2500.076 | 33.15775
5.84 | -185.812 | 22.05 | 81.179 | -2500.076 | 33.15775
5.84333 | -185.812 | 22.05 | 81.194 | -2500.076 | 33.15897
5.84667 | -185.812 | 22.05 | 81.24 | -2500.076 | 33.1608
5.85 | -185.797 | 22.05 | 81.24 | -2500.076 | 33.16263
5.85333 | -185.797 | 22.05 | 81.24 | -2500.076 | 33.16385
5.85667 | -185.781 | 22.05 | 81.24 | -2500.076 | 33.16568
5.86 | -185.751 | 22.05 | 81.24 | -2500.076 | 33.1669
5.86333 | -185.705 | 22.05 | 81.225 | -2500.076 | 33.16751
5.86667 | -185.705 | 22.05 | 81.256 | -2500.076 | 33.16813
5.87 | -185.69 | 22.05 | 81.271 | -2500.076 | 33.16935
5.87333 | -185.644 | 22.05 | 81.24 | -2500.076 | 33.16996
5.87667 | -185.659 | 22.05 | 81.24 | -2500.076 | 33.17118
5.88 | -185.69 | 22.05 | 81.271 | -2500.076 | 33.17179
5.88333 | -185.644 | 22.05 | 81.286 | -2500.076 | 33.1724
5.88667 | -185.629 | 22.05 | 81.301 | -2500.076 | 33.17301
5.89 | -185.69 | 22.05 | 81.301 | -2500.076 | 33.17362
5.89333 | -185.69 | 22.05 | 81.301 | -2500.076 | 33.17362
5.89667 | -185.69 | 22.05 | 81.301 | -2500.076 | 33.17301
5.9 | -185.751 | 22.05 | 81.286 | -2500.076 | 33.17179
5.90333 | -185.781 | 22.05 | 81.256 | -2500.076 | 33.17118
5.90667 | -185.72 | 22.05 | 81.256 | -2500.076 | 33.17057
5.91 | -185.736 | 22.05 | 81.24 | -2500.076 | 33.16935
5.91333 | -185.766 | 22.05 | 81.21 | -2500.076 | 33.16813
5.91667 | -185.72 | 22.05 | 81.194 | -2500.076 | 33.16751
5.92 | -185.69 | 22.05 | 81.21 | -2500.076 | 33.1669
5.92333 | -185.736 | 22.05 | 81.21 | -2500.076 | 33.16629
5.92667 | -185.736 | 22.05 | 81.225 | -2500.076 | 33.16629
5.93 | -185.675 | 22.05 | 81.225 | -2500.076 | 33.1669
5.93333 | -185.69 | 22.05 | 81.256 | -2500.076 | 33.16751
5.93667 | -185.72 | 22.05 | 81.256 | -2500.076 | 33.16751
5.94 | -185.69 | 22.05 | 81.271 | -2500.076 | 33.16751
5.94333 | -185.629 | 22.05 | 81.271 | -2500.076 | 33.16751
5.94667 | -185.675 | 22.05 | 81.286 | -2500.076 | 33.16751
5.95 | -185.705 | 22.05 | 81.271 | -2500.076 | 33.16751
5.95333 | -185.675 | 22.05 | 81.256 | -2500.076 | 33.16751
5.95667 | -185.675 | 22.05 | 81.256 | -2500.076 | 33.16751
5.96 | -185.781 | 22.05 | 81.24 | -2500.076 | 33.1669
5.96333 | -185.751 | 22.05 | 81.24 | -2500.076 | 33.16629
5.96667 | -185.69 | 22.05 | 81.271 | -2500.076 | 33.16568
5.97 | -185.736 | 22.05 | 81.271 | -2500.076 | 33.16446
5.97333 | -185.751 | 22.05 | 81.256 | -2500.076 | 33.16324
5.97667 | -185.659 | 22.05 | 81.286 | -2500.076 | 33.16263
5.98 | -185.675 | 22.05 | 81.286 | -2500.076 | 33.16263
5.98333 | -185.72 | 22.05 | 81.24 | -2500.076 | 33.16263
5.98667 | -185.675 | 22.05 | 81.225 | -2500.076 | 33.16324
5.99 | -185.659 | 22.05 | 81.225 | -2500.076 | 33.16385
5.99333 | -185.705 | 22.05 | 81.24 | -2500.076 | 33.16507
5.99667 | -185.69 | 22.05 | 81.271 | -2500.076 | 33.16629
6 | -185.629 | 22.05 | 81.286 | -2500.076 | 33.16751
6.00333 | -185.644 | 22.05 | 81.332 | -2500.076 | 33.16813
6.00667 | -185.69 | 22.05 | 81.378 | -2500.076 | 33.16874
6.01 | -185.644 | 22.05 | 81.347 | -2500.076 | 33.16874
6.01333 | -185.614 | 22.05 | 81.301 | -2500.076 | 33.16813
6.01667 | -185.644 | 22.05 | 81.317 | -2500.076 | 33.16751
6.02 | -185.629 | 22.05 | 81.301 | -2500.076 | 33.16751
6.02333 | -185.568 | 22.05 | 81.271 | -2500.076 | 33.16813
6.02667 | -185.614 | 22.05 | 81.256 | -2500.076 | 33.16874
6.03 | -185.69 | 22.05 | 81.256 | -2500.076 | 33.16935
6.03333 | -185.675 | 22.05 | 81.24 | -2500.076 | 33.16935
6.03667 | -185.69 | 22.05 | 81.24 | -2500.076 | 33.16935
6.04 | -185.766 | 22.05 | 81.24 | -2500.076 | 33.16935
6.04333 | -185.72 | 22.05 | 81.271 | -2500.076 | 33.16935
6.04667 | -185.659 | 22.05 | 81.301 | -2500.076 | 33.16935
6.05 | -185.705 | 22.05 | 81.301 | -2500.076 | 33.16935
6.05333 | -185.72 | 22.05 | 81.286 | -2500.076 | 33.16935
6.05667 | -185.644 | 22.05 | 81.286 | -2500.076 | 33.16935
6.06 | -185.659 | 22.05 | 81.271 | -2500.076 | 33.16996
6.06333 | -185.705 | 22.05 | 81.271 | -2500.076 | 33.17057
6.06667 | -185.675 | 22.05 | 81.271 | -2500.076 | 33.1724
6.07 | -185.629 | 22.05 | 81.301 | -2500.076 | 33.17484
6.07333 | -185.659 | 22.05 | 81.317 | -2500.076 | 33.17667
6.07667 | -185.69 | 22.05 | 81.332 | -2500.076 | 33.17728
6.08 | -185.644 | 22.05 | 81.301 | -2500.076 | 33.17728
6.08333 | -185.629 | 22.05 | 81.332 | -2500.076 | 33.17667
6.08667 | -185.659 | 22.05 | 81.332 | -2500.076 | 33.17545
6.09 | -185.675 | 22.05 | 81.332 | -2500.076 | 33.17423
6.09333 | -185.644 | 22.05 | 81.317 | -2500.076 | 33.17301
6.09667 | -185.69 | 22.05 | 81.317 | -2500.076 | 33.17179
6.1 | -185.736 | 22.05 | 81.286 | -2500.076 | 33.17057
6.10333 | -185.705 | 22.05 | 81.286 | -2500.076 | 33.16935
6.10667 | -185.69 | 22.05 | 81.271 | -2500.076 | 33.16813
6.11 | -185.72 | 22.05 | 81.271 | -2500.076 | 33.1669
6.11333 | -185.705 | 22.05 | 81.256 | -2500.076 | 33.16507
6.11667 | -185.675 | 22.05 | 81.271 | -2500.076 | 33.16263
6.12 | -185.751 | 22.05 | 81.256 | -2500.076 | 33.16019
6.12333 | -185.751 | 22.05 | 81.24 | -2500.076 | 33.15714
6.12667 | -185.751 | 22.05 | 81.271 | -2500.076 | 33.15409
6.13 | -185.797 | 22.05 | 81.301 | -2500.076 | 33.15226
6.13333 | -185.873 | 22.05 | 81.317 | -2500.076 | 33.15042
6.13667 | -185.858 | 22.05 | 81.301 | -2500.076 | 33.14859
6.14 | -185.904 | 22.05 | 81.317 | -2500.076 | 33.14737
6.14333 | -185.965 | 22.05 | 81.286 | -2500.076 | 33.14615
6.14667 | -185.965 | 22.05 | 81.286 | -2500.076 | 33.14493
6.15 | -185.934 | 22.05 | 81.256 | -2500.076 | 33.14371
6.15333 | -185.965 | 22.05 | 81.301 | -2500.076 | 33.14249
6.15667 | -185.949 | 22.05 | 81.301 | -2500.076 | 33.14066
6.16 | -185.904 | 22.05 | 81.301 | -2500.076 | 33.13944
6.16333 | -185.904 | 22.05 | 81.286 | -2500.076 | 33.13822
6.16667 | -185.934 | 22.05 | 81.301 | -2500.076 | 33.13761
6.17 | -185.904 | 22.05 | 81.301 | -2500.076 | 33.137
6.17333 | -185.904 | 22.05 | 81.332 | -2500.076 | 33.13639
6.17667 | -185.949 | 22.05 | 81.332 | -2500.076 | 33.13578
6.18 | -185.934 | 22.05 | 81.347 | -2500.076 | 33.13517
6.18333 | -185.904 | 22.05 | 81.347 | -2500.076 | 33.13456
6.18667 | -185.934 | 22.05 | 81.317 | -2500.076 | 33.13395
6.19 | -185.949 | 22.05 | 81.271 | -2500.076 | 33.13456
6.19333 | -185.888 | 22.05 | 81.256 | -2500.076 | 33.13456
6.19667 | -185.904 | 22.05 | 81.271 | -2500.076 | 33.13456
6.2 | -185.919 | 22.05 | 81.271 | -2500.076 | 33.13456
6.20333 | -185.888 | 22.05 | 81.286 | -2500.076 | 33.13517
6.20667 | -185.873 | 22.05 | 81.286 | -2500.076 | 33.13517
6.21 | -185.934 | 22.05 | 81.301 | -2500.076 | 33.13578
6.21333 | -185.949 | 22.05 | 81.301 | -2500.076 | 33.13578
6.21667 | -185.934 | 22.05 | 81.317 | -2500.076 | 33.13578
6.22 | -185.98 | 22.05 | 81.317 | -2500.076 | 33.13578
6.22333 | -185.995 | 22.05 | 81.332 | -2500.076 | 33.13639
6.22667 | -185.949 | 22.05 | 81.332 | -2500.076 | 33.137
6.23 | -185.934 | 22.05 | 81.301 | -2500.076 | 33.13822
6.23333 | -185.934 | 22.05 | 81.271 | -2500.076 | 33.14005
6.23667 | -185.888 | 22.05 | 81.301 | -2500.076 | 33.14127
6.24 | -185.858 | 22.05 | 81.286 | -2500.076 | 33.14188
6.24333 | -185.858 | 22.05 | 81.24 | -2500.076 | 33.14249
6.24667 | -185.858 | 22.05 | 81.24 | -2500.076 | 33.14249
6.25 | -185.873 | 22.05 | 81.24 | -2500.076 | 33.14188
6.25333 | -185.904 | 22.05 | 81.21 | -2500.076 | 33.14066
6.25667 | -185.934 | 22.05 | 81.24 | -2500.076 | 33.13822
6.26 | -185.934 | 22.05 | 81.286 | -2500.076 | 33.13578
6.26333 | -185.934 | 22.05 | 81.301 | -2500.076 | 33.13456
6.26667 | -185.934 | 22.05 | 81.332 | -2500.076 | 33.13334
6.27 | -185.949 | 22.05 | 81.347 | -2500.076 | 33.13334
6.27333 | -185.965 | 22.05 | 81.362 | -2500.076 | 33.13456
6.27667 | -185.98 | 22.05 | 81.362 | -2500.076 | 33.13639
6.28 | -185.965 | 22.05 | 81.347 | -2500.076 | 33.13822
6.28333 | -185.965 | 22.05 | 81.332 | -2500.076 | 33.14066
6.28667 | -185.934 | 22.05 | 81.317 | -2500.076 | 33.14249
6.29 | -185.904 | 22.05 | 81.301 | -2500.076 | 33.14432
6.29333 | -185.888 | 22.05 | 81.317 | -2500.076 | 33.14615
6.29667 | -185.904 | 22.05 | 81.317 | -2500.076 | 33.14737
6.3 | -185.873 | 22.05 | 81.301 | -2500.076 | 33.14798
6.30333 | -185.842 | 22.05 | 81.286 | -2500.076 | 33.14859
6.30667 | -185.842 | 22.05 | 81.286 | -2500.076 | 33.14981
6.31 | -185.842 | 22.05 | 81.271 | -2500.076 | 33.15042
6.31333 | -185.812 | 22.05 | 81.286 | -2500.076 | 33.15104
6.31667 | -185.827 | 22.05 | 81.286 | -2500.076 | 33.15104
6.32 | -185.842 | 22.05 | 81.317 | -2500.076 | 33.15104
6.32333 | -185.827 | 22.05 | 81.317 | -2500.076 | 33.15104
6.32667 | -185.812 | 22.05 | 81.286 | -2500.076 | 33.15165
6.33 | -185.842 | 22.05 | 81.271 | -2500.076 | 33.15226
6.33333 | -185.827 | 22.05 | 81.286 | -2500.076 | 33.15348
6.33667 | -185.827 | 22.05 | 81.24 | -2500.076 | 33.1547
6.34 | -185.858 | 22.05 | 81.225 | -2500.076 | 33.15592
6.34333 | -185.888 | 22.05 | 81.256 | -2500.076 | 33.15653
6.34667 | -185.873 | 22.05 | 81.271 | -2500.076 | 33.15592
6.35 | -185.904 | 22.05 | 81.301 | -2500.076 | 33.15592
6.35333 | -185.934 | 22.05 | 81.332 | -2500.076 | 33.15592
6.35667 | -185.919 | 22.05 | 81.347 | -2500.076 | 33.15409
6.36 | -185.904 | 22.05 | 81.362 | -2500.076 | 33.15226
6.36333 | -185.949 | 22.05 | 81.347 | -2500.076 | 33.15165
6.36667 | -185.949 | 22.05 | 81.301 | -2500.076 | 33.14981
6.37 | -185.904 | 22.05 | 81.271 | -2500.076 | 33.14798
6.37333 | -185.904 | 22.05 | 81.271 | -2500.076 | 33.14737
6.37667 | -185.949 | 22.05 | 81.286 | -2500.076 | 33.14676
6.38 | -185.919 | 22.05 | 81.286 | -2500.076 | 33.14554
6.38333 | -185.904 | 22.05 | 81.286 | -2500.076 | 33.14493
6.38667 | -185.934 | 22.05 | 81.317 | -2500.076 | 33.14371
6.39 | -185.965 | 22.05 | 81.301 | -2500.076 | 33.14249
6.39333 | -185.934 | 22.05 | 81.301 | -2500.076 | 33.14066
6.39667 | -185.934 | 22.05 | 81.286 | -2500.076 | 33.13944
6.4 | -185.934 | 22.05 | 81.286 | -2500.076 | 33.13822
6.40333 | -185.904 | 22.05 | 81.256 | -2500.076 | 33.137
6.40667 | -185.919 | 22.05 | 81.271 | -2500.076 | 33.13517
6.41 | -185.949 | 22.05 | 81.256 | -2500.076 | 33.13395
6.41333 | -185.949 | 22.05 | 81.286 | -2500.076 | 33.13272
6.41667 | -185.98 | 22.05 | 81.301 | -2500.076 | 33.1315
6.42 | -186.041 | 22.05 | 81.332 | -2500.076 | 33.13089
6.42333 | -186.01 | 22.05 | 81.317 | -2500.076 | 33.13089
6.42667 | -185.965 | 22.05 | 81.286 | -2500.076 | 33.1315
6.43 | -185.965 | 22.05 | 81.271 | -2500.076 | 33.13272
6.43333 | -185.98 | 22.05 | 81.271 | -2500.076 | 33.13456
6.43667 | -185.934 | 22.05 | 81.271 | -2500.076 | 33.137
6.44 | -185.934 | 22.05 | 81.317 | -2500.076 | 33.14127
6.44333 | -185.98 | 22.05 | 81.362 | -2500.076 | 33.14615
6.44667 | -185.919 | 22.05 | 81.378 | -2500.076 | 33.15226
6.45 | -185.827 | 22.05 | 81.378 | -2500.076 | 33.15775
6.45333 | -185.827 | 22.05 | 81.393 | -2500.076 | 33.16324
6.45667 | -185.781 | 22.05 | 81.362 | -2500.076 | 33.1669
6.46 | -185.705 | 22.05 | 81.347 | -2500.076 | 33.16996
6.46333 | -185.72 | 22.05 | 81.301 | -2500.076 | 33.17118
6.46667 | -185.781 | 22.05 | 81.24 | -2500.076 | 33.1724
6.47 | -185.751 | 22.05 | 81.21 | -2500.076 | 33.17301
6.47333 | -185.736 | 22.05 | 81.194 | -2500.076 | 33.17362
6.47667 | -185.781 | 22.05 | 81.194 | -2500.076 | 33.17301
6.48 | -185.812 | 22.05 | 81.24 | -2500.076 | 33.1724
6.48333 | -185.736 | 22.05 | 81.301 | -2500.076 | 33.17179
6.48667 | -185.736 | 22.05 | 81.317 | -2500.076 | 33.17179
6.49 | -185.797 | 22.05 | 81.347 | -2500.076 | 33.17179
6.49333 | -185.766 | 22.05 | 81.362 | -2500.076 | 33.17179
6.49667 | -185.736 | 22.05 | 81.347 | -2500.076 | 33.17118
6.5 | -185.812 | 22.05 | 81.332 | -2500.076 | 33.17118
6.50333 | -185.797 | 22.05 | 81.317 | -2500.076 | 33.17118
6.50667 | -185.736 | 22.05 | 81.286 | -2500.076 | 33.17118
6.51 | -185.751 | 22.05 | 81.225 | -2500.076 | 33.17179
6.51333 | -185.797 | 22.05 | 81.21 | -2500.076 | 33.17301
6.51667 | -185.736 | 22.05 | 81.194 | -2500.076 | 33.17362
6.52 | -185.766 | 22.05 | 81.164 | -2500.076 | 33.17362
6.52333 | -185.827 | 22.05 | 81.149 | -2500.076 | 33.17362
6.52667 | -185.797 | 22.05 | 81.179 | -2500.076 | 33.17362
6.53 | -185.781 | 22.05 | 81.21 | -2500.076 | 33.17362
6.53333 | -185.842 | 22.05 | 81.21 | -2500.076 | 33.17362
6.53667 | -185.827 | 22.05 | 81.194 | -2500.076 | 33.17301
6.54 | -185.781 | 22.05 | 81.194 | -2500.076 | 33.1724
6.54333 | -185.827 | 22.05 | 81.194 | -2500.076 | 33.17179
6.54667 | -185.812 | 22.05 | 81.164 | -2500.076 | 33.17118
6.55 | -185.766 | 22.05 | 81.164 | -2500.076 | 33.17057
6.55333 | -185.812 | 22.05 | 81.194 | -2500.076 | 33.16996
6.55667 | -185.888 | 22.05 | 81.194 | -2500.076 | 33.16935
6.56 | -185.873 | 22.05 | 81.179 | -2500.076 | 33.16874
6.56333 | -185.888 | 22.05 | 81.179 | -2500.076 | 33.16813
6.56667 | -185.965 | 22.05 | 81.21 | -2500.076 | 33.16751
6.57 | -185.965 | 22.05 | 81.21 | -2500.076 | 33.1669
6.57333 | -185.919 | 22.05 | 81.194 | -2500.076 | 33.16629
6.57667 | -185.949 | 22.05 | 81.179 | -2500.076 | 33.16568
6.58 | -185.965 | 22.05 | 81.164 | -2500.076 | 33.16568
6.58333 | -185.888 | 22.05 | 81.118 | -2500.076 | 33.16568
6.58667 | -185.873 | 22.05 | 81.118 | -2500.076 | 33.16629
6.59 | -185.904 | 22.05 | 81.149 | -2500.076 | 33.16751
6.59333 | -185.842 | 22.05 | 81.179 | -2500.076 | 33.16935
6.59667 | -185.797 | 22.05 | 81.21 | -2500.076 | 33.17057
6.6 | -185.827 | 22.05 | 81.24 | -2500.076 | 33.17179
6.60333 | -185.797 | 22.05 | 81.24 | -2500.076 | 33.17301
6.60667 | -185.72 | 22.05 | 81.225 | -2500.076 | 33.17362
6.61 | -185.751 | 22.05 | 81.24 | -2500.076 | 33.17423
6.61333 | -185.797 | 22.05 | 81.256 | -2500.076 | 33.17484
6.61667 | -185.766 | 22.05 | 81.256 | -2500.076 | 33.17606
6.62 | -185.781 | 22.05 | 81.256 | -2500.076 | 33.17789
6.62333 | -185.827 | 22.05 | 81.301 | -2500.076 | 33.18033
6.62667 | -185.766 | 22.05 | 81.301 | -2500.076 | 33.18216
6.63 | -185.705 | 22.05 | 81.286 | -2500.076 | 33.18399
6.63333 | -185.72 | 22.05 | 81.301 | -2500.076 | 33.18521
6.63667 | -185.72 | 22.05 | 81.454 | -2500.076 | 33.18583
6.64 | -185.644 | 22.05 | 81.469 | -2500.076 | 33.18521
6.64333 | -185.675 | 22.05 | 81.484 | -2500.076 | 33.1846
6.64667 | -185.69 | 22.05 | 81.484 | -2500.076 | 33.18399
6.65 | -185.675 | 22.05 | 81.469 | -2500.076 | 33.18338
6.65333 | -185.675 | 22.05 | 81.317 | -2500.076 | 33.18277
6.65667 | -185.72 | 22.05 | 81.271 | -2500.076 | 33.18277
6.66 | -185.72 | 22.05 | 81.24 | -2500.076 | 33.18216
6.66333 | -185.72 | 22.05 | 81.256 | -2500.076 | 33.18216
6.66667 | -185.736 | 22.05 | 81.271 | -2500.076 | 33.18338
6.67 | -185.736 | 22.05 | 81.271 | -2500.076 | 33.18644
6.67333 | -185.705 | 22.05 | 81.225 | -2500.076 | 33.1901
6.67667 | -185.69 | 22.05 | 81.194 | -2500.076 | 33.19498
6.68 | -185.675 | 22.05 | 81.149 | -2500.076 | 33.19986
6.68333 | -185.629 | 22.05 | 81.088 | -2500.076 | 33.20475
6.68667 | -185.583 | 22.05 | 81.072 | -2500.076 | 33.2078
6.69 | -185.614 | 22.05 | 81.118 | -2500.076 | 33.20902
6.69333 | -185.614 | 22.05 | 81.133 | -2500.076 | 33.20963
6.69667 | -185.614 | 22.05 | 81.179 | -2500.076 | 33.20963
6.7 | -185.614 | 22.05 | 81.225 | -2500.076 | 33.2078
6.70333 | -185.629 | 22.05 | 81.225 | -2500.076 | 33.20536
6.70667 | -185.614 | 22.05 | 81.21 | -2500.076 | 33.20414
6.71 | -185.614 | 22.05 | 81.24 | -2500.076 | 33.20292
6.71333 | -185.614 | 22.05 | 81.256 | -2500.076 | 33.20109
6.71667 | -185.659 | 22.05 | 81.24 | -2500.076 | 33.19865
6.72 | -185.69 | 22.05 | 81.271 | -2500.076 | 33.19559
6.72333 | -185.69 | 22.05 | 81.286 | -2500.076 | 33.19254
6.72667 | -185.69 | 22.05 | 81.256 | -2500.076 | 33.18949
6.73 | -185.705 | 22.05 | 81.24 | -2500.076 | 33.18705
6.73333 | -185.69 | 22.05 | 81.271 | -2500.076 | 33.18583
6.73667 | -185.659 | 22.05 | 81.271 | -2500.076 | 33.18583
6.74 | -185.675 | 22.05 | 81.271 | -2500.076 | 33.18583
6.74333 | -185.69 | 22.05 | 81.271 | -2500.076 | 33.18583
6.74667 | -185.675 | 22.05 | 81.256 | -2500.076 | 33.18583
6.75 | -185.659 | 22.05 | 81.256 | -2500.076 | 33.18644
6.75333 | -185.659 | 22.05 | 81.256 | -2500.076 | 33.18827
6.75667 | -185.675 | 22.05 | 81.256 | -2500.076 | 33.19132
6.76 | -185.644 | 22.05 | 81.286 | -2500.076 | 33.19315
6.76333 | -185.69 | 22.05 | 81.317 | -2500.076 | 33.19376
6.76667 | -185.72 | 22.05 | 81.317 | -2500.076 | 33.19315
6.77 | -185.69 | 22.05 | 81.332 | -2500.076 | 33.19193
6.77333 | -185.69 | 22.05 | 81.332 | -2500.076 | 33.18949
6.77667 | -185.736 | 22.05 | 81.301 | -2500.076 | 33.18766
6.78 | -185.675 | 22.05 | 81.271 | -2500.076 | 33.18705
6.78333 | -185.644 | 22.05 | 81.225 | -2500.076 | 33.18705
6.78667 | -185.705 | 22.05 | 81.21 | -2500.076 | 33.18644
6.79 | -185.705 | 22.05 | 81.21 | -2500.076 | 33.18521
6.79333 | -185.659 | 22.05 | 81.225 | -2500.076 | 33.1846
6.79667 | -185.705 | 22.05 | 81.24 | -2500.076 | 33.18399
6.8 | -185.766 | 22.05 | 81.256 | -2500.076 | 33.18338
6.80333 | -185.751 | 22.05 | 81.271 | -2500.076 | 33.18216
6.80667 | -185.751 | 22.05 | 81.271 | -2500.076 | 33.18155
6.81 | -185.827 | 22.05 | 81.256 | -2500.076 | 33.18155
6.81333 | -185.797 | 22.05 | 81.24 | -2500.076 | 33.18155
6.81667 | -185.736 | 22.05 | 81.256 | -2500.076 | 33.18216
6.82 | -185.751 | 22.05 | 81.256 | -2500.076 | 33.18277
6.82333 | -185.736 | 22.05 | 81.256 | -2500.076 | 33.18338
6.82667 | -185.675 | 22.05 | 81.271 | -2500.076 | 33.18277
6.83 | -185.69 | 22.05 | 81.286 | -2500.076 | 33.18277
6.83333 | -185.736 | 22.05 | 81.301 | -2500.076 | 33.18216
6.83667 | -185.736 | 22.05 | 81.317 | -2500.076 | 33.18155
6.84 | -185.69 | 22.05 | 81.332 | -2500.076 | 33.18095
6.84333 | -185.736 | 22.05 | 81.332 | -2500.076 | 33.18033
6.84667 | -185.781 | 22.05 | 81.347 | -2500.076 | 33.17911
6.85 | -185.751 | 22.05 | 81.347 | -2500.076 | 33.17728
6.85333 | -185.736 | 22.05 | 81.332 | -2500.076 | 33.17606
6.85667 | -185.827 | 22.05 | 81.317 | -2500.076 | 33.17423
6.86 | -185.812 | 22.05 | 81.317 | -2500.076 | 33.17301
6.86333 | -185.766 | 22.05 | 81.286 | -2500.076 | 33.17179
6.86667 | -185.812 | 22.05 | 81.286 | -2500.076 | 33.17057
6.87 | -185.858 | 22.05 | 81.271 | -2500.076 | 33.16935
6.87333 | -185.797 | 22.05 | 81.286 | -2500.076 | 33.16935
6.87667 | -185.827 | 22.05 | 81.271 | -2500.076 | 33.16935
6.88 | -185.873 | 22.05 | 81.256 | -2500.076 | 33.16935
6.88333 | -185.812 | 22.05 | 81.256 | -2500.076 | 33.16996
6.88667 | -185.781 | 22.05 | 81.24 | -2500.076 | 33.17057
6.89 | -185.842 | 22.05 | 81.225 | -2500.076 | 33.17118
6.89333 | -185.781 | 22.05 | 81.225 | -2500.076 | 33.1724
6.89667 | -185.781 | 22.05 | 81.225 | -2500.076 | 33.17362
6.9 | -185.858 | 22.05 | 81.225 | -2500.076 | 33.17484
6.90333 | -185.858 | 22.05 | 81.24 | -2500.076 | 33.17545
6.90667 | -185.812 | 22.05 | 81.21 | -2500.076 | 33.17484
6.91 | -185.888 | 22.05 | 81.225 | -2500.076 | 33.17301
6.91333 | -185.873 | 22.05 | 81.225 | -2500.076 | 33.16996
6.91667 | -185.827 | 22.05 | 81.21 | -2500.076 | 33.16568
6.92 | -185.873 | 22.05 | 81.21 | -2500.076 | 33.16202
6.92333 | -185.919 | 22.05 | 81.256 | -2500.076 | 33.15897
6.92667 | -185.873 | 22.05 | 81.271 | -2500.076 | 33.15775
6.93 | -185.873 | 22.05 | 81.301 | -2500.076 | 33.15897
6.93333 | -185.919 | 22.05 | 81.301 | -2500.076 | 33.16324
6.93667 | -185.858 | 22.05 | 81.317 | -2500.076 | 33.16935
6.94 | -185.812 | 22.05 | 81.301 | -2500.076 | 33.17789
6.94333 | -185.797 | 22.05 | 81.286 | -2500.076 | 33.18583
6.94667 | -185.766 | 22.05 | 81.24 | -2500.076 | 33.19315
6.95 | -185.675 | 22.05 | 81.24 | -2500.076 | 33.19986
6.95333 | -185.644 | 22.05 | 81.179 | -2500.076 | 33.20597
6.95667 | -185.629 | 22.05 | 81.133 | -2500.076 | 33.20963
6.96 | -185.598 | 22.05 | 81.088 | -2500.076 | 33.21268
6.96333 | -185.553 | 22.05 | 81.103 | -2500.076 | 33.21573
6.96667 | -185.537 | 22.05 | 81.103 | -2500.076 | 33.21695
6.97 | -185.553 | 22.05 | 81.164 | -2500.076 | 33.21634
6.97333 | -185.537 | 22.05 | 81.21 | -2500.076 | 33.21512
6.97667 | -185.537 | 22.05 | 81.24 | -2500.076 | 33.21451
6.98 | -185.553 | 22.05 | 81.225 | -2500.076 | 33.2139
6.98333 | -185.583 | 22.05 | 81.24 | -2500.076 | 33.2139
6.98667 | -185.598 | 22.05 | 81.21 | -2500.076 | 33.21329
6.99 | -185.598 | 22.05 | 81.24 | -2500.076 | 33.21329
6.99333 | -185.614 | 22.05 | 81.271 | -2500.076 | 33.21268
6.99667 | -185.644 | 22.05 | 81.301 | -2500.076 | 33.21146
7 | -185.629 | 22.05 | 81.271 | -2500.076 | 33.20963
7.00333 | -185.629 | 22.05 | 81.286 | -2500.076 | 33.20841
7.00667 | -185.659 | 22.05 | 81.271 | -2500.076 | 33.20719
7.01 | -185.659 | 22.05 | 81.271 | -2500.076 | 33.20658
7.01333 | -185.644 | 22.05 | 81.271 | -2500.076 | 33.20597
7.01667 | -185.69 | 22.05 | 81.301 | -2500.076 | 33.20536
7.02 | -185.705 | 22.05 | 81.301 | -2500.076 | 33.20536
7.02333 | -185.69 | 22.05 | 81.317 | -2500.076 | 33.20536
7.02667 | -185.705 | 22.05 | 81.317 | -2500.076 | 33.20475
7.03 | -185.736 | 22.05 | 81.332 | -2500.076 | 33.20414
7.03333 | -185.705 | 22.05 | 81.347 | -2500.076 | 33.20414
7.03667 | -185.675 | 22.05 | 81.332 | -2500.076 | 33.20414
7.04 | -185.675 | 22.05 | 81.286 | -2500.076 | 33.20414
7.04333 | -185.659 | 22.05 | 81.256 | -2500.076 | 33.20414
7.04667 | -185.614 | 22.05 | 81.21 | -2500.076 | 33.20353
7.05 | -185.629 | 22.05 | 81.194 | -2500.076 | 33.20292
7.05333 | -185.659 | 22.05 | 81.21 | -2500.076 | 33.20292
7.05667 | -185.675 | 22.05 | 81.21 | -2500.076 | 33.20292
7.06 | -185.675 | 22.05 | 81.225 | -2500.076 | 33.20231
7.06333 | -185.72 | 22.05 | 81.256 | -2500.076 | 33.20169
7.06667 | -185.736 | 22.05 | 81.21 | -2500.076 | 33.20169
7.07 | -185.705 | 22.05 | 81.179 | -2500.076 | 33.20109
7.07333 | -185.72 | 22.05 | 81.194 | -2500.076 | 33.19987
7.07667 | -185.751 | 22.05 | 81.179 | -2500.076 | 33.19987
7.08 | -185.72 | 22.05 | 81.133 | -2500.076 | 33.19987
7.08333 | -185.72 | 22.05 | 81.149 | -2500.076 | 33.19925
7.08667 | -185.751 | 22.05 | 81.164 | -2500.076 | 33.19864
7.09 | -185.705 | 22.05 | 81.164 | -2500.076 | 33.19803
7.09333 | -185.675 | 22.05 | 81.179 | -2500.076 | 33.1962
7.09667 | -185.705 | 22.05 | 81.194 | -2500.076 | 33.1962
7.1 | -185.675 | 22.05 | 81.194 | -2500.076 | 33.19681
7.10333 | -185.644 | 22.05 | 81.21 | -2500.076 | 33.19742
7.10667 | -185.69 | 22.05 | 81.225 | -2500.076 | 33.19681
7.11 | -185.736 | 22.05 | 81.225 | -2500.076 | 33.19681
7.11333 | -185.705 | 22.05 | 81.256 | -2500.076 | 33.19681
7.11667 | -185.72 | 22.05 | 81.271 | -2500.076 | 33.1962
7.12 | -185.766 | 22.05 | 81.256 | -2500.076 | 33.19559
7.12333 | -185.736 | 22.05 | 81.24 | -2500.076 | 33.1962
7.12667 | -185.675 | 22.05 | 81.225 | -2500.076 | 33.19681
7.13 | -185.69 | 22.05 | 81.194 | -2500.076 | 33.19742
7.13333 | -185.705 | 22.05 | 81.179 | -2500.076 | 33.19803
7.13667 | -185.644 | 22.05 | 81.21 | -2500.076 | 33.19865
7.14 | -185.644 | 22.05 | 81.194 | -2500.076 | 33.19987
7.14333 | -185.69 | 22.05 | 81.21 | -2500.076 | 33.20048
7.14667 | -185.675 | 22.05 | 81.24 | -2500.076 | 33.19987
7.15 | -185.644 | 22.05 | 81.24 | -2500.076 | 33.19743
7.15333 | -185.705 | 22.05 | 81.194 | -2500.076 | 33.19498
7.15667 | -185.736 | 22.05 | 81.21 | -2500.076 | 33.19193
7.16 | -185.705 | 22.05 | 81.21 | -2500.076 | 33.18949
7.16333 | -185.751 | 22.05 | 81.21 | -2500.076 | 33.18705
7.16667 | -185.812 | 22.05 | 81.194 | -2500.076 | 33.18583
7.17 | -185.781 | 22.05 | 81.21 | -2500.076 | 33.18399
7.17333 | -185.781 | 22.05 | 81.225 | -2500.076 | 33.18338
7.17667 | -185.842 | 22.05 | 81.225 | -2500.076 | 33.18216
7.18 | -185.827 | 22.05 | 81.21 | -2500.076 | 33.18033
7.18333 | -185.781 | 22.05 | 81.256 | -2500.076 | 33.1785
7.18667 | -185.797 | 22.05 | 81.286 | -2500.076 | 33.17789
7.19 | -185.812 | 22.05 | 81.271 | -2500.076 | 33.17667
7.19333 | -185.751 | 22.05 | 81.271 | -2500.076 | 33.17545
7.19667 | -185.751 | 22.05 | 81.286 | -2500.076 | 33.17484
7.2 | -185.797 | 22.05 | 81.286 | -2500.076 | 33.17484
7.20333 | -185.797 | 22.05 | 81.286 | -2500.076 | 33.17423
7.20667 | -185.781 | 22.05 | 81.286 | -2500.076 | 33.17362
7.21 | -185.842 | 22.05 | 81.286 | -2500.076 | 33.1724
7.21333 | -185.888 | 22.05 | 81.286 | -2500.076 | 33.17118
7.21667 | -185.858 | 22.05 | 81.256 | -2500.076 | 33.17057
7.22 | -185.873 | 22.05 | 81.194 | -2500.076 | 33.16996
7.22333 | -185.919 | 22.05 | 81.179 | -2500.076 | 33.16935
7.22667 | -185.919 | 22.05 | 81.194 | -2500.076 | 33.16996
7.23 | -185.888 | 22.05 | 81.194 | -2500.076 | 33.17057
7.23333 | -185.934 | 22.05 | 81.194 | -2500.076 | 33.17118
7.23667 | -185.949 | 22.05 | 81.21 | -2500.076 | 33.17118
7.24 | -185.904 | 22.05 | 81.179 | -2500.076 | 33.17118
7.24333 | -185.888 | 22.05 | 81.149 | -2500.076 | 33.17118
7.24667 | -185.904 | 22.05 | 81.149 | -2500.076 | 33.17118
7.25 | -185.873 | 22.05 | 81.149 | -2500.076 | 33.17057
7.25333 | -185.842 | 22.05 | 81.164 | -2500.076 | 33.17057
7.25667 | -185.873 | 22.05 | 81.194 | -2500.076 | 33.17118
7.26 | -185.888 | 22.05 | 81.225 | -2500.076 | 33.17179
7.26333 | -185.873 | 22.05 | 81.225 | -2500.076 | 33.1724
7.26667 | -185.888 | 22.05 | 81.225 | -2500.076 | 33.17301
7.27 | -185.919 | 22.05 | 81.21 | -2500.076 | 33.1724
7.27333 | -185.904 | 22.05 | 81.21 | -2500.076 | 33.17118
7.27667 | -185.888 | 22.05 | 81.164 | -2500.076 | 33.16996
7.28 | -185.919 | 22.05 | 81.179 | -2500.076 | 33.16935
7.28333 | -185.904 | 22.05 | 81.21 | -2500.076 | 33.16813
7.28667 | -185.904 | 22.05 | 81.225 | -2500.076 | 33.16813
7.29 | -185.904 | 22.05 | 81.225 | -2500.076 | 33.16813
7.29333 | -185.919 | 22.05 | 81.286 | -2500.076 | 33.16935
7.29667 | -185.888 | 22.05 | 81.301 | -2500.076 | 33.16996
7.3 | -185.888 | 22.05 | 81.317 | -2500.076 | 33.17118
7.30333 | -185.888 | 22.05 | 81.347 | -2500.076 | 33.17362
7.30667 | -185.888 | 22.05 | 81.378 | -2500.076 | 33.17667
7.31 | -185.858 | 22.05 | 81.378 | -2500.076 | 33.1785
7.31333 | -185.858 | 22.05 | 81.347 | -2500.076 | 33.18094
7.31667 | -185.858 | 22.05 | 81.301 | -2500.076 | 33.18277
7.32 | -185.827 | 22.05 | 81.271 | -2500.076 | 33.18399
7.32333 | -185.812 | 22.05 | 81.256 | -2500.076 | 33.1846
7.32667 | -185.827 | 22.05 | 81.24 | -2500.076 | 33.1846
7.33 | -185.842 | 22.05 | 81.21 | -2500.076 | 33.18277
7.33333 | -185.858 | 22.05 | 81.225 | -2500.076 | 33.18094
7.33667 | -185.873 | 22.05 | 81.225 | -2500.076 | 33.1785
7.34 | -185.904 | 22.05 | 81.21 | -2500.076 | 33.17606
7.34333 | -185.919 | 22.05 | 81.194 | -2500.076 | 33.17423
7.34667 | -185.904 | 22.05 | 81.194 | -2500.076 | 33.17484
7.35 | -185.888 | 22.05 | 81.194 | -2500.076 | 33.17728
7.35333 | -185.888 | 22.05 | 81.179 | -2500.076 | 33.18216
7.35667 | -185.858 | 22.05 | 81.179 | -2500.076 | 33.18766
7.36 | -185.812 | 22.05 | 81.164 | -2500.076 | 33.19315
7.36333 | -185.797 | 22.05 | 81.21 | -2500.076 | 33.19803
7.36667 | -185.781 | 22.05 | 81.194 | -2500.076 | 33.2023
7.37 | -185.751 | 22.05 | 81.21 | -2500.076 | 33.20414
7.37333 | -185.72 | 22.05 | 81.21 | -2500.076 | 33.20536
7.37667 | -185.736 | 22.05 | 81.21 | -2500.076 | 33.20658
7.38 | -185.72 | 22.05 | 81.194 | -2500.076 | 33.2078
7.38333 | -185.675 | 22.05 | 81.24 | -2500.076 | 33.20841
7.38667 | -185.659 | 22.05 | 81.24 | -2500.076 | 33.20841
7.39 | -185.705 | 22.05 | 81.225 | -2500.076 | 33.20841
7.39333 | -185.72 | 22.05 | 81.256 | -2500.076 | 33.2078
7.39667 | -185.72 | 22.05 | 81.271 | -2500.076 | 33.20719
7.4 | -185.781 | 22.05 | 81.225 | -2500.076 | 33.20658
7.40333 | -185.842 | 22.05 | 81.225 | -2500.076 | 33.20597
7.40667 | -185.812 | 22.05 | 81.256 | -2500.076 | 33.20536
7.41 | -185.797 | 22.05 | 81.271 | -2500.076 | 33.20536
7.41333 | -185.827 | 22.05 | 81.271 | -2500.076 | 33.20475
7.41667 | -185.812 | 22.05 | 81.286 | -2500.076 | 33.20353
7.42 | -185.781 | 22.05 | 81.301 | -2500.076 | 33.20292
7.42333 | -185.812 | 22.05 | 81.286 | -2500.076 | 33.20292
7.42667 | -185.842 | 22.05 | 81.256 | -2500.076 | 33.20353
7.43 | -185.812 | 22.05 | 81.225 | -2500.076 | 33.20414
7.43333 | -185.812 | 22.05 | 81.225 | -2500.076 | 33.20536
7.43667 | -185.827 | 22.05 | 81.21 | -2500.076 | 33.20658
7.44 | -185.812 | 22.05 | 81.179 | -2500.076 | 33.20719
7.44333 | -185.766 | 22.05 | 81.164 | -2500.076 | 33.2078
7.44667 | -185.781 | 22.05 | 81.179 | -2500.076 | 33.20841
7.45 | -185.812 | 22.05 | 81.194 | -2500.076 | 33.20841
7.45333 | -185.781 | 22.05 | 81.21 | -2500.076 | 33.20841
7.45667 | -185.766 | 22.05 | 81.225 | -2500.076 | 33.20902
7.46 | -185.812 | 22.05 | 81.24 | -2500.076 | 33.20841
7.46333 | -185.797 | 22.05 | 81.24 | -2500.076 | 33.2078
7.46667 | -185.751 | 22.05 | 81.225 | -2500.076 | 33.2078
7.47 | -185.781 | 22.05 | 81.21 | -2500.076 | 33.2078
7.47333 | -185.827 | 22.05 | 81.24 | -2500.076 | 33.20658
7.47667 | -185.781 | 22.05 | 81.225 | -2500.076 | 33.20597
7.48 | -185.797 | 22.05 | 81.21 | -2500.076 | 33.20536
7.48333 | -185.842 | 22.05 | 81.194 | -2500.076 | 33.20475
7.48667 | -185.827 | 22.05 | 81.194 | -2500.076 | 33.20414
7.49 | -185.751 | 22.05 | 81.164 | -2500.076 | 33.20353
7.49333 | -185.766 | 22.05 | 81.149 | -2500.076 | 33.2023
7.49667 | -185.781 | 22.05 | 81.149 | -2500.076 | 33.20047
7.5 | -185.751 | 22.05 | 81.149 | -2500.076 | 33.19925
7.50333 | -185.766 | 22.05 | 81.179 | -2500.076 | 33.19681
7.50667 | -185.858 | 22.05 | 81.179 | -2500.076 | 33.19437
7.51 | -185.842 | 22.05 | 81.194 | -2500.076 | 33.19193
7.51333 | -185.842 | 22.05 | 81.21 | -2500.076 | 33.1901
7.51667 | -185.873 | 22.05 | 81.225 | -2500.076 | 33.18827
7.52 | -185.873 | 22.05 | 81.194 | -2500.076 | 33.18766
7.52333 | -185.858 | 22.05 | 81.21 | -2500.076 | 33.18766
7.52667 | -185.934 | 22.05 | 81.24 | -2500.076 | 33.18827
7.53 | -185.919 | 22.05 | 81.256 | -2500.076 | 33.18888
7.53333 | -185.873 | 22.05 | 81.286 | -2500.076 | 33.18888
7.53667 | -185.888 | 22.05 | 81.362 | -2500.076 | 33.18827
7.54 | -185.888 | 22.05 | 81.393 | -2500.076 | 33.18766
7.54333 | -185.827 | 22.05 | 81.378 | -2500.076 | 33.18705
7.54667 | -185.827 | 22.05 | 81.408 | -2500.076 | 33.18644
7.55 | -185.873 | 22.05 | 81.423 | -2500.076 | 33.18583
7.55333 | -185.873 | 22.05 | 81.378 | -2500.076 | 33.18583
7.55667 | -185.858 | 22.05 | 81.408 | -2500.076 | 33.18521
7.56 | -185.904 | 22.05 | 81.423 | -2500.076 | 33.1846
7.56333 | -185.965 | 22.05 | 81.378 | -2500.076 | 33.18399
7.56667 | -185.965 | 22.05 | 81.317 | -2500.076 | 33.18338
7.57 | -185.934 | 22.05 | 81.317 | -2500.076 | 33.18277
7.57333 | -185.949 | 22.05 | 81.271 | -2500.076 | 33.18216
7.57667 | -185.949 | 22.05 | 81.24 | -2500.076 | 33.18155
7.58 | -185.904 | 22.05 | 81.225 | -2500.076 | 33.18095
7.58333 | -185.904 | 22.05 | 81.256 | -2500.076 | 33.17973
7.58667 | -185.949 | 22.05 | 81.24 | -2500.076 | 33.17789
7.59 | -185.949 | 22.05 | 81.225 | -2500.076 | 33.17728
7.59333 | -185.934 | 22.05 | 81.194 | -2500.076 | 33.17667
7.59667 | -185.965 | 22.05 | 81.21 | -2500.076 | 33.17545
7.6 | -185.98 | 22.05 | 81.164 | -2500.076 | 33.17484
7.60333 | -185.965 | 22.05 | 81.149 | -2500.076 | 33.17484
7.60667 | -185.98 | 22.05 | 81.133 | -2500.076 | 33.17484
7.61 | -186.01 | 22.05 | 81.164 | -2500.076 | 33.17606
7.61333 | -186.01 | 22.05 | 81.164 | -2500.076 | 33.1785
7.61667 | -185.965 | 22.05 | 81.194 | -2500.076 | 33.18216
7.62 | -185.919 | 22.05 | 81.179 | -2500.076 | 33.18705
7.62333 | -185.888 | 22.05 | 81.21 | -2500.076 | 33.19254
7.62667 | -185.812 | 22.05 | 81.225 | -2500.076 | 33.19681
7.63 | -185.766 | 22.05 | 81.194 | -2500.076 | 33.20108
7.63333 | -185.781 | 22.05 | 81.179 | -2500.076 | 33.20536
7.63667 | -185.781 | 22.05 | 81.194 | -2500.076 | 33.20902
7.64 | -185.766 | 22.05 | 81.194 | -2500.076 | 33.21146
7.64333 | -185.781 | 22.05 | 81.21 | -2500.076 | 33.21512
7.64667 | -185.766 | 22.05 | 81.24 | -2500.076 | 33.21817
7.65 | -185.72 | 22.05 | 81.271 | -2500.076 | 33.22062
7.65333 | -185.72 | 22.05 | 81.301 | -2500.076 | 33.22306
7.65667 | -185.736 | 22.05 | 81.301 | -2500.076 | 33.22428
7.66 | -185.736 | 22.05 | 81.286 | -2500.076 | 33.22428
7.66333 | -185.766 | 22.05 | 81.286 | -2500.076 | 33.22428
7.66667 | -185.812 | 22.05 | 81.286 | -2500.076 | 33.22306
7.67 | -185.827 | 22.05 | 81.301 | -2500.076 | 33.22062
7.67333 | -185.812 | 22.05 | 81.286 | -2500.076 | 33.21818
7.67667 | -185.842 | 22.05 | 81.301 | -2500.076 | 33.21452
7.68 | -185.858 | 22.05 | 81.286 | -2500.076 | 33.21085
7.68333 | -185.858 | 22.05 | 81.271 | -2500.076 | 33.2078
7.68667 | -185.888 | 22.05 | 81.21 | -2500.076 | 33.20475
7.69 | -185.919 | 22.05 | 81.24 | -2500.076 | 33.2023
7.69333 | -185.904 | 22.05 | 81.21 | -2500.076 | 33.20108
7.69667 | -185.888 | 22.05 | 81.225 | -2500.076 | 33.19986
7.7 | -185.919 | 22.05 | 81.225 | -2500.076 | 33.19864
7.70333 | -185.919 | 22.05 | 81.24 | -2500.076 | 33.1962
7.70667 | -185.919 | 22.05 | 81.225 | -2500.076 | 33.19437
7.71 | -185.934 | 22.05 | 81.225 | -2500.076 | 33.19254
7.71333 | -185.949 | 22.05 | 81.21 | -2500.076 | 33.19071
7.71667 | -185.904 | 22.05 | 81.21 | -2500.076 | 33.18827
7.72 | -185.919 | 22.05 | 81.225 | -2500.076 | 33.18766
7.72333 | -185.919 | 22.05 | 81.21 | -2500.076 | 33.18705
7.72667 | -185.919 | 22.05 | 81.21 | -2500.076 | 33.18705
7.73 | -185.919 | 22.05 | 81.21 | -2500.076 | 33.18644
7.73333 | -185.934 | 22.05 | 81.21 | -2500.076 | 33.18644
7.73667 | -185.904 | 22.05 | 81.225 | -2500.076 | 33.18644
7.74 | -185.904 | 22.05 | 81.271 | -2500.076 | 33.18644
7.74333 | -185.919 | 22.05 | 81.286 | -2500.076 | 33.18583
7.74667 | -185.919 | 22.05 | 81.271 | -2500.076 | 33.18583
7.75 | -185.934 | 22.05 | 81.286 | -2500.076 | 33.18583
7.75333 | -185.965 | 22.05 | 81.271 | -2500.076 | 33.18644
7.75667 | -185.965 | 22.05 | 81.256 | -2500.076 | 33.18705
7.76 | -185.949 | 22.05 | 81.271 | -2500.076 | 33.18705
7.76333 | -185.965 | 22.05 | 81.301 | -2500.076 | 33.18705
7.76667 | -185.965 | 22.05 | 81.317 | -2500.076 | 33.18705
7.77 | -185.949 | 22.05 | 81.317 | -2500.076 | 33.18644
7.77333 | -185.949 | 22.05 | 81.332 | -2500.076 | 33.18583
7.77667 | -185.949 | 22.05 | 81.362 | -2500.076 | 33.18583
7.78 | -185.919 | 22.05 | 81.378 | -2500.076 | 33.18521
7.78333 | -185.919 | 22.05 | 81.347 | -2500.076 | 33.1846
7.78667 | -185.949 | 22.05 | 81.378 | -2500.076 | 33.1846
7.79 | -185.949 | 22.05 | 81.393 | -2500.076 | 33.18399
7.79333 | -185.949 | 22.05 | 81.378 | -2500.076 | 33.18277
7.79667 | -185.995 | 22.05 | 81.393 | -2500.076 | 33.18216
7.8 | -185.995 | 22.05 | 81.393 | -2500.076 | 33.18156
7.80333 | -185.949 | 22.05 | 81.347 | -2500.076 | 33.17973
7.80667 | -185.965 | 22.05 | 81.286 | -2500.076 | 33.1785
7.81 | -185.98 | 22.05 | 81.271 | -2500.076 | 33.17789
7.81333 | -185.949 | 22.05 | 81.194 | -2500.076 | 33.17789
7.81667 | -185.949 | 22.05 | 81.194 | -2500.076 | 33.17789
7.82 | -185.98 | 22.05 | 81.24 | -2500.076 | 33.17789
7.82333 | -185.995 | 22.05 | 81.271 | -2500.076 | 33.17728
7.82667 | -185.98 | 22.05 | 81.24 | -2500.076 | 33.17667
7.83 | -185.98 | 22.05 | 81.256 | -2500.076 | 33.17545
7.83333 | -186.01 | 22.05 | 81.24 | -2500.076 | 33.17423
7.83667 | -185.995 | 22.05 | 81.21 | -2500.076 | 33.17301
7.84 | -185.965 | 22.05 | 81.194 | -2500.076 | 33.17179
7.84333 | -185.995 | 22.05 | 81.225 | -2500.076 | 33.17057
7.84667 | -185.995 | 22.05 | 81.271 | -2500.076 | 33.16935
7.85 | -185.965 | 22.05 | 81.271 | -2500.076 | 33.16813
7.85333 | -185.995 | 22.05 | 81.24 | -2500.076 | 33.16751
7.85667 | -186.056 | 22.05 | 81.256 | -2500.076 | 33.16751
7.86 | -186.056 | 22.05 | 81.256 | -2500.076 | 33.16751
7.86333 | -186.071 | 22.05 | 81.271 | -2500.076 | 33.1669
7.86667 | -186.117 | 22.05 | 81.271 | -2500.076 | 33.16629
7.87 | -186.117 | 22.05 | 81.271 | -2500.076 | 33.16568
7.87333 | -186.056 | 22.05 | 81.256 | -2500.076 | 33.16507
7.87667 | -186.041 | 22.05 | 81.286 | -2500.076 | 33.16446
7.88 | -186.071 | 22.05 | 81.271 | -2500.076 | 33.16385
7.88333 | -186.041 | 22.05 | 81.286 | -2500.076 | 33.16202
7.88667 | -186.041 | 22.05 | 81.332 | -2500.076 | 33.16019
7.89 | -186.071 | 22.05 | 81.347 | -2500.076 | 33.15897
7.89333 | -186.087 | 22.05 | 81.286 | -2500.076 | 33.15775
7.89667 | -186.041 | 22.05 | 81.256 | -2500.076 | 33.15653
7.9 | -186.056 | 22.05 | 81.24 | -2500.076 | 33.15714
7.90333 | -186.087 | 22.05 | 81.21 | -2500.076 | 33.15836
7.90667 | -186.071 | 22.05 | 81.21 | -2500.076 | 33.15958
7.91 | -186.056 | 22.05 | 81.21 | -2500.076 | 33.1608
7.91333 | -186.102 | 22.05 | 81.256 | -2500.076 | 33.16324
7.91667 | -186.087 | 22.05 | 81.271 | -2500.076 | 33.16507
7.92 | -186.041 | 22.05 | 81.286 | -2500.076 | 33.1669
7.92333 | -186.071 | 22.05 | 81.24 | -2500.076 | 33.16813
7.92667 | -186.102 | 22.05 | 81.286 | -2500.076 | 33.16874
7.93 | -186.056 | 22.05 | 81.271 | -2500.076 | 33.16874
7.93333 | -186.071 | 22.05 | 81.286 | -2500.076 | 33.16996
7.93667 | -186.102 | 22.05 | 81.286 | -2500.076 | 33.17057
7.94 | -186.071 | 22.05 | 81.347 | -2500.076 | 33.17057
7.94333 | -186.041 | 22.05 | 81.332 | -2500.076 | 33.17118
7.94667 | -186.056 | 22.05 | 81.332 | -2500.076 | 33.17179
7.95 | -186.056 | 22.05 | 81.301 | -2500.076 | 33.17179
7.95333 | -186.026 | 22.05 | 81.301 | -2500.076 | 33.17179
7.95667 | -186.041 | 22.05 | 81.271 | -2500.076 | 33.1724
7.96 | -186.056 | 22.05 | 81.271 | -2500.076 | 33.17301
7.96333 | -186.041 | 22.05 | 81.256 | -2500.076 | 33.17423
7.96667 | -186.041 | 22.05 | 81.256 | -2500.076 | 33.17545
7.97 | -186.056 | 22.05 | 81.24 | -2500.076 | 33.17606
7.97333 | -186.056 | 22.05 | 81.24 | -2500.076 | 33.17606
7.97667 | -186.056 | 22.05 | 81.21 | -2500.076 | 33.17606
7.98 | -186.087 | 22.05 | 81.225 | -2500.076 | 33.17545
7.98333 | -186.056 | 22.05 | 81.256 | -2500.076 | 33.17423
7.98667 | -186.026 | 22.05 | 81.301 | -2500.076 | 33.17362
7.99 | -186.041 | 22.05 | 81.286 | -2500.076 | 33.17362
7.99333 | -186.026 | 22.05 | 81.347 | -2500.076 | 33.17362
7.99667 | -186.01 | 22.05 | 81.332 | -2500.076 | 33.17362
8 | -186.026 | 22.05 | 81.317 | -2500.076 | 33.17362
8.00333 | -186.056 | 22.05 | 81.286 | -2500.076 | 33.17362
8.00667 | -186.026 | 22.05 | 81.256 | -2500.076 | 33.17362
8.01 | -186.026 | 22.05 | 81.21 | -2500.076 | 33.17423
8.01333 | -186.041 | 22.05 | 81.194 | -2500.076 | 33.17484
8.01667 | -186.041 | 22.05 | 81.149 | -2500.076 | 33.17667
8.02 | -186.041 | 22.05 | 81.103 | -2500.076 | 33.17911
8.02333 | -186.071 | 22.05 | 81.133 | -2500.076 | 33.18155
8.02667 | -186.056 | 22.05 | 81.149 | -2500.076 | 33.18399
8.03 | -186.01 | 22.05 | 81.133 | -2500.076 | 33.18705
8.03333 | -185.995 | 22.05 | 81.179 | -2500.076 | 33.19071
8.03667 | -185.965 | 22.05 | 81.225 | -2500.076 | 33.19315
8.04 | -185.888 | 22.05 | 81.225 | -2500.076 | 33.19559
8.04333 | -185.888 | 22.05 | 81.194 | -2500.076 | 33.19803
8.04667 | -185.919 | 22.05 | 81.194 | -2500.076 | 33.19987
8.05 | -185.919 | 22.05 | 81.164 | -2500.076 | 33.19987
8.05333 | -185.904 | 22.05 | 81.164 | -2500.076 | 33.20109
8.05667 | -185.949 | 22.05 | 81.164 | -2500.076 | 33.20231
8.06 | -185.934 | 22.05 | 81.164 | -2500.076 | 33.20292
8.06333 | -185.873 | 22.05 | 81.194 | -2500.076 | 33.20353
8.06667 | -185.858 | 22.05 | 81.225 | -2500.076 | 33.20475
8.07 | -185.873 | 22.05 | 81.194 | -2500.076 | 33.20597
8.07333 | -185.797 | 22.05 | 81.179 | -2500.076 | 33.20719
8.07667 | -185.797 | 22.05 | 81.164 | -2500.076 | 33.20902
8.08 | -185.842 | 22.05 | 81.149 | -2500.076 | 33.21146
8.08333 | -185.827 | 22.05 | 81.133 | -2500.076 | 33.21329
8.08667 | -185.781 | 22.05 | 81.118 | -2500.076 | 33.2139
8.09 | -185.827 | 22.05 | 81.118 | -2500.076 | 33.21451
8.09333 | -185.842 | 22.05 | 81.149 | -2500.076 | 33.2139
8.09667 | -185.812 | 22.05 | 81.164 | -2500.076 | 33.21268
8.1 | -185.812 | 22.05 | 81.164 | -2500.076 | 33.21146
8.10333 | -185.888 | 22.05 | 81.194 | -2500.076 | 33.21024
8.10667 | -185.904 | 22.05 | 81.21 | -2500.076 | 33.20902
8.11 | -185.888 | 22.05 | 81.179 | -2500.076 | 33.20841
8.11333 | -185.919 | 22.05 | 81.179 | -2500.076 | 33.20841
8.11667 | -185.965 | 22.05 | 81.179 | -2500.076 | 33.2078
8.12 | -185.904 | 22.05 | 81.179 | -2500.076 | 33.2078
8.12333 | -185.888 | 22.05 | 81.149 | -2500.076 | 33.20719
8.12667 | -185.934 | 22.05 | 81.179 | -2500.076 | 33.20658
8.13 | -185.919 | 22.05 | 81.164 | -2500.076 | 33.20536
8.13333 | -185.873 | 22.05 | 81.164 | -2500.076 | 33.20414
8.13667 | -185.919 | 22.05 | 81.149 | -2500.076 | 33.2023
8.14 | -185.919 | 22.05 | 81.149 | -2500.076 | 33.20169
8.14333 | -185.858 | 22.05 | 81.103 | -2500.076 | 33.20169
8.14667 | -185.888 | 22.05 | 81.088 | -2500.076 | 33.20169
8.15 | -185.919 | 22.05 | 81.103 | -2500.076 | 33.2023
8.15333 | -185.858 | 22.05 | 81.118 | -2500.076 | 33.20353
8.15667 | -185.888 | 22.05 | 81.118 | -2500.076 | 33.20414
8.16 | -185.949 | 22.05 | 81.149 | -2500.076 | 33.20475
8.16333 | -185.919 | 22.05 | 81.179 | -2500.076 | 33.20536
8.16667 | -185.873 | 22.05 | 81.179 | -2500.076 | 33.20597
8.17 | -185.904 | 22.05 | 81.179 | -2500.076 | 33.2078
8.17333 | -185.888 | 22.05 | 81.194 | -2500.076 | 33.21024
8.17667 | -185.827 | 22.05 | 81.225 | -2500.076 | 33.21207
8.18 | -185.812 | 22.05 | 81.21 | -2500.076 | 33.21329
8.18333 | -185.858 | 22.05 | 81.164 | -2500.076 | 33.2139
8.18667 | -185.873 | 22.05 | 81.164 | -2500.076 | 33.21268
8.19 | -185.858 | 22.05 | 81.179 | -2500.076 | 33.21085
8.19333 | -185.888 | 22.05 | 81.164 | -2500.076 | 33.20902
8.19667 | -185.934 | 22.05 | 81.194 | -2500.076 | 33.20719
8.2 | -185.904 | 22.05 | 81.225 | -2500.076 | 33.20597
8.20333 | -185.904 | 22.05 | 81.24 | -2500.076 | 33.20536
8.20667 | -185.934 | 22.05 | 81.256 | -2500.076 | 33.20475
8.21 | -185.934 | 22.05 | 81.21 | -2500.076 | 33.20353
8.21333 | -185.919 | 22.05 | 81.164 | -2500.076 | 33.20292
8.21667 | -185.98 | 22.05 | 81.164 | -2500.076 | 33.20292
8.22 | -185.98 | 22.05 | 81.164 | -2500.076 | 33.20292
8.22333 | -185.949 | 22.05 | 81.164 | -2500.076 | 33.20231
8.22667 | -185.949 | 22.05 | 81.194 | -2500.076 | 33.20169
8.23 | -185.995 | 22.05 | 81.24 | -2500.076 | 33.20108
8.23333 | -185.965 | 22.05 | 81.24 | -2500.076 | 33.20047
8.23667 | -185.965 | 22.05 | 81.225 | -2500.076 | 33.19987
8.24 | -185.98 | 22.05 | 81.225 | -2500.076 | 33.19925
8.24333 | -185.965 | 22.05 | 81.21 | -2500.076 | 33.19987
8.24667 | -185.888 | 22.05 | 81.164 | -2500.076 | 33.20048
8.25 | -185.888 | 22.05 | 81.179 | -2500.076 | 33.19987
8.25333 | -185.904 | 22.05 | 81.194 | -2500.076 | 33.19925
8.25667 | -185.888 | 22.05 | 81.194 | -2500.076 | 33.19925
8.26 | -185.904 | 22.05 | 81.24 | -2500.076 | 33.19864
8.26333 | -185.949 | 22.05 | 81.24 | -2500.076 | 33.19864
8.26667 | -185.934 | 22.05 | 81.225 | -2500.076 | 33.19864
8.27 | -185.934 | 22.05 | 81.225 | -2500.076 | 33.19864
8.27333 | -185.98 | 22.05 | 81.24 | -2500.076 | 33.19925
8.27667 | -185.98 | 22.05 | 81.179 | -2500.076 | 33.20047
8.28 | -185.965 | 22.05 | 81.179 | -2500.076 | 33.20108
8.28333 | -185.98 | 22.05 | 81.179 | -2500.076 | 33.20169
8.28667 | -185.965 | 22.05 | 81.194 | -2500.076 | 33.20231
8.29 | -185.934 | 22.05 | 81.164 | -2500.076 | 33.20231
8.29333 | -185.934 | 22.05 | 81.179 | -2500.076 | 33.2017
8.29667 | -185.934 | 22.05 | 81.179 | -2500.076 | 33.20109
8.3 | -185.919 | 22.05 | 81.225 | -2500.076 | 33.20048
8.30333 | -185.919 | 22.05 | 81.225 | -2500.076 | 33.19987
8.30667 | -185.934 | 22.05 | 81.225 | -2500.076 | 33.19743
8.31 | -185.934 | 22.05 | 81.225 | -2500.076 | 33.19437
8.31333 | -185.934 | 22.05 | 81.225 | -2500.076 | 33.19132
8.31667 | -185.98 | 22.05 | 81.194 | -2500.076 | 33.18888
8.32 | -185.995 | 22.05 | 81.149 | -2500.076 | 33.18644
8.32333 | -185.98 | 22.05 | 81.164 | -2500.076 | 33.18583
8.32667 | -186.01 | 22.05 | 81.164 | -2500.076 | 33.18583
8.33 | -186.041 | 22.05 | 81.164 | -2500.076 | 33.18583
8.33333 | -186.041 | 22.05 | 81.118 | -2500.076 | 33.18583
8.33667 | -186.041 | 22.05 | 81.118 | -2500.076 | 33.18766
8.34 | -186.01 | 22.05 | 81.103 | -2500.076 | 33.1901
8.34333 | -185.965 | 22.05 | 81.103 | -2500.076 | 33.19254
8.34667 | -185.934 | 22.05 | 81.118 | -2500.076 | 33.19437
8.35 | -185.904 | 22.05 | 81.164 | -2500.076 | 33.19681
8.35333 | -185.888 | 22.05 | 81.164 | -2500.076 | 33.19742
8.35667 | -185.904 | 22.05 | 81.164 | -2500.076 | 33.19742
8.36 | -185.934 | 22.05 | 81.164 | -2500.076 | 33.19803
8.36333 | -185.919 | 22.05 | 81.118 | -2500.076 | 33.19864
8.36667 | -185.919 | 22.05 | 81.103 | -2500.076 | 33.19681
8.37 | -185.934 | 22.05 | 81.103 | -2500.076 | 33.19437
8.37333 | -185.965 | 22.05 | 81.103 | -2500.076 | 33.19193
8.37667 | -185.949 | 22.05 | 81.118 | -2500.076 | 33.18827
8.38 | -185.995 | 22.05 | 81.179 | -2500.076 | 33.18521
8.38333 | -186.01 | 22.05 | 81.164 | -2500.076 | 33.18399
8.38667 | -185.995 | 22.05 | 81.164 | -2500.076 | 33.18399
8.39 | -185.98 | 22.05 | 81.149 | -2500.076 | 33.18399
8.39333 | -186.01 | 22.05 | 81.149 | -2500.076 | 33.18644
8.39667 | -185.965 | 22.05 | 81.088 | -2500.076 | 33.1901
8.4 | -185.934 | 22.05 | 81.072 | -2500.076 | 33.19376
8.40333 | -185.934 | 22.05 | 81.072 | -2500.076 | 33.19682
8.40667 | -185.934 | 22.05 | 81.103 | -2500.076 | 33.19987
8.41 | -185.873 | 22.05 | 81.103 | -2500.076 | 33.20109
8.41333 | -185.888 | 22.05 | 81.118 | -2500.076 | 33.20109
8.41667 | -185.919 | 22.05 | 81.118 | -2500.076 | 33.20109
8.42 | -185.888 | 22.05 | 81.149 | -2500.076 | 33.20109
8.42333 | -185.873 | 22.05 | 81.118 | -2500.076 | 33.2017
8.42667 | -185.904 | 22.05 | 81.118 | -2500.076 | 33.20231
8.43 | -185.873 | 22.05 | 81.133 | -2500.076 | 33.20292
8.43333 | -185.812 | 22.05 | 81.118 | -2500.076 | 33.20353
8.43667 | -185.858 | 22.05 | 81.088 | -2500.076 | 33.20414
8.44 | -185.873 | 22.05 | 81.103 | -2500.076 | 33.20414
8.44333 | -185.842 | 22.05 | 81.072 | -2500.076 | 33.20353
8.44667 | -185.858 | 22.05 | 81.057 | -2500.076 | 33.2023
8.45 | -185.919 | 22.05 | 81.072 | -2500.076 | 33.20108
8.45333 | -185.873 | 22.05 | 81.088 | -2500.076 | 33.19986
8.45667 | -185.842 | 22.05 | 81.072 | -2500.076 | 33.19925
8.46 | -185.873 | 22.05 | 81.103 | -2500.076 | 33.19986
8.46333 | -185.858 | 22.05 | 81.103 | -2500.076 | 33.20108
8.46667 | -185.827 | 22.05 | 81.118 | -2500.076 | 33.2023
8.47 | -185.858 | 22.05 | 81.118 | -2500.076 | 33.20414
8.47333 | -185.888 | 22.05 | 81.133 | -2500.076 | 33.20536
8.47667 | -185.827 | 22.05 | 81.118 | -2500.076 | 33.20597
8.48 | -185.858 | 22.05 | 81.149 | -2500.076 | 33.20719
8.48333 | -185.888 | 22.05 | 81.164 | -2500.076 | 33.20963
8.48667 | -185.858 | 22.05 | 81.149 | -2500.076 | 33.21207
8.49 | -185.827 | 22.05 | 81.133 | -2500.076 | 33.21452
8.49333 | -185.888 | 22.05 | 81.149 | -2500.076 | 33.21696
8.49667 | -185.858 | 22.05 | 81.133 | -2500.076 | 33.21879
8.5 | -185.812 | 22.05 | 81.103 | -2500.076 | 33.2194
8.50333 | -185.827 | 22.05 | 81.103 | -2500.076 | 33.2194
8.50667 | -185.842 | 22.05 | 81.118 | -2500.076 | 33.2194
8.51 | -185.797 | 22.05 | 81.118 | -2500.076 | 33.21879
8.51333 | -185.797 | 22.05 | 81.149 | -2500.076 | 33.21879
8.51667 | -185.812 | 22.05 | 81.164 | -2500.076 | 33.21879
8.52 | -185.797 | 22.05 | 81.164 | -2500.076 | 33.2194
8.52333 | -185.766 | 22.05 | 81.164 | -2500.076 | 33.22001
8.52667 | -185.797 | 22.05 | 81.133 | -2500.076 | 33.22123
8.53 | -185.812 | 22.05 | 81.118 | -2500.076 | 33.22184
8.53333 | -185.812 | 22.05 | 81.103 | -2500.076 | 33.22184
8.53667 | -185.812 | 22.05 | 81.103 | -2500.076 | 33.22123
8.54 | -185.858 | 22.05 | 81.088 | -2500.076 | 33.22062
8.54333 | -185.842 | 22.05 | 81.103 | -2500.076 | 33.22062
8.54667 | -185.797 | 22.05 | 81.088 | -2500.076 | 33.22062
8.55 | -185.797 | 22.05 | 81.088 | -2500.076 | 33.22062
8.55333 | -185.812 | 22.05 | 81.072 | -2500.076 | 33.22001
8.55667 | -185.781 | 22.05 | 81.057 | -2500.076 | 33.2194
8.56 | -185.797 | 22.05 | 81.057 | -2500.076 | 33.21817
8.56333 | -185.842 | 22.05 | 81.042 | -2500.076 | 33.21634
8.56667 | -185.842 | 22.05 | 81.027 | -2500.076 | 33.21451
8.57 | -185.827 | 22.05 | 81.057 | -2500.076 | 33.21268
8.57333 | -185.873 | 22.05 | 81.103 | -2500.076 | 33.21085
8.57667 | -185.873 | 22.05 | 81.118 | -2500.076 | 33.20902
8.58 | -185.858 | 22.05 | 81.149 | -2500.076 | 33.2078
8.58333 | -185.873 | 22.05 | 81.149 | -2500.076 | 33.20658
8.58667 | -185.904 | 22.05 | 81.149 | -2500.076 | 33.20597
8.59 | -185.858 | 22.05 | 81.133 | -2500.076 | 33.20536
8.59333 | -185.873 | 22.05 | 81.118 | -2500.076 | 33.20353
8.59667 | -185.919 | 22.05 | 81.118 | -2500.076 | 33.20169
8.6 | -185.919 | 22.05 | 81.149 | -2500.076 | 33.19986
8.60333 | -185.919 | 22.05 | 81.149 | -2500.076 | 33.19925
8.60667 | -185.949 | 22.05 | 81.179 | -2500.076 | 33.19803
8.61 | -185.949 | 22.05 | 81.179 | -2500.076 | 33.19742
8.61333 | -185.934 | 22.05 | 81.164 | -2500.076 | 33.19498
8.61667 | -185.949 | 22.05 | 81.133 | -2500.076 | 33.19376
8.62 | -185.949 | 22.05 | 81.103 | -2500.076 | 33.19254
8.62333 | -185.934 | 22.05 | 81.088 | -2500.076 | 33.19315
8.62667 | -185.949 | 22.05 | 81.103 | -2500.076 | 33.19376
8.63 | -185.965 | 22.05 | 81.118 | -2500.076 | 33.19682
8.63333 | -185.934 | 22.05 | 81.118 | -2500.076 | 33.19926
8.63667 | -185.949 | 22.05 | 81.118 | -2500.076 | 33.20048
8.64 | -185.98 | 22.05 | 81.088 | -2500.076 | 33.20048
8.64333 | -185.949 | 22.05 | 81.088 | -2500.076 | 33.20109
8.64667 | -185.934 | 22.05 | 81.072 | -2500.076 | 33.2017
8.65 | -185.934 | 22.05 | 81.103 | -2500.076 | 33.20231
8.65333 | -185.919 | 22.05 | 81.133 | -2500.076 | 33.20231
8.65667 | -185.888 | 22.05 | 81.149 | -2500.076 | 33.20169
8.66 | -185.888 | 22.05 | 81.164 | -2500.076 | 33.20169
8.66333 | -185.873 | 22.05 | 81.179 | -2500.076 | 33.20109
8.66667 | -185.873 | 22.05 | 81.21 | -2500.076 | 33.20048
8.67 | -185.888 | 22.05 | 81.21 | -2500.076 | 33.19987
8.67333 | -185.919 | 22.05 | 81.225 | -2500.076 | 33.19743
8.67667 | -185.949 | 22.05 | 81.194 | -2500.076 | 33.19437
8.68 | -185.965 | 22.05 | 81.179 | -2500.076 | 33.19071
8.68333 | -185.995 | 22.05 | 81.133 | -2500.076 | 33.18705
8.68667 | -185.995 | 22.05 | 81.149 | -2500.076 | 33.18338
8.69 | -186.01 | 22.05 | 81.103 | -2500.076 | 33.18155
8.69333 | -186.026 | 22.05 | 81.118 | -2500.076 | 33.17911
8.69667 | -186.041 | 22.05 | 81.133 | -2500.076 | 33.17728
8.7 | -186.056 | 22.05 | 81.149 | -2500.076 | 33.17484
8.70333 | -186.071 | 22.05 | 81.072 | -2500.076 | 33.17301
8.70667 | -186.056 | 22.05 | 81.072 | -2500.076 | 33.17179
8.71 | -186.041 | 22.05 | 81.042 | -2500.076 | 33.17179
8.71333 | -186.071 | 22.05 | 81.057 | -2500.076 | 33.17118
8.71667 | -186.087 | 22.05 | 81.103 | -2500.076 | 33.17179
8.72 | -186.056 | 22.05 | 81.149 | -2500.076 | 33.17301
8.72333 | -186.041 | 22.05 | 81.164 | -2500.076 | 33.17545
8.72667 | -186.041 | 22.05 | 81.194 | -2500.076 | 33.17728
8.73 | -185.995 | 22.05 | 81.179 | -2500.076 | 33.17972
8.73333 | -185.934 | 22.05 | 81.118 | -2500.076 | 33.18155
8.73667 | -185.949 | 22.05 | 81.103 | -2500.076 | 33.18338
8.74 | -185.949 | 22.05 | 81.118 | -2500.076 | 33.1846
8.74333 | -185.934 | 22.05 | 81.088 | -2500.076 | 33.18583
8.74667 | -185.934 | 22.05 | 81.072 | -2500.076 | 33.18705
8.75 | -185.965 | 22.05 | 81.072 | -2500.076 | 33.18827
8.75333 | -185.934 | 22.05 | 81.072 | -2500.076 | 33.18888
8.75667 | -185.949 | 22.05 | 81.072 | -2500.076 | 33.18888
8.76 | -185.949 | 22.05 | 81.072 | -2500.076 | 33.18888
8.76333 | -185.949 | 22.05 | 81.057 | -2500.076 | 33.18888
8.76667 | -185.949 | 22.05 | 81.042 | -2500.076 | 33.18888
8.77 | -185.995 | 22.05 | 81.057 | -2500.076 | 33.18888
8.77333 | -185.98 | 22.05 | 80.996 | -2500.076 | 33.18827
8.77667 | -185.965 | 22.05 | 80.996 | -2500.076 | 33.18766
8.78 | -185.98 | 22.05 | 80.996 | -2500.076 | 33.18705
8.78333 | -185.995 | 22.05 | 81.042 | -2500.076 | 33.18644
8.78667 | -185.949 | 22.05 | 81.042 | -2500.076 | 33.18583
8.79 | -185.965 | 22.05 | 81.057 | -2500.076 | 33.18583
8.79333 | -186.026 | 22.05 | 81.057 | -2500.076 | 33.18583
8.79667 | -186.01 | 22.05 | 81.072 | -2500.076 | 33.18521
8.8 | -185.949 | 22.05 | 81.057 | -2500.076 | 33.18521
8.80333 | -185.965 | 22.05 | 81.027 | -2500.076 | 33.18521
8.80667 | -185.98 | 22.05 | 81.027 | -2500.076 | 33.1846
8.81 | -185.949 | 22.05 | 81.027 | -2500.076 | 33.18399
8.81333 | -185.949 | 22.05 | 81.027 | -2500.076 | 33.18399
8.81667 | -186.01 | 22.05 | 81.011 | -2500.076 | 33.18216
8.82 | -186.056 | 22.05 | 81.042 | -2500.076 | 33.17972
8.82333 | -186.026 | 22.05 | 81.057 | -2500.076 | 33.17789
8.82667 | -186.026 | 22.05 | 81.042 | -2500.076 | 33.17667
8.83 | -186.056 | 22.05 | 81.027 | -2500.076 | 33.17606
8.83333 | -186.026 | 22.05 | 81.027 | -2500.076 | 33.17667
8.83667 | -185.98 | 22.05 | 80.996 | -2500.076 | 33.17728
8.84 | -186.026 | 22.05 | 80.996 | -2500.076 | 33.1785
8.84333 | -186.01 | 22.05 | 80.981 | -2500.076 | 33.17973
8.84667 | -185.965 | 22.05 | 80.981 | -2500.076 | 33.18033
8.85 | -185.995 | 22.05 | 80.981 | -2500.076 | 33.18094
8.85333 | -186.01 | 22.05 | 80.981 | -2500.076 | 33.18216
8.85667 | -185.965 | 22.05 | 80.981 | -2500.076 | 33.18277
8.86 | -185.965 | 22.05 | 81.042 | -2500.076 | 33.18216
8.86333 | -186.026 | 22.05 | 81.042 | -2500.076 | 33.18094
8.86667 | -186.01 | 22.05 | 81.042 | -2500.076 | 33.17911
8.87 | -185.98 | 22.05 | 81.042 | -2500.076 | 33.17728
8.87333 | -186.01 | 22.05 | 81.011 | -2500.076 | 33.17545
8.87667 | -186.041 | 22.05 | 80.981 | -2500.076 | 33.17362
8.88 | -185.995 | 22.05 | 80.981 | -2500.076 | 33.1724
8.88333 | -185.995 | 22.05 | 80.95 | -2500.076 | 33.17179
8.88667 | -186.041 | 22.05 | 80.95 | -2500.076 | 33.17118
8.89 | -186.01 | 22.05 | 80.95 | -2500.076 | 33.17057
8.89333 | -186.01 | 22.05 | 80.92 | -2500.076 | 33.16996
8.89667 | -186.041 | 22.05 | 80.889 | -2500.076 | 33.16935
8.9 | -186.041 | 22.05 | 80.92 | -2500.076 | 33.16874
8.90333 | -186.01 | 22.05 | 80.92 | -2500.076 | 33.16813
8.90667 | -186.056 | 22.05 | 80.935 | -2500.076 | 33.16751
8.91 | -186.056 | 22.05 | 80.92 | -2500.076 | 33.1669
8.91333 | -186.041 | 22.05 | 80.92 | -2500.076 | 33.16629
8.91667 | -186.056 | 22.05 | 80.905 | -2500.076 | 33.16629
8.92 | -186.087 | 22.05 | 80.905 | -2500.076 | 33.16629
8.92333 | -186.041 | 22.05 | 80.889 | -2500.076 | 33.1669
8.92667 | -186.026 | 22.05 | 80.905 | -2500.076 | 33.16813
8.93 | -186.041 | 22.05 | 80.92 | -2500.076 | 33.16996
8.93333 | -186.01 | 22.05 | 80.92 | -2500.076 | 33.17179
8.93667 | -185.98 | 22.05 | 80.905 | -2500.076 | 33.17362
8.94 | -185.995 | 22.05 | 80.905 | -2500.076 | 33.17423
8.94333 | -186.01 | 22.05 | 80.905 | -2500.076 | 33.17545
8.94667 | -185.98 | 22.05 | 80.905 | -2500.076 | 33.17606
8.95 | -185.995 | 22.05 | 80.874 | -2500.076 | 33.17606
8.95333 | -186.01 | 22.05 | 80.874 | -2500.076 | 33.17545
8.95667 | -186.01 | 22.05 | 80.889 | -2500.076 | 33.17484
8.96 | -185.98 | 22.05 | 80.905 | -2500.076 | 33.17423
8.96333 | -185.995 | 22.05 | 80.905 | -2500.076 | 33.17362
8.96667 | -185.98 | 22.05 | 80.935 | -2500.076 | 33.17301
8.97 | -185.965 | 22.05 | 80.95 | -2500.076 | 33.17301
8.97333 | -185.934 | 22.05 | 80.95 | -2500.076 | 33.17423
8.97667 | -185.949 | 22.05 | 80.935 | -2500.076 | 33.17484
8.98 | -185.934 | 22.05 | 80.92 | -2500.076 | 33.17545
8.98333 | -185.949 | 22.05 | 80.935 | -2500.076 | 33.17667
8.98667 | -185.965 | 22.05 | 80.935 | -2500.076 | 33.17789
8.99 | -185.995 | 22.05 | 80.95 | -2500.076 | 33.17911
8.99333 | -185.98 | 22.05 | 80.95 | -2500.076 | 33.18033
8.99667 | -185.98 | 22.05 | 80.981 | -2500.076 | 33.18155
9 | -185.965 | 22.05 | 80.996 | -2500.076 | 33.18155
9.00333 | -185.934 | 22.05 | 81.042 | -2500.076 | 33.18216
9.00667 | -185.934 | 22.05 | 81.027 | -2500.076 | 33.18216
9.01 | -185.949 | 22.05 | 81.042 | -2500.076 | 33.18216
9.01333 | -185.949 | 22.05 | 81.042 | -2500.076 | 33.18155
9.01667 | -185.965 | 22.05 | 81.042 | -2500.076 | 33.18033
9.02 | -185.995 | 22.05 | 80.981 | -2500.076 | 33.17911
9.02333 | -185.995 | 22.05 | 80.996 | -2500.076 | 33.17789
9.02667 | -185.995 | 22.05 | 80.996 | -2500.076 | 33.17667
9.03 | -186.026 | 22.05 | 80.996 | -2500.076 | 33.17545
9.03333 | -186.026 | 22.05 | 80.966 | -2500.076 | 33.17545
9.03667 | -186.026 | 22.05 | 80.966 | -2500.076 | 33.17484
9.04 | -186.041 | 22.05 | 80.95 | -2500.076 | 33.17362
9.04333 | -186.026 | 22.05 | 80.966 | -2500.076 | 33.1724
9.04667 | -186.01 | 22.05 | 80.92 | -2500.076 | 33.17118
9.05 | -186.041 | 22.05 | 80.905 | -2500.076 | 33.16996
9.05333 | -186.071 | 22.05 | 80.905 | -2500.076 | 33.16813
9.05667 | -186.071 | 22.05 | 80.905 | -2500.076 | 33.16629
9.06 | -186.102 | 22.05 | 80.889 | -2500.076 | 33.16385
9.06333 | -186.102 | 22.05 | 80.874 | -2500.076 | 33.16202
9.06667 | -186.071 | 22.05 | 80.844 | -2500.076 | 33.1608
9.07 | -186.071 | 22.05 | 80.859 | -2500.076 | 33.16019
9.07333 | -186.071 | 22.05 | 80.874 | -2500.076 | 33.15958
9.07667 | -186.071 | 22.05 | 80.874 | -2500.076 | 33.15958
9.08 | -186.071 | 22.05 | 80.92 | -2500.076 | 33.16019
9.08333 | -186.087 | 22.05 | 80.966 | -2500.076 | 33.16019
9.08667 | -186.071 | 22.05 | 80.981 | -2500.076 | 33.16019
9.09 | -186.071 | 22.05 | 80.966 | -2500.076 | 33.16141
9.09333 | -186.071 | 22.05 | 80.966 | -2500.076 | 33.16324
9.09667 | -186.102 | 22.05 | 80.966 | -2500.076 | 33.16446
9.1 | -186.071 | 22.05 | 80.95 | -2500.076 | 33.16568
9.10333 | -186.041 | 22.05 | 80.935 | -2500.076 | 33.16751
9.10667 | -186.026 | 22.05 | 80.905 | -2500.076 | 33.16874
9.11 | -186.01 | 22.05 | 80.905 | -2500.076 | 33.16996
9.11333 | -185.965 | 22.05 | 80.889 | -2500.076 | 33.17118
9.11667 | -185.995 | 22.05 | 80.874 | -2500.076 | 33.1724
9.12 | -186.01 | 22.05 | 80.844 | -2500.076 | 33.17301
9.12333 | -185.995 | 22.05 | 80.859 | -2500.076 | 33.17423
9.12667 | -185.995 | 22.05 | 80.844 | -2500.076 | 33.17545
9.13 | -186.01 | 22.05 | 80.828 | -2500.076 | 33.17667
9.13333 | -185.98 | 22.05 | 80.828 | -2500.076 | 33.17789
9.13667 | -185.98 | 22.05 | 80.844 | -2500.076 | 33.17912
9.14 | -185.98 | 22.05 | 80.874 | -2500.076 | 33.18034
9.14333 | -185.965 | 22.05 | 80.905 | -2500.076 | 33.18217
9.14667 | -185.934 | 22.05 | 80.92 | -2500.076 | 33.18583
9.15 | -185.934 | 22.05 | 80.92 | -2500.076 | 33.1901
9.15333 | -185.919 | 22.05 | 80.92 | -2500.076 | 33.19437
9.15667 | -185.919 | 22.05 | 80.905 | -2500.076 | 33.19743
9.16 | -185.934 | 22.05 | 80.859 | -2500.076 | 33.19681
9.16333 | -185.965 | 22.05 | 80.874 | -2500.076 | 33.19437
9.16667 | -185.949 | 22.05 | 80.889 | -2500.076 | 33.19071
9.17 | -185.949 | 22.05 | 80.92 | -2500.076 | 33.18705
9.17333 | -185.949 | 22.05 | 80.889 | -2500.076 | 33.18338
9.17667 | -185.949 | 22.05 | 80.92 | -2500.076 | 33.18094
9.18 | -185.934 | 22.05 | 80.905 | -2500.076 | 33.1785
9.18333 | -185.934 | 22.05 | 80.889 | -2500.076 | 33.17728
9.18667 | -185.965 | 22.05 | 80.859 | -2500.076 | 33.17606
9.19 | -185.949 | 22.05 | 80.874 | -2500.076 | 33.17484
9.19333 | -185.934 | 22.05 | 80.874 | -2500.076 | 33.17484
9.19667 | -185.965 | 22.05 | 80.889 | -2500.076 | 33.17484
9.2 | -185.98 | 22.05 | 80.92 | -2500.076 | 33.17423
9.20333 | -185.965 | 22.05 | 80.905 | -2500.076 | 33.17423
9.20667 | -186.026 | 22.05 | 80.935 | -2500.076 | 33.17423
9.21 | -186.026 | 22.05 | 80.92 | -2500.076 | 33.17423
9.21333 | -185.995 | 22.05 | 80.905 | -2500.076 | 33.17423
9.21667 | -186.01 | 22.05 | 80.889 | -2500.076 | 33.17423
9.22 | -186.026 | 22.05 | 80.905 | -2500.076 | 33.17362
9.22333 | -185.995 | 22.05 | 80.889 | -2500.076 | 33.17301
9.22667 | -185.98 | 22.05 | 80.874 | -2500.076 | 33.1724
9.23 | -186.01 | 22.05 | 80.874 | -2500.076 | 33.17179
9.23333 | -186.01 | 22.05 | 80.859 | -2500.076 | 33.17118
9.23667 | -185.98 | 22.05 | 80.874 | -2500.076 | 33.16996
9.24 | -185.98 | 22.05 | 80.844 | -2500.076 | 33.16935
9.24333 | -186.041 | 22.05 | 80.844 | -2500.076 | 33.16935
9.24667 | -186.026 | 22.05 | 80.874 | -2500.076 | 33.16935
9.25 | -186.026 | 22.05 | 80.889 | -2500.076 | 33.16935
9.25333 | -186.071 | 22.05 | 80.859 | -2500.076 | 33.16996
9.25667 | -186.087 | 22.05 | 80.874 | -2500.076 | 33.17057
9.26 | -186.041 | 22.05 | 80.92 | -2500.076 | 33.17118
9.26333 | -186.056 | 22.05 | 80.92 | -2500.076 | 33.17118
9.26667 | -186.087 | 22.05 | 80.935 | -2500.076 | 33.17118
9.27 | -186.041 | 22.05 | 80.966 | -2500.076 | 33.17057
9.27333 | -186.041 | 22.05 | 80.996 | -2500.076 | 33.16996
9.27667 | -186.087 | 22.05 | 80.996 | -2500.076 | 33.16874
9.28 | -186.056 | 22.05 | 80.996 | -2500.076 | 33.16813
9.28333 | -186.026 | 22.05 | 80.996 | -2500.076 | 33.16751
9.28667 | -186.056 | 22.05 | 81.011 | -2500.076 | 33.16751
9.29 | -186.056 | 22.05 | 81.011 | -2500.076 | 33.1669
9.29333 | -186.01 | 22.05 | 81.011 | -2500.076 | 33.16385
9.29667 | -186.041 | 22.05 | 80.996 | -2500.076 | 33.15897
9.3 | -186.102 | 22.05 | 81.011 | -2500.076 | 33.15165
9.30333 | -186.132 | 22.05 | 80.996 | -2500.076 | 33.14371
9.30667 | -186.148 | 22.05 | 80.981 | -2500.076 | 33.13517
9.31 | -186.224 | 22.05 | 80.981 | -2500.076 | 33.12845
9.31333 | -186.285 | 22.05 | 81.011 | -2500.076 | 33.12235
9.31667 | -186.254 | 22.05 | 80.996 | -2500.076 | 33.11747
9.32 | -186.27 | 22.05 | 80.996 | -2500.076 | 33.11319
9.32333 | -186.331 | 22.05 | 80.996 | -2500.076 | 33.10953
9.32667 | -186.361 | 22.05 | 81.011 | -2500.076 | 33.10648
9.33 | -186.331 | 22.05 | 80.996 | -2500.076 | 33.10465
9.33333 | -186.377 | 22.05 | 80.981 | -2500.076 | 33.10465
9.33667 | -186.392 | 22.05 | 80.95 | -2500.076 | 33.10465
9.34 | -186.331 | 22.05 | 80.935 | -2500.076 | 33.10526
9.34333 | -186.316 | 22.05 | 80.889 | -2500.076 | 33.10526
9.34667 | -186.346 | 22.05 | 80.859 | -2500.076 | 33.10587
9.35 | -186.316 | 22.05 | 80.874 | -2500.076 | 33.10648
9.35333 | -186.27 | 22.05 | 80.889 | -2500.076 | 33.10709
9.35667 | -186.316 | 22.05 | 80.874 | -2500.076 | 33.10709
9.36 | -186.316 | 22.05 | 80.889 | -2500.076 | 33.10831
9.36333 | -186.27 | 22.05 | 80.905 | -2500.076 | 33.11014
9.36667 | -186.27 | 22.05 | 80.905 | -2500.076 | 33.11136
9.37 | -186.3 | 22.05 | 80.935 | -2500.076 | 33.11258
9.37333 | -186.27 | 22.05 | 80.95 | -2500.076 | 33.11441
9.37667 | -186.209 | 22.05 | 80.95 | -2500.076 | 33.11624
9.38 | -186.254 | 22.05 | 80.95 | -2500.076 | 33.11746
9.38333 | -186.254 | 22.05 | 80.966 | -2500.076 | 33.11869
9.38667 | -186.224 | 22.05 | 80.935 | -2500.076 | 33.1193
9.39 | -186.254 | 22.05 | 80.95 | -2500.076 | 33.12052
9.39333 | -186.3 | 22.05 | 80.95 | -2500.076 | 33.12174
9.39667 | -186.254 | 22.05 | 80.966 | -2500.076 | 33.12174
9.4 | -186.254 | 22.05 | 80.95 | -2500.076 | 33.12174
9.40333 | -186.3 | 22.05 | 80.95 | -2500.076 | 33.12235
9.40667 | -186.27 | 22.05 | 80.95 | -2500.076 | 33.12235
9.41 | -186.239 | 22.05 | 80.966 | -2500.076 | 33.12174
9.41333 | -186.27 | 22.05 | 80.966 | -2500.076 | 33.12174
9.41667 | -186.285 | 22.05 | 80.966 | -2500.076 | 33.12174
9.42 | -186.239 | 22.05 | 80.981 | -2500.076 | 33.12235
9.42333 | -186.254 | 22.05 | 80.996 | -2500.076 | 33.12357
9.42667 | -186.27 | 22.05 | 81.011 | -2500.076 | 33.12479
9.43 | -186.254 | 22.05 | 81.011 | -2500.076 | 33.12601
9.43333 | -186.224 | 22.05 | 81.011 | -2500.076 | 33.12723
9.43667 | -186.239 | 22.05 | 81.011 | -2500.076 | 33.12784
9.44 | -186.224 | 22.05 | 80.981 | -2500.076 | 33.12845
9.44333 | -186.224 | 22.05 | 80.95 | -2500.076 | 33.12967
9.44667 | -186.224 | 22.05 | 80.92 | -2500.076 | 33.13028
9.45 | -186.254 | 22.05 | 80.935 | -2500.076 | 33.1315
9.45333 | -186.224 | 22.05 | 80.935 | -2500.076 | 33.13334
9.45667 | -186.224 | 22.05 | 80.95 | -2500.076 | 33.13456
9.46 | -186.239 | 22.05 | 80.95 | -2500.076 | 33.13456
9.46333 | -186.224 | 22.05 | 80.966 | -2500.076 | 33.13578
9.46667 | -186.193 | 22.05 | 80.981 | -2500.076 | 33.13639
9.47 | -186.239 | 22.05 | 80.981 | -2500.076 | 33.137
9.47333 | -186.209 | 22.05 | 80.95 | -2500.076 | 33.13761
9.47667 | -186.163 | 22.05 | 80.935 | -2500.076 | 33.13822
9.48 | -186.178 | 22.05 | 80.95 | -2500.076 | 33.13822
9.48333 | -186.193 | 22.05 | 80.905 | -2500.076 | 33.13883
9.48667 | -186.148 | 22.05 | 80.889 | -2500.076 | 33.13883
9.49 | -186.163 | 22.05 | 80.905 | -2500.076 | 33.13822
9.49333 | -186.178 | 22.05 | 80.92 | -2500.076 | 33.13822
9.49667 | -186.148 | 22.05 | 80.905 | -2500.076 | 33.13883
9.5 | -186.117 | 22.05 | 80.905 | -2500.076 | 33.13883
9.50333 | -186.117 | 22.05 | 80.905 | -2500.076 | 33.13883
9.50667 | -186.102 | 22.05 | 80.889 | -2500.076 | 33.13944
9.51 | -186.102 | 22.05 | 80.859 | -2500.076 | 33.14005
9.51333 | -186.117 | 22.05 | 80.813 | -2500.076 | 33.14005
9.51667 | -186.132 | 22.05 | 80.813 | -2500.076 | 33.14005
9.52 | -186.148 | 22.05 | 80.813 | -2500.076 | 33.14005
9.52333 | -186.163 | 22.05 | 80.844 | -2500.076 | 33.14005
9.52667 | -186.163 | 22.05 | 80.859 | -2500.076 | 33.14005
9.53 | -186.163 | 22.05 | 80.889 | -2500.076 | 33.14066
9.53333 | -186.178 | 22.05 | 80.889 | -2500.076 | 33.14127
9.53667 | -186.193 | 22.05 | 80.905 | -2500.076 | 33.14188
9.54 | -186.209 | 22.05 | 80.874 | -2500.076 | 33.1431
9.54333 | -186.193 | 22.05 | 80.874 | -2500.076 | 33.14371
9.54667 | -186.178 | 22.05 | 80.874 | -2500.076 | 33.14371
9.55 | -186.148 | 22.05 | 80.889 | -2500.076 | 33.14371
9.55333 | -186.117 | 22.05 | 80.874 | -2500.076 | 33.14371
9.55667 | -186.087 | 22.05 | 80.874 | -2500.076 | 33.1431
9.56 | -186.087 | 22.05 | 80.859 | -2500.076 | 33.14371
9.56333 | -186.102 | 22.05 | 80.859 | -2500.076 | 33.14371
9.56667 | -186.117 | 22.05 | 80.859 | -2500.076 | 33.14371
9.57 | -186.117 | 22.05 | 80.859 | -2500.076 | 33.14371
9.57333 | -186.117 | 22.05 | 80.859 | -2500.076 | 33.14432
9.57667 | -186.117 | 22.05 | 80.844 | -2500.076 | 33.14432
9.58 | -186.117 | 22.05 | 80.828 | -2500.076 | 33.14432
9.58333 | -186.117 | 22.05 | 80.798 | -2500.076 | 33.14432
9.58667 | -186.132 | 22.05 | 80.813 | -2500.076 | 33.14432
9.59 | -186.148 | 22.05 | 80.813 | -2500.076 | 33.14371
9.59333 | -186.148 | 22.05 | 80.813 | -2500.076 | 33.1431
9.59667 | -186.148 | 22.05 | 80.813 | -2500.076 | 33.1431
9.6 | -186.132 | 22.05 | 80.828 | -2500.076 | 33.1431
9.60333 | -186.132 | 22.05 | 80.782 | -2500.076 | 33.1431
9.60667 | -186.117 | 22.05 | 80.767 | -2500.076 | 33.1431
9.61 | -186.117 | 22.05 | 80.752 | -2500.076 | 33.1431
9.61333 | -186.117 | 22.05 | 80.737 | -2500.076 | 33.1431
9.61667 | -186.148 | 22.05 | 80.706 | -2500.076 | 33.14371
9.62 | -186.132 | 22.05 | 80.737 | -2500.076 | 33.14432
9.62333 | -186.132 | 22.05 | 80.721 | -2500.076 | 33.14493
9.62667 | -186.148 | 22.05 | 80.721 | -2500.076 | 33.14493
9.63 | -186.117 | 22.05 | 80.721 | -2500.076 | 33.14554
9.63333 | -186.071 | 22.05 | 80.721 | -2500.076 | 33.14615
9.63667 | -186.087 | 22.05 | 80.706 | -2500.076 | 33.14676
9.64 | -186.117 | 22.05 | 80.737 | -2500.076 | 33.14798
9.64333 | -186.071 | 22.05 | 80.752 | -2500.076 | 33.15042
9.64667 | -186.071 | 22.05 | 80.767 | -2500.076 | 33.15348
9.65 | -186.102 | 22.05 | 80.782 | -2500.076 | 33.15714
9.65333 | -186.071 | 22.05 | 80.767 | -2500.076 | 33.1608
9.65667 | -186.01 | 22.05 | 80.782 | -2500.076 | 33.16385
9.66 | -186.026 | 22.05 | 80.798 | -2500.076 | 33.16629
9.66333 | -186.056 | 22.05 | 80.813 | -2500.076 | 33.16813
9.66667 | -185.995 | 22.05 | 80.828 | -2500.076 | 33.16813
9.67 | -185.965 | 22.05 | 80.859 | -2500.076 | 33.16813
9.67333 | -186.01 | 22.05 | 80.859 | -2500.076 | 33.16751
9.67667 | -186.01 | 22.05 | 80.874 | -2500.076 | 33.1669
9.68 | -185.98 | 22.05 | 80.859 | -2500.076 | 33.16507
9.68333 | -186.026 | 22.05 | 80.844 | -2500.076 | 33.16324
9.68667 | -186.087 | 22.05 | 80.828 | -2500.076 | 33.16141
9.69 | -186.041 | 22.05 | 80.828 | -2500.076 | 33.1608
9.69333 | -186.041 | 22.05 | 80.798 | -2500.076 | 33.1608
9.69667 | -186.056 | 22.05 | 80.782 | -2500.076 | 33.16141
9.7 | -186.041 | 22.05 | 80.782 | -2500.076 | 33.16141
9.70333 | -186.01 | 22.05 | 80.798 | -2500.076 | 33.16141
9.70667 | -186.041 | 22.05 | 80.767 | -2500.076 | 33.1608
9.71 | -186.026 | 22.05 | 80.767 | -2500.076 | 33.15958
9.71333 | -185.98 | 22.05 | 80.782 | -2500.076 | 33.15836
9.71667 | -186.01 | 22.05 | 80.782 | -2500.076 | 33.15836
9.72 | -186.041 | 22.05 | 80.752 | -2500.076 | 33.15836
9.72333 | -186.026 | 22.05 | 80.767 | -2500.076 | 33.15836
9.72667 | -186.056 | 22.05 | 80.737 | -2500.076 | 33.15775
9.73 | -186.117 | 22.05 | 80.737 | -2500.076 | 33.15714
9.73333 | -186.102 | 22.05 | 80.737 | -2500.076 | 33.15653
9.73667 | -186.056 | 22.05 | 80.737 | -2500.076 | 33.15653
9.74 | -186.087 | 22.05 | 80.737 | -2500.076 | 33.15653
9.74333 | -186.102 | 22.05 | 80.798 | -2500.076 | 33.15714
9.74667 | -186.056 | 22.05 | 80.782 | -2500.076 | 33.15775
9.75 | -186.056 | 22.05 | 80.782 | -2500.076 | 33.15897
9.75333 | -186.087 | 22.05 | 80.813 | -2500.076 | 33.16019
9.75667 | -186.041 | 22.05 | 80.813 | -2500.076 | 33.16141
9.76 | -185.995 | 22.05 | 80.813 | -2500.076 | 33.16263
9.76333 | -186.041 | 22.05 | 80.798 | -2500.076 | 33.16385
9.76667 | -186.01 | 22.05 | 80.767 | -2500.076 | 33.16507
9.77 | -185.995 | 22.05 | 80.752 | -2500.076 | 33.16568
9.77333 | -186.041 | 22.05 | 80.752 | -2500.076 | 33.16629
9.77667 | -186.056 | 22.05 | 80.737 | -2500.076 | 33.1669
9.78 | -186.01 | 22.05 | 80.767 | -2500.076 | 33.16751
9.78333 | -186.026 | 22.05 | 80.813 | -2500.076 | 33.16813
9.78667 | -186.041 | 22.05 | 80.828 | -2500.076 | 33.16874
9.79 | -185.995 | 22.05 | 80.798 | -2500.076 | 33.16874
9.79333 | -185.98 | 22.05 | 80.813 | -2500.076 | 33.16935
9.79667 | -185.98 | 22.05 | 80.798 | -2500.076 | 33.16996
9.8 | -185.995 | 22.05 | 80.767 | -2500.076 | 33.16935
9.80333 | -185.934 | 22.05 | 80.737 | -2500.076 | 33.16874
9.80667 | -185.934 | 22.05 | 80.752 | -2500.076 | 33.16874
9.81 | -185.949 | 22.05 | 80.721 | -2500.076 | 33.16813
9.81333 | -185.919 | 22.05 | 80.706 | -2500.076 | 33.16751
9.81667 | -185.873 | 22.05 | 80.721 | -2500.076 | 33.16751
9.82 | -185.949 | 22.05 | 80.752 | -2500.076 | 33.16751
9.82333 | -185.98 | 22.05 | 80.782 | -2500.076 | 33.1669
9.82667 | -185.949 | 22.05 | 80.782 | -2500.076 | 33.16629
9.83 | -185.995 | 22.05 | 80.813 | -2500.076 | 33.16507
9.83333 | -186.041 | 22.05 | 80.828 | -2500.076 | 33.16324
9.83667 | -185.995 | 22.05 | 80.828 | -2500.076 | 33.16141
9.84 | -185.949 | 22.05 | 80.828 | -2500.076 | 33.16019
9.84333 | -185.98 | 22.05 | 80.859 | -2500.076 | 33.15836
9.84667 | -185.995 | 22.05 | 80.859 | -2500.076 | 33.15653
9.85 | -185.965 | 22.05 | 80.859 | -2500.076 | 33.15531
9.85333 | -185.98 | 22.05 | 80.859 | -2500.076 | 33.15409
9.85667 | -186.071 | 22.05 | 80.874 | -2500.076 | 33.15287
9.86 | -186.087 | 22.05 | 80.874 | -2500.076 | 33.15226
9.86333 | -186.056 | 22.05 | 80.905 | -2500.076 | 33.15165
9.86667 | -186.102 | 22.05 | 80.92 | -2500.076 | 33.15104
9.87 | -186.132 | 22.05 | 80.935 | -2500.076 | 33.15104
9.87333 | -186.041 | 22.05 | 80.92 | -2500.076 | 33.15165
9.87667 | -186.056 | 22.05 | 80.935 | -2500.076 | 33.15226
9.88 | -186.102 | 22.05 | 80.935 | -2500.076 | 33.15287
9.88333 | -186.071 | 22.05 | 80.905 | -2500.076 | 33.15409
9.88667 | -186.056 | 22.05 | 80.889 | -2500.076 | 33.1547
9.89 | -186.132 | 22.05 | 80.905 | -2500.076 | 33.15531
9.89333 | -186.087 | 22.05 | 80.889 | -2500.076 | 33.15592
9.89667 | -186.041 | 22.05 | 80.874 | -2500.076 | 33.15653
9.9 | -186.056 | 22.05 | 80.874 | -2500.076 | 33.15714
9.90333 | -186.041 | 22.05 | 80.874 | -2500.076 | 33.15775
9.90667 | -185.98 | 22.05 | 80.844 | -2500.076 | 33.15714
9.91 | -186.01 | 22.05 | 80.859 | -2500.076 | 33.15653
9.91333 | -186.041 | 22.05 | 80.844 | -2500.076 | 33.15714
9.91667 | -185.995 | 22.05 | 80.859 | -2500.076 | 33.15714
9.92 | -185.995 | 22.05 | 80.844 | -2500.076 | 33.15775
9.92333 | -186.026 | 22.05 | 80.859 | -2500.076 | 33.15775
9.92667 | -186.01 | 22.05 | 80.828 | -2500.076 | 33.15775
9.93 | -185.98 | 22.05 | 80.844 | -2500.076 | 33.15836
9.93333 | -186.026 | 22.05 | 80.813 | -2500.076 | 33.15958
9.93667 | -186.026 | 22.05 | 80.813 | -2500.076 | 33.16019
9.94 | -185.995 | 22.05 | 80.782 | -2500.076 | 33.16263
9.94333 | -186.01 | 22.05 | 80.798 | -2500.076 | 33.16507
9.94667 | -186.041 | 22.05 | 80.782 | -2500.076 | 33.16751
9.95 | -185.995 | 22.05 | 80.767 | -2500.076 | 33.16935
9.95333 | -185.965 | 22.05 | 80.752 | -2500.076 | 33.17179
9.95667 | -185.949 | 22.05 | 80.752 | -2500.076 | 33.17362
9.96 | -185.904 | 22.05 | 80.752 | -2500.076 | 33.17606
9.96333 | -185.858 | 22.05 | 80.737 | -2500.076 | 33.17667
9.96667 | -185.873 | 22.05 | 80.767 | -2500.076 | 33.17667
9.97 | -185.888 | 22.05 | 80.798 | -2500.076 | 33.17667
9.97333 | -185.888 | 22.05 | 80.798 | -2500.076 | 33.17667
9.97667 | -185.904 | 22.05 | 80.767 | -2500.076 | 33.17606
9.98 | -185.934 | 22.05 | 80.782 | -2500.076 | 33.17545
9.98333 | -185.934 | 22.05 | 80.782 | -2500.076 | 33.17545
9.98667 | -185.934 | 22.05 | 80.767 | -2500.076 | 33.17423
9.99 | -185.965 | 22.05 | 80.782 | -2500.076 | 33.17362
9.99333 | -185.965 | 22.05 | 80.782 | -2500.076 | 33.17301
9.99667 | -185.919 | 22.05 | 80.798 | -2500.076 | 33.17362
10 | -185.904 | 22.05 | 80.813 | -2500.076 | 33.17423
10.00333 | -185.888 | 22.05 | 80.798 | -2500.076 | 33.17667
10.00667 | -185.858 | 22.05 | 80.782 | -2500.076 | 33.1785
10.01 | -185.842 | 22.05 | 80.782 | -2500.076 | 33.18033
10.01333 | -185.858 | 22.05 | 80.782 | -2500.076 | 33.18216
10.01667 | -185.842 | 22.05 | 80.767 | -2500.076 | 33.18399
10.02 | -185.827 | 22.05 | 80.767 | -2500.076 | 33.1846
10.02333 | -185.812 | 22.05 | 80.767 | -2500.076 | 33.18521
10.02667 | -185.812 | 22.05 | 80.782 | -2500.076 | 33.18583
10.03 | -185.797 | 22.05 | 80.752 | -2500.076 | 33.18521
10.03333 | -185.812 | 22.05 | 80.752 | -2500.076 | 33.1846
10.03667 | -185.827 | 22.05 | 80.737 | -2500.076 | 33.18399
10.04 | -185.842 | 22.05 | 80.752 | -2500.076 | 33.18277
10.04333 | -185.842 | 22.05 | 80.752 | -2500.076 | 33.18033
10.04667 | -185.873 | 22.05 | 80.767 | -2500.076 | 33.1785
10.05 | -185.888 | 22.05 | 80.767 | -2500.076 | 33.17667
10.05333 | -185.888 | 22.05 | 80.767 | -2500.076 | 33.17423
10.05667 | -185.888 | 22.05 | 80.752 | -2500.076 | 33.17179
10.06 | -185.904 | 22.05 | 80.767 | -2500.076 | 33.16996
10.06333 | -185.904 | 22.05 | 80.752 | -2500.076 | 33.16751
10.06667 | -185.904 | 22.05 | 80.767 | -2500.076 | 33.16446
10.07 | -185.934 | 22.05 | 80.798 | -2500.076 | 33.16141
10.07333 | -185.965 | 22.05 | 80.813 | -2500.076 | 33.15897
10.07667 | -185.98 | 22.05 | 80.798 | -2500.076 | 33.15592
10.08 | -185.98 | 22.05 | 80.813 | -2500.076 | 33.15348
10.08333 | -185.995 | 22.05 | 80.844 | -2500.076 | 33.15104
10.08667 | -185.995 | 22.05 | 80.859 | -2500.076 | 33.14859
10.09 | -186.01 | 22.05 | 80.844 | -2500.076 | 33.14615
10.09333 | -186.01 | 22.05 | 80.828 | -2500.076 | 33.14493
10.09667 | -186.041 | 22.05 | 80.828 | -2500.076 | 33.14371
10.1 | -186.056 | 22.05 | 80.798 | -2500.076 | 33.1431
10.10333 | -186.071 | 22.05 | 80.767 | -2500.076 | 33.14249
10.10667 | -186.071 | 22.05 | 80.782 | -2500.076 | 33.14188
10.11 | -186.087 | 22.05 | 80.813 | -2500.076 | 33.14188
10.11333 | -186.071 | 22.05 | 80.828 | -2500.076 | 33.14249
10.11667 | -186.056 | 22.05 | 80.813 | -2500.076 | 33.14249
10.12 | -186.056 | 22.05 | 80.828 | -2500.076 | 33.1431
10.12333 | -186.041 | 22.05 | 80.844 | -2500.076 | 33.14432
10.12667 | -186.026 | 22.05 | 80.844 | -2500.076 | 33.14493
10.13 | -186.026 | 22.05 | 80.844 | -2500.076 | 33.14554
10.13333 | -186.041 | 22.05 | 80.859 | -2500.076 | 33.14737
10.13667 | -186.01 | 22.05 | 80.874 | -2500.076 | 33.15042
10.14 | -185.98 | 22.05 | 80.859 | -2500.076 | 33.15348
10.14333 | -185.965 | 22.05 | 80.874 | -2500.076 | 33.15714
10.14667 | -185.949 | 22.05 | 80.889 | -2500.076 | 33.16019
10.15 | -185.904 | 22.05 | 80.92 | -2500.076 | 33.16324
10.15333 | -185.904 | 22.05 | 80.905 | -2500.076 | 33.16507
10.15667 | -185.904 | 22.05 | 80.92 | -2500.076 | 33.16629
10.16 | -185.888 | 22.05 | 80.889 | -2500.076 | 33.1669
10.16333 | -185.888 | 22.05 | 80.905 | -2500.076 | 33.1669
10.16667 | -185.904 | 22.05 | 80.874 | -2500.076 | 33.16568
10.17 | -185.888 | 22.05 | 80.889 | -2500.076 | 33.16507
10.17333 | -185.904 | 22.05 | 80.874 | -2500.076 | 33.16446
10.17667 | -185.934 | 22.05 | 80.874 | -2500.076 | 33.16385
10.18 | -185.934 | 22.05 | 80.844 | -2500.076 | 33.16385
10.18333 | -185.934 | 22.05 | 80.859 | -2500.076 | 33.16507
10.18667 | -185.949 | 22.05 | 80.859 | -2500.076 | 33.16568
10.19 | -185.98 | 22.05 | 80.859 | -2500.076 | 33.16629
10.19333 | -185.965 | 22.05 | 80.844 | -2500.076 | 33.1669
10.19667 | -185.965 | 22.05 | 80.828 | -2500.076 | 33.16813
10.2 | -186.01 | 22.05 | 80.767 | -2500.076 | 33.16874
10.20333 | -186.01 | 22.05 | 80.752 | -2500.076 | 33.16874
10.20667 | -185.98 | 22.05 | 80.721 | -2500.076 | 33.16874
10.21 | -186.01 | 22.05 | 80.691 | -2500.076 | 33.16874
10.21333 | -186.026 | 22.05 | 80.676 | -2500.076 | 33.16813
10.21667 | -185.965 | 22.05 | 80.676 | -2500.076 | 33.16751
10.22 | -185.995 | 22.05 | 80.676 | -2500.076 | 33.16751
10.22333 | -186.041 | 22.05 | 80.706 | -2500.076 | 33.1669
10.22667 | -186.041 | 22.05 | 80.721 | -2500.076 | 33.16568
10.23 | -186.026 | 22.05 | 80.706 | -2500.076 | 33.16446
10.23333 | -186.071 | 22.05 | 80.706 | -2500.076 | 33.16324
10.23667 | -186.071 | 22.05 | 80.66 | -2500.076 | 33.16141
10.24 | -186.01 | 22.05 | 80.615 | -2500.076 | 33.16019
10.24333 | -185.995 | 22.05 | 80.599 | -2500.076 | 33.15958
10.24667 | -186.041 | 22.05 | 80.615 | -2500.076 | 33.15897
10.25 | -186.01 | 22.05 | 80.63 | -2500.076 | 33.15897
10.25333 | -185.995 | 22.05 | 80.676 | -2500.076 | 33.16019
10.25667 | -186.041 | 22.05 | 80.706 | -2500.076 | 33.16141
10.26 | -186.026 | 22.05 | 80.721 | -2500.076 | 33.16324
10.26333 | -185.965 | 22.05 | 80.706 | -2500.076 | 33.16507
10.26667 | -185.965 | 22.05 | 80.706 | -2500.076 | 33.16629
10.27 | -185.995 | 22.05 | 80.706 | -2500.076 | 33.1669
10.27333 | -185.965 | 22.05 | 80.691 | -2500.076 | 33.16813
10.27667 | -185.934 | 22.05 | 80.676 | -2500.076 | 33.16935
10.28 | -185.965 | 22.05 | 80.691 | -2500.076 | 33.17057
10.28333 | -185.949 | 22.05 | 80.706 | -2500.076 | 33.1724
10.28667 | -185.888 | 22.05 | 80.676 | -2500.076 | 33.17484
10.29 | -185.888 | 22.05 | 80.691 | -2500.076 | 33.17667
10.29333 | -185.934 | 22.05 | 80.706 | -2500.076 | 33.17789
10.29667 | -185.904 | 22.05 | 80.691 | -2500.076 | 33.17789
10.3 | -185.888 | 22.05 | 80.66 | -2500.076 | 33.17728
10.30333 | -185.904 | 22.05 | 80.66 | -2500.076 | 33.17606
10.30667 | -185.904 | 22.05 | 80.676 | -2500.076 | 33.17423
10.31 | -185.888 | 22.05 | 80.66 | -2500.076 | 33.17179
10.31333 | -185.904 | 22.05 | 80.645 | -2500.076 | 33.17057
10.31667 | -185.98 | 22.05 | 80.676 | -2500.076 | 33.16935
10.32 | -185.965 | 22.05 | 80.691 | -2500.076 | 33.16813
10.32333 | -185.98 | 22.05 | 80.676 | -2500.076 | 33.1669
10.32667 | -185.995 | 22.05 | 80.706 | -2500.076 | 33.16507
10.33 | -186.026 | 22.05 | 80.721 | -2500.076 | 33.16263
10.33333 | -185.98 | 22.05 | 80.721 | -2500.076 | 33.1608
10.33667 | -186.01 | 22.05 | 80.721 | -2500.076 | 33.15836
10.34 | -186.01 | 22.05 | 80.737 | -2500.076 | 33.15592
10.34333 | -185.995 | 22.05 | 80.737 | -2500.076 | 33.15409
10.34667 | -185.98 | 22.05 | 80.752 | -2500.076 | 33.15287
10.35 | -186.026 | 22.05 | 80.721 | -2500.076 | 33.15104
10.35333 | -186.041 | 22.05 | 80.706 | -2500.076 | 33.14981
10.35667 | -186.041 | 22.05 | 80.691 | -2500.076 | 33.1492
10.36 | -186.071 | 22.05 | 80.676 | -2500.076 | 33.14981
10.36333 | -186.056 | 22.05 | 80.66 | -2500.076 | 33.15165
10.36667 | -186.01 | 22.05 | 80.676 | -2500.076 | 33.15287
10.37 | -185.98 | 22.05 | 80.676 | -2500.076 | 33.1547
10.37333 | -185.98 | 22.05 | 80.676 | -2500.076 | 33.15653
10.37667 | -185.934 | 22.05 | 80.691 | -2500.076 | 33.15775
10.38 | -185.934 | 22.05 | 80.676 | -2500.076 | 33.15836
10.38333 | -185.934 | 22.05 | 80.676 | -2500.076 | 33.16019
10.38667 | -185.949 | 22.05 | 80.676 | -2500.076 | 33.16141
10.39 | -185.934 | 22.05 | 80.691 | -2500.076 | 33.16263
10.39333 | -185.949 | 22.05 | 80.66 | -2500.076 | 33.16446
10.39667 | -185.949 | 22.05 | 80.676 | -2500.076 | 33.16568
10.4 | -185.965 | 22.05 | 80.676 | -2500.076 | 33.16629
10.40333 | -185.965 | 22.05 | 80.691 | -2500.076 | 33.1669
10.40667 | -185.965 | 22.05 | 80.676 | -2500.076 | 33.16751
10.41 | -185.965 | 22.05 | 80.706 | -2500.076 | 33.16751
10.41333 | -185.98 | 22.05 | 80.737 | -2500.076 | 33.1669
10.41667 | -185.98 | 22.05 | 80.752 | -2500.076 | 33.16568
10.42 | -185.965 | 22.05 | 80.737 | -2500.076 | 33.16446
10.42333 | -185.98 | 22.05 | 80.737 | -2500.076 | 33.16324
10.42667 | -186.01 | 22.05 | 80.737 | -2500.076 | 33.16141
10.43 | -186.01 | 22.05 | 80.752 | -2500.076 | 33.15958
10.43333 | -186.01 | 22.05 | 80.721 | -2500.076 | 33.15836
10.43667 | -186.026 | 22.05 | 80.737 | -2500.076 | 33.15775
10.44 | -186.026 | 22.05 | 80.752 | -2500.076 | 33.15714
10.44333 | -185.995 | 22.05 | 80.737 | -2500.076 | 33.15714
10.44667 | -186.026 | 22.05 | 80.66 | -2500.076 | 33.15714
10.45 | -186.041 | 22.05 | 80.645 | -2500.076 | 33.15775
10.45333 | -186.056 | 22.05 | 80.615 | -2500.076 | 33.15714
10.45667 | -186.071 | 22.05 | 80.584 | -2500.076 | 33.15714
10.46 | -186.132 | 22.05 | 80.569 | -2500.076 | 33.15653
10.46333 | -186.102 | 22.05 | 80.569 | -2500.076 | 33.15714
10.46667 | -186.071 | 22.05 | 80.584 | -2500.076 | 33.15653
10.47 | -186.087 | 22.05 | 80.584 | -2500.076 | 33.15714
10.47333 | -186.087 | 22.05 | 80.569 | -2500.076 | 33.15714
10.47667 | -186.01 | 22.05 | 80.584 | -2500.076 | 33.15775
10.48 | -185.995 | 22.05 | 80.569 | -2500.076 | 33.15897
10.48333 | -186.01 | 22.05 | 80.554 | -2500.076 | 33.16202
10.48667 | -185.919 | 22.05 | 80.554 | -2500.076 | 33.16507
10.49 | -185.873 | 22.05 | 80.538 | -2500.076 | 33.16813
10.49333 | -185.904 | 22.05 | 80.538 | -2500.076 | 33.1724
10.49667 | -185.888 | 22.05 | 80.538 | -2500.076 | 33.17606
10.5 | -185.858 | 22.05 | 80.538 | -2500.076 | 33.1785
10.50333 | -185.919 | 22.05 | 80.554 | -2500.076 | 33.18033
10.50667 | -185.919 | 22.05 | 80.569 | -2500.076 | 33.18216
10.51 | -185.904 | 22.05 | 80.569 | -2500.076 | 33.18216
10.51333 | -185.949 | 22.05 | 80.599 | -2500.076 | 33.18155
10.51667 | -185.965 | 22.05 | 80.584 | -2500.076 | 33.18155
10.52 | -185.919 | 22.05 | 80.584 | -2500.076 | 33.18155
10.52333 | -185.934 | 22.05 | 80.615 | -2500.076 | 33.18155
10.52667 | -185.934 | 22.05 | 80.615 | -2500.076 | 33.18216
10.53 | -185.873 | 22.05 | 80.63 | -2500.076 | 33.18277
10.53333 | -185.873 | 22.05 | 80.645 | -2500.076 | 33.18277
10.53667 | -185.934 | 22.05 | 80.66 | -2500.076 | 33.18216
10.54 | -185.934 | 22.05 | 80.66 | -2500.076 | 33.18155
10.54333 | -185.904 | 22.05 | 80.645 | -2500.076 | 33.18095
10.54667 | -185.965 | 22.05 | 80.615 | -2500.076 | 33.17973
10.55 | -185.995 | 22.05 | 80.645 | -2500.076 | 33.17728
10.55333 | -185.965 | 22.05 | 80.645 | -2500.076 | 33.17484
10.55667 | -185.965 | 22.05 | 80.645 | -2500.076 | 33.1724
10.56 | -186.026 | 22.05 | 80.676 | -2500.076 | 33.16996
10.56333 | -185.995 | 22.05 | 80.721 | -2500.076 | 33.16751
10.56667 | -185.965 | 22.05 | 80.706 | -2500.076 | 33.16629
10.57 | -186.01 | 22.05 | 80.691 | -2500.076 | 33.16568
10.57333 | -186.041 | 22.05 | 80.676 | -2500.076 | 33.16507
10.57667 | -186.01 | 22.05 | 80.645 | -2500.076 | 33.16385
10.58 | -186.026 | 22.05 | 80.615 | -2500.076 | 33.16324
10.58333 | -186.056 | 22.05 | 80.599 | -2500.076 | 33.16263
10.58667 | -186.01 | 22.05 | 80.584 | -2500.076 | 33.16263
10.59 | -185.995 | 22.05 | 80.584 | -2500.076 | 33.16263
10.59333 | -186.01 | 22.05 | 80.599 | -2500.076 | 33.16324
10.59667 | -186.026 | 22.05 | 80.63 | -2500.076 | 33.16385
10.6 | -185.995 | 22.05 | 80.63 | -2500.076 | 33.16507
10.60333 | -186.041 | 22.05 | 80.63 | -2500.076 | 33.16568
10.60667 | -186.041 | 22.05 | 80.599 | -2500.076 | 33.16629
10.61 | -186.041 | 22.05 | 80.599 | -2500.076 | 33.16629
10.61333 | -186.026 | 22.05 | 80.554 | -2500.076 | 33.16629
10.61667 | -186.041 | 22.05 | 80.569 | -2500.076 | 33.16568
10.62 | -186.01 | 22.05 | 80.569 | -2500.076 | 33.16507
10.62333 | -186.01 | 22.05 | 80.569 | -2500.076 | 33.16507
10.62667 | -186.01 | 22.05 | 80.554 | -2500.076 | 33.16568
10.63 | -185.995 | 22.05 | 80.554 | -2500.076 | 33.1669
10.63333 | -185.965 | 22.05 | 80.523 | -2500.076 | 33.16813
10.63667 | -185.965 | 22.05 | 80.523 | -2500.076 | 33.16935
10.64 | -185.949 | 22.05 | 80.508 | -2500.076 | 33.17057
10.64333 | -185.919 | 22.05 | 80.493 | -2500.076 | 33.17179
10.64667 | -185.904 | 22.05 | 80.523 | -2500.076 | 33.1724
10.65 | -185.934 | 22.05 | 80.523 | -2500.076 | 33.17362
10.65333 | -185.919 | 22.05 | 80.493 | -2500.076 | 33.17423
10.65667 | -185.919 | 22.05 | 80.493 | -2500.076 | 33.17423
10.66 | -185.949 | 22.05 | 80.508 | -2500.076 | 33.17484
10.66333 | -185.965 | 22.05 | 80.493 | -2500.076 | 33.17545
10.66667 | -185.949 | 22.05 | 80.462 | -2500.076 | 33.17484
10.67 | -185.965 | 22.05 | 80.462 | -2500.076 | 33.17484
10.67333 | -185.98 | 22.05 | 80.493 | -2500.076 | 33.17423
10.67667 | -185.98 | 22.05 | 80.493 | -2500.076 | 33.17301
10.68 | -185.98 | 22.05 | 80.477 | -2500.076 | 33.17179
10.68333 | -185.995 | 22.05 | 80.493 | -2500.076 | 33.17118
10.68667 | -185.98 | 22.05 | 80.523 | -2500.076 | 33.17057
10.69 | -185.98 | 22.05 | 80.538 | -2500.076 | 33.17057
10.69333 | -185.995 | 22.05 | 80.538 | -2500.076 | 33.17057
10.69667 | -185.995 | 22.05 | 80.538 | -2500.076 | 33.16996
10.7 | -185.98 | 22.05 | 80.538 | -2500.076 | 33.16935
10.70333 | -186.01 | 22.05 | 80.523 | -2500.076 | 33.16874
10.70667 | -185.98 | 22.05 | 80.523 | -2500.076 | 33.16813
10.71 | -185.934 | 22.05 | 80.508 | -2500.076 | 33.16751
10.71333 | -185.949 | 22.05 | 80.554 | -2500.076 | 33.16751
10.71667 | -185.965 | 22.05 | 80.584 | -2500.076 | 33.16751
10.72 | -185.949 | 22.05 | 80.599 | -2500.076 | 33.16751
10.72333 | -185.98 | 22.05 | 80.584 | -2500.076 | 33.16751
10.72667 | -186.026 | 22.05 | 80.599 | -2500.076 | 33.16751
10.73 | -186.026 | 22.05 | 80.554 | -2500.076 | 33.16751
10.73333 | -186.041 | 22.05 | 80.538 | -2500.076 | 33.16751
10.73667 | -186.041 | 22.05 | 80.508 | -2500.076 | 33.16751
10.74 | -186.041 | 22.05 | 80.508 | -2500.076 | 33.16813
10.74333 | -186.01 | 22.05 | 80.508 | -2500.076 | 33.16813
10.74667 | -185.995 | 22.05 | 80.523 | -2500.076 | 33.16813
10.75 | -185.995 | 22.05 | 80.523 | -2500.076 | 33.16874
10.75333 | -185.995 | 22.05 | 80.508 | -2500.076 | 33.16935
10.75667 | -186.01 | 22.05 | 80.477 | -2500.076 | 33.16874
10.76 | -186.041 | 22.05 | 80.477 | -2500.076 | 33.16874
10.76333 | -186.071 | 22.05 | 80.447 | -2500.076 | 33.16935
10.76667 | -186.041 | 22.05 | 80.462 | -2500.076 | 33.16935
10.77 | -186.041 | 22.05 | 80.493 | -2500.076 | 33.16996
10.77333 | -186.026 | 22.05 | 80.523 | -2500.076 | 33.17057
10.77667 | -185.995 | 22.05 | 80.508 | -2500.076 | 33.17118
10.78 | -185.949 | 22.05 | 80.538 | -2500.076 | 33.17118
10.78333 | -185.965 | 22.05 | 80.523 | -2500.076 | 33.17118
10.78667 | -185.965 | 22.05 | 80.477 | -2500.076 | 33.17057
10.79 | -185.965 | 22.05 | 80.447 | -2500.076 | 33.17057
10.79333 | -185.98 | 22.05 | 80.416 | -2500.076 | 33.17057
10.79667 | -186.01 | 22.05 | 80.432 | -2500.076 | 33.17057
10.8 | -186.01 | 22.05 | 80.447 | -2500.076 | 33.17118
10.80333 | -185.995 | 22.05 | 80.462 | -2500.076 | 33.17179
10.80667 | -185.98 | 22.05 | 80.447 | -2500.076 | 33.1724
10.81 | -185.965 | 22.05 | 80.462 | -2500.076 | 33.17362
10.81333 | -185.965 | 22.05 | 80.386 | -2500.076 | 33.17484
10.81667 | -185.949 | 22.05 | 80.34 | -2500.076 | 33.17484
10.82 | -185.934 | 22.05 | 80.325 | -2500.076 | 33.17484
10.82333 | -185.934 | 22.05 | 80.309 | -2500.076 | 33.17484
10.82667 | -185.965 | 22.05 | 80.294 | -2500.076 | 33.17423
10.83 | -185.949 | 22.05 | 80.325 | -2500.076 | 33.17301
10.83333 | -185.949 | 22.05 | 80.309 | -2500.076 | 33.17179
10.83667 | -185.98 | 22.05 | 80.34 | -2500.076 | 33.17057
10.84 | -186.01 | 22.05 | 80.34 | -2500.076 | 33.16935
10.84333 | -185.98 | 22.05 | 80.34 | -2500.076 | 33.16813
10.84667 | -186.026 | 22.05 | 80.325 | -2500.076 | 33.16751
10.85 | -186.071 | 22.05 | 80.34 | -2500.076 | 33.16751
10.85333 | -186.056 | 22.05 | 80.325 | -2500.076 | 33.16751
10.85667 | -186.041 | 22.05 | 80.355 | -2500.076 | 33.16751
10.86 | -186.071 | 22.05 | 80.325 | -2500.076 | 33.16751
10.86333 | -186.041 | 22.05 | 80.34 | -2500.076 | 33.16751
10.86667 | -186.01 | 22.05 | 80.355 | -2500.076 | 33.16751
10.87 | -186.056 | 22.05 | 80.37 | -2500.076 | 33.16751
10.87333 | -186.056 | 22.05 | 80.34 | -2500.076 | 33.16751
10.87667 | -186.026 | 22.05 | 80.386 | -2500.076 | 33.16751
10.88 | -186.056 | 22.05 | 80.37 | -2500.076 | 33.16751
10.88333 | -186.087 | 22.05 | 80.34 | -2500.076 | 33.16813
10.88667 | -186.026 | 22.05 | 80.34 | -2500.076 | 33.16874
10.89 | -186.01 | 22.05 | 80.325 | -2500.076 | 33.16935
10.89333 | -186.041 | 22.05 | 80.309 | -2500.076 | 33.16996
10.89667 | -185.995 | 22.05 | 80.309 | -2500.076 | 33.17057
10.9 | -185.934 | 22.05 | 80.34 | -2500.076 | 33.17057
10.90333 | -185.98 | 22.05 | 80.325 | -2500.076 | 33.17118
10.90667 | -185.995 | 22.05 | 80.37 | -2500.076 | 33.17179
10.91 | -185.949 | 22.05 | 80.34 | -2500.076 | 33.1724
10.91333 | -185.965 | 22.05 | 80.355 | -2500.076 | 33.17301
10.91667 | -186.026 | 22.05 | 80.325 | -2500.076 | 33.17362
10.92 | -185.995 | 22.05 | 80.37 | -2500.076 | 33.17301
10.92333 | -185.98 | 22.05 | 80.355 | -2500.076 | 33.1724
10.92667 | -186.041 | 22.05 | 80.37 | -2500.076 | 33.17179
10.93 | -186.041 | 22.05 | 80.37 | -2500.076 | 33.17179
10.93333 | -185.995 | 22.05 | 80.416 | -2500.076 | 33.17118
10.93667 | -186.041 | 22.05 | 80.355 | -2500.076 | 33.17057
10.94 | -186.071 | 22.05 | 80.34 | -2500.076 | 33.16996
10.94333 | -186.026 | 22.05 | 80.325 | -2500.076 | 33.16935
10.94667 | -186.026 | 22.05 | 80.309 | -2500.076 | 33.16813
10.95 | -186.071 | 22.05 | 80.264 | -2500.076 | 33.16751
10.95333 | -186.056 | 22.05 | 80.294 | -2500.076 | 33.1669
10.95667 | -186.056 | 22.05 | 80.294 | -2500.076 | 33.1669
10.96 | -186.087 | 22.05 | 80.325 | -2500.076 | 33.16629
10.96333 | -186.087 | 22.05 | 80.325 | -2500.076 | 33.16629
10.96667 | -186.056 | 22.05 | 80.34 | -2500.076 | 33.16568
10.97 | -186.041 | 22.05 | 80.309 | -2500.076 | 33.16568
10.97333 | -186.056 | 22.05 | 80.325 | -2500.076 | 33.16507
10.97667 | -186.041 | 22.05 | 80.34 | -2500.076 | 33.16507
10.98 | -186.056 | 22.05 | 80.34 | -2500.076 | 33.16385
10.98333 | -186.087 | 22.05 | 80.309 | -2500.076 | 33.16263
10.98667 | -186.102 | 22.05 | 80.325 | -2500.076 | 33.16202
10.99 | -186.087 | 22.05 | 80.309 | -2500.076 | 33.16202
10.99333 | -186.117 | 22.05 | 80.279 | -2500.076 | 33.16202
10.99667 | -186.117 | 22.05 | 80.248 | -2500.076 | 33.16202
11 | -186.102 | 22.05 | 80.294 | -2500.076 | 33.16202
11.00333 | -186.102 | 22.05 | 80.279 | -2500.076 | 33.16141
11.00667 | -186.117 | 22.05 | 80.279 | -2500.076 | 33.15958
11.01 | -186.102 | 22.05 | 80.233 | -2500.076 | 33.15836
11.01333 | -186.117 | 22.05 | 80.218 | -2500.076 | 33.15714
11.01667 | -186.148 | 22.05 | 80.172 | -2500.076 | 33.15714
11.02 | -186.163 | 22.05 | 80.157 | -2500.076 | 33.15653
11.02333 | -186.148 | 22.05 | 80.157 | -2500.076 | 33.15653
11.02667 | -186.163 | 22.05 | 80.187 | -2500.076 | 33.15531
11.03 | -186.178 | 22.05 | 80.203 | -2500.076 | 33.15531
11.03333 | -186.132 | 22.05 | 80.218 | -2500.076 | 33.1547
11.03667 | -186.102 | 22.05 | 80.264 | -2500.076 | 33.15531
11.04 | -186.148 | 22.05 | 80.294 | -2500.076 | 33.1547
11.04333 | -186.117 | 22.05 | 80.325 | -2500.076 | 33.1547
11.04667 | -186.087 | 22.05 | 80.34 | -2500.076 | 33.15531
11.05 | -186.132 | 22.05 | 80.34 | -2500.076 | 33.15592
11.05333 | -186.148 | 22.05 | 80.279 | -2500.076 | 33.15592
11.05667 | -186.087 | 22.05 | 80.218 | -2500.076 | 33.15714
11.06 | -186.117 | 22.05 | 80.172 | -2500.076 | 33.15836
11.06333 | -186.117 | 22.05 | 80.142 | -2500.076 | 33.15897
11.06667 | -186.071 | 22.05 | 80.142 | -2500.076 | 33.15958
11.07 | -186.056 | 22.05 | 80.172 | -2500.076 | 33.16019
11.07333 | -186.071 | 22.05 | 80.218 | -2500.076 | 33.16019
11.07667 | -186.056 | 22.05 | 80.233 | -2500.076 | 33.16019
11.08 | -186.041 | 22.05 | 80.233 | -2500.076 | 33.15958
11.08333 | -186.041 | 22.05 | 80.203 | -2500.076 | 33.15897
11.08667 | -186.056 | 22.05 | 80.187 | -2500.076 | 33.15836
11.09 | -186.056 | 22.05 | 80.172 | -2500.076 | 33.15836
11.09333 | -186.071 | 22.05 | 80.172 | -2500.076 | 33.15775
11.09667 | -186.087 | 22.05 | 80.172 | -2500.076 | 33.15714
11.1 | -186.102 | 22.05 | 80.203 | -2500.076 | 33.15653
11.10333 | -186.117 | 22.05 | 80.233 | -2500.076 | 33.15531
11.10667 | -186.117 | 22.05 | 80.218 | -2500.076 | 33.15409
11.11 | -186.087 | 22.05 | 80.248 | -2500.076 | 33.15409
11.11333 | -186.087 | 22.05 | 80.294 | -2500.076 | 33.1547
11.11667 | -186.087 | 22.05 | 80.309 | -2500.076 | 33.1547
11.12 | -186.041 | 22.05 | 80.279 | -2500.076 | 33.15592
11.12333 | -186.041 | 22.05 | 80.264 | -2500.076 | 33.15897
11.12667 | -186.056 | 22.05 | 80.233 | -2500.076 | 33.16202
11.13 | -186.026 | 22.05 | 80.172 | -2500.076 | 33.16446
11.13333 | -186.01 | 22.05 | 80.111 | -2500.076 | 33.1669
11.13667 | -186.041 | 22.05 | 80.05 | -2500.076 | 33.16935
11.14 | -186.026 | 22.05 | 80.05 | -2500.076 | 33.16935
11.14333 | -185.995 | 22.05 | 80.035 | -2500.076 | 33.16874
11.14667 | -186.026 | 22.05 | 80.02 | -2500.076 | 33.16874
11.15 | -186.041 | 22.05 | 79.989 | -2500.076 | 33.16996
11.15333 | -186.01 | 22.05 | 80.035 | -2500.076 | 33.1724
11.15667 | -186.01 | 22.05 | 80.035 | -2500.076 | 33.17606
11.16 | -186.026 | 22.05 | 80.05 | -2500.076 | 33.18033
11.16333 | -185.98 | 22.05 | 80.05 | -2500.076 | 33.18583
11.16667 | -185.934 | 22.05 | 80.081 | -2500.076 | 33.19132
11.17 | -185.965 | 22.05 | 80.081 | -2500.076 | 33.19559
11.17333 | -185.934 | 22.05 | 80.065 | -2500.076 | 33.19925
11.17667 | -185.873 | 22.05 | 80.035 | -2500.076 | 33.2023
11.18 | -185.888 | 22.05 | 80.004 | -2500.076 | 33.20414
11.18333 | -185.919 | 22.05 | 79.989 | -2500.076 | 33.20536
11.18667 | -185.858 | 22.05 | 79.943 | -2500.076 | 33.20597
11.19 | -185.858 | 22.05 | 79.913 | -2500.076 | 33.20658
11.19333 | -185.904 | 22.05 | 79.882 | -2500.076 | 33.20658
11.19667 | -185.873 | 22.05 | 79.913 | -2500.076 | 33.20597
11.2 | -185.842 | 22.05 | 79.913 | -2500.076 | 33.20475
11.20333 | -185.888 | 22.05 | 79.913 | -2500.076 | 33.20292
11.20667 | -185.934 | 22.05 | 79.897 | -2500.076 | 33.20108
11.21 | -185.919 | 22.05 | 79.913 | -2500.076 | 33.19925
11.21333 | -185.949 | 22.05 | 79.867 | -2500.076 | 33.19742
11.21667 | -185.98 | 22.05 | 79.836 | -2500.076 | 33.19498
11.22 | -185.934 | 22.05 | 79.852 | -2500.076 | 33.19254
11.22333 | -185.888 | 22.05 | 79.867 | -2500.076 | 33.18949
11.22667 | -185.934 | 22.05 | 79.852 | -2500.076 | 33.18766
11.23 | -185.934 | 22.05 | 79.897 | -2500.076 | 33.18521
11.23333 | -185.919 | 22.05 | 79.928 | -2500.076 | 33.18399
11.23667 | -185.98 | 22.05 | 79.897 | -2500.076 | 33.18277
11.24 | -186.026 | 22.05 | 79.897 | -2500.076 | 33.18155
11.24333 | -185.995 | 22.05 | 79.897 | -2500.076 | 33.17972
11.24667 | -186.01 | 22.05 | 79.867 | -2500.076 | 33.1785
11.25 | -186.056 | 22.05 | 79.882 | -2500.076 | 33.17667
11.25333 | -186.026 | 22.05 | 79.897 | -2500.076 | 33.17545
11.25667 | -185.995 | 22.05 | 79.897 | -2500.076 | 33.17423
11.26 | -186.026 | 22.05 | 79.882 | -2500.076 | 33.17301
11.26333 | -186.056 | 22.05 | 79.882 | -2500.076 | 33.17118
11.26667 | -186.041 | 22.05 | 79.852 | -2500.076 | 33.16996
11.27 | -186.071 | 22.05 | 79.852 | -2500.076 | 33.16874
11.27333 | -186.117 | 22.05 | 79.836 | -2500.076 | 33.16813
11.27667 | -186.102 | 22.05 | 79.821 | -2500.076 | 33.16751
11.28 | -186.041 | 22.05 | 79.806 | -2500.076 | 33.16751
11.28333 | -186.056 | 22.05 | 79.806 | -2500.076 | 33.16751
11.28667 | -186.056 | 22.05 | 79.806 | -2500.076 | 33.16813
11.29 | -186.026 | 22.05 | 79.821 | -2500.076 | 33.16874
11.29333 | -186.026 | 22.05 | 79.852 | -2500.076 | 33.16935
11.29667 | -186.071 | 22.05 | 79.897 | -2500.076 | 33.16996
11.3 | -186.041 | 22.05 | 79.897 | -2500.076 | 33.17118
11.30333 | -186.01 | 22.05 | 79.882 | -2500.076 | 33.17179
11.30667 | -186.01 | 22.05 | 79.882 | -2500.076 | 33.17179
11.31 | -185.995 | 22.05 | 79.867 | -2500.076 | 33.17179
11.31333 | -185.965 | 22.05 | 79.836 | -2500.076 | 33.17179
11.31667 | -185.965 | 22.05 | 79.806 | -2500.076 | 33.17118
11.32 | -185.98 | 22.05 | 79.791 | -2500.076 | 33.17057
11.32333 | -185.98 | 22.05 | 79.76 | -2500.076 | 33.17057
11.32667 | -185.995 | 22.05 | 79.73 | -2500.076 | 33.17057
11.33 | -186.01 | 22.05 | 79.714 | -2500.076 | 33.17057
11.33333 | -186.01 | 22.05 | 79.699 | -2500.076 | 33.17118
11.33667 | -186.026 | 22.05 | 79.684 | -2500.076 | 33.17179
11.34 | -186.026 | 22.05 | 79.684 | -2500.076 | 33.17179
11.34333 | -186.01 | 22.05 | 79.714 | -2500.076 | 33.17179
11.34667 | -186.01 | 22.05 | 79.73 | -2500.076 | 33.17301
11.35 | -185.995 | 22.05 | 79.745 | -2500.076 | 33.17423
11.35333 | -185.965 | 22.05 | 79.775 | -2500.076 | 33.17545
11.35667 | -185.965 | 22.05 | 79.76 | -2500.076 | 33.17667
11.36 | -185.995 | 22.05 | 79.745 | -2500.076 | 33.1785
11.36333 | -186.01 | 22.05 | 79.76 | -2500.076 | 33.17912
11.36667 | -186.01 | 22.05 | 79.775 | -2500.076 | 33.17912
11.37 | -186.041 | 22.05 | 79.775 | -2500.076 | 33.1785
11.37333 | -186.026 | 22.05 | 79.806 | -2500.076 | 33.1785
11.37667 | -185.98 | 22.05 | 79.836 | -2500.076 | 33.1785
11.38 | -185.98 | 22.05 | 79.806 | -2500.076 | 33.17789
11.38333 | -186.01 | 22.05 | 79.806 | -2500.076 | 33.17667
11.38667 | -185.98 | 22.05 | 79.806 | -2500.076 | 33.17606
11.39 | -185.965 | 22.05 | 79.821 | -2500.076 | 33.17606
11.39333 | -185.995 | 22.05 | 79.806 | -2500.076 | 33.17606
11.39667 | -185.98 | 22.05 | 79.821 | -2500.076 | 33.17728
11.4 | -185.949 | 22.05 | 79.806 | -2500.076 | 33.17911
11.40333 | -185.965 | 22.05 | 79.775 | -2500.076 | 33.18094
11.40667 | -186.026 | 22.05 | 79.76 | -2500.076 | 33.18216
11.41 | -186.026 | 22.05 | 79.76 | -2500.076 | 33.18277
11.41333 | -185.995 | 22.05 | 79.73 | -2500.076 | 33.18338
11.41667 | -186.026 | 22.05 | 79.745 | -2500.076 | 33.18399
11.42 | -186.026 | 22.05 | 79.76 | -2500.076 | 33.18399
11.42333 | -185.965 | 22.05 | 79.745 | -2500.076 | 33.18399
11.42667 | -185.965 | 22.05 | 79.73 | -2500.076 | 33.18399
11.43 | -186.01 | 22.05 | 79.745 | -2500.076 | 33.18338
11.43333 | -186.01 | 22.05 | 79.745 | -2500.076 | 33.18277
11.43667 | -185.98 | 22.05 | 79.73 | -2500.076 | 33.18338
11.44 | -186.01 | 22.05 | 79.684 | -2500.076 | 33.18338
11.44333 | -186.01 | 22.05 | 79.684 | -2500.076 | 33.18277
11.44667 | -185.965 | 22.05 | 79.684 | -2500.076 | 33.18216
11.45 | -185.934 | 22.05 | 79.684 | -2500.076 | 33.18216
11.45333 | -185.98 | 22.05 | 79.669 | -2500.076 | 33.18155
11.45667 | -185.98 | 22.05 | 79.699 | -2500.076 | 33.18216
11.46 | -185.965 | 22.05 | 79.653 | -2500.076 | 33.18338
11.46333 | -185.995 | 22.05 | 79.608 | -2500.076 | 33.1846
11.46667 | -185.98 | 22.05 | 79.562 | -2500.076 | 33.18583
11.47 | -185.949 | 22.05 | 79.562 | -2500.076 | 33.18644
11.47333 | -185.934 | 22.05 | 79.562 | -2500.076 | 33.18644
11.47667 | -185.949 | 22.05 | 79.608 | -2500.076 | 33.18644
11.48 | -185.949 | 22.05 | 79.638 | -2500.076 | 33.18644
11.48333 | -185.949 | 22.05 | 79.684 | -2500.076 | 33.18521
11.48667 | -185.949 | 22.05 | 79.699 | -2500.076 | 33.18521
11.49 | -185.949 | 22.05 | 79.699 | -2500.076 | 33.18521
11.49333 | -185.934 | 22.05 | 79.684 | -2500.076 | 33.18521
11.49667 | -185.919 | 22.05 | 79.699 | -2500.076 | 33.18705
11.5 | -185.919 | 22.05 | 79.699 | -2500.076 | 33.1901
11.50333 | -185.904 | 22.05 | 79.714 | -2500.076 | 33.19193
11.50667 | -185.904 | 22.05 | 79.714 | -2500.076 | 33.19376
11.51 | -185.904 | 22.05 | 79.73 | -2500.076 | 33.1962
11.51333 | -185.888 | 22.05 | 79.745 | -2500.076 | 33.19681
11.51667 | -185.873 | 22.05 | 79.745 | -2500.076 | 33.19742
11.52 | -185.858 | 22.05 | 79.76 | -2500.076 | 33.19864
11.52333 | -185.842 | 22.05 | 79.791 | -2500.076 | 33.19987
11.52667 | -185.842 | 22.05 | 79.806 | -2500.076 | 33.20048
11.53 | -185.858 | 22.05 | 79.821 | -2500.076 | 33.20048
11.53333 | -185.904 | 22.05 | 79.836 | -2500.076 | 33.19987
11.53667 | -185.919 | 22.05 | 79.852 | -2500.076 | 33.19925
11.54 | -185.919 | 22.05 | 79.882 | -2500.076 | 33.19925
11.54333 | -185.919 | 22.05 | 79.897 | -2500.076 | 33.19864
11.54667 | -185.888 | 22.05 | 79.867 | -2500.076 | 33.19925
11.55 | -185.858 | 22.05 | 79.852 | -2500.076 | 33.19925
11.55333 | -185.858 | 22.05 | 79.836 | -2500.076 | 33.19925
11.55667 | -185.842 | 22.05 | 79.806 | -2500.076 | 33.19925
11.56 | -185.842 | 22.05 | 79.775 | -2500.076 | 33.19987
11.56333 | -185.888 | 22.05 | 79.791 | -2500.076 | 33.19743
11.56667 | -185.888 | 22.05 | 79.821 | -2500.076 | 33.19498
11.57 | -185.904 | 22.05 | 79.821 | -2500.076 | 33.19254
11.57333 | -185.949 | 22.05 | 79.821 | -2500.076 | 33.18949
11.57667 | -185.934 | 22.05 | 79.836 | -2500.076 | 33.18583
11.58 | -185.934 | 22.05 | 79.836 | -2500.076 | 33.1846
11.58333 | -185.965 | 22.05 | 79.806 | -2500.076 | 33.18399
11.58667 | -185.965 | 22.05 | 79.806 | -2500.076 | 33.18338
11.59 | -185.919 | 22.05 | 79.791 | -2500.076 | 33.18216
11.59333 | -185.919 | 22.05 | 79.775 | -2500.076 | 33.18094
11.59667 | -185.934 | 22.05 | 79.76 | -2500.076 | 33.17972
11.6 | -185.919 | 22.05 | 79.73 | -2500.076 | 33.17911
11.60333 | -185.873 | 22.05 | 79.699 | -2500.076 | 33.1785
11.60667 | -185.934 | 22.05 | 79.714 | -2500.076 | 33.17911
11.61 | -185.995 | 22.05 | 79.714 | -2500.076 | 33.18094
11.61333 | -185.949 | 22.05 | 79.699 | -2500.076 | 33.18277
11.61667 | -185.934 | 22.05 | 79.699 | -2500.076 | 33.18399
11.62 | -185.98 | 22.05 | 79.714 | -2500.076 | 33.18521
11.62333 | -185.904 | 22.05 | 79.669 | -2500.076 | 33.18644
11.62667 | -185.827 | 22.05 | 79.653 | -2500.076 | 33.18827
11.63 | -185.858 | 22.05 | 79.623 | -2500.076 | 33.19132
11.63333 | -185.842 | 22.05 | 79.638 | -2500.076 | 33.19559
11.63667 | -185.781 | 22.05 | 79.653 | -2500.076 | 33.20048
11.64 | -185.797 | 22.05 | 79.669 | -2500.076 | 33.20597
11.64333 | -185.797 | 22.05 | 79.669 | -2500.076 | 33.21146
11.64667 | -185.72 | 22.05 | 79.699 | -2500.076 | 33.21513
11.65 | -185.69 | 22.05 | 79.699 | -2500.076 | 33.21757
11.65333 | -185.705 | 22.05 | 79.714 | -2500.076 | 33.2194
11.65667 | -185.675 | 22.05 | 79.76 | -2500.076 | 33.22123
11.66 | -185.629 | 22.05 | 79.775 | -2500.076 | 33.22184
11.66333 | -185.644 | 22.05 | 79.791 | -2500.076 | 33.22367
11.66667 | -185.629 | 22.05 | 79.806 | -2500.076 | 33.22672
11.67 | -185.583 | 22.05 | 79.775 | -2500.076 | 33.23038
11.67333 | -185.598 | 22.05 | 79.76 | -2500.076 | 33.23283
11.67667 | -185.644 | 22.05 | 79.76 | -2500.076 | 33.23466
11.68 | -185.629 | 22.05 | 79.76 | -2500.076 | 33.23587
11.68333 | -185.629 | 22.05 | 79.76 | -2500.076 | 33.23466
11.68667 | -185.675 | 22.05 | 79.76 | -2500.076 | 33.23283
11.69 | -185.675 | 22.05 | 79.745 | -2500.076 | 33.231
11.69333 | -185.644 | 22.05 | 79.745 | -2500.076 | 33.22916
11.69667 | -185.705 | 22.05 | 79.745 | -2500.076 | 33.22672
11.7 | -185.751 | 22.05 | 79.745 | -2500.076 | 33.2255
11.70333 | -185.736 | 22.05 | 79.73 | -2500.076 | 33.22428
11.70667 | -185.751 | 22.05 | 79.714 | -2500.076 | 33.22184
11.71 | -185.797 | 22.05 | 79.714 | -2500.076 | 33.21879
11.71333 | -185.766 | 22.05 | 79.699 | -2500.076 | 33.21513
11.71667 | -185.766 | 22.05 | 79.684 | -2500.076 | 33.21085
11.72 | -185.858 | 22.05 | 79.73 | -2500.076 | 33.20597
11.72333 | -185.904 | 22.05 | 79.73 | -2500.076 | 33.19986
11.72667 | -185.888 | 22.05 | 79.73 | -2500.076 | 33.19376
11.73 | -185.919 | 22.05 | 79.745 | -2500.076 | 33.18766
11.73333 | -185.98 | 22.05 | 79.76 | -2500.076 | 33.18216
11.73667 | -185.949 | 22.05 | 79.73 | -2500.076 | 33.17728
11.74 | -185.934 | 22.05 | 79.745 | -2500.076 | 33.17362
11.74333 | -186.01 | 22.05 | 79.745 | -2500.076 | 33.17118
11.74667 | -186.026 | 22.05 | 79.745 | -2500.076 | 33.16996
11.75 | -185.995 | 22.05 | 79.745 | -2500.076 | 33.16813
11.75333 | -186.041 | 22.05 | 79.714 | -2500.076 | 33.16629
11.75667 | -186.071 | 22.05 | 79.714 | -2500.076 | 33.16507
11.76 | -186.01 | 22.05 | 79.714 | -2500.076 | 33.16324
11.76333 | -186.026 | 22.05 | 79.699 | -2500.076 | 33.16202
11.76667 | -186.056 | 22.05 | 79.684 | -2500.076 | 33.1608
11.77 | -186.026 | 22.05 | 79.714 | -2500.076 | 33.15958
11.77333 | -186.026 | 22.05 | 79.714 | -2500.076 | 33.15897
11.77667 | -186.087 | 22.05 | 79.73 | -2500.076 | 33.15958
11.78 | -186.087 | 22.05 | 79.745 | -2500.076 | 33.16019
11.78333 | -186.056 | 22.05 | 79.76 | -2500.076 | 33.16202
11.78667 | -186.071 | 22.05 | 79.775 | -2500.076 | 33.16385
11.79 | -186.071 | 22.05 | 79.791 | -2500.076 | 33.16568
11.79333 | -186.026 | 22.05 | 79.745 | -2500.076 | 33.16751
11.79667 | -186.01 | 22.05 | 79.73 | -2500.076 | 33.16874
11.8 | -186.041 | 22.05 | 79.699 | -2500.076 | 33.16935
11.80333 | -186.041 | 22.05 | 79.669 | -2500.076 | 33.16935
11.80667 | -186.01 | 22.05 | 79.653 | -2500.076 | 33.16996
11.81 | -186.01 | 22.05 | 79.669 | -2500.076 | 33.16996
11.81333 | -186.026 | 22.05 | 79.699 | -2500.076 | 33.16996
11.81667 | -185.995 | 22.05 | 79.714 | -2500.076 | 33.16996
11.82 | -185.995 | 22.05 | 79.73 | -2500.076 | 33.17118
11.82333 | -185.995 | 22.05 | 79.73 | -2500.076 | 33.17179
11.82667 | -186.026 | 22.05 | 79.745 | -2500.076 | 33.1724
11.83 | -186.026 | 22.05 | 79.73 | -2500.076 | 33.17301
11.83333 | -186.056 | 22.05 | 79.73 | -2500.076 | 33.17362
11.83667 | -186.056 | 22.05 | 79.699 | -2500.076 | 33.17423
11.84 | -186.056 | 22.05 | 79.699 | -2500.076 | 33.17484
11.84333 | -186.056 | 22.05 | 79.714 | -2500.076 | 33.17484
11.84667 | -186.056 | 22.05 | 79.714 | -2500.076 | 33.17423
11.85 | -186.056 | 22.05 | 79.714 | -2500.076 | 33.17301
11.85333 | -186.056 | 22.05 | 79.73 | -2500.076 | 33.17118
11.85667 | -186.087 | 22.05 | 79.73 | -2500.076 | 33.16935
11.86 | -186.087 | 22.05 | 79.73 | -2500.076 | 33.16813
11.86333 | -186.087 | 22.05 | 79.684 | -2500.076 | 33.16751
11.86667 | -186.087 | 22.05 | 79.669 | -2500.076 | 33.16751
11.87 | -186.087 | 22.05 | 79.699 | -2500.076 | 33.16751
11.87333 | -186.056 | 22.05 | 79.699 | -2500.076 | 33.16813
11.87667 | -186.041 | 22.05 | 79.699 | -2500.076 | 33.16935
11.88 | -186.026 | 22.05 | 79.745 | -2500.076 | 33.17057
11.88333 | -186.01 | 22.05 | 79.76 | -2500.076 | 33.17179
11.88667 | -185.995 | 22.05 | 79.73 | -2500.076 | 33.1724
11.89 | -186.026 | 22.05 | 79.73 | -2500.076 | 33.17179
11.89333 | -186.01 | 22.05 | 79.714 | -2500.076 | 33.16935
11.89667 | -186.01 | 22.05 | 79.714 | -2500.076 | 33.1669
11.9 | -186.041 | 22.05 | 79.684 | -2500.076 | 33.16385
11.90333 | -186.041 | 22.05 | 79.684 | -2500.076 | 33.16141
11.90667 | -186.041 | 22.05 | 79.669 | -2500.076 | 33.15958
11.91 | -186.102 | 22.05 | 79.653 | -2500.076 | 33.15836
11.91333 | -186.117 | 22.05 | 79.608 | -2500.076 | 33.15714
11.91667 | -186.102 | 22.05 | 79.592 | -2500.076 | 33.15714
11.92 | -186.102 | 22.05 | 79.592 | -2500.076 | 33.15714
11.92333 | -186.102 | 22.05 | 79.592 | -2500.076 | 33.15714
11.92667 | -186.041 | 22.05 | 79.608 | -2500.076 | 33.15836
11.93 | -186.01 | 22.05 | 79.623 | -2500.076 | 33.15897
11.93333 | -186.026 | 22.05 | 79.638 | -2500.076 | 33.15897
11.93667 | -186.041 | 22.05 | 79.638 | -2500.076 | 33.15836
11.94 | -186.01 | 22.05 | 79.653 | -2500.076 | 33.15775
11.94333 | -186.026 | 22.05 | 79.638 | -2500.076 | 33.15714
11.94667 | -186.071 | 22.05 | 79.638 | -2500.076 | 33.15714
11.95 | -186.041 | 22.05 | 79.638 | -2500.076 | 33.15653
11.95333 | -186.01 | 22.05 | 79.638 | -2500.076 | 33.15714
11.95667 | -186.056 | 22.05 | 79.608 | -2500.076 | 33.15836
11.96 | -186.071 | 22.05 | 79.592 | -2500.076 | 33.16019
11.96333 | -186.01 | 22.05 | 79.577 | -2500.076 | 33.16202
11.96667 | -186.01 | 22.05 | 79.577 | -2500.076 | 33.16446
11.97 | -186.041 | 22.05 | 79.546 | -2500.076 | 33.1669
11.97333 | -185.98 | 22.05 | 79.562 | -2500.076 | 33.16874
11.97667 | -185.934 | 22.05 | 79.577 | -2500.076 | 33.16996
11.98 | -185.98 | 22.05 | 79.608 | -2500.076 | 33.17118
11.98333 | -185.995 | 22.05 | 79.608 | -2500.076 | 33.1724
11.98667 | -185.965 | 22.05 | 79.623 | -2500.076 | 33.17362
11.99 | -185.995 | 22.05 | 79.623 | -2500.076 | 33.17423
11.99333 | -186.041 | 22.05 | 79.577 | -2500.076 | 33.17423
11.99667 | -186.026 | 22.05 | 79.562 | -2500.076 | 33.17423
12 | -185.995 | 22.05 | 79.546 | -2500.076 | 33.17423
12.00333 | -186.041 | 22.05 | 79.546 | -2500.076 | 33.17423
12.00667 | -186.026 | 22.05 | 79.531 | -2500.076 | 33.17423
12.01 | -185.965 | 22.05 | 79.562 | -2500.076 | 33.17423
12.01333 | -185.965 | 22.05 | 79.531 | -2500.076 | 33.17362
12.01667 | -185.995 | 22.05 | 79.516 | -2500.076 | 33.17362
12.02 | -185.949 | 22.05 | 79.501 | -2500.076 | 33.17301
12.02333 | -185.949 | 22.05 | 79.501 | -2500.076 | 33.1724
12.02667 | -186.01 | 22.05 | 79.485 | -2500.076 | 33.17179
12.03 | -185.995 | 22.05 | 79.546 | -2500.076 | 33.1724
12.03333 | -185.965 | 22.05 | 79.592 | -2500.076 | 33.1724
12.03667 | -185.995 | 22.05 | 79.592 | -2500.076 | 33.1724
12.04 | -185.995 | 22.05 | 79.592 | -2500.076 | 33.17301
12.04333 | -185.949 | 22.05 | 79.608 | -2500.076 | 33.17362
12.04667 | -185.949 | 22.05 | 79.592 | -2500.076 | 33.17484
12.05 | -185.965 | 22.05 | 79.608 | -2500.076 | 33.17667
12.05333 | -185.919 | 22.05 | 79.638 | -2500.076 | 33.17911
12.05667 | -185.904 | 22.05 | 79.653 | -2500.076 | 33.18155
12.06 | -185.934 | 22.05 | 79.669 | -2500.076 | 33.18583
12.06333 | -185.949 | 22.05 | 79.669 | -2500.076 | 33.1901
12.06667 | -185.904 | 22.05 | 79.623 | -2500.076 | 33.19315
12.07 | -185.919 | 22.05 | 79.562 | -2500.076 | 33.19498
12.07333 | -185.949 | 22.05 | 79.546 | -2500.076 | 33.19559
12.07667 | -185.934 | 22.05 | 79.546 | -2500.076 | 33.19498
12.08 | -185.904 | 22.05 | 79.562 | -2500.076 | 33.19376
12.08333 | -185.949 | 22.05 | 79.577 | -2500.076 | 33.19315
12.08667 | -185.934 | 22.05 | 79.623 | -2500.076 | 33.19315
12.09 | -185.904 | 22.05 | 79.623 | -2500.076 | 33.19498
12.09333 | -185.919 | 22.05 | 79.608 | -2500.076 | 33.19559
12.09667 | -185.949 | 22.05 | 79.577 | -2500.076 | 33.19437
12.1 | -185.919 | 22.05 | 79.577 | -2500.076 | 33.19254
12.10333 | -185.934 | 22.05 | 79.577 | -2500.076 | 33.19071
12.10667 | -185.98 | 22.05 | 79.592 | -2500.076 | 33.18888
12.11 | -185.965 | 22.05 | 79.608 | -2500.076 | 33.18827
12.11333 | -185.919 | 22.05 | 79.608 | -2500.076 | 33.18766
12.11667 | -185.965 | 22.05 | 79.608 | -2500.076 | 33.18766
12.12 | -185.949 | 22.05 | 79.623 | -2500.076 | 33.18766
12.12333 | -185.904 | 22.05 | 79.592 | -2500.076 | 33.18705
12.12667 | -185.919 | 22.05 | 79.577 | -2500.076 | 33.18521
12.13 | -185.949 | 22.05 | 79.592 | -2500.076 | 33.18399
12.13333 | -185.934 | 22.05 | 79.608 | -2500.076 | 33.18155
12.13667 | -185.98 | 22.05 | 79.562 | -2500.076 | 33.17911
12.14 | -186.01 | 22.05 | 79.546 | -2500.076 | 33.17667
12.14333 | -186.026 | 22.05 | 79.546 | -2500.076 | 33.17423
12.14667 | -186.041 | 22.05 | 79.516 | -2500.076 | 33.1724
12.15 | -186.071 | 22.05 | 79.47 | -2500.076 | 33.17179
12.15333 | -186.071 | 22.05 | 79.485 | -2500.076 | 33.17179
12.15667 | -186.056 | 22.05 | 79.501 | -2500.076 | 33.17179
12.16 | -186.056 | 22.05 | 79.501 | -2500.076 | 33.17301
12.16333 | -186.056 | 22.05 | 79.501 | -2500.076 | 33.17545
12.16667 | -186.026 | 22.05 | 79.516 | -2500.076 | 33.1785
12.17 | -185.995 | 22.05 | 79.501 | -2500.076 | 33.18033
12.17333 | -185.995 | 22.05 | 79.501 | -2500.076 | 33.18216
12.17667 | -185.965 | 22.05 | 79.47 | -2500.076 | 33.18277
12.18 | -185.949 | 22.05 | 79.47 | -2500.076 | 33.18216
12.18333 | -185.934 | 22.05 | 79.455 | -2500.076 | 33.18155
12.18667 | -185.919 | 22.05 | 79.455 | -2500.076 | 33.18095
12.19 | -185.934 | 22.05 | 79.424 | -2500.076 | 33.18034
12.19333 | -185.949 | 22.05 | 79.424 | -2500.076 | 33.18034
12.19667 | -185.934 | 22.05 | 79.424 | -2500.076 | 33.18034
12.2 | -185.934 | 22.05 | 79.44 | -2500.076 | 33.17973
12.20333 | -185.965 | 22.05 | 79.455 | -2500.076 | 33.17912
12.20667 | -185.965 | 22.05 | 79.455 | -2500.076 | 33.1785
12.21 | -185.934 | 22.05 | 79.455 | -2500.076 | 33.17728
12.21333 | -185.98 | 22.05 | 79.47 | -2500.076 | 33.17606
12.21667 | -186.026 | 22.05 | 79.47 | -2500.076 | 33.17423
12.22 | -186.041 | 22.05 | 79.44 | -2500.076 | 33.17301
12.22333 | -186.026 | 22.05 | 79.455 | -2500.076 | 33.17118
12.22667 | -186.071 | 22.05 | 79.455 | -2500.076 | 33.17057
12.23 | -186.087 | 22.05 | 79.44 | -2500.076 | 33.16996
12.23333 | -186.026 | 22.05 | 79.44 | -2500.076 | 33.16996
12.23667 | -186.01 | 22.05 | 79.47 | -2500.076 | 33.16996
12.24 | -186.041 | 22.05 | 79.47 | -2500.076 | 33.17118
12.24333 | -186.026 | 22.05 | 79.485 | -2500.076 | 33.1724
12.24667 | -185.98 | 22.05 | 79.485 | -2500.076 | 33.17484
12.25 | -186.026 | 22.05 | 79.485 | -2500.076 | 33.17728
12.25333 | -186.026 | 22.05 | 79.47 | -2500.076 | 33.18033
12.25667 | -185.995 | 22.05 | 79.485 | -2500.076 | 33.18521
12.26 | -185.995 | 22.05 | 79.47 | -2500.076 | 33.18949
12.26333 | -185.995 | 22.05 | 79.47 | -2500.076 | 33.19254
12.26667 | -185.934 | 22.05 | 79.47 | -2500.076 | 33.1962
12.27 | -185.904 | 22.05 | 79.485 | -2500.076 | 33.19925
12.27333 | -185.919 | 22.05 | 79.485 | -2500.076 | 33.19987
12.27667 | -185.888 | 22.05 | 79.501 | -2500.076 | 33.20048
12.28 | -185.827 | 22.05 | 79.501 | -2500.076 | 33.2017
12.28333 | -185.842 | 22.05 | 79.516 | -2500.076 | 33.20231
12.28667 | -185.858 | 22.05 | 79.531 | -2500.076 | 33.20353
12.29 | -185.812 | 22.05 | 79.546 | -2500.076 | 33.20597
12.29333 | -185.812 | 22.05 | 79.546 | -2500.076 | 33.2078
12.29667 | -185.842 | 22.05 | 79.562 | -2500.076 | 33.20963
12.3 | -185.827 | 22.05 | 79.531 | -2500.076 | 33.21207
12.30333 | -185.781 | 22.05 | 79.516 | -2500.076 | 33.2139
12.30667 | -185.797 | 22.05 | 79.501 | -2500.076 | 33.21451
12.31 | -185.797 | 22.05 | 79.47 | -2500.076 | 33.21695
12.31333 | -185.812 | 22.05 | 79.44 | -2500.076 | 33.21939
12.31667 | -185.797 | 22.05 | 79.44 | -2500.076 | 33.22184
12.32 | -185.812 | 22.05 | 79.44 | -2500.076 | 33.2255
12.32333 | -185.797 | 22.05 | 79.409 | -2500.076 | 33.23038
12.32667 | -185.751 | 22.05 | 79.424 | -2500.076 | 33.23466
12.33 | -185.705 | 22.05 | 79.409 | -2500.076 | 33.23954
12.33333 | -185.69 | 22.05 | 79.424 | -2500.076 | 33.24442
12.33667 | -185.629 | 22.05 | 79.455 | -2500.076 | 33.24809
12.34 | -185.568 | 22.05 | 79.501 | -2500.076 | 33.25053
12.34333 | -185.568 | 22.05 | 79.516 | -2500.076 | 33.25297
12.34667 | -185.568 | 22.05 | 79.546 | -2500.076 | 33.25358
12.35 | -185.553 | 22.05 | 79.546 | -2500.076 | 33.25236
12.35333 | -185.598 | 22.05 | 79.546 | -2500.076 | 33.25053
12.35667 | -185.659 | 22.05 | 79.531 | -2500.076 | 33.24809
12.36 | -185.644 | 22.05 | 79.531 | -2500.076 | 33.24503
12.36333 | -185.659 | 22.05 | 79.562 | -2500.076 | 33.24259
12.36667 | -185.705 | 22.05 | 79.592 | -2500.076 | 33.24076
12.37 | -185.705 | 22.05 | 79.562 | -2500.076 | 33.23954
12.37333 | -185.675 | 22.05 | 79.577 | -2500.076 | 33.23832
12.37667 | -185.766 | 22.05 | 79.562 | -2500.076 | 33.23649
12.38 | -185.797 | 22.05 | 79.531 | -2500.076 | 33.23527
12.38333 | -185.797 | 22.05 | 79.501 | -2500.076 | 33.23465
12.38667 | -185.797 | 22.05 | 79.501 | -2500.076 | 33.23465
12.39 | -185.812 | 22.05 | 79.485 | -2500.076 | 33.23527
12.39333 | -185.736 | 22.05 | 79.516 | -2500.076 | 33.23587
12.39667 | -185.72 | 22.05 | 79.531 | -2500.076 | 33.23587
12.4 | -185.736 | 22.05 | 79.562 | -2500.076 | 33.23527
12.40333 | -185.736 | 22.05 | 79.608 | -2500.076 | 33.23344
12.40667 | -185.751 | 22.05 | 79.623 | -2500.076 | 33.23161
12.41 | -185.781 | 22.05 | 79.623 | -2500.076 | 33.22977
12.41333 | -185.812 | 22.05 | 79.608 | -2500.076 | 33.22794
12.41667 | -185.797 | 22.05 | 79.592 | -2500.076 | 33.22611
12.42 | -185.812 | 22.05 | 79.546 | -2500.076 | 33.22489
12.42333 | -185.812 | 22.05 | 79.546 | -2500.076 | 33.22367
12.42667 | -185.827 | 22.05 | 79.516 | -2500.076 | 33.22245
12.43 | -185.812 | 22.05 | 79.516 | -2500.076 | 33.22062
12.43333 | -185.842 | 22.05 | 79.531 | -2500.076 | 33.21879
12.43667 | -185.873 | 22.05 | 79.531 | -2500.076 | 33.21573
12.44 | -185.904 | 22.05 | 79.516 | -2500.076 | 33.21268
12.44333 | -185.904 | 22.05 | 79.531 | -2500.076 | 33.20963
12.44667 | -185.934 | 22.05 | 79.516 | -2500.076 | 33.2078
12.45 | -185.919 | 22.05 | 79.501 | -2500.076 | 33.20658
12.45333 | -185.919 | 22.05 | 79.501 | -2500.076 | 33.20658
12.45667 | -185.934 | 22.05 | 79.501 | -2500.076 | 33.20658
12.46 | -185.949 | 22.05 | 79.516 | -2500.076 | 33.20719
12.46333 | -185.934 | 22.05 | 79.531 | -2500.076 | 33.2078
12.46667 | -185.965 | 22.05 | 79.516 | -2500.076 | 33.20841
12.47 | -185.98 | 22.05 | 79.516 | -2500.076 | 33.20902
12.47333 | -185.965 | 22.05 | 79.531 | -2500.076 | 33.20902
12.47667 | -185.965 | 22.05 | 79.501 | -2500.076 | 33.20902
12.48 | -185.965 | 22.05 | 79.47 | -2500.076 | 33.20841
12.48333 | -185.934 | 22.05 | 79.485 | -2500.076 | 33.20719
12.48667 | -185.934 | 22.05 | 79.485 | -2500.076 | 33.20597
12.49 | -185.965 | 22.05 | 79.501 | -2500.076 | 33.20536
12.49333 | -185.965 | 22.05 | 79.501 | -2500.076 | 33.20475
12.49667 | -185.98 | 22.05 | 79.516 | -2500.076 | 33.20353
12.5 | -186.01 | 22.05 | 79.501 | -2500.076 | 33.20292
12.50333 | -185.995 | 22.05 | 79.516 | -2500.076 | 33.20169
12.50667 | -185.965 | 22.05 | 79.485 | -2500.076 | 33.20047
12.51 | -185.98 | 22.05 | 79.516 | -2500.076 | 33.19987
12.51333 | -185.98 | 22.05 | 79.516 | -2500.076 | 33.19925
12.51667 | -186.01 | 22.05 | 79.516 | -2500.076 | 33.19864
12.52 | -186.056 | 22.05 | 79.455 | -2500.076 | 33.19864
12.52333 | -186.087 | 22.05 | 79.455 | -2500.076 | 33.19925
12.52667 | -186.071 | 22.05 | 79.44 | -2500.076 | 33.19986
12.53 | -186.056 | 22.05 | 79.44 | -2500.076 | 33.20108
12.53333 | -186.041 | 22.05 | 79.394 | -2500.076 | 33.20292
12.53667 | -186.01 | 22.05 | 79.379 | -2500.076 | 33.20414
12.54 | -185.98 | 22.05 | 79.363 | -2500.076 | 33.20475
12.54333 | -186.01 | 22.05 | 79.348 | -2500.076 | 33.20475
12.54667 | -186.01 | 22.05 | 79.348 | -2500.076 | 33.20475
12.55 | -185.965 | 22.05 | 79.394 | -2500.076 | 33.20414
12.55333 | -185.949 | 22.05 | 79.47 | -2500.076 | 33.20414
12.55667 | -185.965 | 22.05 | 79.485 | -2500.076 | 33.20292
12.56 | -185.904 | 22.05 | 79.485 | -2500.076 | 33.20169
12.56333 | -185.904 | 22.05 | 79.501 | -2500.076 | 33.20047
12.56667 | -185.949 | 22.05 | 79.47 | -2500.076 | 33.19925
12.57 | -185.98 | 22.05 | 79.44 | -2500.076 | 33.19803
12.57333 | -185.949 | 22.05 | 79.44 | -2500.076 | 33.19742
12.57667 | -185.98 | 22.05 | 79.455 | -2500.076 | 33.19559
12.58 | -186.026 | 22.05 | 79.44 | -2500.076 | 33.19498
12.58333 | -186.01 | 22.05 | 79.455 | -2500.076 | 33.19498
12.58667 | -185.965 | 22.05 | 79.47 | -2500.076 | 33.19559
12.59 | -185.995 | 22.05 | 79.455 | -2500.076 | 33.19682
12.59333 | -186.056 | 22.05 | 79.455 | -2500.076 | 33.19864
12.59667 | -186.01 | 22.05 | 79.47 | -2500.076 | 33.19925
12.6 | -185.995 | 22.05 | 79.47 | -2500.076 | 33.19925
12.60333 | -186.056 | 22.05 | 79.455 | -2500.076 | 33.19864
12.60667 | -186.056 | 22.05 | 79.455 | -2500.076 | 33.1962
12.61 | -185.995 | 22.05 | 79.44 | -2500.076 | 33.19437
12.61333 | -186.041 | 22.05 | 79.409 | -2500.076 | 33.19254
12.61667 | -186.056 | 22.05 | 79.409 | -2500.076 | 33.1901
12.62 | -186.01 | 22.05 | 79.424 | -2500.076 | 33.18888
12.62333 | -186.041 | 22.05 | 79.424 | -2500.076 | 33.19071
12.62667 | -186.087 | 22.05 | 79.44 | -2500.076 | 33.19315
12.63 | -186.026 | 22.05 | 79.47 | -2500.076 | 33.1962
12.63333 | -186.026 | 22.05 | 79.485 | -2500.076 | 33.19986
12.63667 | -186.071 | 22.05 | 79.455 | -2500.076 | 33.20169
12.64 | -186.041 | 22.05 | 79.485 | -2500.076 | 33.20231
12.64333 | -185.98 | 22.05 | 79.485 | -2500.076 | 33.20292
12.64667 | -186.041 | 22.05 | 79.485 | -2500.076 | 33.20292
12.65 | -186.056 | 22.05 | 79.485 | -2500.076 | 33.20292
12.65333 | -185.995 | 22.05 | 79.516 | -2500.076 | 33.20353
12.65667 | -185.995 | 22.05 | 79.485 | -2500.076 | 33.20475
12.66 | -186.056 | 22.05 | 79.47 | -2500.076 | 33.20719
12.66333 | -185.995 | 22.05 | 79.485 | -2500.076 | 33.21085
12.66667 | -185.934 | 22.05 | 79.455 | -2500.076 | 33.21573
12.67 | -185.949 | 22.05 | 79.44 | -2500.076 | 33.22184
12.67333 | -185.934 | 22.05 | 79.44 | -2500.076 | 33.22794
12.67667 | -185.842 | 22.05 | 79.44 | -2500.076 | 33.23283
12.68 | -185.827 | 22.05 | 79.424 | -2500.076 | 33.23649
12.68333 | -185.842 | 22.05 | 79.44 | -2500.076 | 33.23893
12.68667 | -185.827 | 22.05 | 79.44 | -2500.076 | 33.24015
12.69 | -185.797 | 22.05 | 79.455 | -2500.076 | 33.24076
12.69333 | -185.827 | 22.05 | 79.455 | -2500.076 | 33.24015
12.69667 | -185.827 | 22.05 | 79.47 | -2500.076 | 33.23954
12.7 | -185.812 | 22.05 | 79.47 | -2500.076 | 33.23893
12.70333 | -185.827 | 22.05 | 79.485 | -2500.076 | 33.23832
12.70667 | -185.842 | 22.05 | 79.501 | -2500.076 | 33.2371
12.71 | -185.858 | 22.05 | 79.516 | -2500.076 | 33.23588
12.71333 | -185.888 | 22.05 | 79.516 | -2500.076 | 33.23344
12.71667 | -185.919 | 22.05 | 79.516 | -2500.076 | 33.23161
12.72 | -185.934 | 22.05 | 79.501 | -2500.076 | 33.22855
12.72333 | -185.949 | 22.05 | 79.485 | -2500.076 | 33.22611
12.72667 | -185.965 | 22.05 | 79.485 | -2500.076 | 33.22367
12.73 | -185.98 | 22.05 | 79.47 | -2500.076 | 33.22184
12.73333 | -185.995 | 22.05 | 79.485 | -2500.076 | 33.2194
12.73667 | -185.995 | 22.05 | 79.501 | -2500.076 | 33.21696
12.74 | -186.026 | 22.05 | 79.501 | -2500.076 | 33.2139
12.74333 | -186.026 | 22.05 | 79.485 | -2500.076 | 33.21146
12.74667 | -186.026 | 22.05 | 79.47 | -2500.076 | 33.21024
12.75 | -186.01 | 22.05 | 79.47 | -2500.076 | 33.20963
12.75333 | -186.026 | 22.05 | 79.485 | -2500.076 | 33.21024
12.75667 | -186.026 | 22.05 | 79.501 | -2500.076 | 33.21146
12.76 | -186.01 | 22.05 | 79.546 | -2500.076 | 33.21329
12.76333 | -185.995 | 22.05 | 79.546 | -2500.076 | 33.21573
12.76667 | -185.995 | 22.05 | 79.546 | -2500.076 | 33.21756
12.77 | -185.965 | 22.05 | 79.516 | -2500.076 | 33.22001
12.77333 | -185.919 | 22.05 | 79.501 | -2500.076 | 33.22245
12.77667 | -185.904 | 22.05 | 79.47 | -2500.076 | 33.22489
12.78 | -185.919 | 22.05 | 79.501 | -2500.076 | 33.2255
12.78333 | -185.934 | 22.05 | 79.501 | -2500.076 | 33.22611
12.78667 | -185.934 | 22.05 | 79.516 | -2500.076 | 33.2255
12.79 | -185.965 | 22.05 | 79.485 | -2500.076 | 33.22367
12.79333 | -186.01 | 22.05 | 79.485 | -2500.076 | 33.22001
12.79667 | -186.01 | 22.05 | 79.455 | -2500.076 | 33.21573
12.8 | -186.01 | 22.05 | 79.455 | -2500.076 | 33.21085
12.80333 | -186.056 | 22.05 | 79.44 | -2500.076 | 33.20658
12.80667 | -186.071 | 22.05 | 79.47 | -2500.076 | 33.20353
12.81 | -186.041 | 22.05 | 79.455 | -2500.076 | 33.2017
12.81333 | -186.056 | 22.05 | 79.47 | -2500.076 | 33.2017
12.81667 | -186.102 | 22.05 | 79.485 | -2500.076 | 33.20231
12.82 | -186.071 | 22.05 | 79.47 | -2500.076 | 33.20292
12.82333 | -186.056 | 22.05 | 79.44 | -2500.076 | 33.20353
12.82667 | -186.087 | 22.05 | 79.424 | -2500.076 | 33.20414
12.83 | -186.071 | 22.05 | 79.409 | -2500.076 | 33.20414
12.83333 | -186.01 | 22.05 | 79.394 | -2500.076 | 33.20414
12.83667 | -186.026 | 22.05 | 79.455 | -2500.076 | 33.20475
12.84 | -186.056 | 22.05 | 79.501 | -2500.076 | 33.20536
12.84333 | -186.026 | 22.05 | 79.531 | -2500.076 | 33.20597
12.84667 | -186.041 | 22.05 | 79.546 | -2500.076 | 33.20658
12.85 | -186.102 | 22.05 | 79.562 | -2500.076 | 33.20719
12.85333 | -186.087 | 22.05 | 79.516 | -2500.076 | 33.20658
12.85667 | -186.026 | 22.05 | 79.501 | -2500.076 | 33.20536
12.86 | -186.071 | 22.05 | 79.485 | -2500.076 | 33.20353
12.86333 | -186.087 | 22.05 | 79.485 | -2500.076 | 33.20169
12.86667 | -186.026 | 22.05 | 79.47 | -2500.076 | 33.19986
12.87 | -186.056 | 22.05 | 79.485 | -2500.076 | 33.19864
12.87333 | -186.132 | 22.05 | 79.485 | -2500.076 | 33.19803
12.87667 | -186.102 | 22.05 | 79.485 | -2500.076 | 33.19742
12.88 | -186.102 | 22.05 | 79.485 | -2500.076 | 33.1962
12.88333 | -186.163 | 22.05 | 79.47 | -2500.076 | 33.19559
12.88667 | -186.163 | 22.05 | 79.47 | -2500.076 | 33.19437
12.89 | -186.148 | 22.05 | 79.455 | -2500.076 | 33.19254
12.89333 | -186.209 | 22.05 | 79.455 | -2500.076 | 33.19071
12.89667 | -186.209 | 22.05 | 79.44 | -2500.076 | 33.18949
12.9 | -186.178 | 22.05 | 79.455 | -2500.076 | 33.18766
12.90333 | -186.209 | 22.05 | 79.455 | -2500.076 | 33.18644
12.90667 | -186.224 | 22.05 | 79.424 | -2500.076 | 33.18521
12.91 | -186.178 | 22.05 | 79.424 | -2500.076 | 33.1846
12.91333 | -186.193 | 22.05 | 79.455 | -2500.076 | 33.18399
12.91667 | -186.224 | 22.05 | 79.485 | -2500.076 | 33.18338
12.92 | -186.193 | 22.05 | 79.485 | -2500.076 | 33.18216
12.92333 | -186.178 | 22.05 | 79.531 | -2500.076 | 33.18155
12.92667 | -186.224 | 22.05 | 79.531 | -2500.076 | 33.18095
12.93 | -186.224 | 22.05 | 79.531 | -2500.076 | 33.18034
12.93333 | -186.209 | 22.05 | 79.47 | -2500.076 | 33.17973
12.93667 | -186.209 | 22.05 | 79.44 | -2500.076 | 33.1785
12.94 | -186.224 | 22.05 | 79.424 | -2500.076 | 33.17728
12.94333 | -186.178 | 22.05 | 79.44 | -2500.076 | 33.17606
12.94667 | -186.178 | 22.05 | 79.394 | -2500.076 | 33.17484
12.95 | -186.209 | 22.05 | 79.394 | -2500.076 | 33.17362
12.95333 | -186.224 | 22.05 | 79.44 | -2500.076 | 33.17423
12.95667 | -186.209 | 22.05 | 79.455 | -2500.076 | 33.17545
12.96 | -186.239 | 22.05 | 79.424 | -2500.076 | 33.17667
12.96333 | -186.224 | 22.05 | 79.424 | -2500.076 | 33.17789
12.96667 | -186.178 | 22.05 | 79.424 | -2500.076 | 33.17912
12.97 | -186.193 | 22.05 | 79.409 | -2500.076 | 33.17912
12.97333 | -186.224 | 22.05 | 79.409 | -2500.076 | 33.1785
12.97667 | -186.224 | 22.05 | 79.409 | -2500.076 | 33.17728
12.98 | -186.254 | 22.05 | 79.455 | -2500.076 | 33.17484
12.98333 | -186.331 | 22.05 | 79.501 | -2500.076 | 33.1724
12.98667 | -186.316 | 22.05 | 79.531 | -2500.076 | 33.16996
12.99 | -186.316 | 22.05 | 79.501 | -2500.076 | 33.1669
12.99333 | -186.361 | 22.05 | 79.516 | -2500.076 | 33.16385
12.99667 | -186.361 | 22.05 | 79.485 | -2500.076 | 33.16202
13 | -186.331 | 22.05 | 79.44 | -2500.076 | 33.16019
13.00333 | -186.361 | 22.05 | 79.409 | -2500.076 | 33.15897
13.00667 | -186.361 | 22.05 | 79.44 | -2500.076 | 33.15836
13.01 | -186.316 | 22.05 | 79.424 | -2500.076 | 33.15836
13.01333 | -186.316 | 22.05 | 79.409 | -2500.076 | 33.15897
13.01667 | -186.331 | 22.05 | 79.394 | -2500.076 | 33.16019
13.02 | -186.316 | 22.05 | 79.379 | -2500.076 | 33.16141
13.02333 | -186.285 | 22.05 | 79.348 | -2500.076 | 33.16202
13.02667 | -186.3 | 22.05 | 79.363 | -2500.076 | 33.16263
13.03 | -186.285 | 22.05 | 79.379 | -2500.076 | 33.16263
13.03333 | -186.27 | 22.05 | 79.394 | -2500.076 | 33.16263
13.03667 | -186.285 | 22.05 | 79.363 | -2500.076 | 33.16202
13.04 | -186.316 | 22.05 | 79.363 | -2500.076 | 33.16141
13.04333 | -186.285 | 22.05 | 79.333 | -2500.076 | 33.16141
13.04667 | -186.3 | 22.05 | 79.302 | -2500.076 | 33.16263
13.05 | -186.3 | 22.05 | 79.302 | -2500.076 | 33.16324
13.05333 | -186.27 | 22.05 | 79.318 | -2500.076 | 33.16446
13.05667 | -186.254 | 22.05 | 79.302 | -2500.076 | 33.16629
13.06 | -186.285 | 22.05 | 79.272 | -2500.076 | 33.16751
13.06333 | -186.27 | 22.05 | 79.272 | -2500.076 | 33.16751
13.06667 | -186.239 | 22.05 | 79.257 | -2500.076 | 33.16751
13.07 | -186.254 | 22.05 | 79.241 | -2500.076 | 33.16751
13.07333 | -186.239 | 22.05 | 79.257 | -2500.076 | 33.16874
13.07667 | -186.224 | 22.05 | 79.287 | -2500.076 | 33.16996
13.08 | -186.239 | 22.05 | 79.287 | -2500.076 | 33.17118
13.08333 | -186.239 | 22.05 | 79.287 | -2500.076 | 33.1724
13.08667 | -186.224 | 22.05 | 79.287 | -2500.076 | 33.17362
13.09 | -186.239 | 22.05 | 79.272 | -2500.076 | 33.17423
13.09333 | -186.239 | 22.05 | 79.272 | -2500.076 | 33.17423
13.09667 | -186.224 | 22.05 | 79.272 | -2500.076 | 33.17423
13.1 | -186.254 | 22.05 | 79.272 | -2500.076 | 33.17423
13.10333 | -186.254 | 22.05 | 79.302 | -2500.076 | 33.17423
13.10667 | -186.239 | 22.05 | 79.333 | -2500.076 | 33.17423
13.11 | -186.254 | 22.05 | 79.333 | -2500.076 | 33.17423
13.11333 | -186.254 | 22.05 | 79.318 | -2500.076 | 33.17423
13.11667 | -186.224 | 22.05 | 79.333 | -2500.076 | 33.17423
13.12 | -186.239 | 22.05 | 79.318 | -2500.076 | 33.17423
13.12333 | -186.27 | 22.05 | 79.302 | -2500.076 | 33.17362
13.12667 | -186.239 | 22.05 | 79.318 | -2500.076 | 33.17423
13.13 | -186.224 | 22.05 | 79.348 | -2500.076 | 33.17484
13.13333 | -186.239 | 22.05 | 79.348 | -2500.076 | 33.17606
13.13667 | -186.224 | 22.05 | 79.348 | -2500.076 | 33.17789
13.14 | -186.193 | 22.05 | 79.363 | -2500.076 | 33.17972
13.14333 | -186.224 | 22.05 | 79.379 | -2500.076 | 33.18033
13.14667 | -186.254 | 22.05 | 79.379 | -2500.076 | 33.18095
13.15 | -186.239 | 22.05 | 79.394 | -2500.076 | 33.18155
13.15333 | -186.224 | 22.05 | 79.394 | -2500.076 | 33.18155
13.15667 | -186.239 | 22.05 | 79.379 | -2500.076 | 33.18155
13.16 | -186.239 | 22.05 | 79.379 | -2500.076 | 33.18155
13.16333 | -186.193 | 22.05 | 79.379 | -2500.076 | 33.18155
13.16667 | -186.178 | 22.05 | 79.363 | -2500.076 | 33.18095
13.17 | -186.209 | 22.05 | 79.348 | -2500.076 | 33.18034
13.17333 | -186.193 | 22.05 | 79.363 | -2500.076 | 33.17973
13.17667 | -186.148 | 22.05 | 79.363 | -2500.076 | 33.17973
13.18 | -186.178 | 22.05 | 79.363 | -2500.076 | 33.17973
13.18333 | -186.224 | 22.05 | 79.394 | -2500.076 | 33.17973
13.18667 | -186.193 | 22.05 | 79.424 | -2500.076 | 33.17973
13.19 | -186.193 | 22.05 | 79.44 | -2500.076 | 33.18034
13.19333 | -186.239 | 22.05 | 79.455 | -2500.076 | 33.18095
13.19667 | -186.224 | 22.05 | 79.455 | -2500.076 | 33.18216
13.2 | -186.148 | 22.05 | 79.424 | -2500.076 | 33.18277
13.20333 | -186.148 | 22.05 | 79.44 | -2500.076 | 33.18338
13.20667 | -186.148 | 22.05 | 79.409 | -2500.076 | 33.18399
13.21 | -186.087 | 22.05 | 79.394 | -2500.076 | 33.1846
13.21333 | -186.056 | 22.05 | 79.394 | -2500.076 | 33.1846
13.21667 | -186.117 | 22.05 | 79.379 | -2500.076 | 33.18521
13.22 | -186.102 | 22.05 | 79.363 | -2500.076 | 33.18583
13.22333 | -186.071 | 22.05 | 79.363 | -2500.076 | 33.18583
13.22667 | -186.132 | 22.05 | 79.348 | -2500.076 | 33.18583
13.23 | -186.178 | 22.05 | 79.379 | -2500.076 | 33.18583
13.23333 | -186.148 | 22.05 | 79.424 | -2500.076 | 33.18583
13.23667 | -186.163 | 22.05 | 79.424 | -2500.076 | 33.18583
13.24 | -186.209 | 22.05 | 79.455 | -2500.076 | 33.18583
13.24333 | -186.148 | 22.05 | 79.485 | -2500.076 | 33.18583
13.24667 | -186.132 | 22.05 | 79.47 | -2500.076 | 33.18583
13.25 | -186.163 | 22.05 | 79.44 | -2500.076 | 33.18583
13.25333 | -186.148 | 22.05 | 79.424 | -2500.076 | 33.18583
13.25667 | -186.132 | 22.05 | 79.44 | -2500.076 | 33.18583
13.26 | -186.178 | 22.05 | 79.455 | -2500.076 | 33.18583
13.26333 | -186.193 | 22.05 | 79.455 | -2500.076 | 33.18583
13.26667 | -186.163 | 22.05 | 79.47 | -2500.076 | 33.18521
13.27 | -186.178 | 22.05 | 79.501 | -2500.076 | 33.18521
13.27333 | -186.178 | 22.05 | 79.485 | -2500.076 | 33.18521
13.27667 | -186.132 | 22.05 | 79.455 | -2500.076 | 33.1846
13.28 | -186.071 | 22.05 | 79.455 | -2500.076 | 33.1846
13.28333 | -186.087 | 22.05 | 79.455 | -2500.076 | 33.1846
13.28667 | -186.102 | 22.05 | 79.424 | -2500.076 | 33.1846
13.29 | -186.071 | 22.05 | 79.409 | -2500.076 | 33.18583
13.29333 | -186.102 | 22.05 | 79.394 | -2500.076 | 33.18949
13.29667 | -186.163 | 22.05 | 79.363 | -2500.076 | 33.19193
13.3 | -186.148 | 22.05 | 79.363 | -2500.076 | 33.19559
13.30333 | -186.117 | 22.05 | 79.348 | -2500.076 | 33.19803
13.30667 | -186.148 | 22.05 | 79.348 | -2500.076 | 33.19925
13.31 | -186.117 | 22.05 | 79.363 | -2500.076 | 33.19925
13.31333 | -186.087 | 22.05 | 79.394 | -2500.076 | 33.20047
13.31667 | -186.102 | 22.05 | 79.379 | -2500.076 | 33.20108
13.32 | -186.102 | 22.05 | 79.394 | -2500.076 | 33.2023
13.32333 | -186.056 | 22.05 | 79.394 | -2500.076 | 33.20353
13.32667 | -186.056 | 22.05 | 79.379 | -2500.076 | 33.20414
13.33 | -186.056 | 22.05 | 79.379 | -2500.076 | 33.20475
13.33333 | -186.01 | 22.05 | 79.379 | -2500.076 | 33.20536
13.33667 | -185.995 | 22.05 | 79.409 | -2500.076 | 33.20597
13.34 | -186.041 | 22.05 | 79.424 | -2500.076 | 33.20658
13.34333 | -186.041 | 22.05 | 79.455 | -2500.076 | 33.2078
13.34667 | -186.026 | 22.05 | 79.455 | -2500.076 | 33.20841
13.35 | -186.056 | 22.05 | 79.455 | -2500.076 | 33.20841
13.35333 | -186.071 | 22.05 | 79.424 | -2500.076 | 33.20841
13.35667 | -186.041 | 22.05 | 79.409 | -2500.076 | 33.20841
13.36 | -186.056 | 22.05 | 79.379 | -2500.076 | 33.2078
13.36333 | -186.071 | 22.05 | 79.363 | -2500.076 | 33.20719
13.36667 | -186.056 | 22.05 | 79.379 | -2500.076 | 33.20719
13.37 | -186.041 | 22.05 | 79.394 | -2500.076 | 33.20719
13.37333 | -186.041 | 22.05 | 79.394 | -2500.076 | 33.20719
13.37667 | -186.01 | 22.05 | 79.424 | -2500.076 | 33.20719
13.38 | -185.995 | 22.05 | 79.455 | -2500.076 | 33.20658
13.38333 | -186.026 | 22.05 | 79.47 | -2500.076 | 33.20536
13.38667 | -186.041 | 22.05 | 79.47 | -2500.076 | 33.20353
13.39 | -186.056 | 22.05 | 79.485 | -2500.076 | 33.20108
13.39333 | -186.102 | 22.05 | 79.501 | -2500.076 | 33.19681
13.39667 | -186.132 | 22.05 | 79.516 | -2500.076 | 33.19254
13.4 | -186.148 | 22.05 | 79.501 | -2500.076 | 33.18827
13.40333 | -186.148 | 22.05 | 79.485 | -2500.076 | 33.18399
13.40667 | -186.178 | 22.05 | 79.501 | -2500.076 | 33.17972
13.41 | -186.178 | 22.05 | 79.47 | -2500.076 | 33.17728
13.41333 | -186.178 | 22.05 | 79.44 | -2500.076 | 33.17545
13.41667 | -186.148 | 22.05 | 79.455 | -2500.076 | 33.17423
13.42 | -186.163 | 22.05 | 79.501 | -2500.076 | 33.17301
13.42333 | -186.148 | 22.05 | 79.485 | -2500.076 | 33.1724
13.42667 | -186.148 | 22.05 | 79.501 | -2500.076 | 33.17118
13.43 | -186.148 | 22.05 | 79.531 | -2500.076 | 33.16996
13.43333 | -186.132 | 22.05 | 79.546 | -2500.076 | 33.16996
13.43667 | -186.102 | 22.05 | 79.546 | -2500.076 | 33.17057
13.44 | -186.087 | 22.05 | 79.546 | -2500.076 | 33.17118
13.44333 | -186.087 | 22.05 | 79.546 | -2500.076 | 33.1724
13.44667 | -186.071 | 22.05 | 79.531 | -2500.076 | 33.17362
13.45 | -186.071 | 22.05 | 79.531 | -2500.076 | 33.17362
13.45333 | -186.087 | 22.05 | 79.531 | -2500.076 | 33.17423
13.45667 | -186.071 | 22.05 | 79.562 | -2500.076 | 33.17484
13.46 | -186.041 | 22.05 | 79.577 | -2500.076 | 33.17545
13.46333 | -185.995 | 22.05 | 79.608 | -2500.076 | 33.17606
13.46667 | -186.01 | 22.05 | 79.653 | -2500.076 | 33.17667
13.47 | -186.01 | 22.05 | 79.653 | -2500.076 | 33.17728
13.47333 | -185.995 | 22.05 | 79.623 | -2500.076 | 33.17789
13.47667 | -185.98 | 22.05 | 79.638 | -2500.076 | 33.1785
13.48 | -186.026 | 22.05 | 79.638 | -2500.076 | 33.17973
13.48333 | -185.98 | 22.05 | 79.592 | -2500.076 | 33.18095
13.48667 | -185.934 | 22.05 | 79.608 | -2500.076 | 33.18216
13.49 | -185.934 | 22.05 | 79.638 | -2500.076 | 33.18521
13.49333 | -185.888 | 22.05 | 79.653 | -2500.076 | 33.18949
13.49667 | -185.781 | 22.05 | 79.653 | -2500.076 | 33.19376
13.5 | -185.766 | 22.05 | 79.684 | -2500.076 | 33.19803 | -0.338 | 0 | 0.219 | 0 | 33.19376 | 5.507 | 0 | 0.0001 | 0 | 9.1143e-05 | 9.1143e-05 | 0.000124418
13.50333 | -185.751 | 22.05 | 79.684 | -2500.076 | 33.20169 | -0.328 | 0 | 0.249 | 0 | 33.19803 | 5.5103 | 0 | 0.0001 | 0 | 9.5605e-05 | 9.5605e-05 | 0.000118605
13.50667 | -185.705 | 22.05 | 79.684 | -2500.076 | 33.20353 | -0.317 | 0 | 0.249 | 0 | 33.20169 | 5.5075 | 0 | 0.0001 | 0 | 0.00010029 | 0.00010029 | 0.000118605
13.51 | -185.736 | 22.05 | 79.669 | -2500.076 | 33.20414 | -0.276 | 0 | 0.249 | 0 | 33.20353 | 5.5048 | 0 | 0.0001 | 0 | 0.0001052 | 0.0001052 | 0.000130516
13.51333 | -185.766 | 22.05 | 79.653 | -2500.076 | 33.20414 | -0.312 | 0 | 0.234 | 0 | 33.20414 | 5.5021 | 0 | 0.0001 | 0 | 0.00011035 | 0.00011035 | 0.000130516
13.51667 | -185.705 | 22.05 | 79.653 | -2500.076 | 33.20475 | -0.347 | 0 | 0.219 | 0 | 33.20414 | 5.4993 | 0 | 0.0001 | 0 | 0.00011575 | 0.00011575 | 0.00014363
13.52 | -185.644 | 22.05 | 79.653 | -2500.076 | 33.20597 | -0.291 | 0 | 0.219 | 0 | 33.20475 | 5.4966 | 0 | 0.0001 | 0 | 0.00012142 | 0.00012142 | 0.00014363
13.52333 | -185.614 | 22.05 | 79.653 | -2500.076 | 33.2078 | -0.235 | 0 | 0.219 | 0 | 33.20597 | 5.4939 | 0 | 0.0001 | 0 | 0.00012736 | 0.00012736 | 0.000158067
13.52667 | -185.553 | 22.05 | 79.684 | -2500.076 | 33.21024 | -0.21 | 0 | 0.219 | 0 | 33.2078 | 5.4912 | 0 | 0.0001 | 0 | 0.0001336 | 0.0001336 | 0.000158067
13.53 | -185.492 | 22.05 | 79.73 | -2500.076 | 33.2139 | -0.154 | 0 | 0.25 | 0 | 33.21024 | 5.4884 | 0 | 0.0001 | 0 | 0.00014014 | 0.00014014 | 0.000173964
13.53333 | -185.476 | 22.05 | 79.73 | -2500.076 | 33.21696 | -0.098 | 0 | 0.296 | 0 | 33.2139 | 5.4857 | 0 | 0.0001 | 0 | 0.000147 | 0.000147 | 0.000182504
13.53667 | -185.461 | 22.05 | 79.745 | -2500.076 | 33.21879 | -0.087 | 0 | 0.296 | 0 | 33.21696 | 5.483 | 0 | 0.0002 | 0 | 0.0001542 | 0.0001542 | 0.000191466
13.54 | -185.4 | 22.05 | 79.775 | -2500.076 | 33.2194 | -0.077 | 0 | 0.311 | 0 | 33.21879 | 5.4803 | 0 | 0.0002 | 0 | 0.00016174 | 0.00016174 | 0.00020087
13.54333 | -185.354 | 22.05 | 79.73 | -2500.076 | 33.21818 | -0.021 | 0 | 0.342 | 0 | 33.2194 | 5.4776 | 0 | 0.0002 | 0 | 0.00016966 | 0.00016966 | 0.000210737
13.54667 | -185.385 | 22.05 | 79.73 | -2500.076 | 33.21574 | 0.02 | 0 | 0.296 | 0 | 33.21818 | 5.4748 | 0 | 0.0002 | 0 | 0.00017797 | 0.00017797 | 0.000221092
13.55 | -185.4 | 22.05 | 79.745 | -2500.076 | 33.21452 | -0.016 | 0 | 0.296 | 0 | 33.21574 | 5.4721 | 0 | 0.0002 | 0 | 0.00018668 | 0.00018668 | 0.000221092
13.55333 | -185.369 | 22.05 | 79.775 | -2500.076 | 33.21452 | -0.036 | 0 | 0.312 | 0 | 33.21452 | 5.4694 | 0 | 0.0002 | 0 | 0.00019582 | 0.00019582 | 0.000243358
13.55667 | -185.385 | 22.05 | 79.806 | -2500.076 | 33.21513 | -0.01 | 0 | 0.342 | 0 | 33.21452 | 5.4667 | 0 | 0.0002 | 0 | 0.00020541 | 0.00020541 | 0.000243358
13.56 | -185.385 | 22.05 | 79.867 | -2500.076 | 33.21635 | -0.031 | 0 | 0.373 | 0 | 33.21513 | 5.464 | 0 | 0.0002 | 0 | 0.00021547 | 0.00021547 | 0.000267877
13.56333 | -185.308 | 22.05 | 79.913 | -2500.076 | 33.21635 | -0.036 | 0 | 0.434 | 0 | 33.21635 | 5.4613 | 0 | 0.0002 | 0 | 0.00022602 | 0.00022602 | 0.000281051
13.56667 | -185.247 | 22.05 | 79.974 | -2500.076 | 33.21513 | 0.036 | 0 | 0.48 | 0 | 33.21635 | 5.4586 | 0 | 0.0002 | 0 | 0.00023708 | 0.00023708 | 0.000294876
13.57 | -185.263 | 22.05 | 80.004 | -2500.076 | 33.21391 | 0.092 | 0 | 0.541 | 0 | 33.21513 | 5.4559 | 0 | 0.0002 | 0 | 0.00024869 | 0.00024869 | 0.000309383
13.57333 | -185.232 | 22.05 | 80.02 | -2500.076 | 33.21207 | 0.072 | 0 | 0.572 | 0 | 33.21391 | 5.4532 | 0 | 0.0003 | 0 | 0.00026087 | 0.00026087 | 0.000324606
13.57667 | -185.156 | 22.05 | 80.065 | -2500.076 | 33.21024 | 0.097 | 0 | 0.587 | 0 | 33.21207 | 5.4505 | 0 | 0.0003 | 0 | 0.00027364 | 0.00027364 | 0.000340582
13.58 | -185.141 | 22.05 | 80.081 | -2500.076 | 33.20902 | 0.168 | 0 | 0.633 | 0 | 33.21024 | 5.4478 | 0 | 0.0003 | 0 | 0.00028704 | 0.00028704 | 0.000357346
13.58333 | -185.156 | 22.05 | 80.081 | -2500.076 | 33.2078 | 0.179 | 0 | 0.648 | 0 | 33.20902 | 5.4451 | 0 | 0.0003 | 0 | 0.00030109 | 0.00030109 | 0.000374938
13.58667 | -185.079 | 22.05 | 80.111 | -2500.076 | 33.20536 | 0.159 | 0 | 0.648 | 0 | 33.2078 | 5.4424 | 0 | 0.0003 | 0 | 0.00031583 | 0.00031583 | 0.000374938
13.59 | -185.034 | 22.05 | 80.126 | -2500.076 | 33.20292 | 0.23 | 0 | 0.679 | 0 | 33.20536 | 5.4397 | 0 | 0.0003 | 0 | 0.00033129 | 0.00033129 | 0.000412773
13.59333 | -185.064 | 22.05 | 80.126 | -2500.076 | 33.20108 | 0.271 | 0 | 0.694 | 0 | 33.20292 | 5.437 | 0 | 0.0003 | 0 | 0.00034751 | 0.00034751 | 0.000433103
13.59667 | -185.018 | 22.05 | 80.142 | -2500.076 | 33.19986 | 0.235 | 0 | 0.694 | 0 | 33.20108 | 5.4343 | 0 | 0.0004 | 0 | 0.00036453 | 0.00036453 | 0.000454438
13.6 | -184.927 | 22.05 | 80.142 | -2500.076 | 33.19864 | 0.276 | 0 | 0.71 | 0 | 33.19986 | 5.4316 | 0 | 0.0004 | 0 | 0.00038238 | 0.00038238 | 0.000476828
13.60333 | -184.927 | 22.05 | 80.157 | -2500.076 | 33.19864 | 0.363 | 0 | 0.71 | 0 | 33.19864 | 5.4289 | 0 | 0.0003 | 0 | 0.00026832 | 0.00026832 | 0.000334695
13.60667 | -184.881 | 22.05 | 80.142 | -2500.076 | 33.19925 | 0.358 | 0 | 0.725 | 0 | 33.19864 | 5.4262 | 0 | 0.0003 | 0 | 0.00026464 | 0.00026464 | 0.000330205
13.61 | -184.805 | 22.05 | 80.172 | -2500.076 | 33.19925 | 0.398 | 0 | 0.71 | 0 | 33.19925 | 5.4236 | 0 | 0.0003 | 0 | 0.00029483 | 0.00029483 | 0.000367998
13.61333 | -184.79 | 22.05 | 80.203 | -2500.076 | 33.19987 | 0.47 | 0 | 0.741 | 0 | 33.19925 | 5.4209 | 0 | 0.0003 | 0 | 0.00034761 | 0.00034761 | 0.000434015
13.61667 | -184.759 | 22.05 | 80.233 | -2500.076 | 33.20048 | 0.48 | 0 | 0.771 | 0 | 33.19987 | 5.4182 | 0 | 0.0004 | 0 | 0.00035523 | 0.00035523 | 0.000443677
13.62 | -184.652 | 22.05 | 80.233 | -2500.076 | 33.19987 | 0.506 | 0 | 0.802 | 0 | 33.20048 | 5.4155 | 0 | 0.0004 | 0 | 0.00037415 | 0.00037415 | 0.000467457
13.62333 | -184.591 | 22.05 | 80.248 | -2500.076 | 33.19925 | 0.607 | 0 | 0.802 | 0 | 33.19987 | 5.4128 | 0 | 0.0004 | 0 | 0.00044951 | 0.00044951 | 0.000561808
13.62667 | -184.561 | 22.05 | 80.248 | -2500.076 | 33.19987 | 0.663 | 0 | 0.817 | 0 | 33.19925 | 5.4101 | 0 | 0.0005 | 0 | 0.000491 | 0.000491 | 0.000613872
13.63 | -184.454 | 22.05 | 80.264 | -2500.076 | 33.20047 | 0.689 | 0 | 0.818 | 0 | 33.19987 | 5.4075 | 0 | 0.0005 | 0 | 0.0005099 | 0.0005099 | 0.000637729
13.63333 | -184.393 | 22.05 | 80.294 | -2500.076 | 33.20108 | 0.791 | 0 | 0.833 | 0 | 33.20047 | 5.4048 | 0 | 0.0006 | 0 | 0.00058527 | 0.00058527 | 0.000732248
13.63667 | -184.393 | 22.05 | 80.325 | -2500.076 | 33.2023 | 0.847 | 0 | 0.863 | 0 | 33.20108 | 5.4021 | 0 | 0.0006 | 0 | 0.00062676 | 0.00062676 | 0.00078444
13.64 | -184.347 | 22.05 | 80.401 | -2500.076 | 33.20353 | 0.842 | 0 | 0.894 | 0 | 33.2023 | 5.3994 | 0 | 0.0006 | 0 | 0.00062309 | 0.00062309 | 0.000780133
13.64333 | -184.225 | 22.05 | 80.447 | -2500.076 | 33.20353 | 0.883 | 0 | 0.97 | 0 | 33.20353 | 5.3968 | 0 | 0.0007 | 0 | 0.00065328 | 0.00065328 | 0.000818245
13.64667 | -184.179 | 22.05 | 80.462 | -2500.076 | 33.2023 | 1 | 0 | 1.016 | 0 | 33.20353 | 5.3941 | 0 | 0.0007 | 0 | 0.00073995 | 0.00073995 | 0.00092715
13.65 | -184.088 | 22.05 | 80.477 | -2500.076 | 33.20169 | 1.041 | 0 | 1.032 | 0 | 33.2023 | 5.3914 | 0 | 0.0008 | 0 | 0.00077015 | 0.00077015 | 0.000965355
13.65333 | -183.935 | 22.05 | 80.538 | -2500.076 | 33.20169 | 1.127 | 0 | 1.047 | 0 | 33.20169 | 5.3888 | 0 | 0.0008 | 0 | 0.00083422 | 0.00083422 | 0.00104608
13.65667 | -183.828 | 22.05 | 80.569 | -2500.076 | 33.20169 | 1.275 | 0 | 1.108 | 0 | 33.20169 | 5.3861 | 0.0001 | 0.0009 | 0.0001 | 0.00094346 | 0.00094346 | 0.00118353
13.66 | -183.752 | 22.05 | 80.584 | -2500.076 | 33.20292 | 1.377 | 0 | 1.139 | 0 | 33.20169 | 5.3834 | 0.0001 | 0.001 | 0.0001 | 0.0010188 | 0.0010188 | 0.00127858
13.66333 | -183.63 | 22.05 | 80.615 | -2500.076 | 33.20475 | 1.448 | 0 | 1.154 | 0 | 33.20292 | 5.3808 | 0.0001 | 0.0011 | 0.0001 | 0.0010716 | 0.0010716 | 0.00134537
13.66667 | -183.493 | 22.05 | 80.66 | -2500.076 | 33.20536 | 1.565 | 0 | 1.185 | 0 | 33.20475 | 5.3781 | 0.0001 | 0.0012 | 0.0001 | 0.0011583 | 0.0011583 | 0.00145478
13.67 | -183.416 | 22.05 | 80.691 | -2500.076 | 33.20597 | 1.697 | 0 | 1.231 | 0 | 33.20536 | 5.3755 | 0.0001 | 0.0013 | 0.0001 | 0.0012562 | 0.0012562 | 0.00157845
13.67333 | -183.325 | 22.05 | 80.721 | -2500.076 | 33.20658 | 1.769 | 0 | 1.261 | 0 | 33.20597 | 5.3728 | 0.0001 | 0.0013 | 0.0001 | 0.001309 | 0.001309 | 0.00164546
13.67667 | -183.172 | 22.05 | 80.782 | -2500.076 | 33.20658 | 1.855 | 0 | 1.292 | 0 | 33.20658 | 5.3701 | 0.0001 | 0.0014 | 0.0001 | 0.0013731 | 0.0013731 | 0.00172673
13.68 | -183.065 | 22.05 | 80.844 | -2500.076 | 33.20658 | 2.003 | 0 | 1.353 | 0 | 33.20658 | 5.3675 | 0.0001 | 0.0015 | 0.0001 | 0.0014823 | 0.0014823 | 0.00186491
13.68333 | -183.02 | 22.05 | 80.905 | -2500.076 | 33.20719 | 2.105 | 0 | 1.414 | 0 | 33.20658 | 5.3648 | 0.0001 | 0.0016 | 0.0001 | 0.0015577 | 0.0015577 | 0.00196057
13.68667 | -182.882 | 22.05 | 80.95 | -2500.076 | 33.20719 | 2.146 | 0 | 1.475 | 0 | 33.20719 | 5.3622 | 0.0001 | 0.0016 | 0.0001 | 0.0015879 | 0.0015879 | 0.00199945
13.69 | -182.73 | 22.05 | 80.981 | -2500.076 | 33.2078 | 2.278 | 0 | 1.521 | 0 | 33.20719 | 5.3595 | 0.0001 | 0.0017 | 0.0001 | 0.0016859 | 0.0016859 | 0.00212372
13.69333 | -182.653 | 22.05 | 81.042 | -2500.076 | 33.2078 | 2.426 | 0 | 1.552 | 0 | 33.2078 | 5.3569 | 0.0001 | 0.0018 | 0.0001 | 0.0017951 | 0.0017951 | 0.00226235
13.69667 | -182.516 | 22.05 | 81.088 | -2500.076 | 33.2078 | 2.497 | 0 | 1.613 | 0 | 33.2078 | 5.3542 | 0.0001 | 0.0018 | 0.0001 | 0.0018479 | 0.0018479 | 0.00232993
13.7 | -182.333 | 22.05 | 81.118 | -2500.076 | 33.20841 | 2.629 | 0 | 1.659 | 0 | 33.2078 | 5.3516 | 0.0001 | 0.0019 | 0.0001 | 0.0019458 | 0.0019458 | 0.00245453
13.70333 | -182.226 | 22.05 | 81.118 | -2500.076 | 33.20902 | 2.807 | 0 | 1.689 | 0 | 33.20841 | 5.3489 | 0.0001 | 0.0021 | 0.0001 | 0.0020777 | 0.0020777 | 0.00262202
13.70667 | -182.134 | 22.05 | 81.21 | -2500.076 | 33.20841 | 2.909 | 0 | 1.69 | 0 | 33.20902 | 5.3463 | 0.0001 | 0.0022 | 0.0001 | 0.002153 | 0.002153 | 0.00271839
13.71 | -181.982 | 22.05 | 81.256 | -2500.076 | 33.20841 | 2.996 | 0 | 1.781 | 0 | 33.20841 | 5.3437 | 0.0001 | 0.0022 | 0.0001 | 0.0022171 | 0.0022171 | 0.00280058
13.71333 | -181.875 | 22.05 | 81.332 | -2500.076 | 33.20841 | 3.144 | 0 | 1.827 | 0 | 33.20841 | 5.341 | 0.0001 | 0.0023 | 0.0001 | 0.0023264 | 0.0023264 | 0.00293994
13.71667 | -181.738 | 22.05 | 81.423 | -2500.076 | 33.2078 | 3.245 | 0 | 1.903 | 0 | 33.20841 | 5.3384 | 0.0002 | 0.0024 | 0.0001 | 0.0024017 | 0.0024017 | 0.00303662
13.72 | -181.555 | 22.05 | 81.53 | -2500.076 | 33.20719 | 3.378 | 0 | 1.995 | 0 | 33.2078 | 5.3357 | 0.0002 | 0.0025 | 0.0002 | 0.0024997 | 0.0024997 | 0.00316197
13.72333 | -181.372 | 22.05 | 81.591 | -2500.076 | 33.20658 | 3.556 | 0 | 2.102 | 0 | 33.20719 | 5.3331 | 0.0002 | 0.0026 | 0.0002 | 0.0026315 | 0.0026315 | 0.00333031
13.72667 | -181.234 | 22.05 | 81.637 | -2500.076 | 33.20597 | 3.734 | 0 | 2.163 | 0 | 33.20658 | 5.3305 | 0.0002 | 0.0028 | 0.0002 | 0.0027634 | 0.0027634 | 0.00349882
13.73 | -181.066 | 22.05 | 81.683 | -2500.076 | 33.20597 | 3.866 | 0 | 2.209 | 0 | 33.20597 | 5.3278 | 0.0002 | 0.0029 | 0.0002 | 0.0028613 | 0.0028613 | 0.0036246
13.73333 | -180.883 | 22.05 | 81.744 | -2500.076 | 33.20658 | 4.029 | 0 | 2.255 | 0 | 33.20597 | 5.3252 | 0.0002 | 0.003 | 0.0002 | 0.0029818 | 0.0029818 | 0.00377912
13.73667 | -180.746 | 22.05 | 81.82 | -2500.076 | 33.20719 | 4.207 | 0 | 2.316 | 0 | 33.20658 | 5.3226 | 0.0002 | 0.0031 | 0.0002 | 0.0031137 | 0.0031137 | 0.00394813
13.74 | -180.578 | 22.05 | 81.881 | -2500.076 | 33.20841 | 4.34 | 0 | 2.392 | 0 | 33.20719 | 5.3199 | 0.0002 | 0.0032 | 0.0002 | 0.0032116 | 0.0032116 | 0.00407433
13.74333 | -180.364 | 22.05 | 81.942 | -2500.076 | 33.20902 | 4.503 | 0 | 2.454 | 0 | 33.20841 | 5.3173 | 0.0002 | 0.0033 | 0.0002 | 0.0033322 | 0.0033322 | 0.00422936
13.74667 | -180.151 | 22.05 | 82.003 | -2500.076 | 33.20902 | 4.711 | 0 | 2.515 | 0 | 33.20902 | 5.3147 | 0.0002 | 0.0035 | 0.0002 | 0.0034866 | 0.0034866 | 0.00442755
13.75 | -179.983 | 22.05 | 82.064 | -2500.076 | 33.20841 | 4.92 | 0 | 2.576 | 0 | 33.20902 | 5.3121 | 0.0003 | 0.0036 | 0.0002 | 0.003641 | 0.003641 | 0.00462596
13.75333 | -179.754 | 22.05 | 82.125 | -2500.076 | 33.20719 | 5.083 | 0 | 2.637 | 0 | 33.20841 | 5.3094 | 0.0003 | 0.0038 | 0.0002 | 0.0037615 | 0.0037615 | 0.00478151
13.75667 | -179.54 | 22.05 | 82.186 | -2500.076 | 33.20536 | 5.307 | 0 | 2.698 | 0 | 33.20719 | 5.3068 | 0.0003 | 0.0039 | 0.0003 | 0.0039273 | 0.0039273 | 0.00499468
13.76 | -179.357 | 22.05 | 82.278 | -2500.076 | 33.20353 | 5.515 | 0 | 2.759 | 0 | 33.20536 | 5.3042 | 0.0003 | 0.0041 | 0.0003 | 0.0040817 | 0.0040817 | 0.0051937
13.76333 | -179.144 | 22.05 | 82.369 | -2500.076 | 33.20169 | 5.694 | 0 | 2.851 | 0 | 33.20353 | 5.3016 | 0.0003 | 0.0042 | 0.0003 | 0.0042135 | 0.0042135 | 0.00536418
13.76667 | -178.9 | 22.05 | 82.461 | -2500.076 | 33.19803 | 5.902 | 0 | 2.943 | 0 | 33.20169 | 5.299 | 0.0003 | 0.0044 | 0.0003 | 0.0043679 | 0.0043679 | 0.00556363
13.77 | -178.686 | 22.05 | 82.522 | -2500.076 | 33.19437 | 6.141 | 0 | 3.034 | 0 | 33.19803 | 5.2964 | 0.0003 | 0.0045 | 0.0003 | 0.0045449 | 0.0045449 | 0.00579207
13.77333 | -178.457 | 22.05 | 82.614 | -2500.076 | 33.19132 | 6.35 | 0 | 3.095 | 0 | 33.19437 | 5.2937 | 0.0004 | 0.0047 | 0.0003 | 0.0046994 | 0.0046994 | 0.00599197
13.77667 | -178.198 | 22.05 | 82.69 | -2500.076 | 33.1901 | 6.574 | 0 | 3.187 | 0 | 33.19132 | 5.2911 | 0.0004 | 0.0049 | 0.0003 | 0.0048651 | 0.0048651 | 0.00620648
13.78 | -177.923 | 22.05 | 82.766 | -2500.076 | 33.1901 | 6.828 | 0 | 3.263 | 0 | 33.1901 | 5.2885 | 0.0004 | 0.0051 | 0.0003 | 0.0050534 | 0.0050534 | 0.00645007
13.78333 | -177.663 | 22.05 | 82.812 | -2500.076 | 33.19254 | 7.098 | 0 | 3.34 | 0 | 33.1901 | 5.2859 | 0.0004 | 0.0053 | 0.0004 | 0.0052529 | 0.0052529 | 0.00670833
13.78667 | -177.389 | 22.05 | 82.873 | -2500.076 | 33.19559 | 7.352 | 0 | 3.386 | 0 | 33.19254 | 5.2833 | 0.0004 | 0.0054 | 0.0004 | 0.0054412 | 0.0054412 | 0.00695246
13.79 | -177.068 | 22.05 | 82.949 | -2500.076 | 33.19865 | 7.622 | 0 | 3.447 | 0 | 33.19559 | 5.2807 | 0.0004 | 0.0056 | 0.0004 | 0.0056408 | 0.0056408 | 0.00721128
13.79333 | -176.778 | 22.05 | 83.01 | -2500.076 | 33.20109 | 7.938 | 0 | 3.523 | 0 | 33.19865 | 5.2781 | 0.0005 | 0.0059 | 0.0004 | 0.0058743 | 0.0058743 | 0.00751375
13.79667 | -176.473 | 22.05 | 83.071 | -2500.076 | 33.20292 | 8.223 | 0 | 3.584 | 0 | 33.20109 | 5.2755 | 0.0005 | 0.0061 | 0.0004 | 0.0060852 | 0.0060852 | 0.00778762
13.8 | -176.138 | 22.05 | 83.178 | -2500.076 | 33.20475 | 8.523 | 0 | 3.645 | 0 | 33.20292 | 5.2729 | 0.0005 | 0.0063 | 0.0005 | 0.0063073 | 0.0063073 | 0.00807627
13.80333 | -175.802 | 22.05 | 83.3 | -2500.076 | 33.2078 | 8.854 | 0 | 3.752 | 0 | 33.20475 | 5.2703 | 0.0005 | 0.0066 | 0.0005 | 0.0065521 | 0.0065521 | 0.00839418
13.80667 | -175.481 | 22.05 | 83.422 | -2500.076 | 33.21085 | 9.184 | 0 | 3.874 | 0 | 33.2078 | 5.2677 | 0.0005 | 0.0068 | 0.0005 | 0.0067969 | 0.0067969 | 0.00871243
13.81 | -175.115 | 22.05 | 83.544 | -2500.076 | 33.2139 | 9.5 | 0 | 3.997 | 0 | 33.21085 | 5.2651 | 0.0006 | 0.007 | 0.0005 | 0.0070303 | 0.0070303 | 0.00901657
13.81333 | -174.764 | 22.05 | 83.651 | -2500.076 | 33.21635 | 9.861 | 0 | 4.119 | 0 | 33.2139 | 5.2625 | 0.0006 | 0.0073 | 0.0005 | 0.0072977 | 0.0072977 | 0.00936451
13.81667 | -174.398 | 22.05 | 83.773 | -2500.076 | 33.21879 | 10.207 | 0 | 4.226 | 0 | 33.21635 | 5.2599 | 0.0006 | 0.0076 | 0.0006 | 0.0075537 | 0.0075537 | 0.00969834
13.82 | -174.017 | 22.05 | 83.911 | -2500.076 | 33.22001 | 10.568 | 0 | 4.348 | 0 | 33.21879 | 5.2573 | 0.0006 | 0.0078 | 0.0006 | 0.0078211 | 0.0078211 | 0.0100471
13.82333 | -173.635 | 22.05 | 84.002 | -2500.076 | 33.22123 | 10.945 | 0 | 4.485 | 0 | 33.22001 | 5.2547 | 0.0007 | 0.0081 | 0.0006 | 0.0080997 | 0.0080997 | 0.0104107
13.82667 | -173.254 | 22.05 | 84.124 | -2500.076 | 33.22062 | 11.321 | 0 | 4.577 | 0 | 33.22123 | 5.2521 | 0.0007 | 0.0084 | 0.0006 | 0.0083783 | 0.0083783 | 0.0107748
13.83 | -172.857 | 22.05 | 84.231 | -2500.076 | 33.22001 | 11.698 | 0 | 4.699 | 0 | 33.22062 | 5.2495 | 0.0007 | 0.0087 | 0.0007 | 0.008657 | 0.008657 | 0.0111392
13.83333 | -172.491 | 22.05 | 84.338 | -2500.076 | 33.21878 | 12.09 | 0 | 4.806 | 0 | 33.22001 | 5.2469 | 0.0008 | 0.0089 | 0.0007 | 0.0089469 | 0.0089469 | 0.0115186
13.83667 | -172.079 | 22.05 | 84.46 | -2500.076 | 33.21695 | 12.451 | 0 | 4.913 | 0 | 33.21878 | 5.2444 | 0.0008 | 0.0092 | 0.0007 | 0.0092142 | 0.0092142 | 0.0118694
13.84 | -171.667 | 22.05 | 84.552 | -2500.076 | 33.2139 | 12.858 | 0 | 5.035 | 0 | 33.21695 | 5.2418 | 0.0008 | 0.0095 | 0.0007 | 0.0095155 | 0.0095155 | 0.0122642
13.84333 | -171.224 | 22.05 | 84.689 | -2500.076 | 33.21146 | 13.265 | 0 | 5.127 | 0 | 33.2139 | 5.2392 | 0.0009 | 0.0098 | 0.0008 | 0.0098167 | 0.0098167 | 0.0126594
13.84667 | -170.782 | 22.05 | 84.857 | -2500.076 | 33.20902 | 13.702 | 0 | 5.264 | 0 | 33.21146 | 5.2366 | 0.0009 | 0.0101 | 0.0008 | 0.010141 | 0.010141 | 0.0130843
13.85 | -170.293 | 22.05 | 84.979 | -2500.076 | 33.20597 | 14.14 | 0 | 5.432 | 0 | 33.20902 | 5.234 | 0.0009 | 0.0105 | 0.0008 | 0.010464 | 0.010464 | 0.0135096
13.85333 | -169.805 | 22.05 | 85.07 | -2500.076 | 33.20353 | 14.623 | 0 | 5.554 | 0 | 33.20597 | 5.2314 | 0.001 | 0.0108 | 0.0009 | 0.010822 | 0.010822 | 0.0139792
13.85667 | -169.332 | 22.05 | 85.223 | -2500.076 | 33.20169 | 15.107 | 0 | 5.646 | 0 | 33.20353 | 5.2289 | 0.001 | 0.0112 | 0.0009 | 0.01118 | 0.01118 | 0.0144493
13.86 | -168.828 | 22.05 | 85.345 | -2500.076 | 33.19986 | 15.575 | 0 | 5.799 | 0 | 33.20169 | 5.2263 | 0.001 | 0.0115 | 0.0009 | 0.011526 | 0.011526 | 0.0149054
13.86333 | -168.31 | 22.05 | 85.482 | -2500.076 | 33.19742 | 16.073 | 0 | 5.921 | 0 | 33.19986 | 5.2237 | 0.0011 | 0.0119 | 0.001 | 0.011895 | 0.011895 | 0.0153912
13.86667 | -167.821 | 22.05 | 85.604 | -2500.076 | 33.19559 | 16.587 | 0 | 6.058 | 0 | 33.19742 | 5.2211 | 0.0011 | 0.0123 | 0.001 | 0.012275 | 0.012275 | 0.0158922
13.87 | -167.302 | 22.05 | 85.757 | -2500.076 | 33.19315 | 17.07 | 0 | 6.18 | 0 | 33.19559 | 5.2186 | 0.0012 | 0.0126 | 0.001 | 0.012633 | 0.012633 | 0.0163645
13.87333 | -166.723 | 22.05 | 85.91 | -2500.076 | 33.19132 | 17.584 | 0 | 6.333 | 0 | 33.19315 | 5.216 | 0.0012 | 0.013 | 0.0011 | 0.013013 | 0.013013 | 0.0168666
13.87667 | -166.173 | 22.05 | 86.047 | -2500.076 | 33.19071 | 18.159 | 0 | 6.486 | 0 | 33.19132 | 5.2134 | 0.0012 | 0.0134 | 0.0011 | 0.013439 | 0.013439 | 0.0174279
13.88 | -165.639 | 22.05 | 86.154 | -2500.076 | 33.19254 | 18.703 | 0 | 6.623 | 0 | 33.19071 | 5.2109 | 0.0013 | 0.0138 | 0.0011 | 0.013842 | 0.013842 | 0.0179605
13.88333 | -165.029 | 22.05 | 86.306 | -2500.076 | 33.19376 | 19.233 | 0 | 6.73 | 0 | 33.19254 | 5.2083 | 0.0013 | 0.0142 | 0.0012 | 0.014233 | 0.014233 | 0.0184791
13.88667 | -164.403 | 22.05 | 86.459 | -2500.076 | 33.19559 | 19.838 | 0 | 6.883 | 0 | 33.19376 | 5.2057 | 0.0014 | 0.0147 | 0.0012 | 0.014681 | 0.014681 | 0.0190716
13.89 | -163.823 | 22.05 | 86.612 | -2500.076 | 33.19803 | 20.459 | 0 | 7.036 | 0 | 33.19559 | 5.2032 | 0.0014 | 0.0151 | 0.0013 | 0.01514 | 0.01514 | 0.0196795
13.89333 | -163.182 | 22.05 | 86.764 | -2500.076 | 33.19925 | 21.034 | 0 | 7.188 | 0 | 33.19803 | 5.2006 | 0.0015 | 0.0156 | 0.0013 | 0.015566 | 0.015566 | 0.0202441
13.89667 | -162.465 | 22.05 | 86.917 | -2500.076 | 33.19864 | 21.669 | 0 | 7.341 | 0 | 33.19925 | 5.1981 | 0.0015 | 0.016 | 0.0014 | 0.016037 | 0.016037 | 0.0208681
13.9 | -161.794 | 22.05 | 87.054 | -2500.076 | 33.19925 | 22.382 | 0 | 7.494 | 0 | 33.19864 | 5.1955 | 0.0016 | 0.0166 | 0.0014 | 0.016564 | 0.016564 | 0.0215663
13.90333 | -161.153 | 22.05 | 87.222 | -2500.076 | 33.19987 | 23.048 | 0 | 7.631 | 0 | 33.19925 | 5.1929 | 0.0017 | 0.0171 | 0.0015 | 0.017057 | 0.017057 | 0.0222211
13.90667 | -160.375 | 22.05 | 87.39 | -2500.076 | 33.20047 | 23.684 | 0 | 7.799 | 0 | 33.19987 | 5.1904 | 0.0017 | 0.0175 | 0.0015 | 0.017527 | 0.017527 | 0.0228473
13.91 | -159.642 | 22.05 | 87.527 | -2500.076 | 33.20169 | 24.457 | 0 | 7.967 | 0 | 33.20047 | 5.1878 | 0.0018 | 0.0181 | 0.0016 | 0.0181 | 0.0181 | 0.0236068
13.91333 | -158.925 | 22.05 | 87.71 | -2500.076 | 33.20292 | 25.185 | 0 | 8.104 | 0 | 33.20169 | 5.1853 | 0.0018 | 0.0186 | 0.0016 | 0.018638 | 0.018638 | 0.024323
13.91667 | -158.132 | 22.05 | 87.878 | -2500.076 | 33.20292 | 25.897 | 0 | 8.288 | 0 | 33.20292 | 5.1827 | 0.0019 | 0.0192 | 0.0017 | 0.019165 | 0.019165 | 0.0250252
13.92 | -157.308 | 22.05 | 88 | -2500.076 | 33.20292 | 26.685 | 0 | 8.456 | 0 | 33.20292 | 5.1802 | 0.002 | 0.0197 | 0.0018 | 0.019749 | 0.019749 | 0.025802
13.92333 | -156.56 | 22.05 | 88.137 | -2500.076 | 33.20169 | 27.504 | 0 | 8.578 | 0 | 33.20292 | 5.1776 | 0.002 | 0.0204 | 0.0018 | 0.020355 | 0.020355 | 0.0266093
13.92667 | -155.736 | 22.05 | 88.321 | -2500.076 | 33.20047 | 28.247 | 0 | 8.715 | 0 | 33.20169 | 5.1751 | 0.0021 | 0.0209 | 0.0019 | 0.020904 | 0.020904 | 0.0273436
13.93 | -154.881 | 22.05 | 88.473 | -2500.076 | 33.19925 | 29.066 | 0 | 8.898 | 0 | 33.20047 | 5.1725 | 0.0022 | 0.0215 | 0.0019 | 0.021511 | 0.021511 | 0.0281527
13.93333 | -154.057 | 22.05 | 88.641 | -2500.076 | 33.19803 | 29.916 | 0 | 9.051 | 0 | 33.19925 | 5.17 | 0.0022 | 0.0221 | 0.002 | 0.022139 | 0.022139 | 0.0289923
13.93667 | -153.218 | 22.05 | 88.839 | -2500.076 | 33.19742 | 30.735 | 0 | 9.219 | 0 | 33.19803 | 5.1674 | 0.0023 | 0.0227 | 0.0021 | 0.022745 | 0.022745 | 0.0298032
13.94 | -152.287 | 22.05 | 89.038 | -2500.076 | 33.19803 | 31.569 | 0 | 9.417 | 0 | 33.19742 | 5.1649 | 0.0024 | 0.0234 | 0.0021 | 0.023363 | 0.023363 | 0.03063
13.94333 | -151.402 | 22.05 | 89.133 | -2500.076 | 33.19803 | 32.495 | 0 | 9.616 | 0 | 33.19803 | 5.1624 | 0.0025 | 0.024 | 0.0022 | 0.024048 | 0.024048 | 0.0315465
13.94667 | -150.533 | 22.05 | 89.465 | -2500.076 | 33.19803 | 33.375 | 0 | 9.711 | 0 | 33.19803 | 5.1598 | 0.0026 | 0.0247 | 0.0023 | 0.024699 | 0.024699 | 0.0324197
13.95 | -149.586 | 22.05 | 89.648 | -2500.076 | 33.19864 | 34.24 | 0 | 10.043 | 0 | 33.19803 | 5.1573 | 0.0026 | 0.0253 | 0.0024 | 0.025339 | 0.025339 | 0.0332791
13.95333 | -148.579 | 22.05 | 89.831 | -2500.076 | 33.19864 | 35.181 | 0 | 10.227 | 0 | 33.19864 | 5.1548 | 0.0027 | 0.026 | 0.0025 | 0.026036 | 0.026036 | 0.0342136
13.95667 | -147.633 | 22.05 | 90.03 | -2500.076 | 33.19803 | 36.183 | 0 | 10.41 | 0 | 33.19864 | 5.1522 | 0.0028 | 0.0268 | 0.0025 | 0.026777 | 0.026777 | 0.0352086
13.96 | -146.641 | 22.05 | 90.087 | -2500.076 | 33.19803 | 37.124 | 0 | 10.608 | 0 | 33.19803 | 5.1497 | 0.0029 | 0.0275 | 0.0026 | 0.027474 | 0.027474 | 0.0361454
13.96333 | -145.543 | 22.05 | 90.335 | -2500.076 | 33.19864 | 38.111 | 0 | 10.666 | 0 | 33.19803 | 5.1472 | 0.003 | 0.0282 | 0.0027 | 0.028204 | 0.028204 | 0.0371278
13.96667 | -144.475 | 22.05 | 90.701 | -2500.076 | 33.19986 | 39.205 | 0 | 10.914 | 0 | 33.19864 | 5.1446 | 0.0031 | 0.029 | 0.0028 | 0.029014 | 0.029014 | 0.0382155
13.97 | -143.452 | 22.05 | 90.915 | -2500.076 | 33.20108 | 40.268 | 0 | 11.28 | 0 | 33.19986 | 5.1421 | 0.0032 | 0.0298 | 0.0029 | 0.0298 | 0.0298 | 0.0392747
13.97333 | -142.338 | 22.05 | 91.113 | -2500.076 | 33.20292 | 41.285 | 0 | 11.494 | 0 | 33.20108 | 5.1396 | 0.0033 | 0.0306 | 0.003 | 0.030553 | 0.030553 | 0.0402904
13.97667 | -141.179 | 22.05 | 91.281 | -2500.076 | 33.20475 | 42.394 | 0 | 11.692 | 0 | 33.20292 | 5.137 | 0.0034 | 0.0314 | 0.0031 | 0.031374 | 0.031374 | 0.0413967
13.98 | -140.049 | 22.05 | 91.494 | -2500.076 | 33.20597 | 43.549 | 0 | 11.86 | 0 | 33.20475 | 5.1345 | 0.0035 | 0.0322 | 0.0032 | 0.032229 | 0.032229 | 0.0425491
13.98333 | -138.859 | 22.05 | 91.708 | -2500.076 | 33.20658 | 44.673 | 0 | 12.074 | 0 | 33.20597 | 5.132 | 0.0036 | 0.0331 | 0.0033 | 0.033061 | 0.033061 | 0.0436729
13.98667 | -137.577 | 22.05 | 91.823 | -2500.076 | 33.2078 | 45.858 | 0 | 12.288 | 0 | 33.20658 | 5.1295 | 0.0037 | 0.0339 | 0.0034 | 0.033938 | 0.033938 | 0.0448577
13.99 | -136.357 | 22.05 | 92.166 | -2500.076 | 33.2078 | 47.135 | 0 | 12.402 | 0 | 33.2078 | 5.127 | 0.0039 | 0.0349 | 0.0035 | 0.034883 | 0.034883 | 0.0461336
13.99333 | -135.121 | 22.05 | 92.41 | -2500.076 | 33.2078 | 48.351 | 0 | 12.746 | 0 | 33.2078 | 5.1244 | 0.004 | 0.0358 | 0.0036 | 0.035782 | 0.035782 | 0.0473511
13.99667 | -133.824 | 22.05 | 92.639 | -2500.076 | 33.2078 | 49.582 | 0 | 12.99 | 0 | 33.2078 | 5.1219 | 0.0041 | 0.0367 | 0.0037 | 0.036693 | 0.036693 | 0.0473511
14 | -132.542 | 22.05 | 92.853 | -2500.076 | 33.2078 | 50.874 | 0 | 13.219 | 0 | 33.2078 | 5.1194 | 0.0042 | 0.0376 | 0.0038 | 0.03765 | 0.03765 | 0.0498801
14.00333 | -131.291 | 22.05 | 93.051 | -2500.076 | 33.20719 | 52.151 | 0 | 13.432 | 0 | 33.2078 | 5.1169 | 0.0044 | 0.0386 | 0.004 | 0.038594 | 0.038594 | 0.0511618
14.00667 | -129.917 | 22.05 | 93.265 | -2500.076 | 33.20719 | 53.397 | 0 | 13.631 | 0 | 33.20719 | 5.1144 | 0.0045 | 0.0395 | 0.0041 | 0.039517 | 0.039517 | 0.0524151
14.01 | -128.529 | 22.05 | 93.478 | -2500.076 | 33.20658 | 54.766 | 0 | 13.845 | 0 | 33.20719 | 5.1119 | 0.0046 | 0.0405 | 0.0042 | 0.040529 | 0.040529 | 0.0537896
14.01333 | -127.186 | 22.05 | 93.558 | -2500.076 | 33.20597 | 56.149 | 0 | 14.058 | 0 | 33.20658 | 5.1094 | 0.0048 | 0.0416 | 0.0043 | 0.041553 | 0.041553 | 0.0551807
14.01667 | -125.752 | 22.05 | 93.825 | -2500.076 | 33.20597 | 57.487 | 0 | 14.139 | 0 | 33.20597 | 5.1068 | 0.0049 | 0.0425 | 0.0045 | 0.042543 | 0.042543 | 0.0565285
14.02 | -124.241 | 22.05 | 94.073 | -2500.076 | 33.20597 | 58.916 | 0 | 14.406 | 0 | 33.20597 | 5.1043 | 0.005 | 0.0436 | 0.0046 | 0.043601 | 0.043601 | 0.0579679
14.02333 | -122.806 | 22.05 | 94.34 | -2500.076 | 33.20597 | 60.422 | 0 | 14.654 | 0 | 33.20597 | 5.1018 | 0.0052 | 0.0447 | 0.0048 | 0.044716 | 0.044716 | 0.059484
14.02667 | -121.311 | 22.05 | 94.729 | -2500.076 | 33.20658 | 61.852 | 0 | 14.921 | 0 | 33.20597 | 5.0993 | 0.0054 | 0.0458 | 0.0049 | 0.045773 | 0.045773 | 0.0609268
14.03 | -119.739 | 22.05 | 94.943 | -2500.076 | 33.20658 | 63.342 | 0 | 15.31 | 0 | 33.20658 | 5.0968 | 0.0055 | 0.0469 | 0.005 | 0.046876 | 0.046876 | 0.0624313
14.03333 | -118.183 | 22.05 | 95.141 | -2500.076 | 33.20597 | 64.909 | 0 | 15.524 | 0 | 33.20658 | 5.0943 | 0.0057 | 0.048 | 0.0052 | 0.048036 | 0.048036 | 0.0640129
14.03667 | -116.657 | 22.05 | 95.386 | -2500.076 | 33.20536 | 66.46 | 0 | 15.722 | 0 | 33.20597 | 5.0918 | 0.0058 | 0.0492 | 0.0054 | 0.049184 | 0.049184 | 0.0655812
14.04 | -114.994 | 22.05 | 95.466 | -2500.076 | 33.20475 | 67.981 | 0 | 15.967 | 0 | 33.20536 | 5.0893 | 0.006 | 0.0503 | 0.0055 | 0.05031 | 0.05031 | 0.0671211
14.04333 | -113.33 | 22.05 | 95.574 | -2500.076 | 33.20414 | 69.639 | 0 | 16.047 | 0 | 33.20475 | 5.0868 | 0.0062 | 0.0515 | 0.0057 | 0.051537 | 0.051537 | 0.0687985
14.04667 | -111.652 | 22.05 | 95.676 | -2500.076 | 33.20414 | 71.298 | 0 | 16.155 | 0 | 33.20414 | 5.0843 | 0.0063 | 0.0528 | 0.0058 | 0.052764 | 0.052764 | 0.0704779
14.05 | -109.943 | 22.05 | 96.408 | -2500.076 | 33.20353 | 72.971 | 0 | 16.257 | 0 | 33.20414 | 5.0818 | 0.0065 | 0.054 | 0.006 | 0.054003 | 0.054003 | 0.0721743
14.05333 | -108.158 | 22.05 | 96.637 | -2500.076 | 33.20292 | 74.675 | 0 | 16.989 | 0 | 33.20353 | 5.0793 | 0.0067 | 0.0553 | 0.0062 | 0.055264 | 0.055264 | 0.0739028
14.05667 | -106.418 | 22.05 | 96.85 | -2500.076 | 33.20231 | 76.456 | 0 | 17.218 | 0 | 33.20292 | 5.0768 | 0.0069 | 0.0566 | 0.0064 | 0.056581 | 0.056581 | 0.0757089
14.06 | -104.633 | 22.05 | 96.953 | -2500.076 | 33.20109 | 78.19 | 0 | 17.432 | 0 | 33.20231 | 5.0744 | 0.0071 | 0.0579 | 0.0066 | 0.057865 | 0.057865 | 0.0774716
14.06333 | -102.832 | 22.05 | 97.201 | -2500.076 | 33.19987 | 79.971 | 0 | 17.535 | 0 | 33.20109 | 5.0719 | 0.0073 | 0.0592 | 0.0067 | 0.059182 | 0.059182 | 0.0792818
14.06667 | -101.001 | 22.05 | 97.507 | -2500.076 | 33.19925 | 81.766 | 0 | 17.783 | 0 | 33.19987 | 5.0694 | 0.0075 | 0.0605 | 0.0069 | 0.060511 | 0.060511 | 0.0811092
14.07 | -99.139 | 22.05 | 97.903 | -2500.076 | 33.19864 | 83.592 | 0 | 18.088 | 0 | 33.19925 | 5.0669 | 0.0077 | 0.0619 | 0.0071 | 0.061863 | 0.061863 | 0.082969
14.07333 | -97.232 | 22.05 | 98.102 | -2500.076 | 33.19803 | 85.449 | 0 | 18.485 | 0 | 33.19864 | 5.0644 | 0.0079 | 0.0632 | 0.0073 | 0.063237 | 0.063237 | 0.0848612
14.07667 | -95.279 | 22.05 | 98.376 | -2500.076 | 33.19803 | 87.351 | 0 | 18.684 | 0 | 33.19803 | 5.0619 | 0.0081 | 0.0646 | 0.0075 | 0.064645 | 0.064645 | 0.0868011
14.08 | -93.326 | 22.05 | 98.605 | -2500.076 | 33.19864 | 89.3 | 0 | 18.959 | 0 | 33.19803 | 5.0594 | 0.0083 | 0.0661 | 0.0077 | 0.066086 | 0.066086 | 0.0887886
14.08333 | -91.296 | 22.05 | 98.549 | -2500.076 | 33.19925 | 91.248 | 0 | 19.188 | 0 | 33.19864 | 5.057 | 0.0086 | 0.0675 | 0.008 | 0.067528 | 0.067528 | 0.0907785
14.08667 | -89.236 | 22.05 | 98.829 | -2500.076 | 33.19925 | 93.272 | 0 | 19.132 | 0 | 33.19925 | 5.0545 | 0.0088 | 0.069 | 0.0082 | 0.069027 | 0.069027 | 0.0928466
14.09 | -87.161 | 22.05 | 99.384 | -2500.076 | 33.19925 | 95.327 | 0 | 19.412 | 0 | 33.19925 | 5.052 | 0.009 | 0.0705 | 0.0084 | 0.070547 | 0.070547 | 0.0949474
14.09333 | -85.07 | 22.05 | 99.49 | -2500.076 | 33.19925 | 97.398 | 0 | 19.966 | 0 | 33.19925 | 5.0495 | 0.0093 | 0.0721 | 0.0086 | 0.072079 | 0.072079 | 0.0970658
14.09667 | -82.888 | 22.05 | 99.776 | -2500.076 | 33.19803 | 99.483 | 0 | 20.073 | 0 | 33.19925 | 5.0471 | 0.0095 | 0.0736 | 0.0089 | 0.073623 | 0.073623 | 0.0992019
14.1 | -80.721 | 22.05 | 99.872 | -2500.076 | 33.19681 | 101.66 | 0 | 20.359 | 0 | 33.19803 | 5.0446 | 0.0098 | 0.0752 | 0.0091 | 0.075234 | 0.075234 | 0.101432
14.10333 | -78.509 | 22.05 | 100.291 | -2500.076 | 33.19681 | 103.822 | 0 | 20.455 | 0 | 33.19681 | 5.0421 | 0.01 | 0.0768 | 0.0094 | 0.076834 | 0.076834 | 0.103649
14.10667 | -76.22 | 22.05 | 100.578 | -2500.076 | 33.19681 | 106.03 | 0 | 20.874 | 0 | 33.19681 | 5.0396 | 0.0103 | 0.0785 | 0.0096 | 0.078468 | 0.078468 | 0.105914
14.11 | -73.885 | 22.05 | 100.686 | -2500.076 | 33.19742 | 108.314 | 0 | 21.161 | 0 | 33.19681 | 5.0372 | 0.0106 | 0.0802 | 0.0099 | 0.080158 | 0.080158 | 0.108259
14.11333 | -71.535 | 22.05 | 101.112 | -2500.076 | 33.19864 | 110.643 | 0 | 21.269 | 0 | 33.19742 | 5.0347 | 0.0108 | 0.0819 | 0.0102 | 0.081882 | 0.081882 | 0.110651
14.11667 | -69.155 | 22.05 | 101.398 | -2500.076 | 33.19925 | 112.988 | 0 | 21.695 | 0 | 33.19864 | 5.0322 | 0.0111 | 0.0836 | 0.0104 | 0.083617 | 0.083617 | 0.113062
14.12 | -66.729 | 22.05 | 101.684 | -2500.076 | 33.19987 | 115.364 | 0 | 21.981 | 0 | 33.19925 | 5.0298 | 0.0114 | 0.0854 | 0.0107 | 0.085375 | 0.085375 | 0.115506
14.12333 | -64.272 | 22.05 | 101.932 | -2500.076 | 33.20048 | 117.785 | 0 | 22.267 | 0 | 33.19987 | 5.0273 | 0.0117 | 0.0872 | 0.011 | 0.087167 | 0.087167 | 0.117998
14.12667 | -61.8 | 22.05 | 102.084 | -2500.076 | 33.20048 | 120.237 | 0 | 22.515 | 0 | 33.20048 | 5.0248 | 0.012 | 0.089 | 0.0113 | 0.088982 | 0.088982 | 0.120524
14.13 | -59.297 | 22.05 | 102.634 | -2500.076 | 33.20048 | 122.704 | 0 | 22.668 | 0 | 33.20048 | 5.0224 | 0.0123 | 0.0908 | 0.0116 | 0.090807 | 0.090807 | 0.123068
14.13333 | -56.749 | 22.05 | 102.752 | -2500.076 | 33.2017 | 125.201 | 0 | 23.217 | 0 | 33.20048 | 5.0199 | 0.0126 | 0.0927 | 0.0119 | 0.092656 | 0.092656 | 0.125646
14.13667 | -54.17 | 22.05 | 103.057 | -2500.076 | 33.20231 | 127.745 | 0 | 23.336 | 0 | 33.2017 | 5.0175 | 0.0129 | 0.0945 | 0.0122 | 0.094538 | 0.094538 | 0.128273
14.14 | -51.546 | 22.05 | 103.286 | -2500.076 | 33.20292 | 130.319 | 0 | 23.641 | 0 | 33.20231 | 5.015 | 0.0132 | 0.0964 | 0.0125 | 0.096443 | 0.096443 | 0.130933
14.14333 | -48.936 | 22.05 | 103.572 | -2500.076 | 33.20292 | 132.938 | 0 | 23.87 | 0 | 33.20292 | 5.0125 | 0.0136 | 0.0984 | 0.0129 | 0.098381 | 0.098381 | 0.133642
14.14667 | -46.266 | 22.05 | 103.992 | -2500.076 | 33.20292 | 135.543 | 0 | 24.156 | 0 | 33.20292 | 5.0101 | 0.0139 | 0.1003 | 0.0132 | 0.10031 | 0.10031 | 0.136339
14.15 | -43.58 | 22.05 | 104.106 | -2500.076 | 33.20231 | 138.208 | 0 | 24.576 | 0 | 33.20292 | 5.0076 | 0.0142 | 0.1023 | 0.0135 | 0.10228 | 0.10228 | 0.1391
14.15333 | -40.849 | 22.05 | 104.48 | -2500.076 | 33.2017 | 140.889 | 0 | 24.691 | 0 | 33.20231 | 5.0052 | 0.0146 | 0.1043 | 0.0139 | 0.10427 | 0.10427 | 0.14188
14.15667 | -38.102 | 22.05 | 104.678 | -2500.076 | 33.20109 | 143.615 | 0 | 25.064 | 0 | 33.2017 | 5.0027 | 0.0149 | 0.1063 | 0.0142 | 0.10628 | 0.10628 | 0.14188
14.16 | -35.249 | 22.05 | 104.892 | -2500.076 | 33.2017 | 146.357 | 0 | 25.263 | 0 | 33.20109 | 5.0003 | 0.0153 | 0.1083 | 0.0146 | 0.10831 | 0.10831 | 0.147557
14.16333 | -32.365 | 22.05 | 105.152 | -2500.076 | 33.20292 | 149.205 | 0 | 25.477 | 0 | 33.2017 | 4.9978 | 0.0157 | 0.1104 | 0.0149 | 0.11042 | 0.11042 | 0.150515
14.16667 | -29.42 | 22.05 | 105.06 | -2500.076 | 33.20536 | 152.084 | 0 | 25.736 | 0 | 33.20292 | 4.9954 | 0.016 | 0.1125 | 0.0153 | 0.11255 | 0.11255 | 0.153508
14.17 | -26.475 | 22.05 | 105.48 | -2500.076 | 33.20841 | 155.024 | 0 | 25.645 | 0 | 33.20536 | 4.993 | 0.0164 | 0.1147 | 0.0157 | 0.11473 | 0.11473 | 0.156566
14.17333 | -23.453 | 22.05 | 105.785 | -2500.076 | 33.21146 | 157.964 | 0 | 26.064 | 0 | 33.20841 | 4.9905 | 0.0168 | 0.1169 | 0.0161 | 0.1169 | 0.1169 | 0.159627
14.17667 | -20.432 | 22.05 | 106.052 | -2500.076 | 33.21512 | 160.981 | 0 | 26.37 | 0 | 33.21146 | 4.9881 | 0.0172 | 0.1191 | 0.0165 | 0.11913 | 0.11913 | 0.162769
14.18 | -17.335 | 22.05 | 106.154 | -2500.076 | 33.21817 | 163.997 | 0 | 26.637 | 0 | 33.21512 | 4.9856 | 0.0176 | 0.1214 | 0.0169 | 0.12137 | 0.12137 | 0.165914
14.18333 | -14.176 | 22.05 | 106.643 | -2500.076 | 33.22001 | 167.09 | 0 | 26.739 | 0 | 33.21817 | 4.9832 | 0.018 | 0.1237 | 0.0173 | 0.12366 | 0.12366 | 0.16914
14.18667 | -11.032 | 22.05 | 106.983 | -2500.076 | 33.22123 | 170.243 | 0 | 27.228 | 0 | 33.22001 | 4.9807 | 0.0184 | 0.126 | 0.0177 | 0.12599 | 0.12599 | 0.172431
14.19 | -7.828 | 22.05 | 107.242 | -2500.076 | 33.22245 | 173.382 | 0 | 27.568 | 0 | 33.22123 | 4.9783 | 0.0189 | 0.1283 | 0.0181 | 0.12831 | 0.12831 | 0.175711
14.19333 | -4.547 | 22.05 | 107.456 | -2500.076 | 33.22367 | 176.581 | 0 | 27.827 | 0 | 33.22245 | 4.9759 | 0.0193 | 0.1307 | 0.0186 | 0.13068 | 0.13068 | 0.179056
14.19667 | -1.267 | 22.05 | 107.559 | -2500.076 | 33.22489 | 179.857 | 0 | 28.041 | 0 | 33.22367 | 4.9734 | 0.0197 | 0.1331 | 0.019 | 0.1331 | 0.1331 | 0.182483
14.2 | 1.999 | 22.05 | 107.807 | -2500.076 | 33.22611 | 183.133 | 0 | 28.144 | 0 | 33.22489 | 4.971 | 0.0202 | 0.1355 | 0.0195 | 0.13553 | 0.13553 | 0.185913
14.20333 | 5.387 | 22.05 | 108.188 | -2500.076 | 33.22733 | 186.393 | 0 | 28.392 | 0 | 33.22611 | 4.9686 | 0.0207 | 0.1379 | 0.0199 | 0.13794 | 0.13794 | 0.189331
14.20667 | 8.789 | 22.05 | 108.402 | -2500.076 | 33.22794 | 189.776 | 0 | 28.774 | 0 | 33.22733 | 4.9662 | 0.0211 | 0.1404 | 0.0204 | 0.14044 | 0.14044 | 0.192878
14.21 | 12.177 | 22.05 | 108.615 | -2500.076 | 33.22794 | 193.174 | 0 | 28.988 | 0 | 33.22794 | 4.9637 | 0.0216 | 0.143 | 0.0209 | 0.14296 | 0.14296 | 0.196443
14.21333 | 15.61 | 22.05 | 108.844 | -2500.076 | 33.22733 | 196.556 | 0 | 29.201 | 0 | 33.22794 | 4.9613 | 0.0221 | 0.1455 | 0.0214 | 0.14546 | 0.14546 | 0.199998
14.21667 | 19.135 | 22.05 | 109.058 | -2500.076 | 33.22672 | 199.985 | 0 | 29.43 | 0 | 33.22733 | 4.9589 | 0.0226 | 0.148 | 0.0219 | 0.148 | 0.148 | 0.203602
14.22 | 22.66 | 22.05 | 109.256 | -2500.076 | 33.22611 | 203.505 | 0 | 29.644 | 0 | 33.22672 | 4.9564 | 0.0231 | 0.1506 | 0.0224 | 0.1506 | 0.1506 | 0.207305
14.22333 | 26.185 | 22.05 | 109.47 | -2500.076 | 33.22672 | 207.025 | 0 | 29.843 | 0 | 33.22611 | 4.954 | 0.0236 | 0.1532 | 0.0229 | 0.15321 | 0.15321 | 0.211011
14.22667 | 29.832 | 22.05 | 109.684 | -2500.076 | 33.22611 | 210.545 | 0 | 30.056 | 0 | 33.22672 | 4.9516 | 0.0241 | 0.1558 | 0.0234 | 0.15581 | 0.15581 | 0.214721
14.23 | 33.509 | 22.05 | 109.912 | -2500.076 | 33.22672 | 214.187 | 0 | 30.27 | 0 | 33.22611 | 4.9492 | 0.0246 | 0.1585 | 0.024 | 0.15851 | 0.15851 | 0.21856
14.23333 | 37.202 | 22.05 | 110.019 | -2500.076 | 33.22733 | 217.859 | 0 | 30.499 | 0 | 33.22672 | 4.9468 | 0.0252 | 0.1612 | 0.0245 | 0.16123 | 0.16123 | 0.222435
14.23667 | 40.986 | 22.05 | 110.34 | -2500.076 | 33.22855 | 221.547 | 0 | 30.606 | 0 | 33.22733 | 4.9443 | 0.0257 | 0.164 | 0.0251 | 0.16396 | 0.16396 | 0.226329
14.24 | 44.816 | 22.05 | 110.569 | -2500.076 | 33.22977 | 225.326 | 0 | 30.926 | 0 | 33.22855 | 4.9419 | 0.0263 | 0.1668 | 0.0256 | 0.16675 | 0.16675 | 0.230321
14.24333 | 48.616 | 22.05 | 110.797 | -2500.076 | 33.23161 | 229.151 | 0 | 31.155 | 0 | 33.22977 | 4.9395 | 0.0268 | 0.1696 | 0.0262 | 0.16958 | 0.16958 | 0.234364
14.24667 | 52.492 | 22.05 | 110.996 | -2500.076 | 33.23282 | 232.946 | 0 | 31.384 | 0 | 33.23161 | 4.9371 | 0.0274 | 0.1724 | 0.0268 | 0.17239 | 0.17239 | 0.238381
14.25 | 56.444 | 22.05 | 111.194 | -2500.076 | 33.23465 | 236.817 | 0 | 31.583 | 0 | 33.23282 | 4.9347 | 0.028 | 0.1753 | 0.0274 | 0.17526 | 0.17526 | 0.24248
14.25333 | 60.35 | 22.05 | 111.469 | -2500.076 | 33.23587 | 240.764 | 0 | 31.781 | 0 | 33.23465 | 4.9323 | 0.0286 | 0.1782 | 0.028 | 0.17818 | 0.17818 | 0.246662
14.25667 | 64.302 | 22.05 | 111.667 | -2500.076 | 33.23649 | 244.665 | 0 | 32.056 | 0 | 33.23587 | 4.9299 | 0.0292 | 0.1811 | 0.0286 | 0.18107 | 0.18107 | 0.250802
14.26 | 68.377 | 22.05 | 111.835 | -2500.076 | 33.2371 | 248.612 | 0 | 32.255 | 0 | 33.23649 | 4.9275 | 0.0298 | 0.184 | 0.0292 | 0.18399 | 0.18399 | 0.254993
14.26333 | 72.436 | 22.05 | 112.049 | -2500.076 | 33.2371 | 252.682 | 0 | 32.423 | 0 | 33.2371 | 4.9251 | 0.0304 | 0.187 | 0.0299 | 0.187 | 0.187 | 0.259314
14.26667 | 76.464 | 22.05 | 112.232 | -2500.076 | 33.2371 | 256.736 | 0 | 32.636 | 0 | 33.2371 | 4.9227 | 0.0311 | 0.19 | 0.0305 | 0.19 | 0.19 | 0.259314
14.27 | 80.615 | 22.05 | 112.415 | -2500.076 | 33.2371 | 260.759 | 0 | 32.819 | 0 | 33.2371 | 4.9203 | 0.0317 | 0.193 | 0.0312 | 0.19298 | 0.19298 | 0.267908
14.27333 | 84.826 | 22.05 | 112.598 | -2500.076 | 33.23649 | 264.905 | 0 | 33.003 | 0 | 33.2371 | 4.9178 | 0.0324 | 0.196 | 0.0318 | 0.19604 | 0.19604 | 0.272322
14.27667 | 88.992 | 22.05 | 112.842 | -2500.076 | 33.23649 | 269.111 | 0 | 33.186 | 0 | 33.23649 | 4.9154 | 0.033 | 0.1992 | 0.0325 | 0.19916 | 0.19916 | 0.276803
14.28 | 93.234 | 22.05 | 113.025 | -2500.076 | 33.23771 | 273.272 | 0 | 33.43 | 0 | 33.23649 | 4.913 | 0.0337 | 0.2022 | 0.0332 | 0.20224 | 0.20224 | 0.281242
14.28333 | 97.568 | 22.05 | 113.208 | -2500.076 | 33.23832 | 277.509 | 0 | 33.613 | 0 | 33.23771 | 4.9107 | 0.0344 | 0.2054 | 0.0339 | 0.20537 | 0.20537 | 0.285765
14.28667 | 101.886 | 22.05 | 113.361 | -2500.076 | 33.23954 | 281.838 | 0 | 33.797 | 0 | 33.23832 | 4.9083 | 0.0351 | 0.2086 | 0.0346 | 0.20858 | 0.20858 | 0.290387
14.29 | 106.22 | 22.05 | 113.605 | -2500.076 | 33.24198 | 286.151 | 0 | 33.949 | 0 | 33.23954 | 4.9059 | 0.0358 | 0.2118 | 0.0354 | 0.21177 | 0.21177 | 0.294998
14.29333 | 110.63 | 22.05 | 113.788 | -2500.076 | 33.24381 | 290.48 | 0 | 34.193 | 0 | 33.24198 | 4.9035 | 0.0365 | 0.215 | 0.0361 | 0.21497 | 0.21497 | 0.29963
14.29667 | 115.055 | 22.05 | 113.872 | -2500.076 | 33.24503 | 294.885 | 0 | 34.377 | 0 | 33.24381 | 4.9011 | 0.0372 | 0.2182 | 0.0368 | 0.21823 | 0.21823 | 0.304346
14.3 | 119.48 | 22.05 | 114.012 | -2500.076 | 33.24686 | 299.305 | 0 | 34.461 | 0 | 33.24503 | 4.8987 | 0.038 | 0.2215 | 0.0376 | 0.2215 | 0.2215 | 0.309083
14.30333 | 123.997 | 22.05 | 114.551 | -2500.076 | 33.24809 | 303.725 | 0 | 34.601 | 0 | 33.24686 | 4.8963 | 0.0387 | 0.2248 | 0.0384 | 0.22477 | 0.22477 | 0.313825
14.30667 | 128.574 | 22.05 | 114.734 | -2500.076 | 33.2487 | 308.237 | 0 | 35.14 | 0 | 33.24809 | 4.8939 | 0.0395 | 0.2281 | 0.0392 | 0.22811 | 0.22811 | 0.318667
14.31 | 133.122 | 22.05 | 114.963 | -2500.076 | 33.24931 | 312.81 | 0 | 35.323 | 0 | 33.2487 | 4.8915 | 0.0403 | 0.2315 | 0.04 | 0.2315 | 0.2315 | 0.323577
14.31333 | 137.73 | 22.05 | 115.085 | -2500.076 | 33.25053 | 317.352 | 0 | 35.552 | 0 | 33.24931 | 4.8891 | 0.041 | 0.2349 | 0.0408 | 0.23486 | 0.23486 | 0.323577
14.31667 | 142.415 | 22.05 | 115.314 | -2500.076 | 33.25114 | 321.955 | 0 | 35.674 | 0 | 33.25053 | 4.8867 | 0.0418 | 0.2383 | 0.0416 | 0.23826 | 0.23826 | 0.333414
14.32 | 147.084 | 22.05 | 115.398 | -2500.076 | 33.25236 | 326.635 | 0 | 35.903 | 0 | 33.25114 | 4.8844 | 0.0426 | 0.2417 | 0.0424 | 0.24173 | 0.24173 | 0.338451
14.32333 | 151.769 | 22.05 | 115.726 | -2500.076 | 33.25358 | 331.299 | 0 | 35.987 | 0 | 33.25236 | 4.882 | 0.0435 | 0.2452 | 0.0433 | 0.24518 | 0.24518 | 0.343478
14.32667 | 156.59 | 22.05 | 115.879 | -2500.076 | 33.25541 | 335.979 | 0 | 36.315 | 0 | 33.25358 | 4.8796 | 0.0443 | 0.2486 | 0.0441 | 0.24864 | 0.24864 | 0.348526
14.33 | 161.412 | 22.05 | 116.169 | -2500.076 | 33.25663 | 340.796 | 0 | 36.468 | 0 | 33.25541 | 4.8772 | 0.0451 | 0.2522 | 0.045 | 0.25221 | 0.25221 | 0.353722
14.33333 | 166.234 | 22.05 | 116.237 | -2500.076 | 33.25724 | 345.613 | 0 | 36.758 | 0 | 33.25663 | 4.8748 | 0.046 | 0.2558 | 0.0459 | 0.25577 | 0.25577 | 0.358924
14.33667 | 171.133 | 22.05 | 116.301 | -2500.076 | 33.25724 | 350.43 | 0 | 36.827 | 0 | 33.25724 | 4.8725 | 0.0468 | 0.2593 | 0.0468 | 0.25934 | 0.25934 | 0.364132
14.34 | 176.077 | 22.05 | 116.749 | -2500.076 | 33.25785 | 355.323 | 0 | 36.891 | 0 | 33.25724 | 4.8701 | 0.0477 | 0.263 | 0.0477 | 0.26296 | 0.26296 | 0.369425
14.34333 | 181.005 | 22.05 | 116.977 | -2500.076 | 33.25846 | 360.262 | 0 | 37.338 | 0 | 33.25785 | 4.8677 | 0.0486 | 0.2666 | 0.0486 | 0.26661 | 0.26661 | 0.374771
14.34667 | 185.949 | 22.05 | 117.145 | -2500.076 | 33.25907 | 365.186 | 0 | 37.567 | 0 | 33.25846 | 4.8653 | 0.0495 | 0.2703 | 0.0495 | 0.27026 | 0.27026 | 0.380106
14.35 | 190.985 | 22.05 | 117.298 | -2500.076 | 33.26029 | 370.125 | 0 | 37.735 | 0 | 33.25907 | 4.863 | 0.0504 | 0.2739 | 0.0505 | 0.27391 | 0.27391 | 0.385464
14.35333 | 196.051 | 22.05 | 117.481 | -2500.076 | 33.26151 | 375.156 | 0 | 37.888 | 0 | 33.26029 | 4.8606 | 0.0513 | 0.2776 | 0.0515 | 0.27764 | 0.27764 | 0.390923
14.35667 | 201.132 | 22.05 | 117.71 | -2500.076 | 33.26273 | 380.217 | 0 | 38.071 | 0 | 33.26151 | 4.8582 | 0.0523 | 0.2814 | 0.0524 | 0.28138 | 0.28138 | 0.39642
14.36 | 206.259 | 22.05 | 117.893 | -2500.076 | 33.26334 | 385.293 | 0 | 38.3 | 0 | 33.26273 | 4.8559 | 0.0532 | 0.2851 | 0.0534 | 0.28514 | 0.28514 | 0.401938
14.36333 | 211.463 | 22.05 | 118.061 | -2500.076 | 33.26517 | 390.415 | 0 | 38.483 | 0 | 33.26334 | 4.8535 | 0.0542 | 0.2889 | 0.0544 | 0.28893 | 0.28893 | 0.407511
14.36667 | 216.651 | 22.05 | 118.274 | -2500.076 | 33.26701 | 395.614 | 0 | 38.651 | 0 | 33.26517 | 4.8511 | 0.0552 | 0.2928 | 0.0555 | 0.29278 | 0.29278 | 0.413169
14.37 | 221.839 | 22.05 | 118.488 | -2500.076 | 33.26945 | 400.797 | 0 | 38.865 | 0 | 33.26701 | 4.8488 | 0.0562 | 0.2966 | 0.0565 | 0.29661 | 0.29661 | 0.418817
14.37333 | 227.103 | 22.05 | 118.686 | -2500.076 | 33.2725 | 405.98 | 0 | 39.079 | 0 | 33.26945 | 4.8464 | 0.0572 | 0.3004 | 0.0575 | 0.30045 | 0.30045 | 0.424472
14.37667 | 232.368 | 22.05 | 118.854 | -2500.076 | 33.27616 | 411.239 | 0 | 39.277 | 0 | 33.2725 | 4.844 | 0.0582 | 0.3043 | 0.0586 | 0.30434 | 0.30434 | 0.430212
14.38 | 237.632 | 22.05 | 119.083 | -2500.076 | 33.2786 | 416.499 | 0 | 39.445 | 0 | 33.27616 | 4.8417 | 0.0592 | 0.3082 | 0.0597 | 0.30823 | 0.30823 | 0.435959
14.38333 | 242.973 | 22.05 | 119.312 | -2500.076 | 33.28165 | 421.758 | 0 | 39.674 | 0 | 33.2786 | 4.8393 | 0.0602 | 0.3121 | 0.0608 | 0.31212 | 0.31212 | 0.441712
14.38667 | 248.36 | 22.05 | 119.404 | -2500.076 | 33.28532 | 427.094 | 0 | 39.903 | 0 | 33.28165 | 4.837 | 0.0613 | 0.3161 | 0.0619 | 0.31607 | 0.31607 | 0.447551
14.39 | 253.7 | 22.05 | 119.289 | -2500.076 | 33.28776 | 432.476 | 0 | 39.995 | 0 | 33.28532 | 4.8346 | 0.0624 | 0.32 | 0.063 | 0.32006 | 0.32006 | 0.453444
14.39333 | 259.102 | 22.05 | 119.984 | -2500.076 | 33.28959 | 437.811 | 0 | 39.88 | 0 | 33.28776 | 4.8323 | 0.0634 | 0.324 | 0.0641 | 0.324 | 0.324 | 0.459296
14.39667 | 264.565 | 22.05 | 120.197 | -2500.076 | 33.29081 | 443.208 | 0 | 40.575 | 0 | 33.28959 | 4.8299 | 0.0645 | 0.328 | 0.0652 | 0.328 | 0.328 | 0.465218
14.4 | 269.997 | 22.05 | 120.365 | -2500.076 | 33.29203 | 448.666 | 0 | 40.789 | 0 | 33.29081 | 4.8276 | 0.0656 | 0.332 | 0.0664 | 0.33204 | 0.33204 | 0.471211
14.40333 | 275.445 | 22.05 | 120.518 | -2500.076 | 33.29264 | 454.093 | 0 | 40.956 | 0 | 33.29203 | 4.8252 | 0.0668 | 0.336 | 0.0676 | 0.33605 | 0.33605 | 0.477179
14.40667 | 280.953 | 22.05 | 120.701 | -2500.076 | 33.29386 | 459.536 | 0 | 41.109 | 0 | 33.29264 | 4.8229 | 0.0679 | 0.3401 | 0.0688 | 0.34008 | 0.34008 | 0.483168
14.41 | 286.492 | 22.05 | 120.869 | -2500.076 | 33.29508 | 465.04 | 0 | 41.292 | 0 | 33.29386 | 4.8205 | 0.0691 | 0.3441 | 0.07 | 0.34415 | 0.34415 | 0.489229
14.41333 | 292.047 | 22.05 | 121.036 | -2500.076 | 33.29691 | 470.574 | 0 | 41.46 | 0 | 33.29508 | 4.8182 | 0.0702 | 0.3482 | 0.0712 | 0.34825 | 0.34825 | 0.495328
14.41667 | 297.601 | 22.05 | 121.235 | -2500.076 | 33.29813 | 476.123 | 0 | 41.628 | 0 | 33.29691 | 4.8158 | 0.0714 | 0.3523 | 0.0724 | 0.35236 | 0.35236 | 0.50145
14.42 | 303.232 | 22.05 | 121.448 | -2500.076 | 33.29935 | 481.672 | 0 | 41.827 | 0 | 33.29813 | 4.8135 | 0.0726 | 0.3565 | 0.0736 | 0.35646 | 0.35646 | 0.507578
14.42333 | 308.847 | 22.05 | 121.632 | -2500.076 | 33.29996 | 487.298 | 0 | 42.04 | 0 | 33.29935 | 4.8111 | 0.0738 | 0.3606 | 0.0749 | 0.36063 | 0.36063 | 0.513794
14.42667 | 314.493 | 22.05 | 121.86 | -2500.076 | 33.30119 | 492.909 | 0 | 42.224 | 0 | 33.29996 | 4.8088 | 0.075 | 0.3648 | 0.0762 | 0.36478 | 0.36478 | 0.52
14.43 | 320.185 | 22.05 | 122.074 | -2500.076 | 33.30241 | 498.55 | 0 | 42.453 | 0 | 33.30119 | 4.8065 | 0.0762 | 0.3689 | 0.0775 | 0.36895 | 0.36895 | 0.526245
14.43333 | 325.922 | 22.05 | 122.288 | -2500.076 | 33.30363 | 504.236 | 0 | 42.666 | 0 | 33.30241 | 4.8041 | 0.0775 | 0.3732 | 0.0788 | 0.37316 | 0.37316 | 0.532546
14.43667 | 331.614 | 22.05 | 122.471 | -2500.076 | 33.30424 | 509.969 | 0 | 42.88 | 0 | 33.30363 | 4.8018 | 0.0787 | 0.3774 | 0.0801 | 0.3774 | 0.3774 | 0.538901
14.44 | 337.352 | 22.05 | 122.684 | -2500.076 | 33.30485 | 515.656 | 0 | 43.063 | 0 | 33.30424 | 4.7995 | 0.08 | 0.3816 | 0.0814 | 0.38161 | 0.38161 | 0.545215
14.44333 | 343.074 | 22.05 | 122.837 | -2500.076 | 33.30485 | 521.388 | 0 | 43.277 | 0 | 33.30485 | 4.7971 | 0.0813 | 0.3858 | 0.0828 | 0.38585 | 0.38585 | 0.551584
14.44667 | 348.781 | 22.05 | 123.005 | -2500.076 | 33.30607 | 527.105 | 0 | 43.43 | 0 | 33.30485 | 4.7948 | 0.0826 | 0.3901 | 0.0841 | 0.39009 | 0.39009 | 0.557944
14.45 | 354.549 | 22.05 | 123.188 | -2500.076 | 33.30729 | 532.807 | 0 | 43.598 | 0 | 33.30607 | 4.7925 | 0.0839 | 0.3943 | 0.0855 | 0.39431 | 0.39431 | 0.564295
14.45333 | 360.347 | 22.05 | 123.386 | -2500.076 | 33.30912 | 538.57 | 0 | 43.781 | 0 | 33.30729 | 4.7901 | 0.0852 | 0.3986 | 0.0869 | 0.39857 | 0.39857 | 0.570717
14.45667 | 366.192 | 22.05 | 123.539 | -2500.076 | 33.31095 | 544.364 | 0 | 43.979 | 0 | 33.30912 | 4.7878 | 0.0866 | 0.4029 | 0.0883 | 0.40286 | 0.40286 | 0.577179
14.46 | 372.021 | 22.05 | 123.707 | -2500.076 | 33.31278 | 550.203 | 0 | 44.132 | 0 | 33.31095 | 4.7855 | 0.0879 | 0.4072 | 0.0897 | 0.40718 | 0.40718 | 0.583696
14.46333 | 377.895 | 22.05 | 123.859 | -2500.076 | 33.314 | 556.027 | 0 | 44.3 | 0 | 33.31278 | 4.7831 | 0.0893 | 0.4115 | 0.0912 | 0.41149 | 0.41149 | 0.590204
14.46667 | 383.724 | 22.05 | 123.966 | -2500.076 | 33.31522 | 561.897 | 0 | 44.453 | 0 | 33.314 | 4.7808 | 0.0907 | 0.4158 | 0.0926 | 0.41583 | 0.41583 | 0.596768
14.47 | 389.554 | 22.05 | 124.042 | -2500.076 | 33.31644 | 567.721 | 0 | 44.56 | 0 | 33.31522 | 4.7785 | 0.0921 | 0.4201 | 0.0941 | 0.42014 | 0.42014 | 0.60329
14.47333 | 395.413 | 22.05 | 124.226 | -2500.076 | 33.31828 | 573.545 | 0 | 44.636 | 0 | 33.31644 | 4.7762 | 0.0935 | 0.4244 | 0.0955 | 0.42445 | 0.42445 | 0.609819
14.47667 | 401.334 | 22.05 | 124.363 | -2500.076 | 33.32011 | 579.4 | 0 | 44.819 | 0 | 33.31828 | 4.7738 | 0.0949 | 0.4288 | 0.097 | 0.42879 | 0.42879 | 0.616388
14.48 | 407.254 | 22.05 | 124.5 | -2500.076 | 33.32194 | 585.315 | 0 | 44.957 | 0 | 33.32011 | 4.7715 | 0.0964 | 0.4332 | 0.0986 | 0.43316 | 0.43316 | 0.623029
14.48333 | 413.236 | 22.05 | 124.622 | -2500.076 | 33.32377 | 591.231 | 0 | 45.094 | 0 | 33.32194 | 4.7692 | 0.0978 | 0.4375 | 0.1001 | 0.43754 | 0.43754 | 0.629677
14.48667 | 419.233 | 22.05 | 124.744 | -2500.076 | 33.32499 | 597.208 | 0 | 45.216 | 0 | 33.32377 | 4.7669 | 0.0993 | 0.442 | 0.1016 | 0.44197 | 0.44197 | 0.636397
14.49 | 425.184 | 22.05 | 124.851 | -2500.076 | 33.3256 | 603.2 | 0 | 45.338 | 0 | 33.32499 | 4.7646 | 0.1008 | 0.4464 | 0.1032 | 0.4464 | 0.4464 | 0.643141
14.49333 | 431.135 | 22.05 | 124.943 | -2500.076 | 33.32682 | 609.146 | 0 | 45.445 | 0 | 33.3256 | 4.7623 | 0.1023 | 0.4508 | 0.1048 | 0.4508 | 0.4508 | 0.649843
14.49667 | 437.086 | 22.05 | 124.943 | -2500.076 | 33.32682 | 615.092 | 0 | 45.537 | 0 | 33.32682 | 4.76 | 0.1038 | 0.4552 | 0.1064 | 0.4552 | 0.4552 | 0.656552
14.5 | 442.991 | 22.05 | 124.989 | -2500.076 | 33.32743 | 621.038 | 0 | 45.537 | 0 | 33.32682 | 4.7576 | 0.1053 | 0.4596 | 0.108 | 0.4596 | 0.4596 | 0.663269
14.50333 | 448.912 | 22.05 | 125.08 | -2500.076 | 33.32866 | 626.938 | 0 | 45.583 | 0 | 33.32743 | 4.7553 | 0.1069 | 0.464 | 0.1096 | 0.46397 | 0.46397 | 0.669944
14.50667 | 454.878 | 22.05 | 125.095 | -2500.076 | 33.33049 | 632.854 | 0 | 45.675 | 0 | 33.32866 | 4.753 | 0.1084 | 0.4683 | 0.1112 | 0.46835 | 0.46835 | 0.676643
14.51 | 460.86 | 22.05 | 125.156 | -2500.076 | 33.3317 | 638.815 | 0 | 45.69 | 0 | 33.33049 | 4.7507 | 0.11 | 0.4727 | 0.1128 | 0.47276 | 0.47276 | 0.683398
14.51333 | 466.781 | 22.05 | 125.233 | -2500.076 | 33.33415 | 644.792 | 0 | 45.751 | 0 | 33.3317 | 4.7484 | 0.1116 | 0.4772 | 0.1145 | 0.47718 | 0.47718 | 0.690176
14.51667 | 472.777 | 22.05 | 125.324 | -2500.076 | 33.33598 | 650.708 | 0 | 45.827 | 0 | 33.33415 | 4.7461 | 0.1132 | 0.4815 | 0.1162 | 0.48156 | 0.48156 | 0.696896
14.52 | 478.759 | 22.05 | 125.385 | -2500.076 | 33.33781 | 656.7 | 0 | 45.919 | 0 | 33.33598 | 4.7438 | 0.1148 | 0.486 | 0.1179 | 0.48599 | 0.48599 | 0.703706
14.52333 | 484.71 | 22.05 | 125.446 | -2500.076 | 33.33964 | 662.676 | 0 | 45.98 | 0 | 33.33781 | 4.7415 | 0.1165 | 0.4904 | 0.1196 | 0.49042 | 0.49042 | 0.710506
14.52667 | 490.646 | 22.05 | 125.492 | -2500.076 | 33.34147 | 668.622 | 0 | 46.041 | 0 | 33.33964 | 4.7392 | 0.1181 | 0.4948 | 0.1213 | 0.49482 | 0.49482 | 0.717281
14.53 | 496.643 | 22.05 | 125.553 | -2500.076 | 33.3433 | 674.553 | 0 | 46.087 | 0 | 33.34147 | 4.7369 | 0.1198 | 0.4992 | 0.123 | 0.49921 | 0.49921 | 0.724047
14.53333 | 502.548 | 22.05 | 125.599 | -2500.076 | 33.34575 | 680.545 | 0 | 46.148 | 0 | 33.3433 | 4.7346 | 0.1215 | 0.5036 | 0.1248 | 0.50364 | 0.50364 | 0.730886
14.53667 | 508.499 | 22.05 | 125.599 | -2500.076 | 33.34758 | 686.446 | 0 | 46.194 | 0 | 33.34575 | 4.7323 | 0.1232 | 0.508 | 0.1265 | 0.50801 | 0.50801 | 0.737634
14.54 | 514.451 | 22.05 | 125.599 | -2500.076 | 33.34941 | 692.392 | 0 | 46.194 | 0 | 33.34758 | 4.73 | 0.1249 | 0.5124 | 0.1283 | 0.51241 | 0.51241 | 0.744438
14.54333 | 520.432 | 22.05 | 125.584 | -2500.076 | 33.35185 | 698.338 | 0 | 46.194 | 0 | 33.34941 | 4.7277 | 0.1266 | 0.5168 | 0.1301 | 0.51681 | 0.51681 | 0.75125
14.54667 | 526.322 | 22.05 | 125.66 | -2500.076 | 33.35368 | 704.314 | 0 | 46.179 | 0 | 33.35185 | 4.7254 | 0.1283 | 0.5212 | 0.1319 | 0.52123 | 0.52123 | 0.758102
14.55 | 532.243 | 22.05 | 125.629 | -2500.076 | 33.35429 | 710.2 | 0 | 46.256 | 0 | 33.35368 | 4.7231 | 0.1301 | 0.5256 | 0.1337 | 0.52559 | 0.52559 | 0.764863
14.55333 | 538.148 | 22.05 | 125.599 | -2500.076 | 33.3549 | 716.115 | 0 | 46.225 | 0 | 33.35429 | 4.7208 | 0.1318 | 0.53 | 0.1355 | 0.52996 | 0.52996 | 0.771664
14.55667 | 544.023 | 22.05 | 125.614 | -2500.076 | 33.35551 | 722.016 | 0 | 46.195 | 0 | 33.3549 | 4.7185 | 0.1336 | 0.5343 | 0.1374 | 0.53433 | 0.53433 | 0.778456
14.56 | 549.837 | 22.05 | 125.614 | -2500.076 | 33.3549 | 727.885 | 0 | 46.21 | 0 | 33.35551 | 4.7163 | 0.1354 | 0.5387 | 0.1392 | 0.53867 | 0.53867 | 0.785222
14.56333 | 555.727 | 22.05 | 125.523 | -2500.076 | 33.35429 | 733.694 | 0 | 46.21 | 0 | 33.3549 | 4.714 | 0.1372 | 0.543 | 0.1411 | 0.54297 | 0.54297 | 0.79193
14.56667 | 561.647 | 22.05 | 125.492 | -2500.076 | 33.3549 | 739.579 | 0 | 46.119 | 0 | 33.35429 | 4.7117 | 0.1391 | 0.5473 | 0.1429 | 0.54733 | 0.54733 | 0.798727
14.57 | 567.446 | 22.05 | 125.523 | -2500.076 | 33.35551 | 745.495 | 0 | 46.088 | 0 | 33.3549 | 4.7094 | 0.1409 | 0.5517 | 0.1448 | 0.55171 | 0.55171 | 0.805565
14.57333 | 573.244 | 22.05 | 125.477 | -2500.076 | 33.35551 | 751.288 | 0 | 46.119 | 0 | 33.35551 | 4.7071 | 0.1428 | 0.556 | 0.1467 | 0.55599 | 0.55599 | 0.812278
14.57667 | 579.089 | 22.05 | 125.431 | -2500.076 | 33.35612 | 757.082 | 0 | 46.073 | 0 | 33.35551 | 4.7048 | 0.1446 | 0.5603 | 0.1486 | 0.56028 | 0.56028 | 0.818998
14.58 | 584.887 | 22.05 | 125.401 | -2500.076 | 33.35673 | 762.921 | 0 | 46.028 | 0 | 33.35612 | 4.7025 | 0.1465 | 0.5646 | 0.1506 | 0.5646 | 0.5646 | 0.825775
14.58333 | 590.594 | 22.05 | 125.37 | -2500.076 | 33.35734 | 768.715 | 0 | 45.997 | 0 | 33.35673 | 4.7003 | 0.1484 | 0.5689 | 0.1525 | 0.56889 | 0.56889 | 0.83251
14.58667 | 596.423 | 22.05 | 125.263 | -2500.076 | 33.35795 | 774.417 | 0 | 45.967 | 0 | 33.35734 | 4.698 | 0.1503 | 0.5731 | 0.1545 | 0.57311 | 0.57311 | 0.839153
14.59 | 602.222 | 22.05 | 125.202 | -2500.076 | 33.35917 | 780.241 | 0 | 45.86 | 0 | 33.35795 | 4.6957 | 0.1522 | 0.5774 | 0.1564 | 0.57742 | 0.57742 | 0.845936
14.59333 | 607.898 | 22.05 | 125.126 | -2500.076 | 33.36039 | 786.034 | 0 | 45.799 | 0 | 33.35917 | 4.6934 | 0.1542 | 0.5817 | 0.1584 | 0.58171 | 0.58171 | 0.852693
14.59667 | 613.59 | 22.05 | 125.065 | -2500.076 | 33.36222 | 791.706 | 0 | 45.723 | 0 | 33.36039 | 4.6912 | 0.1561 | 0.5859 | 0.1604 | 0.5859 | 0.5859 | 0.859324
14.6 | 619.312 | 22.05 | 124.989 | -2500.076 | 33.36345 | 797.393 | 0 | 45.662 | 0 | 33.36222 | 4.6889 | 0.1581 | 0.5901 | 0.1624 | 0.59011 | 0.59011 | 0.865979
14.60333 | 624.989 | 22.05 | 124.928 | -2500.076 | 33.36528 | 803.11 | 0 | 45.586 | 0 | 33.36345 | 4.6866 | 0.1601 | 0.5943 | 0.1644 | 0.59434 | 0.59434 | 0.872675
14.60667 | 630.604 | 22.05 | 124.851 | -2500.076 | 33.3665 | 808.781 | 0 | 45.525 | 0 | 33.36528 | 4.6844 | 0.1621 | 0.5985 | 0.1665 | 0.59854 | 0.59854 | 0.879328
14.61 | 636.311 | 22.05 | 124.79 | -2500.076 | 33.36772 | 814.392 | 0 | 45.449 | 0 | 33.3665 | 4.6821 | 0.1641 | 0.6027 | 0.1685 | 0.60269 | 0.60269 | 0.885922
14.61333 | 641.957 | 22.05 | 124.668 | -2500.076 | 33.36833 | 820.094 | 0 | 45.388 | 0 | 33.36772 | 4.6798 | 0.1661 | 0.6069 | 0.1706 | 0.60691 | 0.60691 | 0.892623
14.61667 | 647.542 | 22.05 | 124.531 | -2500.076 | 33.36894 | 825.735 | 0 | 45.266 | 0 | 33.36833 | 4.6775 | 0.1681 | 0.6111 | 0.1726 | 0.61109 | 0.61109 | 0.899264
14.62 | 653.02 | 22.05 | 124.424 | -2500.076 | 33.36894 | 831.315 | 0 | 45.129 | 0 | 33.36894 | 4.6753 | 0.1702 | 0.6152 | 0.1747 | 0.61522 | 0.61522 | 0.905846
14.62333 | 658.559 | 22.05 | 124.271 | -2500.076 | 33.36894 | 836.788 | 0 | 45.022 | 0 | 33.36894 | 4.673 | 0.1723 | 0.6193 | 0.1768 | 0.61927 | 0.61927 | 0.912319
14.62667 | 664.006 | 22.05 | 124.134 | -2500.076 | 33.36894 | 842.322 | 0 | 44.869 | 0 | 33.36894 | 4.6708 | 0.1743 | 0.6234 | 0.1789 | 0.62336 | 0.62336 | 0.918865
14.63 | 669.378 | 22.05 | 124.073 | -2500.076 | 33.36894 | 847.764 | 0 | 44.732 | 0 | 33.36894 | 4.6685 | 0.1764 | 0.6274 | 0.181 | 0.62739 | 0.62739 | 0.925319
14.63333 | 674.764 | 22.05 | 123.951 | -2500.076 | 33.36894 | 853.131 | 0 | 44.671 | 0 | 33.36894 | 4.6662 | 0.1785 | 0.6314 | 0.1831 | 0.63136 | 0.63136 | 0.931696
14.63667 | 680.135 | 22.05 | 123.798 | -2500.076 | 33.36894 | 858.512 | 0 | 44.549 | 0 | 33.36894 | 4.664 | 0.1806 | 0.6353 | 0.1852 | 0.63534 | 0.63534 | 0.938096
14.64 | 685.415 | 22.05 | 123.707 | -2500.076 | 33.36894 | 863.879 | 0 | 44.397 | 0 | 33.36894 | 4.6617 | 0.1828 | 0.6393 | 0.1873 | 0.63932 | 0.63932 | 0.944487
14.64333 | 690.634 | 22.05 | 123.6 | -2500.076 | 33.36894 | 869.153 | 0 | 44.305 | 0 | 33.36894 | 4.6595 | 0.1849 | 0.6432 | 0.1894 | 0.64322 | 0.64322 | 0.950785
14.64667 | 695.883 | 22.05 | 123.432 | -2500.076 | 33.36894 | 874.367 | 0 | 44.199 | 0 | 33.36894 | 4.6572 | 0.1871 | 0.6471 | 0.1916 | 0.64708 | 0.64708 | 0.957023
14.65 | 701.086 | 22.05 | 123.31 | -2500.076 | 33.36894 | 879.611 | 0 | 44.031 | 0 | 33.36894 | 4.655 | 0.1892 | 0.6509 | 0.1937 | 0.65096 | 0.65096 | 0.963301
14.65333 | 706.214 | 22.05 | 123.188 | -2500.076 | 33.36894 | 884.81 | 0 | 43.909 | 0 | 33.36894 | 4.6527 | 0.1914 | 0.6548 | 0.1959 | 0.65481 | 0.65481 | 0.969535
14.65667 | 711.356 | 22.05 | 123.02 | -2500.076 | 33.36894 | 889.932 | 0 | 43.787 | 0 | 33.36894 | 4.6505 | 0.1936 | 0.6586 | 0.198 | 0.6586 | 0.6586 | 0.975692
14.66 | 716.468 | 22.05 | 122.837 | -2500.076 | 33.36894 | 895.069 | 0 | 43.619 | 0 | 33.36894 | 4.6482 | 0.1958 | 0.6624 | 0.2002 | 0.6624 | 0.6624 | 0.981874
14.66333 | 721.503 | 22.05 | 122.73 | -2500.076 | 33.36894 | 900.176 | 0 | 43.436 | 0 | 33.36894 | 4.646 | 0.198 | 0.6662 | 0.2024 | 0.66618 | 0.66618 | 0.988028
14.66667 | 726.463 | 22.05 | 122.608 | -2500.076 | 33.36894 | 905.207 | 0 | 43.329 | 0 | 33.36894 | 4.6437 | 0.2003 | 0.6699 | 0.2046 | 0.6699 | 0.6699 | 0.994104
14.67 | 731.468 | 22.05 | 122.456 | -2500.076 | 33.36894 | 910.161 | 0 | 43.207 | 0 | 33.36894 | 4.6415 | 0.2025 | 0.6736 | 0.2068 | 0.67357 | 0.67357 | 1.0001
14.67333 | 736.366 | 22.05 | 122.333 | -2500.076 | 33.36833 | 915.161 | 0 | 43.055 | 0 | 33.36894 | 4.6392 | 0.2048 | 0.6773 | 0.209 | 0.67727 | 0.67727 | 1.00616
14.67667 | 741.218 | 22.05 | 122.211 | -2500.076 | 33.36711 | 920.054 | 0 | 42.933 | 0 | 33.36833 | 4.637 | 0.2071 | 0.6809 | 0.2112 | 0.68089 | 0.68089 | 1.01211
14.68 | 746.01 | 22.05 | 122.044 | -2500.076 | 33.36528 | 924.902 | 0 | 42.811 | 0 | 33.36711 | 4.6347 | 0.2093 | 0.6845 | 0.2134 | 0.68448 | 0.68448 | 1.01801
14.68333 | 750.801 | 22.05 | 121.891 | -2500.076 | 33.36467 | 929.688 | 0 | 42.643 | 0 | 33.36528 | 4.6325 | 0.2116 | 0.688 | 0.2156 | 0.68802 | 0.68802 | 1.02385
14.68667 | 755.501 | 22.05 | 121.784 | -2500.076 | 33.36405 | 934.475 | 0 | 42.491 | 0 | 33.36467 | 4.6302 | 0.2139 | 0.6915 | 0.2178 | 0.69156 | 0.69156 | 1.0297
14.69 | 760.155 | 22.05 | 121.647 | -2500.076 | 33.36405 | 939.169 | 0 | 42.384 | 0 | 33.36405 | 4.628 | 0.2163 | 0.695 | 0.2201 | 0.69504 | 0.69504 | 1.03545
14.69333 | 764.794 | 22.05 | 121.509 | -2500.076 | 33.36466 | 943.819 | 0 | 42.247 | 0 | 33.36405 | 4.6258 | 0.2186 | 0.6985 | 0.2223 | 0.69848 | 0.69848 | 1.04116
14.69667 | 769.402 | 22.05 | 121.311 | -2500.076 | 33.36588 | 948.452 | 0 | 42.109 | 0 | 33.36466 | 4.6235 | 0.2209 | 0.7019 | 0.2245 | 0.70191 | 0.70191 | 1.04685
14.7 | 773.919 | 22.05 | 120.987 | -2500.076 | 33.36649 | 953.056 | 0 | 41.911 | 0 | 33.36588 | 4.6213 | 0.2233 | 0.7053 | 0.2268 | 0.70531 | 0.70531 | 1.05252
14.70333 | 778.375 | 22.05 | 120.914 | -2500.076 | 33.3671 | 957.568 | 0 | 41.587 | 0 | 33.36649 | 4.6191 | 0.2256 | 0.7086 | 0.229 | 0.70865 | 0.70865 | 1.0581
14.70667 | 782.8 | 22.05 | 120.746 | -2500.076 | 33.36772 | 962.018 | 0 | 41.515 | 0 | 33.3671 | 4.6168 | 0.228 | 0.7119 | 0.2313 | 0.71194 | 0.71194 | 1.06361
14.71 | 787.149 | 22.05 | 120.563 | -2500.076 | 33.36894 | 966.438 | 0 | 41.347 | 0 | 33.36772 | 4.6146 | 0.2304 | 0.7152 | 0.2336 | 0.71522 | 0.71522 | 1.0691
14.71333 | 791.437 | 22.05 | 120.411 | -2500.076 | 33.37138 | 970.782 | 0 | 41.164 | 0 | 33.36894 | 4.6124 | 0.2328 | 0.7184 | 0.2358 | 0.71843 | 0.71843 | 1.0745
14.71667 | 795.679 | 22.05 | 120.258 | -2500.076 | 33.37382 | 975.065 | 0 | 41.011 | 0 | 33.37138 | 4.6101 | 0.2352 | 0.7216 | 0.2381 | 0.7216 | 0.7216 | 1.07985
14.72 | 799.905 | 22.05 | 120.06 | -2500.076 | 33.37626 | 979.302 | 0 | 40.859 | 0 | 33.37382 | 4.6079 | 0.2376 | 0.7247 | 0.2403 | 0.72474 | 0.72474 | 1.08515
14.72333 | 804.071 | 22.05 | 119.846 | -2500.076 | 33.3787 | 983.524 | 0 | 40.661 | 0 | 33.37626 | 4.6057 | 0.24 | 0.7278 | 0.2426 | 0.72786 | 0.72786 | 1.09044
14.72667 | 808.176 | 22.05 | 119.633 | -2500.076 | 33.38115 | 987.685 | 0 | 40.447 | 0 | 33.3787 | 4.6035 | 0.2425 | 0.7309 | 0.2449 | 0.73094 | 0.73094 | 1.09566
14.73 | 812.281 | 22.05 | 119.404 | -2500.076 | 33.38237 | 991.785 | 0 | 40.234 | 0 | 33.38115 | 4.6012 | 0.2449 | 0.734 | 0.2472 | 0.73397 | 0.73397 | 1.10083
14.73333 | 816.309 | 22.05 | 119.041 | -2500.076 | 33.38359 | 995.885 | 0 | 40.005 | 0 | 33.38237 | 4.599 | 0.2474 | 0.737 | 0.2495 | 0.73701 | 0.73701 | 1.106
14.73667 | 820.215 | 22.05 | 118.961 | -2500.076 | 33.38481 | 999.908 | 0 | 39.642 | 0 | 33.38359 | 4.5968 | 0.2498 | 0.74 | 0.2518 | 0.73999 | 0.73999 | 1.11109
14.74 | 824.03 | 22.05 | 118.763 | -2500.076 | 33.38664 | 1003.809 | 0 | 39.562 | 0 | 33.38481 | 4.5946 | 0.2523 | 0.7429 | 0.254 | 0.74287 | 0.74287 | 1.11605
14.74333 | 827.876 | 22.05 | 118.549 | -2500.076 | 33.38786 | 1007.619 | 0 | 39.364 | 0 | 33.38664 | 4.5924 | 0.2548 | 0.7457 | 0.2563 | 0.74569 | 0.74569 | 1.12091
14.74667 | 831.584 | 22.05 | 118.381 | -2500.076 | 33.3903 | 1011.46 | 0 | 39.151 | 0 | 33.38786 | 4.5902 | 0.2573 | 0.7485 | 0.2586 | 0.74853 | 0.74853 | 1.12582
14.75 | 835.215 | 22.05 | 118.244 | -2500.076 | 33.39213 | 1015.163 | 0 | 38.983 | 0 | 33.3903 | 4.5879 | 0.2598 | 0.7513 | 0.2609 | 0.75127 | 0.75127 | 1.13057
14.75333 | 838.847 | 22.05 | 118 | -2500.076 | 33.39396 | 1018.789 | 0 | 38.846 | 0 | 33.39213 | 4.5857 | 0.2623 | 0.7539 | 0.2631 | 0.75396 | 0.75396 | 1.13525
14.75667 | 842.448 | 22.05 | 117.756 | -2500.076 | 33.39518 | 1022.416 | 0 | 38.602 | 0 | 33.39396 | 4.5835 | 0.2648 | 0.7566 | 0.2654 | 0.75664 | 0.75664 | 1.13993
14.76 | 845.851 | 22.05 | 117.42 | -2500.076 | 33.39701 | 1026.012 | 0 | 38.357 | 0 | 33.39518 | 4.5813 | 0.2674 | 0.7593 | 0.2677 | 0.7593 | 0.7593 | 1.14458
14.76333 | 849.223 | 22.05 | 117.359 | -2500.076 | 33.39824 | 1029.41 | 0 | 38.022 | 0 | 33.39701 | 4.5791 | 0.2699 | 0.7618 | 0.27 | 0.76182 | 0.76182 | 1.14902
14.76667 | 852.58 | 22.05 | 117.145 | -2500.076 | 33.39946 | 1032.777 | 0 | 37.961 | 0 | 33.39824 | 4.5769 | 0.2725 | 0.7643 | 0.2722 | 0.76431 | 0.76431 | 1.15342
14.77 | 855.846 | 22.05 | 116.993 | -2500.076 | 33.40068 | 1036.13 | 0 | 37.747 | 0 | 33.39946 | 4.5747 | 0.275 | 0.7668 | 0.2745 | 0.76679 | 0.76679 | 1.15782
14.77333 | 859.005 | 22.05 | 116.81 | -2500.076 | 33.40251 | 1039.39 | 0 | 37.595 | 0 | 33.40068 | 4.5725 | 0.2776 | 0.7692 | 0.2768 | 0.7692 | 0.7692 | 1.16211
14.77667 | 862.178 | 22.05 | 115.741 | -2500.076 | 33.40373 | 1042.544 | 0 | 37.412 | 0 | 33.40251 | 4.5703 | 0.2801 | 0.7715 | 0.279 | 0.77154 | 0.77154 | 1.16629
14.78 | 865.261 | 22.05 | 115.97 | -2500.076 | 33.40434 | 1045.713 | 0 | 36.344 | 0 | 33.40373 | 4.568 | 0.2827 | 0.7739 | 0.2813 | 0.77388 | 0.77388 | 1.1705
14.78333 | 868.191 | 22.05 | 115.64 | -2500.076 | 33.40495 | 1048.79 | 0 | 36.573 | 0 | 33.40434 | 4.5658 | 0.2853 | 0.7761 | 0.2836 | 0.77616 | 0.77616 | 1.1746
14.78667 | 871.09 | 22.05 | 115.532 | -2500.076 | 33.40556 | 1051.715 | 0 | 36.242 | 0 | 33.40495 | 4.5636 | 0.2879 | 0.7783 | 0.2858 | 0.77833 | 0.77833 | 1.17854
14.79 | 873.943 | 22.05 | 115.436 | -2500.076 | 33.40617 | 1054.609 | 0 | 36.134 | 0 | 33.40556 | 4.5614 | 0.2905 | 0.7805 | 0.2881 | 0.78047 | 0.78047 | 1.18245
14.79333 | 876.644 | 22.05 | 115.268 | -2500.076 | 33.40617 | 1057.458 | 0 | 36.039 | 0 | 33.40617 | 4.5592 | 0.2931 | 0.7826 | 0.2903 | 0.78258 | 0.78258 | 1.18631
14.79667 | 879.315 | 22.05 | 115.055 | -2500.076 | 33.40617 | 1060.154 | 0 | 35.871 | 0 | 33.40617 | 4.557 | 0.2957 | 0.7846 | 0.2925 | 0.78457 | 0.78457 | 1.19
14.8 | 882 | 22.05 | 114.826 | -2500.076 | 33.40617 | 1062.819 | 0 | 35.658 | 0 | 33.40617 | 4.5548 | 0.2984 | 0.7865 | 0.2947 | 0.78654 | 0.78654 | 1.19366
14.80333 | 884.548 | 22.05 | 114.502 | -2500.076 | 33.40556 | 1065.5 | 0 | 35.429 | 0 | 33.40617 | 4.5527 | 0.301 | 0.7885 | 0.297 | 0.78853 | 0.78853 | 1.19735
14.80667 | 887.005 | 22.05 | 114.254 | -2500.076 | 33.40495 | 1068.043 | 0 | 35.105 | 0 | 33.40556 | 4.5505 | 0.3036 | 0.7904 | 0.2992 | 0.79041 | 0.79041 | 1.20088
14.81 | 889.462 | 22.05 | 114.154 | -2500.076 | 33.40495 | 1070.495 | 0 | 34.857 | 0 | 33.40495 | 4.5483 | 0.3063 | 0.7922 | 0.3014 | 0.79222 | 0.79222 | 1.20432
14.81333 | 891.858 | 22.05 | 113.91 | -2500.076 | 33.40495 | 1072.947 | 0 | 34.758 | 0 | 33.40495 | 4.5461 | 0.3089 | 0.794 | 0.3036 | 0.79404 | 0.79404 | 1.20775
14.81667 | 894.07 | 22.05 | 113.727 | -2500.076 | 33.40434 | 1075.337 | 0 | 34.514 | 0 | 33.40495 | 4.5439 | 0.3116 | 0.7958 | 0.3058 | 0.79581 | 0.79581 | 1.21113
14.82 | 896.222 | 22.05 | 113.483 | -2500.076 | 33.40434 | 1077.545 | 0 | 34.331 | 0 | 33.40434 | 4.5417 | 0.3142 | 0.7974 | 0.308 | 0.79744 | 0.79744 | 1.2143
14.82333 | 898.358 | 22.05 | 113.109 | -2500.076 | 33.40373 | 1079.691 | 0 | 34.087 | 0 | 33.40434 | 4.5395 | 0.3169 | 0.799 | 0.3102 | 0.79903 | 0.79903 | 1.2174
14.82667 | 900.403 | 22.05 | 112.842 | -2500.076 | 33.40312 | 1081.823 | 0 | 33.713 | 0 | 33.40373 | 4.5373 | 0.3195 | 0.8006 | 0.3124 | 0.80061 | 0.80061 | 1.22049
14.83 | 902.249 | 22.05 | 112.735 | -2500.076 | 33.4019 | 1083.862 | 0 | 33.446 | 0 | 33.40312 | 4.5351 | 0.3222 | 0.8021 | 0.3145 | 0.80212 | 0.80212 | 1.22348
14.83333 | 904.141 | 22.05 | 112.522 | -2500.076 | 33.40129 | 1085.704 | 0 | 33.339 | 0 | 33.4019 | 4.5329 | 0.3249 | 0.8035 | 0.3167 | 0.80348 | 0.80348 | 1.22625
14.83667 | 905.988 | 22.05 | 112.323 | -2500.076 | 33.40068 | 1087.591 | 0 | 33.126 | 0 | 33.40129 | 4.5308 | 0.3276 | 0.8049 | 0.3188 | 0.80488 | 0.80488 | 1.22907
14.84 | 907.666 | 22.05 | 112.156 | -2500.076 | 33.39946 | 1089.432 | 0 | 32.928 | 0 | 33.40068 | 4.5286 | 0.3303 | 0.8062 | 0.321 | 0.80624 | 0.80624 | 1.23185
14.84333 | 909.284 | 22.05 | 111.942 | -2500.076 | 33.39824 | 1091.106 | 0 | 32.76 | 0 | 33.39946 | 4.5264 | 0.333 | 0.8075 | 0.3231 | 0.80748 | 0.80748 | 1.23444
14.84667 | 910.932 | 22.05 | 111.602 | -2500.076 | 33.39762 | 1092.719 | 0 | 32.546 | 0 | 33.39824 | 4.5242 | 0.3357 | 0.8087 | 0.3252 | 0.80867 | 0.80867 | 1.23696
14.85 | 912.427 | 22.05 | 111.164 | -2500.076 | 33.39701 | 1094.362 | 0 | 32.207 | 0 | 33.39762 | 4.522 | 0.3384 | 0.8099 | 0.3273 | 0.80989 | 0.80989 | 1.23952
14.85333 | 913.831 | 22.05 | 111.068 | -2500.076 | 33.3964 | 1095.852 | 0 | 31.768 | 0 | 33.39701 | 4.5199 | 0.3411 | 0.811 | 0.3294 | 0.81099 | 0.81099 | 1.24191
14.85667 | 915.22 | 22.05 | 110.801 | -2500.076 | 33.3964 | 1097.251 | 0 | 31.673 | 0 | 33.3964 | 4.5177 | 0.3438 | 0.812 | 0.3315 | 0.81202 | 0.81202 | 1.24419
14.86 | 916.486 | 22.05 | 110.553 | -2500.076 | 33.39579 | 1098.635 | 0 | 31.406 | 0 | 33.3964 | 4.5155 | 0.3465 | 0.813 | 0.3336 | 0.81305 | 0.81305 | 1.24647
14.86333 | 917.631 | 22.05 | 110.431 | -2500.076 | 33.39579 | 1099.896 | 0 | 31.158 | 0 | 33.39579 | 4.5133 | 0.3492 | 0.814 | 0.3356 | 0.81398 | 0.81398 | 1.2486
14.86667 | 918.729 | 22.05 | 110.218 | -2500.076 | 33.39579 | 1101.036 | 0 | 31.036 | 0 | 33.39579 | 4.5112 | 0.3519 | 0.8148 | 0.3376 | 0.81482 | 0.81482 | 1.2506
14.87 | 919.767 | 22.05 | 109.928 | -2500.076 | 33.39579 | 1102.129 | 0 | 30.823 | 0 | 33.39579 | 4.509 | 0.3546 | 0.8156 | 0.3397 | 0.81563 | 0.81563 | 1.25255
14.87333 | 920.713 | 22.05 | 109.729 | -2500.076 | 33.39579 | 1103.162 | 0 | 30.533 | 0 | 33.39579 | 4.5068 | 0.3573 | 0.8164 | 0.3417 | 0.8164 | 0.8164 | 1.25443
14.87667 | 921.567 | 22.05 | 109.485 | -2500.076 | 33.3964 | 1104.103 | 0 | 30.335 | 0 | 33.39579 | 4.5047 | 0.3601 | 0.8171 | 0.3437 | 0.81709 | 0.81709 | 1.25621
14.88 | 922.361 | 22.05 | 109.241 | -2500.076 | 33.3964 | 1104.953 | 0 | 30.09 | 0 | 33.3964 | 4.5025 | 0.3628 | 0.8177 | 0.3457 | 0.81772 | 0.81772 | 1.25789
14.88333 | 923.109 | 22.05 | 108.997 | -2500.076 | 33.3964 | 1105.741 | 0 | 29.846 | 0 | 33.3964 | 4.5003 | 0.3655 | 0.8183 | 0.3477 | 0.81831 | 0.81831 | 1.2595
14.88667 | 923.734 | 22.05 | 108.646 | -2500.076 | 33.39701 | 1106.484 | 0 | 29.602 | 0 | 33.3964 | 4.4982 | 0.3682 | 0.8188 | 0.3496 | 0.81886 | 0.81886 | 1.26105
14.89 | 924.284 | 22.05 | 108.524 | -2500.076 | 33.39824 | 1107.104 | 0 | 29.251 | 0 | 33.39701 | 4.496 | 0.371 | 0.8193 | 0.3516 | 0.81932 | 0.81932 | 1.26247
14.89333 | 924.787 | 22.05 | 108.31 | -2500.076 | 33.39946 | 1107.649 | 0 | 29.13 | 0 | 33.39824 | 4.4938 | 0.3737 | 0.8197 | 0.3535 | 0.81972 | 0.81972 | 1.26381
14.89667 | 925.169 | 22.05 | 107.921 | -2500.076 | 33.40068 | 1108.147 | 0 | 28.916 | 0 | 33.39946 | 4.4917 | 0.3764 | 0.8201 | 0.3554 | 0.82009 | 0.82009 | 1.26509
14.9 | 925.428 | 22.05 | 107.692 | -2500.076 | 33.40129 | 1108.524 | 0 | 28.527 | 0 | 33.40068 | 4.4895 | 0.3792 | 0.8204 | 0.3573 | 0.82037 | 0.82037 | 1.26624
14.90333 | 925.687 | 22.05 | 107.444 | -2500.076 | 33.40068 | 1108.778 | 0 | 28.298 | 0 | 33.40129 | 4.4874 | 0.3819 | 0.8205 | 0.3592 | 0.82056 | 0.82056 | 1.26724
14.90667 | 925.886 | 22.05 | 107.158 | -2500.076 | 33.39946 | 1109.033 | 0 | 28.05 | 0 | 33.40068 | 4.4852 | 0.3847 | 0.8207 | 0.3611 | 0.82074 | 0.82074 | 1.26825
14.91 | 925.947 | 22.05 | 107.044 | -2500.076 | 33.39824 | 1109.226 | 0 | 27.764 | 0 | 33.39946 | 4.483 | 0.3874 | 0.8209 | 0.3629 | 0.82089 | 0.82089 | 1.26919
14.91333 | 925.977 | 22.05 | 106.845 | -2500.076 | 33.39701 | 1109.282 | 0 | 27.65 | 0 | 33.39824 | 4.4809 | 0.3901 | 0.8209 | 0.3647 | 0.82093 | 0.82093 | 1.26997
14.91667 | 925.947 | 22.05 | 106.616 | -2500.076 | 33.39579 | 1109.308 | 0 | 27.452 | 0 | 33.39701 | 4.4787 | 0.3929 | 0.8209 | 0.3666 | 0.82095 | 0.82095 | 1.27072
14.92 | 925.764 | 22.05 | 106.372 | -2500.076 | 33.39457 | 1109.272 | 0 | 27.223 | 0 | 33.39579 | 4.4766 | 0.3956 | 0.8209 | 0.3684 | 0.82092 | 0.82092 | 1.2714
14.92333 | 925.52 | 22.05 | 106.014 | -2500.076 | 33.39335 | 1109.084 | 0 | 26.979 | 0 | 33.39457 | 4.4744 | 0.3983 | 0.8208 | 0.3701 | 0.82078 | 0.82078 | 1.2719
14.92667 | 925.26 | 22.05 | 105.766 | -2500.076 | 33.39152 | 1108.835 | 0 | 26.62 | 0 | 33.39335 | 4.4723 | 0.4011 | 0.8206 | 0.3719 | 0.8206 | 0.8206 | 1.27234
14.93 | 924.894 | 22.05 | 105.686 | -2500.076 | 33.38969 | 1108.571 | 0 | 26.372 | 0 | 33.39152 | 4.4701 | 0.4038 | 0.8204 | 0.3736 | 0.8204 | 0.8204 | 1.27275
14.93333 | 924.436 | 22.05 | 105.441 | -2500.076 | 33.38786 | 1108.199 | 0 | 26.292 | 0 | 33.38969 | 4.468 | 0.4065 | 0.8201 | 0.3754 | 0.82013 | 0.82013 | 1.27305
14.93667 | 923.917 | 22.05 | 105.243 | -2500.076 | 33.38664 | 1107.737 | 0 | 26.048 | 0 | 33.38786 | 4.4658 | 0.4093 | 0.8198 | 0.3771 | 0.81978 | 0.81978 | 1.27324
14.94 | 923.292 | 22.05 | 105.029 | -2500.076 | 33.38542 | 1107.213 | 0 | 25.85 | 0 | 33.38664 | 4.4637 | 0.412 | 0.8194 | 0.3788 | 0.8194 | 0.8194 | 1.27336
14.94333 | 922.605 | 22.05 | 104.659 | -2500.076 | 33.3842 | 1106.582 | 0 | 25.637 | 0 | 33.38542 | 4.4615 | 0.4147 | 0.8189 | 0.3804 | 0.81893 | 0.81893 | 1.27335
14.94667 | 921.888 | 22.05 | 104.572 | -2500.076 | 33.38298 | 1105.891 | 0 | 25.267 | 0 | 33.3842 | 4.4594 | 0.4175 | 0.8184 | 0.3821 | 0.81842 | 0.81842 | 1.27328
14.95 | 921.049 | 22.05 | 104.373 | -2500.076 | 33.38237 | 1105.168 | 0 | 25.179 | 0 | 33.38298 | 4.4573 | 0.4202 | 0.8179 | 0.3837 | 0.81788 | 0.81788 | 1.27317
14.95333 | 920.179 | 22.05 | 104.144 | -2500.076 | 33.38237 | 1104.324 | 0 | 24.981 | 0 | 33.38237 | 4.4551 | 0.4229 | 0.8172 | 0.3853 | 0.81726 | 0.81726 | 1.27291
14.95667 | 919.218 | 22.05 | 103.916 | -2500.076 | 33.38237 | 1103.449 | 0 | 24.752 | 0 | 33.38237 | 4.453 | 0.4256 | 0.8166 | 0.3869 | 0.81661 | 0.81661 | 1.27263
14.96 | 918.165 | 22.05 | 103.534 | -2500.076 | 33.38359 | 1102.483 | 0 | 24.523 | 0 | 33.38237 | 4.4508 | 0.4283 | 0.8159 | 0.3885 | 0.8159 | 0.8159 | 1.27223
14.96333 | 917.02 | 22.05 | 103.286 | -2500.076 | 33.38481 | 1101.425 | 0 | 24.142 | 0 | 33.38359 | 4.4487 | 0.4311 | 0.8151 | 0.39 | 0.81511 | 0.81511 | 1.27173
14.96667 | 915.891 | 22.05 | 103.168 | -2500.076 | 33.38725 | 1100.276 | 0 | 23.894 | 0 | 33.38481 | 4.4466 | 0.4338 | 0.8142 | 0.3915 | 0.81426 | 0.81426 | 1.27112
14.97 | 914.624 | 22.05 | 102.908 | -2500.076 | 33.38969 | 1099.142 | 0 | 23.776 | 0 | 33.38725 | 4.4444 | 0.4365 | 0.8134 | 0.393 | 0.81342 | 0.81342 | 1.27053
14.97333 | 913.327 | 22.05 | 102.542 | -2500.076 | 33.39213 | 1097.87 | 0 | 23.516 | 0 | 33.38969 | 4.4423 | 0.4392 | 0.8125 | 0.3945 | 0.81248 | 0.81248 | 1.26978
14.97667 | 911.954 | 22.05 | 102.294 | -2500.076 | 33.39457 | 1096.568 | 0 | 23.15 | 0 | 33.39213 | 4.4402 | 0.4419 | 0.8115 | 0.396 | 0.81152 | 0.81152 | 1.269
14.98 | 910.52 | 22.05 | 102.176 | -2500.076 | 33.39762 | 1095.19 | 0 | 22.902 | 0 | 33.39457 | 4.438 | 0.4446 | 0.8105 | 0.3974 | 0.8105 | 0.8105 | 1.26812
14.98333 | 908.963 | 22.05 | 101.962 | -2500.076 | 33.39946 | 1093.751 | 0 | 22.784 | 0 | 33.39762 | 4.4359 | 0.4473 | 0.8094 | 0.3989 | 0.80943 | 0.80943 | 1.26717
14.98667 | 907.392 | 22.05 | 101.779 | -2500.076 | 33.40068 | 1092.189 | 0 | 22.571 | 0 | 33.39946 | 4.4338 | 0.45 | 0.8083 | 0.4003 | 0.80828 | 0.80828 | 1.26608
14.99 | 905.728 | 22.05 | 101.596 | -2500.076 | 33.40129 | 1090.613 | 0 | 22.388 | 0 | 33.40068 | 4.4317 | 0.4527 | 0.8071 | 0.4016 | 0.80711 | 0.80711 | 1.26497
14.99333 | 903.989 | 22.05 | 101.367 | -2500.076 | 33.40129 | 1088.944 | 0 | 22.205 | 0 | 33.40129 | 4.4295 | 0.4554 | 0.8059 | 0.403 | 0.80588 | 0.80588 | 1.26375
14.99667 | 902.219 | 22.05 | 100.838 | -2500.076 | 33.40068 | 1087.2 | 0 | 21.976 | 0 | 33.40129 | 4.4274 | 0.4581 | 0.8046 | 0.4043 | 0.80459 | 0.80459 | 1.26244
15 | 900.388 | 22.05 | 100.73 | -2500.076 | 33.40007 | 1085.425 | 0 | 21.447 | 0 | 33.40068 | 4.4253 | 0.4607 | 0.8033 | 0.4056 | 0.80327 | 0.80327 | 1.2611
15.00333 | 898.434 | 22.05 | 100.665 | -2500.076 | 33.39885 | 1083.589 | 0 | 21.339 | 0 | 33.40007 | 4.4232 | 0.4634 | 0.8019 | 0.4069 | 0.80191 | 0.80191 | 1.25968
15.00667 | 896.435 | 22.05 | 100.421 | -2500.076 | 33.39824 | 1081.63 | 0 | 21.274 | 0 | 33.39885 | 4.421 | 0.4661 | 0.8004 | 0.4082 | 0.80046 | 0.80046 | 1.25812
15.01 | 894.375 | 22.05 | 100.223 | -2500.076 | 33.39762 | 1079.627 | 0 | 21.03 | 0 | 33.39824 | 4.4189 | 0.4687 | 0.799 | 0.4094 | 0.79898 | 0.79898 | 1.2565
15.01333 | 892.193 | 22.05 | 100.055 | -2500.076 | 33.39762 | 1077.562 | 0 | 20.832 | 0 | 33.39762 | 4.4168 | 0.4714 | 0.7974 | 0.4107 | 0.79745 | 0.79745 | 1.25481
15.01667 | 889.981 | 22.05 | 99.872 | -2500.076 | 33.39762 | 1075.375 | 0 | 20.664 | 0 | 33.39762 | 4.4147 | 0.474 | 0.7958 | 0.4118 | 0.79583 | 0.79583 | 1.25297
15.02 | 887.753 | 22.05 | 99.597 | -2500.076 | 33.39762 | 1073.157 | 0 | 20.481 | 0 | 33.39762 | 4.4126 | 0.4767 | 0.7942 | 0.413 | 0.79419 | 0.79419 | 1.2511
15.02333 | 885.434 | 22.05 | 99.242 | -2500.076 | 33.39762 | 1070.924 | 0 | 20.207 | 0 | 33.39762 | 4.4104 | 0.4793 | 0.7925 | 0.4141 | 0.79254 | 0.79254 | 1.2492
15.02667 | 883.038 | 22.05 | 99.155 | -2500.076 | 33.39762 | 1068.6 | 0 | 19.852 | 0 | 33.39762 | 4.4083 | 0.482 | 0.7908 | 0.4153 | 0.79082 | 0.79082 | 1.2472
15.03 | 880.612 | 22.05 | 98.926 | -2500.076 | 33.39701 | 1066.199 | 0 | 19.764 | 0 | 33.39762 | 4.4062 | 0.4846 | 0.789 | 0.4163 | 0.78904 | 0.78904 | 1.2451
15.03333 | 878.124 | 22.05 | 98.682 | -2500.076 | 33.3964 | 1063.768 | 0 | 19.535 | 0 | 33.39701 | 4.4041 | 0.4872 | 0.7872 | 0.4174 | 0.78724 | 0.78724 | 1.24297
15.03667 | 875.546 | 22.05 | 98.498 | -2500.076 | 33.39518 | 1061.276 | 0 | 19.291 | 0 | 33.3964 | 4.402 | 0.4898 | 0.7854 | 0.4185 | 0.7854 | 0.7854 | 1.24076
15.04 | 872.936 | 22.05 | 98.331 | -2500.076 | 33.39396 | 1058.692 | 0 | 19.108 | 0 | 33.39518 | 4.3999 | 0.4925 | 0.7835 | 0.4195 | 0.78349 | 0.78349 | 1.23844
15.04333 | 870.312 | 22.05 | 98.117 | -2500.076 | 33.39213 | 1056.078 | 0 | 18.941 | 0 | 33.39396 | 4.3978 | 0.4951 | 0.7815 | 0.4205 | 0.78155 | 0.78155 | 1.23609
15.04667 | 867.595 | 22.05 | 97.888 | -2500.076 | 33.38969 | 1053.448 | 0 | 18.727 | 0 | 33.39213 | 4.3957 | 0.4977 | 0.7796 | 0.4215 | 0.77961 | 0.77961 | 1.23371
15.05 | 864.772 | 22.05 | 97.674 | -2500.076 | 33.38664 | 1050.727 | 0 | 18.498 | 0 | 33.38969 | 4.3936 | 0.5003 | 0.7776 | 0.4224 | 0.77759 | 0.77759 | 1.23122
15.05333 | 861.965 | 22.05 | 97.316 | -2500.076 | 33.38481 | 1047.899 | 0 | 18.285 | 0 | 33.38664 | 4.3915 | 0.5028 | 0.7755 | 0.4233 | 0.7755 | 0.7755 | 1.22861
15.05667 | 859.081 | 22.05 | 97.217 | -2500.076 | 33.38298 | 1045.086 | 0 | 17.926 | 0 | 33.38481 | 4.3894 | 0.5054 | 0.7734 | 0.4243 | 0.77342 | 0.77342 | 1.22601
15.06 | 856.059 | 22.05 | 96.988 | -2500.076 | 33.38115 | 1042.197 | 0 | 17.827 | 0 | 33.38298 | 4.3873 | 0.508 | 0.7713 | 0.4251 | 0.77128 | 0.77128 | 1.22331
15.06333 | 853.099 | 22.05 | 96.774 | -2500.076 | 33.37992 | 1039.171 | 0 | 17.598 | 0 | 33.38115 | 4.3851 | 0.5106 | 0.769 | 0.426 | 0.76904 | 0.76904 | 1.22045
15.06667 | 850.124 | 22.05 | 96.576 | -2500.076 | 33.3787 | 1036.206 | 0 | 17.385 | 0 | 33.37992 | 4.383 | 0.5131 | 0.7668 | 0.4268 | 0.76685 | 0.76685 | 1.21766
15.07 | 846.995 | 22.05 | 96.393 | -2500.076 | 33.37748 | 1033.225 | 0 | 17.187 | 0 | 33.3787 | 4.381 | 0.5157 | 0.7646 | 0.4276 | 0.76464 | 0.76464 | 1.21485
15.07333 | 843.867 | 22.05 | 96.255 | -2500.076 | 33.37626 | 1030.092 | 0 | 17.004 | 0 | 33.37748 | 4.3789 | 0.5182 | 0.7623 | 0.4284 | 0.76232 | 0.76232 | 1.21485
15.07667 | 840.754 | 22.05 | 96.057 | -2500.076 | 33.37504 | 1026.959 | 0 | 16.866 | 0 | 33.37626 | 4.3768 | 0.5207 | 0.76 | 0.4292 | 0.76 | 0.76 | 1.20885
15.08 | 837.504 | 22.05 | 95.859 | -2500.076 | 33.37321 | 1023.841 | 0 | 16.668 | 0 | 33.37504 | 4.3747 | 0.5233 | 0.7577 | 0.4299 | 0.7577 | 0.7577 | 1.20587
15.08333 | 834.162 | 22.05 | 95.345 | -2500.076 | 33.37199 | 1020.586 | 0 | 16.47 | 0 | 33.37321 | 4.3726 | 0.5258 | 0.7553 | 0.4306 | 0.75529 | 0.75529 | 1.20272
15.08667 | 830.866 | 22.05 | 95.275 | -2500.076 | 33.37077 | 1017.239 | 0 | 15.956 | 0 | 33.37199 | 4.3705 | 0.5283 | 0.7528 | 0.4313 | 0.75281 | 0.75281 | 1.19945
15.09 | 827.494 | 22.05 | 95.141 | -2500.076 | 33.36955 | 1013.938 | 0 | 15.886 | 0 | 33.37077 | 4.3684 | 0.5308 | 0.7504 | 0.432 | 0.75037 | 0.75037 | 1.19624
15.09333 | 824.091 | 22.05 | 94.928 | -2500.076 | 33.36894 | 1010.561 | 0 | 15.753 | 0 | 33.36955 | 4.3663 | 0.5333 | 0.7479 | 0.4326 | 0.74787 | 0.74787 | 1.19293
15.09667 | 820.627 | 22.05 | 94.729 | -2500.076 | 33.36894 | 1007.153 | 0 | 15.539 | 0 | 33.36894 | 4.3642 | 0.5358 | 0.7453 | 0.4332 | 0.74535 | 0.74535 | 1.18959
15.1 | 817.179 | 22.05 | 94.531 | -2500.076 | 33.36894 | 1003.684 | 0 | 15.341 | 0 | 33.36894 | 4.3621 | 0.5382 | 0.7428 | 0.4338 | 0.74278 | 0.74278 | 1.18616
15.10333 | 813.623 | 22.05 | 94.287 | -2500.076 | 33.36894 | 1000.231 | 0 | 15.143 | 0 | 33.36894 | 4.36 | 0.5407 | 0.7402 | 0.4344 | 0.74022 | 0.74022 | 1.18275
15.10667 | 810.038 | 22.05 | 94.104 | -2500.076 | 33.36833 | 996.67 | 0 | 14.899 | 0 | 33.36894 | 4.3579 | 0.5432 | 0.7376 | 0.4349 | 0.73759 | 0.73759 | 1.17921
15.11 | 806.436 | 22.05 | 93.921 | -2500.076 | 33.36711 | 993.079 | 0 | 14.716 | 0 | 33.36833 | 4.3559 | 0.5456 | 0.7349 | 0.4355 | 0.73493 | 0.73493 | 1.17563
15.11333 | 802.774 | 22.05 | 93.722 | -2500.076 | 33.36589 | 989.473 | 0 | 14.533 | 0 | 33.36711 | 4.3538 | 0.5481 | 0.7322 | 0.436 | 0.73226 | 0.73226 | 1.17203
15.11667 | 799.036 | 22.05 | 93.478 | -2500.076 | 33.36467 | 985.806 | 0 | 14.335 | 0 | 33.36589 | 4.3517 | 0.5505 | 0.7295 | 0.4364 | 0.72955 | 0.72955 | 1.16835
15.12 | 795.343 | 22.05 | 93.28 | -2500.076 | 33.36406 | 982.063 | 0 | 14.09 | 0 | 33.36467 | 4.3496 | 0.5529 | 0.7268 | 0.4369 | 0.72678 | 0.72678 | 1.16457
15.12333 | 791.589 | 22.05 | 93.081 | -2500.076 | 33.36345 | 978.365 | 0 | 13.892 | 0 | 33.36406 | 4.3475 | 0.5553 | 0.724 | 0.4373 | 0.72404 | 0.72404 | 1.16085
15.12667 | 787.744 | 22.05 | 92.853 | -2500.076 | 33.36222 | 974.606 | 0 | 13.694 | 0 | 33.36345 | 4.3455 | 0.5577 | 0.7212 | 0.4377 | 0.72126 | 0.72126 | 1.15705
15.13 | 783.944 | 22.05 | 92.639 | -2500.076 | 33.361 | 970.756 | 0 | 13.465 | 0 | 33.36222 | 4.3434 | 0.5601 | 0.7184 | 0.4381 | 0.71841 | 0.71841 | 1.15313
15.13333 | 780.16 | 22.05 | 92.471 | -2500.076 | 33.36039 | 966.951 | 0 | 13.252 | 0 | 33.361 | 4.3413 | 0.5625 | 0.7156 | 0.4385 | 0.7156 | 0.7156 | 1.14926
15.13667 | 776.269 | 22.05 | 92.288 | -2500.076 | 33.35856 | 963.162 | 0 | 13.084 | 0 | 33.36039 | 4.3392 | 0.5649 | 0.7128 | 0.4388 | 0.71279 | 0.71279 | 1.14541
15.14 | 772.393 | 22.05 | 92.09 | -2500.076 | 33.35673 | 959.266 | 0 | 12.901 | 0 | 33.35856 | 4.3371 | 0.5672 | 0.7099 | 0.4392 | 0.70991 | 0.70991 | 1.14142
15.14333 | 768.502 | 22.05 | 91.906 | -2500.076 | 33.35612 | 955.385 | 0 | 12.703 | 0 | 33.35673 | 4.3351 | 0.5696 | 0.707 | 0.4395 | 0.70704 | 0.70704 | 1.13745
15.14667 | 764.534 | 22.05 | 91.708 | -2500.076 | 33.35612 | 951.489 | 0 | 12.52 | 0 | 33.35612 | 4.333 | 0.572 | 0.7041 | 0.4398 | 0.70415 | 0.70415 | 1.13346
15.15 | 760.521 | 22.05 | 91.525 | -2500.076 | 33.3549 | 947.517 | 0 | 12.321 | 0 | 33.35612 | 4.3309 | 0.5743 | 0.7012 | 0.44 | 0.70121 | 0.70121 | 1.12937
15.15333 | 756.508 | 22.05 | 91.311 | -2500.076 | 33.35368 | 943.499 | 0 | 12.138 | 0 | 33.3549 | 4.3289 | 0.5766 | 0.6982 | 0.4403 | 0.69824 | 0.69824 | 1.12522
15.15667 | 752.464 | 22.05 | 91.113 | -2500.076 | 33.35307 | 939.48 | 0 | 11.925 | 0 | 33.35368 | 4.3268 | 0.5789 | 0.6953 | 0.4405 | 0.69527 | 0.69527 | 1.12106
15.16 | 748.36 | 22.05 | 90.884 | -2500.076 | 33.35246 | 935.432 | 0 | 11.726 | 0 | 33.35307 | 4.3247 | 0.5812 | 0.6923 | 0.4407 | 0.69227 | 0.69227 | 1.11686
15.16333 | 744.301 | 22.05 | 90.686 | -2500.076 | 33.35124 | 931.322 | 0 | 11.498 | 0 | 33.35246 | 4.3227 | 0.5835 | 0.6892 | 0.4408 | 0.68923 | 0.68923 | 1.11259
15.16667 | 740.211 | 22.05 | 90.472 | -2500.076 | 33.35002 | 927.258 | 0 | 11.299 | 0 | 33.35124 | 4.3206 | 0.5858 | 0.6862 | 0.441 | 0.68622 | 0.68622 | 1.10836
15.17 | 736.091 | 22.05 | 90.258 | -2500.076 | 33.34941 | 923.164 | 0 | 11.086 | 0 | 33.35002 | 4.3185 | 0.5881 | 0.6832 | 0.4411 | 0.68319 | 0.68319 | 1.1041
15.17333 | 731.941 | 22.05 | 90.045 | -2500.076 | 33.34941 | 919.039 | 0 | 10.872 | 0 | 33.34941 | 4.3165 | 0.5904 | 0.6801 | 0.4413 | 0.68014 | 0.68014 | 1.09979
15.17667 | 727.805 | 22.05 | 89.908 | -2500.076 | 33.34941 | 914.883 | 0 | 10.659 | 0 | 33.34941 | 4.3144 | 0.5926 | 0.677 | 0.4413 | 0.67706 | 0.67706 | 1.09544
15.18 | 723.624 | 22.05 | 89.74 | -2500.076 | 33.34941 | 910.743 | 0 | 10.522 | 0 | 33.34941 | 4.3124 | 0.5949 | 0.674 | 0.4414 | 0.674 | 0.674 | 1.0911
15.18333 | 719.459 | 22.05 | 89.557 | -2500.076 | 33.35002 | 906.557 | 0 | 10.354 | 0 | 33.34941 | 4.3103 | 0.5971 | 0.6709 | 0.4415 | 0.6709 | 0.6709 | 1.0867
15.18667 | 715.262 | 22.05 | 89.404 | -2500.076 | 33.35002 | 902.386 | 0 | 10.171 | 0 | 33.35002 | 4.3082 | 0.5993 | 0.6678 | 0.4416 | 0.66781 | 0.66781 | 1.08231
15.19 | 711.036 | 22.05 | 89.236 | -2500.076 | 33.34941 | 898.185 | 0 | 10.018 | 0 | 33.35002 | 4.3062 | 0.6016 | 0.6647 | 0.4416 | 0.6647 | 0.6647 | 1.07789
15.19333 | 706.824 | 22.05 | 89.068 | -2500.076 | 33.3488 | 893.953 | 0 | 9.851 | 0 | 33.34941 | 4.3041 | 0.6038 | 0.6616 | 0.4416 | 0.66157 | 0.66157 | 1.07342
15.19667 | 702.567 | 22.05 | 88.87 | -2500.076 | 33.34819 | 889.737 | 0 | 9.683 | 0 | 33.3488 | 4.3021 | 0.606 | 0.6584 | 0.4416 | 0.65845 | 0.65845 | 1.06896
15.2 | 698.263 | 22.05 | 88.717 | -2500.076 | 33.34697 | 885.474 | 0 | 9.484 | 0 | 33.34819 | 4.3 | 0.6081 | 0.6553 | 0.4416 | 0.6553 | 0.6553 | 1.06444
15.20333 | 694.006 | 22.05 | 88.534 | -2500.076 | 33.34636 | 881.166 | 0 | 9.332 | 0 | 33.34697 | 4.298 | 0.6103 | 0.6521 | 0.4415 | 0.65211 | 0.65211 | 1.05987
15.20667 | 689.749 | 22.05 | 88.412 | -2500.076 | 33.34574 | 876.904 | 0 | 9.149 | 0 | 33.34636 | 4.2959 | 0.6125 | 0.6489 | 0.4414 | 0.64896 | 0.64896 | 1.05534
15.21 | 685.4 | 22.05 | 88.244 | -2500.076 | 33.34513 | 872.642 | 0 | 9.027 | 0 | 33.34574 | 4.2939 | 0.6146 | 0.6458 | 0.4414 | 0.6458 | 0.6458 | 1.05081
15.21333 | 681.112 | 22.05 | 88.061 | -2500.076 | 33.34391 | 868.288 | 0 | 8.859 | 0 | 33.34513 | 4.2918 | 0.6168 | 0.6426 | 0.4412 | 0.64258 | 0.64258 | 1.04616
15.21667 | 676.855 | 22.05 | 87.878 | -2500.076 | 33.34208 | 863.995 | 0 | 8.676 | 0 | 33.34391 | 4.2898 | 0.6189 | 0.6394 | 0.4411 | 0.6394 | 0.6394 | 1.04158
15.22 | 672.491 | 22.05 | 87.741 | -2500.076 | 33.33903 | 859.733 | 0 | 8.493 | 0 | 33.34208 | 4.2877 | 0.621 | 0.6362 | 0.441 | 0.63625 | 0.63625 | 1.03702
15.22333 | 668.081 | 22.05 | 87.573 | -2500.076 | 33.33537 | 855.364 | 0 | 8.356 | 0 | 33.33903 | 4.2857 | 0.6231 | 0.633 | 0.4409 | 0.63301 | 0.63301 | 1.03234
15.22667 | 663.747 | 22.05 | 87.42 | -2500.076 | 33.33049 | 850.949 | 0 | 8.188 | 0 | 33.33537 | 4.2836 | 0.6252 | 0.6297 | 0.4407 | 0.62975 | 0.62975 | 1.02759
15.23 | 659.322 | 22.05 | 87.313 | -2500.076 | 33.32499 | 846.61 | 0 | 8.036 | 0 | 33.33049 | 4.2816 | 0.6273 | 0.6265 | 0.4405 | 0.62654 | 0.62654 | 1.02294
15.23333 | 654.836 | 22.05 | 87.176 | -2500.076 | 33.32072 | 842.18 | 0 | 7.929 | 0 | 33.32499 | 4.2795 | 0.6294 | 0.6232 | 0.4402 | 0.62326 | 0.62326 | 1.01816
15.23667 | 650.487 | 22.05 | 87.069 | -2500.076 | 33.31767 | 837.689 | 0 | 7.792 | 0 | 33.32072 | 4.2775 | 0.6315 | 0.6199 | 0.4399 | 0.61993 | 0.61993 | 1.0133
15.24 | 646.138 | 22.05 | 86.932 | -2500.076 | 33.31461 | 833.335 | 0 | 7.685 | 0 | 33.31767 | 4.2755 | 0.6335 | 0.6167 | 0.4397 | 0.61671 | 0.61671 | 1.00861
15.24333 | 641.728 | 22.05 | 86.734 | -2500.076 | 33.31278 | 828.981 | 0 | 7.548 | 0 | 33.31461 | 4.2734 | 0.6356 | 0.6135 | 0.4395 | 0.61349 | 0.61349 | 1.00391
15.24667 | 637.349 | 22.05 | 86.566 | -2500.076 | 33.31156 | 824.566 | 0 | 7.35 | 0 | 33.31278 | 4.2714 | 0.6376 | 0.6102 | 0.4392 | 0.61022 | 0.61022 | 0.999129
15.25 | 633.045 | 22.05 | 86.428 | -2500.076 | 33.30973 | 820.182 | 0 | 7.182 | 0 | 33.31156 | 4.2694 | 0.6396 | 0.607 | 0.4389 | 0.60698 | 0.60698 | 0.99438
15.25333 | 628.666 | 22.05 | 86.23 | -2500.076 | 33.3079 | 815.874 | 0 | 7.045 | 0 | 33.30973 | 4.2673 | 0.6416 | 0.6038 | 0.4387 | 0.60379 | 0.60379 | 0.989718
15.25667 | 624.287 | 22.05 | 86.062 | -2500.076 | 33.30668 | 811.489 | 0 | 6.846 | 0 | 33.3079 | 4.2653 | 0.6436 | 0.6005 | 0.4383 | 0.60055 | 0.60055 | 0.984957
15.26 | 619.984 | 22.05 | 85.971 | -2500.076 | 33.30546 | 807.105 | 0 | 6.679 | 0 | 33.30668 | 4.2633 | 0.6456 | 0.5973 | 0.438 | 0.5973 | 0.5973 | 0.980191
15.26333 | 615.696 | 22.05 | 85.894 | -2500.076 | 33.30485 | 802.797 | 0 | 6.587 | 0 | 33.30546 | 4.2612 | 0.6476 | 0.5941 | 0.4377 | 0.59411 | 0.59411 | 0.975511
15.26667 | 611.332 | 22.05 | 85.757 | -2500.076 | 33.30485 | 798.504 | 0 | 6.511 | 0 | 33.30485 | 4.2592 | 0.6496 | 0.5909 | 0.4374 | 0.59094 | 0.59094 | 0.970845
15.27 | 606.998 | 22.05 | 85.65 | -2500.076 | 33.30485 | 794.135 | 0 | 6.374 | 0 | 33.30485 | 4.2572 | 0.6515 | 0.5877 | 0.4371 | 0.5877 | 0.5877 | 0.96608
15.27333 | 602.71 | 22.05 | 85.543 | -2500.076 | 33.30485 | 789.796 | 0 | 6.267 | 0 | 33.30485 | 4.2551 | 0.6535 | 0.5845 | 0.4367 | 0.58449 | 0.58449 | 0.961346
15.27667 | 598.392 | 22.05 | 85.406 | -2500.076 | 33.30485 | 785.503 | 0 | 6.16 | 0 | 33.30485 | 4.2531 | 0.6554 | 0.5813 | 0.4364 | 0.58131 | 0.58131 | 0.956662
15.28 | 594.058 | 22.05 | 85.238 | -2500.076 | 33.30485 | 781.18 | 0 | 6.023 | 0 | 33.30485 | 4.2511 | 0.6573 | 0.5781 | 0.436 | 0.57811 | 0.57811 | 0.951936
15.28333 | 589.785 | 22.05 | 85.131 | -2500.076 | 33.30485 | 776.841 | 0 | 5.855 | 0 | 33.30485 | 4.2491 | 0.6593 | 0.5749 | 0.4356 | 0.5749 | 0.5749 | 0.947185
15.28667 | 585.482 | 22.05 | 85.009 | -2500.076 | 33.30485 | 772.564 | 0 | 5.748 | 0 | 33.30485 | 4.247 | 0.6612 | 0.5717 | 0.4352 | 0.57174 | 0.57174 | 0.942503
15.29 | 581.195 | 22.05 | 84.902 | -2500.076 | 33.30424 | 768.256 | 0 | 5.626 | 0 | 33.30485 | 4.245 | 0.6631 | 0.5685 | 0.4348 | 0.56855 | 0.56855 | 0.937778
15.29333 | 576.907 | 22.05 | 84.811 | -2500.076 | 33.30424 | 763.963 | 0 | 5.52 | 0 | 33.30424 | 4.243 | 0.6649 | 0.5654 | 0.4344 | 0.56537 | 0.56537 | 0.933066
15.29667 | 572.68 | 22.05 | 84.719 | -2500.076 | 33.30424 | 759.67 | 0 | 5.428 | 0 | 33.30424 | 4.241 | 0.6668 | 0.5622 | 0.434 | 0.5622 | 0.5622 | 0.928348
15.3 | 568.392 | 22.05 | 84.613 | -2500.076 | 33.30424 | 755.438 | 0 | 5.337 | 0 | 33.30424 | 4.239 | 0.6687 | 0.5591 | 0.4336 | 0.55906 | 0.55906 | 0.923699
15.30333 | 564.135 | 22.05 | 84.521 | -2500.076 | 33.30424 | 751.146 | 0 | 5.23 | 0 | 33.30424 | 4.2369 | 0.6705 | 0.5559 | 0.4331 | 0.55589 | 0.55589 | 0.918969
15.30667 | 559.893 | 22.05 | 84.414 | -2500.076 | 33.30485 | 746.883 | 0 | 5.139 | 0 | 33.30424 | 4.2349 | 0.6724 | 0.5527 | 0.4327 | 0.55273 | 0.55273 | 0.914272
15.31 | 555.62 | 22.05 | 84.307 | -2500.076 | 33.30363 | 742.636 | 0 | 5.032 | 0 | 33.30485 | 4.2329 | 0.6742 | 0.5496 | 0.4322 | 0.54959 | 0.54959 | 0.909587
15.31333 | 551.363 | 22.05 | 84.246 | -2500.076 | 33.30241 | 738.359 | 0 | 4.925 | 0 | 33.30363 | 4.2309 | 0.676 | 0.5464 | 0.4317 | 0.54642 | 0.54642 | 0.904859
15.31667 | 547.197 | 22.05 | 84.155 | -2500.076 | 33.30119 | 734.096 | 0 | 4.864 | 0 | 33.30241 | 4.2289 | 0.6778 | 0.5433 | 0.4312 | 0.54327 | 0.54327 | 0.900145
15.32 | 543.016 | 22.05 | 84.078 | -2500.076 | 33.29874 | 729.926 | 0 | 4.773 | 0 | 33.30119 | 4.2269 | 0.6796 | 0.5402 | 0.4308 | 0.54018 | 0.54018 | 0.895537
15.32333 | 538.804 | 22.05 | 83.987 | -2500.076 | 33.2963 | 725.74 | 0 | 4.697 | 0 | 33.29874 | 4.2249 | 0.6814 | 0.5371 | 0.4303 | 0.53709 | 0.53709 | 0.890904
15.32667 | 534.684 | 22.05 | 83.926 | -2500.076 | 33.29447 | 721.523 | 0 | 4.605 | 0 | 33.2963 | 4.2228 | 0.6832 | 0.534 | 0.4298 | 0.53397 | 0.53397 | 0.886229
15.33 | 530.549 | 22.05 | 83.85 | -2500.076 | 33.29203 | 717.398 | 0 | 4.544 | 0 | 33.29447 | 4.2208 | 0.685 | 0.5309 | 0.4293 | 0.53091 | 0.53091 | 0.88166
15.33333 | 526.368 | 22.05 | 83.804 | -2500.076 | 33.28898 | 713.258 | 0 | 4.468 | 0 | 33.29203 | 4.2188 | 0.6867 | 0.5278 | 0.4288 | 0.52785 | 0.52785 | 0.877067
15.33667 | 522.248 | 22.05 | 83.728 | -2500.076 | 33.28654 | 709.072 | 0 | 4.422 | 0 | 33.28898 | 4.2168 | 0.6885 | 0.5247 | 0.4282 | 0.52475 | 0.52475 | 0.872412
15.34 | 518.174 | 22.05 | 83.651 | -2500.076 | 33.2841 | 704.947 | 0 | 4.346 | 0 | 33.28654 | 4.2148 | 0.6902 | 0.5217 | 0.4277 | 0.5217 | 0.5217 | 0.867827
15.34333 | 514.084 | 22.05 | 83.529 | -2500.076 | 33.28226 | 700.868 | 0 | 4.27 | 0 | 33.2841 | 4.2128 | 0.692 | 0.5187 | 0.4272 | 0.51868 | 0.51868 | 0.863293
15.34667 | 509.995 | 22.05 | 83.453 | -2500.076 | 33.28043 | 696.773 | 0 | 4.148 | 0 | 33.28226 | 4.2108 | 0.6937 | 0.5156 | 0.4267 | 0.51565 | 0.51565 | 0.858734
15.35 | 505.951 | 22.05 | 83.346 | -2500.076 | 33.2786 | 692.679 | 0 | 4.072 | 0 | 33.28043 | 4.2088 | 0.6954 | 0.5126 | 0.4261 | 0.51262 | 0.51262 | 0.85417
15.35333 | 501.831 | 22.05 | 83.27 | -2500.076 | 33.27738 | 688.63 | 0 | 3.965 | 0 | 33.2786 | 4.2068 | 0.6971 | 0.5096 | 0.4256 | 0.50962 | 0.50962 | 0.849657
15.35667 | 497.742 | 22.05 | 83.239 | -2500.076 | 33.27738 | 684.505 | 0 | 3.889 | 0 | 33.27738 | 4.2048 | 0.6988 | 0.5066 | 0.425 | 0.50657 | 0.50657 | 0.845044
15.36 | 493.728 | 22.05 | 83.239 | -2500.076 | 33.27799 | 680.411 | 0 | 3.858 | 0 | 33.27738 | 4.2028 | 0.7005 | 0.5035 | 0.4244 | 0.50354 | 0.50354 | 0.840463
15.36333 | 489.731 | 22.05 | 83.178 | -2500.076 | 33.27921 | 676.393 | 0 | 3.859 | 0 | 33.27799 | 4.2008 | 0.7021 | 0.5006 | 0.4239 | 0.50057 | 0.50057 | 0.835971
15.36667 | 485.717 | 22.05 | 83.132 | -2500.076 | 33.28104 | 672.39 | 0 | 3.798 | 0 | 33.27921 | 4.1988 | 0.7038 | 0.4976 | 0.4233 | 0.4976 | 0.4976 | 0.831493
15.37 | 481.811 | 22.05 | 83.087 | -2500.076 | 33.28288 | 668.371 | 0 | 3.752 | 0 | 33.28104 | 4.1968 | 0.7054 | 0.4946 | 0.4227 | 0.49463 | 0.49463 | 0.82699
15.37333 | 477.92 | 22.05 | 83.01 | -2500.076 | 33.28288 | 664.46 | 0 | 3.706 | 0 | 33.28288 | 4.1948 | 0.7071 | 0.4917 | 0.4222 | 0.49174 | 0.49174 | 0.822614
15.37667 | 473.983 | 22.05 | 82.934 | -2500.076 | 33.28104 | 660.564 | 0 | 3.63 | 0 | 33.28288 | 4.1928 | 0.7087 | 0.4888 | 0.4216 | 0.48885 | 0.48885 | 0.818251
15.38 | 470.077 | 22.05 | 82.873 | -2500.076 | 33.2786 | 656.622 | 0 | 3.554 | 0 | 33.28104 | 4.1908 | 0.7103 | 0.4859 | 0.421 | 0.48594 | 0.48594 | 0.813827
15.38333 | 466.247 | 22.05 | 82.842 | -2500.076 | 33.27494 | 652.711 | 0 | 3.493 | 0 | 33.2786 | 4.1888 | 0.7119 | 0.483 | 0.4204 | 0.48304 | 0.48304 | 0.809435
15.38667 | 462.401 | 22.05 | 82.797 | -2500.076 | 33.27067 | 648.876 | 0 | 3.462 | 0 | 33.27494 | 4.1869 | 0.7135 | 0.4802 | 0.4199 | 0.4802 | 0.4802 | 0.805133
15.39 | 458.541 | 22.05 | 82.751 | -2500.076 | 33.26517 | 645.025 | 0 | 3.417 | 0 | 33.27067 | 4.1849 | 0.7151 | 0.4773 | 0.4193 | 0.47735 | 0.47735 | 0.800806
15.39333 | 454.741 | 22.05 | 82.69 | -2500.076 | 33.25968 | 641.16 | 0 | 3.371 | 0 | 33.26517 | 4.1829 | 0.7167 | 0.4745 | 0.4187 | 0.47449 | 0.47449 | 0.796455
15.39667 | 450.957 | 22.05 | 82.659 | -2500.076 | 33.25419 | 637.355 | 0 | 3.31 | 0 | 33.25968 | 4.1809 | 0.7183 | 0.4717 | 0.4181 | 0.47168 | 0.47168 | 0.792175
15.4 | 447.127 | 22.05 | 82.598 | -2500.076 | 33.24931 | 633.566 | 0 | 3.28 | 0 | 33.25419 | 4.1789 | 0.7198 | 0.4689 | 0.4175 | 0.46887 | 0.46887 | 0.787909
15.40333 | 443.388 | 22.05 | 82.568 | -2500.076 | 33.24442 | 629.731 | 0 | 3.219 | 0 | 33.24931 | 4.1769 | 0.7214 | 0.466 | 0.4169 | 0.46603 | 0.46603 | 0.78358
15.40667 | 439.711 | 22.05 | 82.553 | -2500.076 | 33.24076 | 625.988 | 0 | 3.188 | 0 | 33.24442 | 4.1749 | 0.7229 | 0.4633 | 0.4163 | 0.46326 | 0.46326 | 0.77936
15.41 | 435.987 | 22.05 | 82.537 | -2500.076 | 33.23832 | 622.305 | 0 | 3.173 | 0 | 33.24076 | 4.173 | 0.7245 | 0.4605 | 0.4158 | 0.46054 | 0.46054 | 0.775212
15.41333 | 432.295 | 22.05 | 82.537 | -2500.076 | 33.23527 | 618.577 | 0 | 3.158 | 0 | 33.23832 | 4.171 | 0.726 | 0.4578 | 0.4152 | 0.45778 | 0.45778 | 0.771001
15.41667 | 428.694 | 22.05 | 82.522 | -2500.076 | 33.23283 | 614.879 | 0 | 3.158 | 0 | 33.23527 | 4.169 | 0.7275 | 0.455 | 0.4146 | 0.45504 | 0.45504 | 0.766823
15.42 | 425.047 | 22.05 | 82.461 | -2500.076 | 33.23038 | 611.273 | 0 | 3.143 | 0 | 33.23283 | 4.167 | 0.729 | 0.4524 | 0.414 | 0.45237 | 0.45237 | 0.762755
15.42333 | 421.4 | 22.05 | 82.415 | -2500.076 | 33.22855 | 607.621 | 0 | 3.082 | 0 | 33.23038 | 4.165 | 0.7305 | 0.4497 | 0.4134 | 0.44967 | 0.44967 | 0.758624
15.42667 | 417.829 | 22.05 | 82.369 | -2500.076 | 33.22672 | 603.969 | 0 | 3.036 | 0 | 33.22855 | 4.1631 | 0.732 | 0.447 | 0.4128 | 0.44697 | 0.44697 | 0.754488
15.43 | 414.273 | 22.05 | 82.278 | -2500.076 | 33.22611 | 600.394 | 0 | 2.991 | 0 | 33.22672 | 4.1611 | 0.7335 | 0.4443 | 0.4123 | 0.44432 | 0.44432 | 0.750443
15.43333 | 410.718 | 22.05 | 82.202 | -2500.076 | 33.2255 | 596.833 | 0 | 2.899 | 0 | 33.22611 | 4.1591 | 0.735 | 0.4417 | 0.4117 | 0.44169 | 0.44169 | 0.746412
15.43667 | 407.208 | 22.05 | 82.171 | -2500.076 | 33.2255 | 593.273 | 0 | 2.823 | 0 | 33.2255 | 4.1571 | 0.7364 | 0.439 | 0.4111 | 0.43905 | 0.43905 | 0.742376
15.44 | 403.729 | 22.05 | 82.141 | -2500.076 | 33.2255 | 589.758 | 0 | 2.793 | 0 | 33.2255 | 4.1552 | 0.7379 | 0.4364 | 0.4105 | 0.43645 | 0.43645 | 0.738393
15.44333 | 400.25 | 22.05 | 82.08 | -2500.076 | 33.22611 | 586.274 | 0 | 2.762 | 0 | 33.2255 | 4.1532 | 0.7393 | 0.4339 | 0.4099 | 0.43387 | 0.43387 | 0.734443
15.44667 | 396.817 | 22.05 | 82.018 | -2500.076 | 33.22733 | 582.79 | 0 | 2.701 | 0 | 33.22611 | 4.1512 | 0.7408 | 0.4313 | 0.4094 | 0.4313 | 0.4313 | 0.730488
15.45 | 393.445 | 22.05 | 82.003 | -2500.076 | 33.22977 | 579.352 | 0 | 2.64 | 0 | 33.22733 | 4.1493 | 0.7422 | 0.4287 | 0.4088 | 0.42875 | 0.42875 | 0.726586
15.45333 | 390.072 | 22.05 | 81.957 | -2500.076 | 33.23283 | 575.974 | 0 | 2.625 | 0 | 33.22977 | 4.1473 | 0.7436 | 0.4262 | 0.4083 | 0.42625 | 0.42625 | 0.722756
15.45667 | 386.746 | 22.05 | 81.881 | -2500.076 | 33.23771 | 572.597 | 0 | 2.579 | 0 | 33.23283 | 4.1453 | 0.745 | 0.4237 | 0.4077 | 0.42375 | 0.42375 | 0.718921
15.46 | 383.48 | 22.05 | 81.851 | -2500.076 | 33.24381 | 569.266 | 0 | 2.503 | 0 | 33.23771 | 4.1434 | 0.7464 | 0.4213 | 0.4072 | 0.42129 | 0.42129 | 0.715139
15.46333 | 380.2 | 22.05 | 81.851 | -2500.076 | 33.25053 | 565.995 | 0 | 2.473 | 0 | 33.24381 | 4.1414 | 0.7478 | 0.4189 | 0.4067 | 0.41887 | 0.41887 | 0.711429
15.46667 | 376.919 | 22.05 | 81.82 | -2500.076 | 33.25602 | 562.709 | 0 | 2.473 | 0 | 33.25053 | 4.1394 | 0.7492 | 0.4164 | 0.4061 | 0.41644 | 0.41644 | 0.707696
15.47 | 373.699 | 22.05 | 81.79 | -2500.076 | 33.26029 | 559.424 | 0 | 2.443 | 0 | 33.25602 | 4.1375 | 0.7506 | 0.414 | 0.4056 | 0.414 | 0.414 | 0.703958
15.47333 | 370.434 | 22.05 | 81.774 | -2500.076 | 33.26273 | 556.199 | 0 | 2.412 | 0 | 33.26029 | 4.1355 | 0.752 | 0.4116 | 0.4051 | 0.41162 | 0.41162 | 0.700292
15.47667 | 367.183 | 22.05 | 81.774 | -2500.076 | 33.26334 | 552.929 | 0 | 2.397 | 0 | 33.26273 | 4.1336 | 0.7533 | 0.4092 | 0.4045 | 0.4092 | 0.4092 | 0.696564
15.48 | 363.979 | 22.05 | 81.744 | -2500.076 | 33.26273 | 549.673 | 0 | 2.397 | 0 | 33.26334 | 4.1316 | 0.7547 | 0.4068 | 0.404 | 0.40679 | 0.40679 | 0.692852
15.48333 | 360.775 | 22.05 | 81.759 | -2500.076 | 33.26151 | 546.464 | 0 | 2.367 | 0 | 33.26273 | 4.1296 | 0.756 | 0.4044 | 0.4034 | 0.40441 | 0.40441 | 0.689192
15.48667 | 357.585 | 22.05 | 81.744 | -2500.076 | 33.2609 | 543.255 | 0 | 2.382 | 0 | 33.26151 | 4.1277 | 0.7574 | 0.402 | 0.4028 | 0.40204 | 0.40204 | 0.685528
15.49 | 354.472 | 22.05 | 81.713 | -2500.076 | 33.26029 | 540.06 | 0 | 2.367 | 0 | 33.2609 | 4.1257 | 0.7587 | 0.3997 | 0.4023 | 0.39967 | 0.39967 | 0.681879
15.49333 | 351.375 | 22.05 | 81.698 | -2500.076 | 33.25907 | 536.943 | 0 | 2.336 | 0 | 33.26029 | 4.1238 | 0.76 | 0.3974 | 0.4018 | 0.39737 | 0.39737 | 0.678322
15.49667 | 348.292 | 22.05 | 81.683 | -2500.076 | 33.25785 | 533.84 | 0 | 2.321 | 0 | 33.25907 | 4.1218 | 0.7613 | 0.3951 | 0.4012 | 0.39507 | 0.39507 | 0.674779
15.5 | 345.256 | 22.05 | 81.652 | -2500.076 | 33.25663 | 530.753 | 0 | 2.306 | 0 | 33.25785 | 4.1199 | 0.7627 | 0.3928 | 0.4007 | 0.39279 | 0.39279 | 0.671252
15.50333 | 342.204 | 22.05 | 81.652 | -2500.076 | 33.25602 | 527.711 | 0 | 2.276 | 0 | 33.25663 | 4.1179 | 0.764 | 0.3905 | 0.4002 | 0.39053 | 0.39053 | 0.667779
15.50667 | 339.167 | 22.05 | 81.668 | -2500.076 | 33.25602 | 524.654 | 0 | 2.276 | 0 | 33.25602 | 4.116 | 0.7653 | 0.3883 | 0.3997 | 0.38827 | 0.38827 | 0.664282
15.51 | 336.177 | 22.05 | 81.683 | -2500.076 | 33.25663 | 521.613 | 0 | 2.291 | 0 | 33.25602 | 4.114 | 0.7665 | 0.386 | 0.3992 | 0.38602 | 0.38602 | 0.6608
15.51333 | 333.216 | 22.05 | 81.683 | -2500.076 | 33.25663 | 518.617 | 0 | 2.306 | 0 | 33.25663 | 4.1121 | 0.7678 | 0.3838 | 0.3987 | 0.3838 | 0.3838 | 0.657372
15.51667 | 330.226 | 22.05 | 81.668 | -2500.076 | 33.25785 | 515.652 | 0 | 2.307 | 0 | 33.25663 | 4.1101 | 0.7691 | 0.3816 | 0.3982 | 0.38161 | 0.38161 | 0.653979
15.52 | 327.326 | 22.05 | 81.668 | -2500.076 | 33.25846 | 512.656 | 0 | 2.291 | 0 | 33.25785 | 4.1082 | 0.7704 | 0.3794 | 0.3976 | 0.37939 | 0.37939 | 0.650542
15.52333 | 324.458 | 22.05 | 81.652 | -2500.076 | 33.25846 | 509.752 | 0 | 2.291 | 0 | 33.25846 | 4.1062 | 0.7716 | 0.3772 | 0.3971 | 0.37724 | 0.37724 | 0.647218
15.52667 | 321.543 | 22.05 | 81.606 | -2500.076 | 33.25846 | 506.878 | 0 | 2.276 | 0 | 33.25846 | 4.1043 | 0.7729 | 0.3751 | 0.3967 | 0.37512 | 0.37512 | 0.643929
15.53 | 318.674 | 22.05 | 81.591 | -2500.076 | 33.25907 | 503.958 | 0 | 2.231 | 0 | 33.25846 | 4.1023 | 0.7741 | 0.3729 | 0.3962 | 0.37296 | 0.37296 | 0.640578
15.53333 | 315.897 | 22.05 | 81.591 | -2500.076 | 33.25846 | 501.085 | 0 | 2.215 | 0 | 33.25907 | 4.1004 | 0.7753 | 0.3708 | 0.3957 | 0.37083 | 0.37083 | 0.63728
15.53667 | 313.044 | 22.05 | 81.561 | -2500.076 | 33.25846 | 498.303 | 0 | 2.216 | 0 | 33.25846 | 4.0985 | 0.7766 | 0.3688 | 0.3952 | 0.36877 | 0.36877 | 0.634096
15.54 | 310.205 | 22.05 | 81.545 | -2500.076 | 33.25846 | 495.444 | 0 | 2.185 | 0 | 33.25846 | 4.0965 | 0.7778 | 0.3666 | 0.3947 | 0.36666 | 0.36666 | 0.63081
15.54333 | 307.459 | 22.05 | 81.5 | -2500.076 | 33.25846 | 492.601 | 0 | 2.17 | 0 | 33.25846 | 4.0946 | 0.779 | 0.3645 | 0.3942 | 0.36455 | 0.36455 | 0.62754
15.54667 | 304.697 | 22.05 | 81.5 | -2500.076 | 33.25846 | 489.849 | 0 | 2.124 | 0 | 33.25846 | 4.0927 | 0.7802 | 0.3625 | 0.3938 | 0.36251 | 0.36251 | 0.624382
15.55 | 301.935 | 22.05 | 81.469 | -2500.076 | 33.25968 | 487.082 | 0 | 2.124 | 0 | 33.25846 | 4.0907 | 0.7814 | 0.3605 | 0.3933 | 0.36047 | 0.36047 | 0.621202
15.55333 | 299.249 | 22.05 | 81.484 | -2500.076 | 33.25968 | 484.316 | 0 | 2.094 | 0 | 33.25968 | 4.0888 | 0.7826 | 0.3584 | 0.3928 | 0.35842 | 0.35842 | 0.618017
15.55667 | 296.594 | 22.05 | 81.454 | -2500.076 | 33.25907 | 481.625 | 0 | 2.109 | 0 | 33.25968 | 4.0868 | 0.7838 | 0.3564 | 0.3924 | 0.35643 | 0.35643 | 0.614926
15.56 | 293.878 | 22.05 | 81.5 | -2500.076 | 33.25846 | 478.965 | 0 | 2.079 | 0 | 33.25907 | 4.0849 | 0.785 | 0.3545 | 0.3919 | 0.35446 | 0.35446 | 0.611871
15.56333 | 291.253 | 22.05 | 81.454 | -2500.076 | 33.25785 | 476.244 | 0 | 2.125 | 0 | 33.25846 | 4.083 | 0.7862 | 0.3524 | 0.3914 | 0.35245 | 0.35245 | 0.608733
15.56667 | 288.644 | 22.05 | 81.454 | -2500.076 | 33.25663 | 473.614 | 0 | 2.079 | 0 | 33.25785 | 4.0811 | 0.7873 | 0.3505 | 0.391 | 0.3505 | 0.3505 | 0.605709
15.57 | 286.05 | 22.05 | 81.393 | -2500.076 | 33.25602 | 471 | 0 | 2.079 | 0 | 33.25663 | 4.0791 | 0.7885 | 0.3486 | 0.3906 | 0.34856 | 0.34856 | 0.602701
15.57333 | 283.441 | 22.05 | 81.362 | -2500.076 | 33.2548 | 468.401 | 0 | 2.018 | 0 | 33.25602 | 4.0772 | 0.7896 | 0.3466 | 0.3902 | 0.34664 | 0.34664 | 0.599709
15.57667 | 280.908 | 22.05 | 81.332 | -2500.076 | 33.25297 | 465.786 | 0 | 1.988 | 0 | 33.2548 | 4.0753 | 0.7908 | 0.3447 | 0.3897 | 0.34471 | 0.34471 | 0.596693
15.58 | 278.359 | 22.05 | 81.347 | -2500.076 | 33.25175 | 463.248 | 0 | 1.957 | 0 | 33.25297 | 4.0733 | 0.7919 | 0.3428 | 0.3893 | 0.34283 | 0.34283 | 0.593772
15.58333 | 275.811 | 22.05 | 81.317 | -2500.076 | 33.25053 | 460.695 | 0 | 1.973 | 0 | 33.25175 | 4.0714 | 0.7931 | 0.3409 | 0.3889 | 0.34094 | 0.34094 | 0.590828
15.58667 | 273.309 | 22.05 | 81.332 | -2500.076 | 33.24931 | 458.142 | 0 | 1.942 | 0 | 33.25053 | 4.0695 | 0.7942 | 0.339 | 0.3884 | 0.33905 | 0.33905 | 0.58788
15.59 | 270.898 | 22.05 | 81.362 | -2500.076 | 33.24931 | 455.634 | 0 | 1.958 | 0 | 33.24931 | 4.0676 | 0.7953 | 0.3372 | 0.388 | 0.33719 | 0.33719 | 0.584988
15.59333 | 268.456 | 22.05 | 81.332 | -2500.076 | 33.24931 | 453.219 | 0 | 1.988 | 0 | 33.24931 | 4.0656 | 0.7964 | 0.3354 | 0.3877 | 0.33541 | 0.33541 | 0.582209
15.59667 | 265.999 | 22.05 | 81.301 | -2500.076 | 33.2487 | 450.772 | 0 | 1.958 | 0 | 33.24931 | 4.0637 | 0.7976 | 0.3336 | 0.3873 | 0.3336 | 0.3336 | 0.579388
15.6 | 263.588 | 22.05 | 81.286 | -2500.076 | 33.24809 | 448.31 | 0 | 1.927 | 0 | 33.2487 | 4.0618 | 0.7987 | 0.3318 | 0.3869 | 0.33177 | 0.33177 | 0.576544
15.60333 | 261.162 | 22.05 | 81.256 | -2500.076 | 33.24747 | 445.894 | 0 | 1.912 | 0 | 33.24809 | 4.0599 | 0.7998 | 0.33 | 0.3865 | 0.32999 | 0.32999 | 0.573756
15.60667 | 258.705 | 22.05 | 81.21 | -2500.076 | 33.24686 | 443.463 | 0 | 1.882 | 0 | 33.24747 | 4.058 | 0.8009 | 0.3282 | 0.3861 | 0.32819 | 0.32819 | 0.570944
15.61 | 256.355 | 22.05 | 81.149 | -2500.076 | 33.24686 | 441.002 | 0 | 1.836 | 0 | 33.24686 | 4.0561 | 0.8019 | 0.3264 | 0.3857 | 0.32636 | 0.32636 | 0.56809
15.61333 | 253.99 | 22.05 | 81.103 | -2500.076 | 33.24625 | 438.647 | 0 | 1.775 | 0 | 33.24686 | 4.0541 | 0.803 | 0.3246 | 0.3853 | 0.32462 | 0.32462 | 0.56537
15.61667 | 251.656 | 22.05 | 81.072 | -2500.076 | 33.24503 | 436.276 | 0 | 1.73 | 0 | 33.24625 | 4.0522 | 0.8041 | 0.3229 | 0.3849 | 0.32287 | 0.32287 | 0.562627
15.62 | 249.351 | 22.05 | 81.118 | -2500.076 | 33.24381 | 433.937 | 0 | 1.699 | 0 | 33.24503 | 4.0503 | 0.8052 | 0.3211 | 0.3845 | 0.32114 | 0.32114 | 0.55992
15.62333 | 247.078 | 22.05 | 81.118 | -2500.076 | 33.2432 | 431.628 | 0 | 1.745 | 0 | 33.24381 | 4.0484 | 0.8062 | 0.3194 | 0.3842 | 0.31943 | 0.31943 | 0.55725
15.62667 | 244.743 | 22.05 | 81.133 | -2500.076 | 33.24259 | 429.349 | 0 | 1.745 | 0 | 33.2432 | 4.0465 | 0.8073 | 0.3177 | 0.3838 | 0.31774 | 0.31774 | 0.554615
15.63 | 242.5 | 22.05 | 81.164 | -2500.076 | 33.24198 | 427.009 | 0 | 1.76 | 0 | 33.24259 | 4.0446 | 0.8084 | 0.316 | 0.3834 | 0.31601 | 0.31601 | 0.551899
15.63333 | 240.272 | 22.05 | 81.194 | -2500.076 | 33.24137 | 424.761 | 0 | 1.791 | 0 | 33.24198 | 4.0427 | 0.8094 | 0.3143 | 0.3831 | 0.31435 | 0.31435 | 0.549298
15.63667 | 238.044 | 22.05 | 81.118 | -2500.076 | 33.24076 | 422.529 | 0 | 1.822 | 0 | 33.24137 | 4.0408 | 0.8104 | 0.3127 | 0.3828 | 0.31269 | 0.31269 | 0.546713
15.64 | 235.832 | 22.05 | 81.103 | -2500.076 | 33.23954 | 420.296 | 0 | 1.746 | 0 | 33.24076 | 4.0389 | 0.8115 | 0.311 | 0.3824 | 0.31104 | 0.31104 | 0.544125
15.64333 | 233.695 | 22.05 | 81.088 | -2500.076 | 33.23832 | 418.078 | 0 | 1.73 | 0 | 33.23954 | 4.0369 | 0.8125 | 0.3094 | 0.3821 | 0.3094 | 0.3094 | 0.541554
15.64667 | 231.529 | 22.05 | 81.057 | -2500.076 | 33.2371 | 415.937 | 0 | 1.715 | 0 | 33.23832 | 4.035 | 0.8135 | 0.3078 | 0.3818 | 0.30782 | 0.30782 | 0.539078
15.65 | 229.316 | 22.05 | 80.981 | -2500.076 | 33.23527 | 413.765 | 0 | 1.685 | 0 | 33.2371 | 4.0331 | 0.8146 | 0.3062 | 0.3815 | 0.30621 | 0.30621 | 0.536561
15.65333 | 227.195 | 22.05 | 80.95 | -2500.076 | 33.23283 | 411.548 | 0 | 1.609 | 0 | 33.23527 | 4.0312 | 0.8156 | 0.3046 | 0.3811 | 0.30457 | 0.30457 | 0.53398
15.65667 | 225.059 | 22.05 | 80.935 | -2500.076 | 33.231 | 409.422 | 0 | 1.578 | 0 | 33.23283 | 4.0293 | 0.8166 | 0.303 | 0.3808 | 0.30299 | 0.30299 | 0.531516
15.66 | 222.922 | 22.05 | 80.92 | -2500.076 | 33.22855 | 407.28 | 0 | 1.563 | 0 | 33.231 | 4.0274 | 0.8176 | 0.3014 | 0.3804 | 0.30141 | 0.30141 | 0.529028
15.66333 | 220.817 | 22.05 | 80.889 | -2500.076 | 33.22672 | 405.139 | 0 | 1.548 | 0 | 33.22855 | 4.0255 | 0.8186 | 0.2998 | 0.3801 | 0.29982 | 0.29982 | 0.526538
15.66667 | 218.787 | 22.05 | 80.889 | -2500.076 | 33.22611 | 403.028 | 0 | 1.517 | 0 | 33.22672 | 4.0236 | 0.8196 | 0.2983 | 0.3798 | 0.29826 | 0.29826 | 0.524085
15.67 | 216.712 | 22.05 | 80.874 | -2500.076 | 33.22611 | 400.994 | 0 | 1.517 | 0 | 33.22611 | 4.0217 | 0.8206 | 0.2968 | 0.3795 | 0.29676 | 0.29676 | 0.521727
15.67333 | 214.652 | 22.05 | 80.874 | -2500.076 | 33.2255 | 398.914 | 0 | 1.502 | 0 | 33.22611 | 4.0198 | 0.8216 | 0.2952 | 0.3792 | 0.29522 | 0.29522 | 0.519307
15.67667 | 212.622 | 22.05 | 80.889 | -2500.076 | 33.2255 | 396.849 | 0 | 1.502 | 0 | 33.2255 | 4.0179 | 0.8225 | 0.2937 | 0.3789 | 0.29369 | 0.29369 | 0.516905
15.68 | 210.608 | 22.05 | 80.905 | -2500.076 | 33.2255 | 394.814 | 0 | 1.518 | 0 | 33.2255 | 4.0161 | 0.8235 | 0.2922 | 0.3786 | 0.29218 | 0.29218 | 0.514539
15.68333 | 208.563 | 22.05 | 80.92 | -2500.076 | 33.22611 | 392.795 | 0 | 1.533 | 0 | 33.2255 | 4.0142 | 0.8245 | 0.2907 | 0.3783 | 0.29069 | 0.29069 | 0.51219
15.68667 | 206.549 | 22.05 | 80.935 | -2500.076 | 33.22672 | 390.745 | 0 | 1.549 | 0 | 33.22611 | 4.0123 | 0.8254 | 0.2892 | 0.378 | 0.28917 | 0.28917 | 0.509799
15.69 | 204.581 | 22.05 | 80.905 | -2500.076 | 33.22733 | 388.726 | 0 | 1.564 | 0 | 33.22672 | 4.0104 | 0.8264 | 0.2877 | 0.3777 | 0.28768 | 0.28768 | 0.507444
15.69333 | 202.628 | 22.05 | 80.859 | -2500.076 | 33.22733 | 386.753 | 0 | 1.533 | 0 | 33.22733 | 4.0085 | 0.8274 | 0.2862 | 0.3774 | 0.28622 | 0.28622 | 0.505147
15.69667 | 200.674 | 22.05 | 80.828 | -2500.076 | 33.22794 | 384.794 | 0 | 1.488 | 0 | 33.22733 | 4.0066 | 0.8283 | 0.2848 | 0.3771 | 0.28477 | 0.28477 | 0.502867
15.7 | 198.782 | 22.05 | 80.828 | -2500.076 | 33.22794 | 382.836 | 0 | 1.457 | 0 | 33.22794 | 4.0047 | 0.8292 | 0.2833 | 0.3768 | 0.28332 | 0.28332 | 0.500584
15.70333 | 196.936 | 22.05 | 80.813 | -2500.076 | 33.22794 | 380.939 | 0 | 1.457 | 0 | 33.22794 | 4.0028 | 0.8302 | 0.2819 | 0.3766 | 0.28192 | 0.28192 | 0.498378
15.70667 | 195.059 | 22.05 | 80.782 | -2500.076 | 33.22794 | 379.088 | 0 | 1.442 | 0 | 33.22794 | 4.0009 | 0.8311 | 0.2805 | 0.3764 | 0.28055 | 0.28055 | 0.496229
15.71 | 193.167 | 22.05 | 80.767 | -2500.076 | 33.22855 | 377.206 | 0 | 1.412 | 0 | 33.22794 | 3.9991 | 0.832 | 0.2791 | 0.3761 | 0.27915 | 0.27915 | 0.494038
15.71333 | 191.321 | 22.05 | 80.752 | -2500.076 | 33.22794 | 375.309 | 0 | 1.397 | 0 | 33.22855 | 3.9972 | 0.833 | 0.2777 | 0.3759 | 0.27775 | 0.27775 | 0.491824
15.71667 | 189.459 | 22.05 | 80.691 | -2500.076 | 33.22733 | 373.458 | 0 | 1.382 | 0 | 33.22794 | 3.9953 | 0.8339 | 0.2764 | 0.3756 | 0.27638 | 0.27638 | 0.489668
15.72 | 187.536 | 22.05 | 80.66 | -2500.076 | 33.22733 | 371.591 | 0 | 1.321 | 0 | 33.22733 | 3.9934 | 0.8348 | 0.275 | 0.3754 | 0.275 | 0.275 | 0.487489
15.72333 | 185.675 | 22.05 | 80.676 | -2500.076 | 33.22672 | 369.663 | 0 | 1.29 | 0 | 33.22733 | 3.9915 | 0.8357 | 0.2736 | 0.3751 | 0.27357 | 0.27357 | 0.485227
15.72667 | 183.828 | 22.05 | 80.66 | -2500.076 | 33.22672 | 367.797 | 0 | 1.306 | 0 | 33.22672 | 3.9896 | 0.8366 | 0.2722 | 0.3748 | 0.27219 | 0.27219 | 0.483043
15.73 | 181.982 | 22.05 | 80.66 | -2500.076 | 33.22794 | 365.945 | 0 | 1.29 | 0 | 33.22672 | 3.9878 | 0.8375 | 0.2708 | 0.3745 | 0.27082 | 0.27082 | 0.480876
15.73333 | 180.135 | 22.05 | 80.645 | -2500.076 | 33.22855 | 364.094 | 0 | 1.29 | 0 | 33.22794 | 3.9859 | 0.8384 | 0.2694 | 0.3742 | 0.26945 | 0.26945 | 0.476535
15.73667 | 178.35 | 22.05 | 80.645 | -2500.076 | 33.22855 | 362.243 | 0 | 1.275 | 0 | 33.22855 | 3.984 | 0.8393 | 0.2681 | 0.374 | 0.26808 | 0.26808 | 0.476535
15.74 | 176.58 | 22.05 | 80.63 | -2500.076 | 33.22916 | 360.452 | 0 | 1.275 | 0 | 33.22855 | 3.9821 | 0.8402 | 0.2667 | 0.3737 | 0.26675 | 0.26675 | 0.47444
15.74333 | 174.795 | 22.05 | 80.63 | -2500.076 | 33.23038 | 358.677 | 0 | 1.26 | 0 | 33.22916 | 3.9803 | 0.8411 | 0.2654 | 0.3735 | 0.26544 | 0.26544 | 0.472364
15.74667 | 173.04 | 22.05 | 80.599 | -2500.076 | 33.231 | 356.887 | 0 | 1.26 | 0 | 33.23038 | 3.9784 | 0.842 | 0.2641 | 0.3732 | 0.26412 | 0.26412 | 0.470264
15.75 | 171.285 | 22.05 | 80.569 | -2500.076 | 33.23161 | 355.127 | 0 | 1.23 | 0 | 33.231 | 3.9765 | 0.8429 | 0.2628 | 0.373 | 0.26281 | 0.26281 | 0.468203
15.75333 | 169.515 | 22.05 | 80.554 | -2500.076 | 33.23161 | 353.367 | 0 | 1.199 | 0 | 33.23161 | 3.9746 | 0.8437 | 0.2615 | 0.3727 | 0.26151 | 0.26151 | 0.466139
15.75667 | 167.745 | 22.05 | 80.538 | -2500.076 | 33.23222 | 351.592 | 0 | 1.184 | 0 | 33.23161 | 3.9728 | 0.8446 | 0.2602 | 0.3725 | 0.2602 | 0.2602 | 0.464052
15.76 | 166.036 | 22.05 | 80.523 | -2500.076 | 33.23161 | 349.817 | 0 | 1.169 | 0 | 33.23222 | 3.9709 | 0.8455 | 0.2589 | 0.3722 | 0.25888 | 0.25888 | 0.461963
15.76333 | 164.281 | 22.05 | 80.523 | -2500.076 | 33.231 | 348.103 | 0 | 1.154 | 0 | 33.23161 | 3.969 | 0.8463 | 0.2576 | 0.372 | 0.25762 | 0.25762 | 0.459952
15.76667 | 162.587 | 22.05 | 80.569 | -2500.076 | 33.231 | 346.344 | 0 | 1.154 | 0 | 33.231 | 3.9672 | 0.8472 | 0.2563 | 0.3717 | 0.25631 | 0.25631 | 0.457879
15.77 | 160.939 | 22.05 | 80.584 | -2500.076 | 33.231 | 344.645 | 0 | 1.2 | 0 | 33.231 | 3.9653 | 0.848 | 0.2551 | 0.3714 | 0.25506 | 0.25506 | 0.455883
15.77333 | 159.291 | 22.05 | 80.599 | -2500.076 | 33.23038 | 342.992 | 0 | 1.215 | 0 | 33.231 | 3.9634 | 0.8489 | 0.2538 | 0.3713 | 0.25383 | 0.25383 | 0.453946
15.77667 | 157.582 | 22.05 | 80.615 | -2500.076 | 33.22977 | 341.339 | 0 | 1.231 | 0 | 33.23038 | 3.9616 | 0.8497 | 0.2526 | 0.3711 | 0.25261 | 0.25261 | 0.452006
15.78 | 155.934 | 22.05 | 80.584 | -2500.076 | 33.22855 | 339.625 | 0 | 1.246 | 0 | 33.22977 | 3.9597 | 0.8505 | 0.2513 | 0.3708 | 0.25134 | 0.25134 | 0.449983
15.78333 | 154.286 | 22.05 | 80.569 | -2500.076 | 33.22733 | 337.972 | 0 | 1.216 | 0 | 33.22855 | 3.9578 | 0.8514 | 0.2501 | 0.3706 | 0.25012 | 0.25012 | 0.448039
15.78667 | 152.577 | 22.05 | 80.554 | -2500.076 | 33.22733 | 336.319 | 0 | 1.2 | 0 | 33.22733 | 3.956 | 0.8522 | 0.2489 | 0.3703 | 0.24889 | 0.24889 | 0.446092
15.79 | 150.899 | 22.05 | 80.523 | -2500.076 | 33.22733 | 334.605 | 0 | 1.185 | 0 | 33.22733 | 3.9541 | 0.853 | 0.2476 | 0.37 | 0.24763 | 0.24763 | 0.444062
15.79333 | 149.312 | 22.05 | 80.523 | -2500.076 | 33.22672 | 332.921 | 0 | 1.155 | 0 | 33.22733 | 3.9523 | 0.8539 | 0.2464 | 0.3697 | 0.24638 | 0.24638 | 0.44207
15.79667 | 147.679 | 22.05 | 80.538 | -2500.076 | 33.22672 | 331.329 | 0 | 1.155 | 0 | 33.22672 | 3.9504 | 0.8547 | 0.2452 | 0.3696 | 0.2452 | 0.2452 | 0.440198
15.8 | 146.062 | 22.05 | 80.523 | -2500.076 | 33.22733 | 329.692 | 0 | 1.17 | 0 | 33.22672 | 3.9486 | 0.8555 | 0.244 | 0.3693 | 0.24399 | 0.24399 | 0.438262
15.80333 | 144.505 | 22.05 | 80.508 | -2500.076 | 33.22672 | 328.069 | 0 | 1.155 | 0 | 33.22733 | 3.9467 | 0.8563 | 0.2428 | 0.3691 | 0.24279 | 0.24279 | 0.436344
15.80667 | 142.933 | 22.05 | 80.493 | -2500.076 | 33.22672 | 326.508 | 0 | 1.14 | 0 | 33.22672 | 3.9448 | 0.8571 | 0.2416 | 0.3689 | 0.24163 | 0.24163 | 0.434505
15.81 | 141.301 | 22.05 | 80.462 | -2500.076 | 33.22733 | 324.931 | 0 | 1.125 | 0 | 33.22672 | 3.943 | 0.8579 | 0.2405 | 0.3687 | 0.24047 | 0.24047 | 0.432644
15.81333 | 139.76 | 22.05 | 80.432 | -2500.076 | 33.22794 | 323.294 | 0 | 1.094 | 0 | 33.22733 | 3.9411 | 0.8587 | 0.2392 | 0.3684 | 0.23925 | 0.23925 | 0.430699
15.81667 | 138.173 | 22.05 | 80.401 | -2500.076 | 33.22794 | 321.747 | 0 | 1.064 | 0 | 33.22794 | 3.9393 | 0.8595 | 0.2381 | 0.3682 | 0.23811 | 0.23811 | 0.428874
15.82 | 136.586 | 22.05 | 80.386 | -2500.076 | 33.22916 | 320.155 | 0 | 1.034 | 0 | 33.22794 | 3.9374 | 0.8603 | 0.2369 | 0.3679 | 0.23693 | 0.23693 | 0.426986
15.82333 | 135.029 | 22.05 | 80.355 | -2500.076 | 33.22977 | 318.563 | 0 | 1.018 | 0 | 33.22916 | 3.9356 | 0.8611 | 0.2357 | 0.3677 | 0.23575 | 0.23575 | 0.423244
15.82667 | 133.534 | 22.05 | 80.309 | -2500.076 | 33.22977 | 317.002 | 0 | 0.988 | 0 | 33.22977 | 3.9337 | 0.8619 | 0.2346 | 0.3674 | 0.2346 | 0.2346 | 0.421471
15.83 | 131.916 | 22.05 | 80.294 | -2500.076 | 33.22977 | 315.502 | 0 | 0.942 | 0 | 33.22977 | 3.9319 | 0.8626 | 0.2335 | 0.3672 | 0.23349 | 0.23349 | 0.419533
15.83333 | 130.375 | 22.05 | 80.309 | -2500.076 | 33.22977 | 313.879 | 0 | 0.927 | 0 | 33.22977 | 3.93 | 0.8634 | 0.2323 | 0.3669 | 0.23229 | 0.23229 | 0.419533
15.83667 | 128.88 | 22.05 | 80.279 | -2500.076 | 33.22916 | 312.333 | 0 | 0.942 | 0 | 33.22977 | 3.9282 | 0.8642 | 0.2311 | 0.3666 | 0.23114 | 0.23114 | 0.417695
15.84 | 127.354 | 22.05 | 80.294 | -2500.076 | 33.22855 | 310.833 | 0 | 0.912 | 0 | 33.22916 | 3.9263 | 0.8649 | 0.23 | 0.3664 | 0.23003 | 0.23003 | 0.415916
15.84333 | 125.813 | 22.05 | 80.294 | -2500.076 | 33.22794 | 309.302 | 0 | 0.927 | 0 | 33.22855 | 3.9245 | 0.8657 | 0.2289 | 0.3662 | 0.2289 | 0.2289 | 0.414093
15.84667 | 124.363 | 22.05 | 80.264 | -2500.076 | 33.22794 | 307.756 | 0 | 0.928 | 0 | 33.22794 | 3.9227 | 0.8665 | 0.2278 | 0.3659 | 0.22776 | 0.22776 | 0.412249
15.85 | 122.883 | 22.05 | 80.233 | -2500.076 | 33.22733 | 306.301 | 0 | 0.897 | 0 | 33.22794 | 3.9208 | 0.8672 | 0.2267 | 0.3657 | 0.22668 | 0.22668 | 0.410525
15.85333 | 121.326 | 22.05 | 80.248 | -2500.076 | 33.22672 | 304.816 | 0 | 0.867 | 0 | 33.22733 | 3.919 | 0.868 | 0.2256 | 0.3655 | 0.22558 | 0.22558 | 0.408757
15.85667 | 119.831 | 22.05 | 80.218 | -2500.076 | 33.22611 | 303.254 | 0 | 0.882 | 0 | 33.22672 | 3.9171 | 0.8687 | 0.2244 | 0.3652 | 0.22442 | 0.22442 | 0.406886
15.86 | 118.336 | 22.05 | 80.203 | -2500.076 | 33.22611 | 301.754 | 0 | 0.852 | 0 | 33.22611 | 3.9153 | 0.8695 | 0.2233 | 0.3649 | 0.22331 | 0.22331 | 0.405094
15.86333 | 116.794 | 22.05 | 80.233 | -2500.076 | 33.2255 | 300.254 | 0 | 0.836 | 0 | 33.22611 | 3.9135 | 0.8702 | 0.2222 | 0.3646 | 0.2222 | 0.2222 | 0.4033
15.86667 | 115.314 | 22.05 | 80.218 | -2500.076 | 33.2255 | 298.708 | 0 | 0.867 | 0 | 33.2255 | 3.9116 | 0.8709 | 0.2211 | 0.3643 | 0.22106 | 0.22106 | 0.401442
15.87 | 113.88 | 22.05 | 80.203 | -2500.076 | 33.2255 | 297.222 | 0 | 0.852 | 0 | 33.2255 | 3.9098 | 0.8717 | 0.22 | 0.364 | 0.21996 | 0.21996 | 0.399665
15.87333 | 112.369 | 22.05 | 80.187 | -2500.076 | 33.22489 | 295.783 | 0 | 0.837 | 0 | 33.2255 | 3.908 | 0.8724 | 0.2189 | 0.3638 | 0.2189 | 0.2189 | 0.397946
15.87667 | 110.904 | 22.05 | 80.203 | -2500.076 | 33.22428 | 294.267 | 0 | 0.822 | 0 | 33.22489 | 3.9061 | 0.8731 | 0.2178 | 0.3634 | 0.21777 | 0.21777 | 0.396123
15.88 | 109.516 | 22.05 | 80.172 | -2500.076 | 33.22367 | 292.798 | 0 | 0.837 | 0 | 33.22428 | 3.9043 | 0.8739 | 0.2167 | 0.3632 | 0.21669 | 0.21669 | 0.39436
15.88333 | 108.036 | 22.05 | 80.157 | -2500.076 | 33.22306 | 291.404 | 0 | 0.806 | 0 | 33.22367 | 3.9025 | 0.8746 | 0.2157 | 0.363 | 0.21565 | 0.21565 | 0.392697
15.88667 | 106.571 | 22.05 | 80.111 | -2500.076 | 33.22245 | 289.919 | 0 | 0.791 | 0 | 33.22306 | 3.9006 | 0.8753 | 0.2146 | 0.3626 | 0.21456 | 0.21456 | 0.390909
15.89 | 105.167 | 22.05 | 80.096 | -2500.076 | 33.22245 | 288.449 | 0 | 0.746 | 0 | 33.22245 | 3.8988 | 0.876 | 0.2135 | 0.3623 | 0.21347 | 0.21347 | 0.389139
15.89333 | 103.763 | 22.05 | 80.065 | -2500.076 | 33.22245 | 287.04 | 0 | 0.73 | 0 | 33.22245 | 3.897 | 0.8767 | 0.2124 | 0.3621 | 0.21243 | 0.21243 | 0.38745
15.89667 | 102.298 | 22.05 | 80.035 | -2500.076 | 33.22245 | 285.631 | 0 | 0.7 | 0 | 33.22245 | 3.8951 | 0.8774 | 0.2114 | 0.3618 | 0.21138 | 0.21138 | 0.385759
15.9 | 100.894 | 22.05 | 79.989 | -2500.076 | 33.22245 | 284.162 | 0 | 0.67 | 0 | 33.22245 | 3.8933 | 0.8781 | 0.2103 | 0.3615 | 0.21029 | 0.21029 | 0.383983
15.90333 | 99.506 | 22.05 | 79.989 | -2500.076 | 33.22245 | 282.753 | 0 | 0.624 | 0 | 33.22245 | 3.8915 | 0.8788 | 0.2092 | 0.3612 | 0.20925 | 0.20925 | 0.382287
15.90667 | 98.086 | 22.05 | 79.958 | -2500.076 | 33.22367 | 281.359 | 0 | 0.624 | 0 | 33.22245 | 3.8897 | 0.8795 | 0.2082 | 0.3609 | 0.20822 | 0.20822 | 0.380611
15.91 | 96.667 | 22.05 | 79.913 | -2500.076 | 33.22489 | 279.935 | 0 | 0.594 | 0 | 33.22367 | 3.8878 | 0.8802 | 0.2072 | 0.3606 | 0.20717 | 0.20717 | 0.378891
15.91333 | 95.294 | 22.05 | 79.897 | -2500.076 | 33.22611 | 278.511 | 0 | 0.548 | 0 | 33.22489 | 3.886 | 0.8809 | 0.2061 | 0.3603 | 0.20611 | 0.20611 | 0.377168
15.91667 | 93.905 | 22.05 | 79.897 | -2500.076 | 33.22672 | 277.133 | 0 | 0.533 | 0 | 33.22611 | 3.8842 | 0.8816 | 0.2051 | 0.36 | 0.20509 | 0.20509 | 0.375506
15.92 | 92.517 | 22.05 | 79.867 | -2500.076 | 33.22794 | 275.739 | 0 | 0.533 | 0 | 33.22672 | 3.8824 | 0.8822 | 0.2041 | 0.3597 | 0.20406 | 0.20406 | 0.373822
15.92333 | 91.159 | 22.05 | 79.867 | -2500.076 | 33.22794 | 274.346 | 0 | 0.502 | 0 | 33.22794 | 3.8806 | 0.8829 | 0.203 | 0.3594 | 0.20303 | 0.20303 | 0.372135
15.92667 | 89.801 | 22.05 | 79.882 | -2500.076 | 33.22733 | 272.983 | 0 | 0.503 | 0 | 33.22794 | 3.8787 | 0.8836 | 0.202 | 0.3591 | 0.20202 | 0.20202 | 0.370488
15.93 | 88.427 | 22.05 | 79.867 | -2500.076 | 33.22672 | 271.619 | 0 | 0.518 | 0 | 33.22733 | 3.8769 | 0.8843 | 0.201 | 0.3588 | 0.20101 | 0.20101 | 0.368839
15.93333 | 87.069 | 22.05 | 79.821 | -2500.076 | 33.22672 | 270.241 | 0 | 0.503 | 0 | 33.22672 | 3.8751 | 0.8849 | 0.2 | 0.3585 | 0.19999 | 0.19999 | 0.367167
15.93667 | 85.726 | 22.05 | 79.821 | -2500.076 | 33.22611 | 268.878 | 0 | 0.457 | 0 | 33.22672 | 3.8733 | 0.8856 | 0.199 | 0.3582 | 0.19898 | 0.19898 | 0.365514
15.94 | 84.384 | 22.05 | 79.775 | -2500.076 | 33.2255 | 267.53 | 0 | 0.457 | 0 | 33.22611 | 3.8715 | 0.8863 | 0.198 | 0.3579 | 0.19799 | 0.19799 | 0.36388
15.94333 | 83.026 | 22.05 | 79.745 | -2500.076 | 33.2255 | 266.183 | 0 | 0.411 | 0 | 33.2255 | 3.8697 | 0.8869 | 0.197 | 0.3576 | 0.19699 | 0.19699 | 0.362243
15.94667 | 81.683 | 22.05 | 79.714 | -2500.076 | 33.2255 | 264.82 | 0 | 0.381 | 0 | 33.2255 | 3.8679 | 0.8876 | 0.196 | 0.3572 | 0.19598 | 0.19598 | 0.360585
15.95 | 80.355 | 22.05 | 79.745 | -2500.076 | 33.2255 | 263.472 | 0 | 0.351 | 0 | 33.2255 | 3.866 | 0.8882 | 0.195 | 0.3569 | 0.19498 | 0.19498 | 0.358945
15.95333 | 78.982 | 22.05 | 79.714 | -2500.076 | 33.2255 | 262.139 | 0 | 0.381 | 0 | 33.2255 | 3.8642 | 0.8889 | 0.194 | 0.3566 | 0.194 | 0.194 | 0.357323
15.95667 | 77.654 | 22.05 | 79.745 | -2500.076 | 33.2255 | 260.761 | 0 | 0.351 | 0 | 33.2255 | 3.8624 | 0.8895 | 0.193 | 0.3562 | 0.19298 | 0.19298 | 0.355638
15.96 | 76.342 | 22.05 | 79.775 | -2500.076 | 33.22489 | 259.428 | 0 | 0.381 | 0 | 33.2255 | 3.8606 | 0.8901 | 0.192 | 0.3558 | 0.19199 | 0.19199 | 0.354013
15.96333 | 75.014 | 22.05 | 79.775 | -2500.076 | 33.22428 | 258.111 | 0 | 0.412 | 0 | 33.22489 | 3.8588 | 0.8908 | 0.191 | 0.3555 | 0.19102 | 0.19102 | 0.352407
15.96667 | 73.717 | 22.05 | 79.73 | -2500.076 | 33.22367 | 256.779 | 0 | 0.412 | 0 | 33.22428 | 3.857 | 0.8914 | 0.19 | 0.3551 | 0.19003 | 0.19003 | 0.350778
15.97 | 72.42 | 22.05 | 79.684 | -2500.076 | 33.22306 | 255.477 | 0 | 0.366 | 0 | 33.22367 | 3.8552 | 0.892 | 0.1891 | 0.3548 | 0.18907 | 0.18907 | 0.349189
15.97333 | 71.108 | 22.05 | 79.669 | -2500.076 | 33.22245 | 254.175 | 0 | 0.321 | 0 | 33.22306 | 3.8534 | 0.8927 | 0.1881 | 0.3545 | 0.1881 | 0.1881 | 0.347599
15.97667 | 69.765 | 22.05 | 79.638 | -2500.076 | 33.22245 | 252.857 | 0 | 0.306 | 0 | 33.22245 | 3.8516 | 0.8933 | 0.1871 | 0.3541 | 0.18713 | 0.18713 | 0.345985
15.98 | 68.453 | 22.05 | 79.638 | -2500.076 | 33.22245 | 251.509 | 0 | 0.275 | 0 | 33.22245 | 3.8498 | 0.8939 | 0.1861 | 0.3537 | 0.18613 | 0.18613 | 0.344328
15.98333 | 67.095 | 22.05 | 79.623 | -2500.076 | 33.22245 | 250.192 | 0 | 0.275 | 0 | 33.22245 | 3.848 | 0.8945 | 0.1852 | 0.3533 | 0.18516 | 0.18516 | 0.342711
15.98667 | 65.798 | 22.05 | 79.623 | -2500.076 | 33.22245 | 248.829 | 0 | 0.26 | 0 | 33.22245 | 3.8462 | 0.8951 | 0.1841 | 0.3528 | 0.18415 | 0.18415 | 0.339429
15.99 | 64.47 | 22.05 | 79.592 | -2500.076 | 33.22245 | 247.527 | 0 | 0.26 | 0 | 33.22245 | 3.8444 | 0.8958 | 0.1832 | 0.3524 | 0.18318 | 0.18318 | 0.339429
15.99333 | 63.158 | 22.05 | 79.546 | -2500.076 | 33.22245 | 246.195 | 0 | 0.23 | 0 | 33.22245 | 3.8426 | 0.8964 | 0.1822 | 0.352 | 0.1822 | 0.1822 | 0.337785
15.99667 | 61.876 | 22.05 | 79.516 | -2500.076 | 33.22245 | 244.877 | 0 | 0.184 | 0 | 33.22245 | 3.8408 | 0.897 | 0.1812 | 0.3516 | 0.18122 | 0.18122 | 0.33616
16 | 60.625 | 22.05 | 79.516 | -2500.076 | 33.22245 | 243.591 | 0 | 0.154 | 0 | 33.22245 | 3.839 | 0.8976 | 0.1803 | 0.3512 | 0.18027 | 0.18027 | 0.334575
16.00333 | 59.328 | 22.05 | 79.516 | -2500.076 | 33.22245 | 242.334 | 0 | 0.154 | 0 | 33.22245 | 3.8372 | 0.8982 | 0.1793 | 0.3508 | 0.17934 | 0.17934 | 0.33303
16.00667 | 58.046 | 22.05 | 79.516 | -2500.076 | 33.22184 | 241.032 | 0 | 0.154 | 0 | 33.22245 | 3.8354 | 0.8988 | 0.1784 | 0.3504 | 0.17838 | 0.17838 | 0.331421
16.01 | 56.78 | 22.05 | 79.501 | -2500.076 | 33.22184 | 239.746 | 0 | 0.154 | 0 | 33.22184 | 3.8336 | 0.8994 | 0.1774 | 0.3499 | 0.17742 | 0.17742 | 0.32983
16.01333 | 55.498 | 22.05 | 79.501 | -2500.076 | 33.22184 | 238.474 | 0 | 0.139 | 0 | 33.22184 | 3.8318 | 0.8999 | 0.1765 | 0.3495 | 0.17648 | 0.17648 | 0.328259
16.01667 | 54.231 | 22.05 | 79.485 | -2500.076 | 33.22184 | 237.187 | 0 | 0.139 | 0 | 33.22184 | 3.83 | 0.9005 | 0.1755 | 0.3491 | 0.17553 | 0.17553 | 0.326665
16.02 | 53.011 | 22.05 | 79.44 | -2500.076 | 33.22123 | 235.916 | 0 | 0.124 | 0 | 33.22184 | 3.8282 | 0.9011 | 0.1746 | 0.3486 | 0.17459 | 0.17459 | 0.32509
16.02333 | 51.775 | 22.05 | 79.394 | -2500.076 | 33.22123 | 234.69 | 0 | 0.078 | 0 | 33.22123 | 3.8264 | 0.9017 | 0.1737 | 0.3482 | 0.17368 | 0.17368 | 0.323577
16.02667 | 50.569 | 22.05 | 79.394 | -2500.076 | 33.22123 | 233.449 | 0 | 0.032 | 0 | 33.22123 | 3.8246 | 0.9023 | 0.1728 | 0.3478 | 0.17276 | 0.17276 | 0.32204
16.03 | 49.364 | 22.05 | 79.379 | -2500.076 | 33.22123 | 232.239 | 0 | 0.033 | 0 | 33.22123 | 3.8229 | 0.9028 | 0.1719 | 0.3475 | 0.17187 | 0.17187 | 0.320544
16.03333 | 48.143 | 22.05 | 79.348 | -2500.076 | 33.22123 | 231.028 | 0 | 0.017 | 0 | 33.22123 | 3.8211 | 0.9034 | 0.171 | 0.3471 | 0.17097 | 0.17097 | 0.319046
16.03667 | 46.876 | 22.05 | 79.363 | -2500.076 | 33.22123 | 229.803 | 0 | -0.013 | 0 | 33.22123 | 3.8193 | 0.904 | 0.1701 | 0.3467 | 0.17007 | 0.17007 | 0.317526
16.04 | 45.64 | 22.05 | 79.379 | -2500.076 | 33.22123 | 228.531 | 0 | 0.002 | 0 | 33.22123 | 3.8175 | 0.9045 | 0.1691 | 0.3462 | 0.16913 | 0.16913 | 0.31594
16.04333 | 44.404 | 22.05 | 79.363 | -2500.076 | 33.22123 | 227.29 | 0 | 0.018 | 0 | 33.22123 | 3.8157 | 0.9051 | 0.1682 | 0.3457 | 0.16821 | 0.16821 | 0.314395
16.04667 | 43.153 | 22.05 | 79.348 | -2500.076 | 33.22062 | 226.049 | 0 | 0.002 | 0 | 33.22123 | 3.8139 | 0.9057 | 0.1673 | 0.3452 | 0.16729 | 0.16729 | 0.312848
16.05 | 41.932 | 22.05 | 79.363 | -2500.076 | 33.22001 | 224.793 | 0 | -0.013 | 0 | 33.22062 | 3.8121 | 0.9062 | 0.1664 | 0.3447 | 0.16636 | 0.16636 | 0.311278
16.05333 | 40.803 | 22.05 | 79.363 | -2500.076 | 33.22001 | 223.567 | 0 | 0.003 | 0 | 33.22001 | 3.8104 | 0.9068 | 0.1654 | 0.3442 | 0.16545 | 0.16545 | 0.309748
16.05667 | 39.644 | 22.05 | 79.363 | -2500.076 | 33.22062 | 222.433 | 0 | 0.003 | 0 | 33.22001 | 3.8086 | 0.9073 | 0.1646 | 0.3439 | 0.16461 | 0.16461 | 0.308344
16.06 | 38.453 | 22.05 | 79.379 | -2500.076 | 33.22062 | 221.268 | 0 | 0.003 | 0 | 33.22062 | 3.8068 | 0.9079 | 0.1637 | 0.3435 | 0.16375 | 0.16375 | 0.306895
16.06333 | 37.324 | 22.05 | 79.379 | -2500.076 | 33.22123 | 220.073 | 0 | 0.018 | 0 | 33.22062 | 3.805 | 0.9084 | 0.1629 | 0.3431 | 0.16287 | 0.16287 | 0.305403
16.06667 | 36.18 | 22.05 | 79.363 | -2500.076 | 33.22184 | 218.939 | 0 | 0.018 | 0 | 33.22123 | 3.8033 | 0.9089 | 0.162 | 0.3427 | 0.16203 | 0.16203 | 0.303994
16.07 | 34.928 | 22.05 | 79.348 | -2500.076 | 33.22245 | 217.79 | 0 | 0.003 | 0 | 33.22184 | 3.8015 | 0.9095 | 0.1612 | 0.3423 | 0.16118 | 0.16118 | 0.300979
16.07333 | 33.753 | 22.05 | 79.348 | -2500.076 | 33.22245 | 216.533 | 0 | -0.012 | 0 | 33.22245 | 3.7997 | 0.91 | 0.1602 | 0.3417 | 0.16025 | 0.16025 | 0.300979
16.07667 | 32.64 | 22.05 | 79.318 | -2500.076 | 33.22245 | 215.353 | 0 | -0.012 | 0 | 33.22245 | 3.7979 | 0.9105 | 0.1594 | 0.3412 | 0.15937 | 0.15937 | 0.299501
16.08 | 31.449 | 22.05 | 79.318 | -2500.076 | 33.22184 | 214.235 | 0 | -0.042 | 0 | 33.22245 | 3.7962 | 0.9111 | 0.1585 | 0.3408 | 0.15854 | 0.15854 | 0.298106
16.08333 | 30.244 | 22.05 | 79.318 | -2500.076 | 33.22184 | 213.039 | 0 | -0.042 | 0 | 33.22184 | 3.7944 | 0.9116 | 0.1577 | 0.3403 | 0.15766 | 0.15766 | 0.296604
16.08667 | 29.145 | 22.05 | 79.302 | -2500.076 | 33.22184 | 211.829 | 0 | -0.042 | 0 | 33.22184 | 3.7926 | 0.9121 | 0.1568 | 0.3398 | 0.15676 | 0.15676 | 0.295078
16.09 | 28.001 | 22.05 | 79.257 | -2500.076 | 33.22184 | 210.725 | 0 | -0.057 | 0 | 33.22184 | 3.7908 | 0.9126 | 0.1559 | 0.3394 | 0.15595 | 0.15595 | 0.2937
16.09333 | 26.765 | 22.05 | 79.226 | -2500.076 | 33.22123 | 209.576 | 0 | -0.103 | 0 | 33.22184 | 3.7891 | 0.9132 | 0.1551 | 0.3389 | 0.1551 | 0.1551 | 0.292256
16.09667 | 25.62 | 22.05 | 79.211 | -2500.076 | 33.22123 | 208.335 | 0 | -0.133 | 0 | 33.22123 | 3.7873 | 0.9137 | 0.1542 | 0.3383 | 0.15418 | 0.15418 | 0.290682
16.1 | 24.506 | 22.05 | 79.165 | -2500.076 | 33.22001 | 207.185 | 0 | -0.149 | 0 | 33.22123 | 3.7855 | 0.9142 | 0.1533 | 0.3378 | 0.15333 | 0.15333 | 0.289235
16.10333 | 23.27 | 22.05 | 79.119 | -2500.076 | 33.21879 | 206.067 | 0 | -0.194 | 0 | 33.22001 | 3.7838 | 0.9147 | 0.1525 | 0.3373 | 0.1525 | 0.1525 | 0.287829
16.10667 | 22.095 | 22.05 | 79.104 | -2500.076 | 33.21756 | 204.826 | 0 | -0.24 | 0 | 33.21879 | 3.782 | 0.9152 | 0.1516 | 0.3367 | 0.15158 | 0.15158 | 0.28625
16.11 | 20.997 | 22.05 | 79.104 | -2500.076 | 33.21695 | 203.646 | 0 | -0.255 | 0 | 33.21756 | 3.7802 | 0.9157 | 0.1507 | 0.3361 | 0.15071 | 0.15071 | 0.284755
16.11333 | 19.822 | 22.05 | 79.089 | -2500.076 | 33.21634 | 202.542 | 0 | -0.255 | 0 | 33.21695 | 3.7785 | 0.9162 | 0.1499 | 0.3356 | 0.14989 | 0.14989 | 0.283365
16.11667 | 18.647 | 22.05 | 79.089 | -2500.076 | 33.21634 | 201.362 | 0 | -0.27 | 0 | 33.21634 | 3.7767 | 0.9167 | 0.149 | 0.335 | 0.14902 | 0.14902 | 0.281866
16.12 | 17.609 | 22.05 | 79.104 | -2500.076 | 33.21512 | 200.182 | 0 | -0.27 | 0 | 33.21634 | 3.7749 | 0.9172 | 0.1481 | 0.3344 | 0.14815 | 0.14815 | 0.280366
16.12333 | 16.449 | 22.05 | 79.119 | -2500.076 | 33.2139 | 199.14 | 0 | -0.255 | 0 | 33.21512 | 3.7732 | 0.9177 | 0.1474 | 0.334 | 0.14737 | 0.14737 | 0.279057
16.12667 | 15.305 | 22.05 | 79.089 | -2500.076 | 33.21268 | 197.975 | 0 | -0.239 | 0 | 33.2139 | 3.7714 | 0.9182 | 0.1465 | 0.3334 | 0.14651 | 0.14651 | 0.277575
16.13 | 14.237 | 22.05 | 79.058 | -2500.076 | 33.21207 | 196.825 | 0 | -0.27 | 0 | 33.21268 | 3.7697 | 0.9187 | 0.1457 | 0.3328 | 0.14566 | 0.14566 | 0.276112
16.13333 | 13.153 | 22.05 | 79.073 | -2500.076 | 33.21146 | 195.752 | 0 | -0.3 | 0 | 33.21207 | 3.7679 | 0.9191 | 0.1449 | 0.3324 | 0.14487 | 0.14487 | 0.273375
16.13667 | 11.979 | 22.05 | 79.073 | -2500.076 | 33.21207 | 194.664 | 0 | -0.285 | 0 | 33.21146 | 3.7662 | 0.9196 | 0.1441 | 0.3319 | 0.14406 | 0.14406 | 0.273375
16.14 | 10.941 | 22.05 | 79.043 | -2500.076 | 33.21207 | 193.484 | 0 | -0.285 | 0 | 33.21207 | 3.7644 | 0.9201 | 0.1432 | 0.3312 | 0.14319 | 0.14319 | 0.271865
16.14333 | 9.903 | 22.05 | 79.058 | -2500.076 | 33.21207 | 192.441 | 0 | -0.315 | 0 | 33.21207 | 3.7626 | 0.9206 | 0.1424 | 0.3307 | 0.14242 | 0.14242 | 0.270546
16.14667 | 8.789 | 22.05 | 79.058 | -2500.076 | 33.21207 | 191.399 | 0 | -0.3 | 0 | 33.21207 | 3.7609 | 0.921 | 0.1416 | 0.3303 | 0.14165 | 0.14165 | 0.269226
16.15 | 7.706 | 22.05 | 79.028 | -2500.076 | 33.21146 | 190.28 | 0 | -0.3 | 0 | 33.21207 | 3.7591 | 0.9215 | 0.1408 | 0.3297 | 0.14082 | 0.14082 | 0.267796
16.15333 | 6.668 | 22.05 | 78.997 | -2500.076 | 33.21085 | 189.192 | 0 | -0.33 | 0 | 33.21146 | 3.7574 | 0.922 | 0.14 | 0.3291 | 0.14001 | 0.14001 | 0.266408
16.15667 | 5.585 | 22.05 | 78.982 | -2500.076 | 33.21085 | 188.149 | 0 | -0.361 | 0 | 33.21085 | 3.7556 | 0.9224 | 0.1392 | 0.3286 | 0.13924 | 0.13924 | 0.265083
16.16 | 4.486 | 22.05 | 78.951 | -2500.076 | 33.21024 | 187.061 | 0 | -0.376 | 0 | 33.21085 | 3.7539 | 0.9229 | 0.1384 | 0.328 | 0.13843 | 0.13843 | 0.263692
16.16333 | 3.449 | 22.05 | 78.921 | -2500.076 | 33.20963 | 185.957 | 0 | -0.406 | 0 | 33.21024 | 3.7521 | 0.9234 | 0.1376 | 0.3274 | 0.13762 | 0.13762 | 0.262278
16.16667 | 2.38 | 22.05 | 78.921 | -2500.076 | 33.20902 | 184.914 | 0 | -0.437 | 0 | 33.20963 | 3.7504 | 0.9238 | 0.1368 | 0.3269 | 0.13685 | 0.13685 | 0.260948
16.17 | 1.297 | 22.05 | 78.906 | -2500.076 | 33.20841 | 183.841 | 0 | -0.436 | 0 | 33.20902 | 3.7486 | 0.9243 | 0.136 | 0.3263 | 0.13605 | 0.13605 | 0.259574
16.17333 | 0.229 | 22.05 | 78.875 | -2500.076 | 33.2078 | 182.753 | 0 | -0.452 | 0 | 33.20841 | 3.7469 | 0.9247 | 0.1352 | 0.3257 | 0.13525 | 0.13525 | 0.258177
16.17667 | -0.809 | 22.05 | 78.875 | -2500.076 | 33.20902 | 181.68 | 0 | -0.482 | 0 | 33.2078 | 3.7451 | 0.9252 | 0.1345 | 0.3251 | 0.13445 | 0.13445 | 0.256799
16.18 | -1.877 | 22.05 | 78.89 | -2500.076 | 33.20963 | 180.637 | 0 | -0.482 | 0 | 33.20902 | 3.7434 | 0.9256 | 0.1337 | 0.3245 | 0.13368 | 0.13368 | 0.255463
16.18333 | -2.93 | 22.05 | 78.89 | -2500.076 | 33.21146 | 179.564 | 0 | -0.467 | 0 | 33.20963 | 3.7417 | 0.9261 | 0.1329 | 0.3239 | 0.13289 | 0.13289 | 0.254082
16.18667 | -3.937 | 22.05 | 78.875 | -2500.076 | 33.21329 | 178.506 | 0 | -0.466 | 0 | 33.21146 | 3.7399 | 0.9265 | 0.1321 | 0.3233 | 0.1321 | 0.1321 | 0.252722
16.19 | -4.944 | 22.05 | 78.875 | -2500.076 | 33.21634 | 177.494 | 0 | -0.482 | 0 | 33.21329 | 3.7382 | 0.9269 | 0.1314 | 0.3227 | 0.13136 | 0.13136 | 0.250126
16.19333 | -6.012 | 22.05 | 78.89 | -2500.076 | 33.21817 | 176.482 | 0 | -0.482 | 0 | 33.21634 | 3.7364 | 0.9274 | 0.1306 | 0.3222 | 0.13061 | 0.13061 | 0.250126
16.19667 | -7.019 | 22.05 | 78.875 | -2500.076 | 33.22001 | 175.409 | 0 | -0.466 | 0 | 33.21817 | 3.7347 | 0.9278 | 0.1298 | 0.3215 | 0.12981 | 0.12981 | 0.248739
16.2 | -7.996 | 22.05 | 78.86 | -2500.076 | 33.22123 | 174.397 | 0 | -0.481 | 0 | 33.22001 | 3.7329 | 0.9282 | 0.1291 | 0.3209 | 0.12906 | 0.12906 | 0.247437
16.20333 | -9.003 | 22.05 | 78.875 | -2500.076 | 33.22306 | 173.415 | 0 | -0.497 | 0 | 33.22123 | 3.7312 | 0.9287 | 0.1283 | 0.3204 | 0.12834 | 0.12834 | 0.246177
16.20667 | -10.041 | 22.05 | 78.86 | -2500.076 | 33.22428 | 172.403 | 0 | -0.481 | 0 | 33.22306 | 3.7295 | 0.9291 | 0.1276 | 0.3198 | 0.12759 | 0.12759 | 0.244872
16.21 | -11.002 | 22.05 | 78.845 | -2500.076 | 33.2255 | 171.361 | 0 | -0.496 | 0 | 33.22428 | 3.7277 | 0.9295 | 0.1268 | 0.3192 | 0.12682 | 0.12682 | 0.243523
16.21333 | -11.979 | 22.05 | 78.829 | -2500.076 | 33.22611 | 170.394 | 0 | -0.511 | 0 | 33.2255 | 3.726 | 0.9299 | 0.1261 | 0.3186 | 0.1261 | 0.1261 | 0.24228
16.21667 | -13.001 | 22.05 | 78.799 | -2500.076 | 33.22611 | 169.413 | 0 | -0.527 | 0 | 33.22611 | 3.7243 | 0.9303 | 0.1254 | 0.3181 | 0.12537 | 0.12537 | 0.241014
16.22 | -13.977 | 22.05 | 78.814 | -2500.076 | 33.22611 | 168.385 | 0 | -0.557 | 0 | 33.22611 | 3.7225 | 0.9308 | 0.1246 | 0.3174 | 0.12461 | 0.12461 | 0.239681
16.22333 | -14.939 | 22.05 | 78.845 | -2500.076 | 33.22489 | 167.404 | 0 | -0.542 | 0 | 33.22611 | 3.7208 | 0.9312 | 0.1239 | 0.3168 | 0.12389 | 0.12389 | 0.238413
16.22667 | -15.961 | 22.05 | 78.829 | -2500.076 | 33.22367 | 166.437 | 0 | -0.511 | 0 | 33.22489 | 3.7191 | 0.9316 | 0.1232 | 0.3162 | 0.12317 | 0.12317 | 0.237164
16.23 | -16.953 | 22.05 | 78.829 | -2500.076 | 33.22306 | 165.41 | 0 | -0.526 | 0 | 33.22367 | 3.7173 | 0.932 | 0.1224 | 0.3155 | 0.12241 | 0.12241 | 0.235827
16.23333 | -17.899 | 22.05 | 78.845 | -2500.076 | 33.22306 | 164.413 | 0 | -0.526 | 0 | 33.22306 | 3.7156 | 0.9324 | 0.1217 | 0.3149 | 0.12167 | 0.12167 | 0.234532
16.23667 | -18.906 | 22.05 | 78.814 | -2500.076 | 33.22184 | 163.462 | 0 | -0.511 | 0 | 33.22306 | 3.7139 | 0.9328 | 0.121 | 0.3143 | 0.12097 | 0.12097 | 0.231982
16.24 | -19.883 | 22.05 | 78.784 | -2500.076 | 33.22123 | 162.45 | 0 | -0.541 | 0 | 33.22184 | 3.7122 | 0.9332 | 0.1202 | 0.3136 | 0.12022 | 0.12022 | 0.231982
16.24333 | -20.798 | 22.05 | 78.738 | -2500.076 | 33.22001 | 161.469 | 0 | -0.572 | 0 | 33.22123 | 3.7104 | 0.9336 | 0.1195 | 0.313 | 0.1195 | 0.1195 | 0.230704
16.24667 | -21.76 | 22.05 | 78.738 | -2500.076 | 33.21879 | 160.548 | 0 | -0.617 | 0 | 33.22001 | 3.7087 | 0.934 | 0.1188 | 0.3124 | 0.11881 | 0.11881 | 0.229512
16.25 | -22.767 | 22.05 | 78.738 | -2500.076 | 33.21879 | 159.582 | 0 | -0.617 | 0 | 33.21879 | 3.707 | 0.9344 | 0.1181 | 0.3118 | 0.1181 | 0.1181 | 0.228254
16.25333 | -23.713 | 22.05 | 78.753 | -2500.076 | 33.2194 | 158.57 | 0 | -0.617 | 0 | 33.21879 | 3.7052 | 0.9348 | 0.1173 | 0.311 | 0.11735 | 0.11735 | 0.226928
16.25667 | -24.659 | 22.05 | 78.738 | -2500.076 | 33.22001 | 157.619 | 0 | -0.602 | 0 | 33.2194 | 3.7035 | 0.9352 | 0.1166 | 0.3104 | 0.11665 | 0.11665 | 0.225689
16.26 | -25.62 | 22.05 | 78.753 | -2500.076 | 33.22062 | 156.668 | 0 | -0.617 | 0 | 33.22001 | 3.7018 | 0.9356 | 0.1159 | 0.3097 | 0.11594 | 0.11594 | 0.224447
16.26333 | -26.551 | 22.05 | 78.738 | -2500.076 | 33.22123 | 155.701 | 0 | -0.602 | 0 | 33.22062 | 3.7001 | 0.9359 | 0.1152 | 0.3091 | 0.11523 | 0.11523 | 0.223183
16.26667 | -27.451 | 22.05 | 78.738 | -2500.076 | 33.22123 | 154.765 | 0 | -0.617 | 0 | 33.22123 | 3.6984 | 0.9363 | 0.1145 | 0.3084 | 0.11453 | 0.11453 | 0.221961
16.27 | -28.367 | 22.05 | 78.722 | -2500.076 | 33.22123 | 153.86 | 0 | -0.617 | 0 | 33.22123 | 3.6966 | 0.9367 | 0.1139 | 0.3078 | 0.11386 | 0.11386 | 0.220781
16.27333 | -29.283 | 22.05 | 78.722 | -2500.076 | 33.22123 | 152.94 | 0 | -0.632 | 0 | 33.22123 | 3.6949 | 0.9371 | 0.1132 | 0.3072 | 0.11318 | 0.11318 | 0.219579
16.27667 | -30.198 | 22.05 | 78.722 | -2500.076 | 33.22184 | 152.019 | 0 | -0.632 | 0 | 33.22123 | 3.6932 | 0.9375 | 0.1125 | 0.3066 | 0.1125 | 0.1125 | 0.218374
16.28 | -31.098 | 22.05 | 78.722 | -2500.076 | 33.22184 | 151.099 | 0 | -0.632 | 0 | 33.22184 | 3.6915 | 0.9378 | 0.1118 | 0.3059 | 0.11182 | 0.11182 | 0.217169
16.28333 | -31.968 | 22.05 | 78.692 | -2500.076 | 33.22123 | 150.193 | 0 | -0.632 | 0 | 33.22184 | 3.6898 | 0.9382 | 0.1111 | 0.3053 | 0.11115 | 0.11115 | 0.214841
16.28667 | -32.838 | 22.05 | 78.677 | -2500.076 | 33.22062 | 149.319 | 0 | -0.662 | 0 | 33.22123 | 3.6881 | 0.9386 | 0.1105 | 0.3047 | 0.1105 | 0.1105 | 0.214841
16.29 | -33.723 | 22.05 | 78.661 | -2500.076 | 33.2194 | 148.444 | 0 | -0.677 | 0 | 33.22062 | 3.6863 | 0.9389 | 0.1099 | 0.3041 | 0.10986 | 0.10986 | 0.213697
16.29333 | -34.577 | 22.05 | 78.661 | -2500.076 | 33.21879 | 147.554 | 0 | -0.692 | 0 | 33.2194 | 3.6846 | 0.9393 | 0.1092 | 0.3035 | 0.1092 | 0.1092 | 0.21253
16.29667 | -35.463 | 22.05 | 78.661 | -2500.076 | 33.21879 | 146.694 | 0 | -0.692 | 0 | 33.21879 | 3.6829 | 0.9397 | 0.1086 | 0.3029 | 0.10856 | 0.10856 | 0.211406
16.3 | -36.393 | 22.05 | 78.646 | -2500.076 | 33.21818 | 145.804 | 0 | -0.692 | 0 | 33.21879 | 3.6812 | 0.94 | 0.1079 | 0.3023 | 0.1079 | 0.1079 | 0.210236
16.30333 | -37.278 | 22.05 | 78.661 | -2500.076 | 33.21695 | 144.869 | 0 | -0.707 | 0 | 33.21818 | 3.6795 | 0.9404 | 0.1072 | 0.3015 | 0.10721 | 0.10721 | 0.208999
16.30667 | -38.133 | 22.05 | 78.677 | -2500.076 | 33.21695 | 143.979 | 0 | -0.692 | 0 | 33.21695 | 3.6778 | 0.9407 | 0.1065 | 0.3008 | 0.10655 | 0.10655 | 0.207826
16.31 | -39.018 | 22.05 | 78.616 | -2500.076 | 33.21756 | 143.119 | 0 | -0.677 | 0 | 33.21695 | 3.6761 | 0.9411 | 0.1059 | 0.3002 | 0.10592 | 0.10592 | 0.206697
16.31333 | -39.872 | 22.05 | 78.6 | -2500.076 | 33.21756 | 142.229 | 0 | -0.737 | 0 | 33.21756 | 3.6744 | 0.9414 | 0.1053 | 0.2995 | 0.10526 | 0.10526 | 0.205522
16.31667 | -40.696 | 22.05 | 78.6 | -2500.076 | 33.21818 | 141.37 | 0 | -0.753 | 0 | 33.21756 | 3.6727 | 0.9418 | 0.1046 | 0.2989 | 0.10462 | 0.10462 | 0.204389
16.32 | -41.566 | 22.05 | 78.6 | -2500.076 | 33.21879 | 140.541 | 0 | -0.753 | 0 | 33.21818 | 3.671 | 0.9421 | 0.104 | 0.2983 | 0.10401 | 0.10401 | 0.2033
16.32333 | -42.436 | 22.05 | 78.6 | -2500.076 | 33.21879 | 139.666 | 0 | -0.752 | 0 | 33.21879 | 3.6693 | 0.9425 | 0.1034 | 0.2976 | 0.10336 | 0.10336 | 0.200985
16.32667 | -43.275 | 22.05 | 78.616 | -2500.076 | 33.21756 | 138.791 | 0 | -0.752 | 0 | 33.21879 | 3.6675 | 0.9428 | 0.1027 | 0.2969 | 0.10271 | 0.10271 | 0.200985
16.33 | -44.13 | 22.05 | 78.616 | -2500.076 | 33.21695 | 137.947 | 0 | -0.737 | 0 | 33.21756 | 3.6658 | 0.9432 | 0.1021 | 0.2963 | 0.10209 | 0.10209 | 0.199869
16.33333 | -44.984 | 22.05 | 78.616 | -2500.076 | 33.21573 | 137.087 | 0 | -0.737 | 0 | 33.21695 | 3.6641 | 0.9435 | 0.1015 | 0.2956 | 0.10145 | 0.10145 | 0.198731
16.33667 | -45.763 | 22.05 | 78.57 | -2500.076 | 33.21573 | 136.228 | 0 | -0.737 | 0 | 33.21573 | 3.6624 | 0.9438 | 0.1008 | 0.2949 | 0.10082 | 0.10082 | 0.197591
16.34 | -46.556 | 22.05 | 78.539 | -2500.076 | 33.21512 | 135.445 | 0 | -0.783 | 0 | 33.21573 | 3.6607 | 0.9442 | 0.1002 | 0.2943 | 0.10024 | 0.10024 | 0.19656
16.34333 | -47.395 | 22.05 | 78.555 | -2500.076 | 33.2139 | 134.646 | 0 | -0.813 | 0 | 33.21512 | 3.659 | 0.9445 | 0.0996 | 0.2937 | 0.099645 | 0.099645 | 0.195506
16.34667 | -48.219 | 22.05 | 78.555 | -2500.076 | 33.21207 | 133.802 | 0 | -0.798 | 0 | 33.2139 | 3.6573 | 0.9448 | 0.099 | 0.2931 | 0.099021 | 0.099021 | 0.194384
16.35 | -49.013 | 22.05 | 78.555 | -2500.076 | 33.21085 | 132.973 | 0 | -0.797 | 0 | 33.21207 | 3.6556 | 0.9452 | 0.0984 | 0.2924 | 0.098407 | 0.098407 | 0.193284
16.35333 | -49.898 | 22.05 | 78.539 | -2500.076 | 33.20902 | 132.175 | 0 | -0.797 | 0 | 33.21085 | 3.6539 | 0.9455 | 0.0978 | 0.2918 | 0.097816 | 0.097816 | 0.192226
16.35667 | -50.752 | 22.05 | 78.555 | -2500.076 | 33.2078 | 131.285 | 0 | -0.813 | 0 | 33.20902 | 3.6523 | 0.9458 | 0.0972 | 0.2909 | 0.097158 | 0.097158 | 0.191034
16.36 | -51.531 | 22.05 | 78.57 | -2500.076 | 33.20719 | 130.425 | 0 | -0.797 | 0 | 33.2078 | 3.6506 | 0.9461 | 0.0965 | 0.2902 | 0.096521 | 0.096521 | 0.188846
16.36333 | -52.324 | 22.05 | 78.555 | -2500.076 | 33.20658 | 129.642 | 0 | -0.782 | 0 | 33.20719 | 3.6489 | 0.9464 | 0.0959 | 0.2895 | 0.095942 | 0.095942 | 0.188846
16.36667 | -53.148 | 22.05 | 78.539 | -2500.076 | 33.20597 | 128.843 | 0 | -0.797 | 0 | 33.20658 | 3.6472 | 0.9468 | 0.0953 | 0.2889 | 0.095351 | 0.095351 | 0.187783
16.37 | -53.896 | 22.05 | 78.585 | -2500.076 | 33.20536 | 128.014 | 0 | -0.812 | 0 | 33.20597 | 3.6455 | 0.9471 | 0.0947 | 0.2881 | 0.094738 | 0.094738 | 0.186675
16.37333 | -54.628 | 22.05 | 78.6 | -2500.076 | 33.20475 | 127.262 | 0 | -0.766 | 0 | 33.20536 | 3.6438 | 0.9474 | 0.0942 | 0.2876 | 0.09418 | 0.09418 | 0.185677
16.37667 | -55.422 | 22.05 | 78.6 | -2500.076 | 33.20414 | 126.524 | 0 | -0.751 | 0 | 33.20475 | 3.6421 | 0.9477 | 0.0936 | 0.287 | 0.093635 | 0.093635 | 0.1847
16.38 | -56.185 | 22.05 | 78.57 | -2500.076 | 33.20353 | 125.726 | 0 | -0.751 | 0 | 33.20414 | 3.6404 | 0.948 | 0.093 | 0.2863 | 0.093044 | 0.093044 | 0.183632
16.38333 | -56.902 | 22.05 | 78.57 | -2500.076 | 33.20292 | 124.958 | 0 | -0.781 | 0 | 33.20353 | 3.6387 | 0.9483 | 0.0925 | 0.2857 | 0.092476 | 0.092476 | 0.182608
16.38667 | -57.68 | 22.05 | 78.555 | -2500.076 | 33.20231 | 124.236 | 0 | -0.781 | 0 | 33.20292 | 3.637 | 0.9486 | 0.0919 | 0.2851 | 0.091941 | 0.091941 | 0.18165
16.39 | -58.473 | 22.05 | 78.539 | -2500.076 | 33.2017 | 123.453 | 0 | -0.796 | 0 | 33.20231 | 3.6353 | 0.9489 | 0.0914 | 0.2844 | 0.091362 | 0.091362 | 0.180602
16.39333 | -59.221 | 22.05 | 78.494 | -2500.076 | 33.20048 | 122.654 | 0 | -0.811 | 0 | 33.2017 | 3.6337 | 0.9492 | 0.0908 | 0.2837 | 0.090771 | 0.090771 | 0.17953
16.39667 | -59.984 | 22.05 | 78.494 | -2500.076 | 33.20048 | 121.901 | 0 | -0.857 | 0 | 33.20048 | 3.632 | 0.9495 | 0.0902 | 0.283 | 0.090214 | 0.090214 | 0.177494
16.4 | -60.778 | 22.05 | 78.509 | -2500.076 | 33.20048 | 121.134 | 0 | -0.857 | 0 | 33.20048 | 3.6303 | 0.9498 | 0.0896 | 0.2824 | 0.089645 | 0.089645 | 0.177494
16.40333 | -61.495 | 22.05 | 78.494 | -2500.076 | 33.19987 | 120.335 | 0 | -0.842 | 0 | 33.20048 | 3.6286 | 0.9501 | 0.0891 | 0.2816 | 0.089054 | 0.089054 | 0.176418
16.40667 | -62.181 | 22.05 | 78.478 | -2500.076 | 33.19987 | 119.613 | 0 | -0.857 | 0 | 33.19987 | 3.6269 | 0.9504 | 0.0885 | 0.281 | 0.08852 | 0.08852 | 0.175453
16.41 | -62.929 | 22.05 | 78.509 | -2500.076 | 33.20048 | 118.921 | 0 | -0.872 | 0 | 33.19987 | 3.6252 | 0.9507 | 0.088 | 0.2804 | 0.088008 | 0.088008 | 0.174532
16.41333 | -63.646 | 22.05 | 78.555 | -2500.076 | 33.19987 | 118.169 | 0 | -0.841 | 0 | 33.20048 | 3.6236 | 0.951 | 0.0874 | 0.2797 | 0.087451 | 0.087451 | 0.17352
16.41667 | -64.333 | 22.05 | 78.57 | -2500.076 | 33.19925 | 117.446 | 0 | -0.796 | 0 | 33.19987 | 3.6219 | 0.9513 | 0.0869 | 0.2791 | 0.086917 | 0.086917 | 0.172551
16.42 | -65.065 | 22.05 | 78.555 | -2500.076 | 33.19925 | 116.755 | 0 | -0.78 | 0 | 33.19925 | 3.6202 | 0.9516 | 0.0864 | 0.2785 | 0.086405 | 0.086405 | 0.171627
16.42333 | -65.813 | 22.05 | 78.539 | -2500.076 | 33.19742 | 116.017 | 0 | -0.795 | 0 | 33.19925 | 3.6185 | 0.9519 | 0.0859 | 0.2779 | 0.085859 | 0.085859 | 0.170634
16.42667 | -66.469 | 22.05 | 78.539 | -2500.076 | 33.19681 | 115.265 | 0 | -0.811 | 0 | 33.19742 | 3.6168 | 0.9522 | 0.0853 | 0.2771 | 0.085302 | 0.085302 | 0.169617
16.43 | -67.171 | 22.05 | 78.494 | -2500.076 | 33.19681 | 114.604 | 0 | -0.81 | 0 | 33.19681 | 3.6152 | 0.9524 | 0.0848 | 0.2766 | 0.084813 | 0.084813 | 0.167783
16.43333 | -67.873 | 22.05 | 78.463 | -2500.076 | 33.19742 | 113.897 | 0 | -0.856 | 0 | 33.19681 | 3.6135 | 0.9527 | 0.0843 | 0.276 | 0.08429 | 0.08429 | 0.167783
16.43667 | -68.545 | 22.05 | 78.478 | -2500.076 | 33.19742 | 113.19 | 0 | -0.887 | 0 | 33.19742 | 3.6118 | 0.953 | 0.0838 | 0.2753 | 0.083766 | 0.083766 | 0.166831
16.44 | -69.216 | 22.05 | 78.494 | -2500.076 | 33.19864 | 112.513 | 0 | -0.871 | 0 | 33.19742 | 3.6102 | 0.9533 | 0.0833 | 0.2747 | 0.083266 | 0.083266 | 0.165922
16.44333 | -69.964 | 22.05 | 78.509 | -2500.076 | 33.19864 | 111.837 | 0 | -0.856 | 0 | 33.19864 | 3.6085 | 0.9536 | 0.0828 | 0.2741 | 0.082765 | 0.082765 | 0.165013
16.44667 | -70.666 | 22.05 | 78.509 | -2500.076 | 33.19925 | 111.084 | 0 | -0.84 | 0 | 33.19864 | 3.6068 | 0.9538 | 0.0822 | 0.2733 | 0.082208 | 0.082208 | 0.16399
16.45 | -71.322 | 22.05 | 78.494 | -2500.076 | 33.19864 | 110.377 | 0 | -0.84 | 0 | 33.19925 | 3.6051 | 0.9541 | 0.0817 | 0.2726 | 0.081685 | 0.081685 | 0.163033
16.45333 | -72.008 | 22.05 | 78.524 | -2500.076 | 33.19864 | 109.716 | 0 | -0.856 | 0 | 33.19864 | 3.6035 | 0.9544 | 0.0812 | 0.272 | 0.081196 | 0.081196 | 0.162143
16.45667 | -72.695 | 22.05 | 78.539 | -2500.076 | 33.19925 | 109.025 | 0 | -0.825 | 0 | 33.19864 | 3.6018 | 0.9546 | 0.0807 | 0.2714 | 0.080684 | 0.080684 | 0.161207
16.46 | -73.305 | 22.05 | 78.524 | -2500.076 | 33.19925 | 108.333 | 0 | -0.81 | 0 | 33.19925 | 3.6001 | 0.9549 | 0.0802 | 0.2707 | 0.080172 | 0.080172 | 0.160269
16.46333 | -73.962 | 22.05 | 78.524 | -2500.076 | 33.19925 | 107.718 | 0 | -0.825 | 0 | 33.19925 | 3.5985 | 0.9552 | 0.0797 | 0.2702 | 0.079717 | 0.079717 | 0.15855
16.46667 | -74.648 | 22.05 | 78.555 | -2500.076 | 33.20047 | 107.057 | 0 | -0.825 | 0 | 33.19925 | 3.5968 | 0.9554 | 0.0792 | 0.2696 | 0.079228 | 0.079228 | 0.15855
16.47 | -75.274 | 22.05 | 78.539 | -2500.076 | 33.20169 | 106.365 | 0 | -0.794 | 0 | 33.20047 | 3.5951 | 0.9557 | 0.0787 | 0.2688 | 0.078716 | 0.078716 | 0.157609
16.47333 | -75.93 | 22.05 | 78.539 | -2500.076 | 33.20353 | 105.734 | 0 | -0.809 | 0 | 33.20169 | 3.5935 | 0.956 | 0.0782 | 0.2683 | 0.078249 | 0.078249 | 0.156758
16.47667 | -76.601 | 22.05 | 78.539 | -2500.076 | 33.20658 | 105.073 | 0 | -0.809 | 0 | 33.20353 | 3.5918 | 0.9562 | 0.0778 | 0.2676 | 0.07776 | 0.07776 | 0.155861
16.48 | -77.197 | 22.05 | 78.555 | -2500.076 | 33.20963 | 104.397 | 0 | -0.809 | 0 | 33.20658 | 3.5901 | 0.9565 | 0.0773 | 0.2669 | 0.077259 | 0.077259 | 0.15494
16.48333 | -77.807 | 22.05 | 78.539 | -2500.076 | 33.21329 | 103.797 | 0 | -0.794 | 0 | 33.20963 | 3.5885 | 0.9567 | 0.0768 | 0.2664 | 0.076815 | 0.076815 | 0.154131
16.48667 | -78.478 | 22.05 | 78.524 | -2500.076 | 33.21756 | 103.181 | 0 | -0.809 | 0 | 33.21329 | 3.5868 | 0.957 | 0.0764 | 0.2658 | 0.07636 | 0.07636 | 0.153299
16.49 | -79.073 | 22.05 | 78.494 | -2500.076 | 33.22123 | 102.505 | 0 | -0.824 | 0 | 33.21756 | 3.5852 | 0.9572 | 0.0759 | 0.2651 | 0.075859 | 0.075859 | 0.152375
16.49333 | -79.653 | 22.05 | 78.509 | -2500.076 | 33.22367 | 101.905 | 0 | -0.854 | 0 | 33.22123 | 3.5835 | 0.9575 | 0.0754 | 0.2646 | 0.075415 | 0.075415 | 0.150774
16.49667 | -80.294 | 22.05 | 78.494 | -2500.076 | 33.22489 | 101.32 | 0 | -0.839 | 0 | 33.22367 | 3.5818 | 0.9577 | 0.075 | 0.264 | 0.074982 | 0.074982 | 0.150774
16.5 | -80.92 | 22.05 | 78.478 | -2500.076 | 33.22428 | 100.674 | 0 | -0.854 | 0 | 33.22489 | 3.5802 | 0.958 | 0.0745 | 0.2634 | 0.074504 | 0.074504 | 0.149892
16.50333 | -81.484 | 22.05 | 78.463 | -2500.076 | 33.22245 | 100.044 | 0 | -0.869 | 0 | 33.22428 | 3.5785 | 0.9582 | 0.074 | 0.2627 | 0.074038 | 0.074038 | 0.149032
16.50667 | -82.095 | 22.05 | 78.494 | -2500.076 | 33.22001 | 99.474 | 0 | -0.884 | 0 | 33.22245 | 3.5769 | 0.9585 | 0.0736 | 0.2622 | 0.073616 | 0.073616 | 0.148263
16.51 | -82.766 | 22.05 | 78.494 | -2500.076 | 33.21756 | 98.859 | 0 | -0.854 | 0 | 33.22001 | 3.5752 | 0.9587 | 0.0732 | 0.2616 | 0.073161 | 0.073161 | 0.147424
16.51333 | -83.361 | 22.05 | 78.463 | -2500.076 | 33.21512 | 98.182 | 0 | -0.854 | 0 | 33.21756 | 3.5736 | 0.959 | 0.0727 | 0.2608 | 0.07266 | 0.07266 | 0.146493
16.51667 | -83.941 | 22.05 | 78.478 | -2500.076 | 33.21268 | 97.582 | 0 | -0.884 | 0 | 33.21512 | 3.5719 | 0.9592 | 0.0722 | 0.2602 | 0.072216 | 0.072216 | 0.145675
16.52 | -84.582 | 22.05 | 78.463 | -2500.076 | 33.21085 | 96.997 | 0 | -0.869 | 0 | 33.21268 | 3.5703 | 0.9595 | 0.0718 | 0.2596 | 0.071783 | 0.071783 | 0.144878
16.52333 | -85.208 | 22.05 | 78.448 | -2500.076 | 33.20841 | 96.352 | 0 | -0.884 | 0 | 33.21085 | 3.5686 | 0.9597 | 0.0713 | 0.2589 | 0.071305 | 0.071305 | 0.143124
16.52667 | -85.757 | 22.05 | 78.433 | -2500.076 | 33.20658 | 95.721 | 0 | -0.899 | 0 | 33.20841 | 3.5669 | 0.9599 | 0.0708 | 0.2582 | 0.070839 | 0.070839 | 0.143124
16.53 | -86.352 | 22.05 | 78.478 | -2500.076 | 33.20536 | 95.167 | 0 | -0.914 | 0 | 33.20658 | 3.5653 | 0.9602 | 0.0704 | 0.2576 | 0.070428 | 0.070428 | 0.14237
16.53333 | -86.978 | 22.05 | 78.463 | -2500.076 | 33.20475 | 94.567 | 0 | -0.868 | 0 | 33.20536 | 3.5637 | 0.9604 | 0.07 | 0.257 | 0.069984 | 0.069984 | 0.141547
16.53667 | -87.542 | 22.05 | 78.494 | -2500.076 | 33.20353 | 93.936 | 0 | -0.884 | 0 | 33.20475 | 3.562 | 0.9606 | 0.0695 | 0.2562 | 0.069518 | 0.069518 | 0.140678
16.54 | -88.092 | 22.05 | 78.463 | -2500.076 | 33.2023 | 93.366 | 0 | -0.853 | 0 | 33.20353 | 3.5604 | 0.9609 | 0.0691 | 0.2557 | 0.069096 | 0.069096 | 0.139899
16.54333 | -88.672 | 22.05 | 78.433 | -2500.076 | 33.20108 | 92.812 | 0 | -0.883 | 0 | 33.2023 | 3.5587 | 0.9611 | 0.0687 | 0.2551 | 0.068686 | 0.068686 | 0.139142
16.54667 | -89.251 | 22.05 | 78.402 | -2500.076 | 33.19986 | 92.227 | 0 | -0.914 | 0 | 33.20108 | 3.5571 | 0.9613 | 0.0683 | 0.2545 | 0.068253 | 0.068253 | 0.138338
16.55 | -89.801 | 22.05 | 78.387 | -2500.076 | 33.19864 | 91.643 | 0 | -0.944 | 0 | 33.19986 | 3.5554 | 0.9615 | 0.0678 | 0.2538 | 0.06782 | 0.06782 | 0.137534
16.55333 | -90.365 | 22.05 | 78.387 | -2500.076 | 33.19742 | 91.088 | 0 | -0.959 | 0 | 33.19864 | 3.5538 | 0.9618 | 0.0674 | 0.2532 | 0.06741 | 0.06741 | 0.135991
16.55667 | -90.945 | 22.05 | 78.402 | -2500.076 | 33.1962 | 90.519 | 0 | -0.959 | 0 | 33.19742 | 3.5521 | 0.962 | 0.067 | 0.2526 | 0.066989 | 0.066989 | 0.135991
16.56 | -91.494 | 22.05 | 78.433 | -2500.076 | 33.19437 | 89.934 | 0 | -0.944 | 0 | 33.1962 | 3.5505 | 0.9622 | 0.0666 | 0.2519 | 0.066556 | 0.066556 | 0.135184
16.56333 | -92.029 | 22.05 | 78.448 | -2500.076 | 33.19193 | 89.38 | 0 | -0.913 | 0 | 33.19437 | 3.5488 | 0.9624 | 0.0661 | 0.2513 | 0.066146 | 0.066146 | 0.134422
16.56667 | -92.578 | 22.05 | 78.478 | -2500.076 | 33.1901 | 88.84 | 0 | -0.898 | 0 | 33.19193 | 3.5472 | 0.9627 | 0.0657 | 0.2507 | 0.065747 | 0.065747 | 0.133682
16.57 | -93.112 | 22.05 | 78.494 | -2500.076 | 33.18827 | 88.286 | 0 | -0.867 | 0 | 33.1901 | 3.5456 | 0.9629 | 0.0653 | 0.2501 | 0.065336 | 0.065336 | 0.132918
16.57333 | -93.616 | 22.05 | 78.494 | -2500.076 | 33.18705 | 87.747 | 0 | -0.852 | 0 | 33.18827 | 3.5439 | 0.9631 | 0.0649 | 0.2495 | 0.064938 | 0.064938 | 0.132176
16.57667 | -94.15 | 22.05 | 78.509 | -2500.076 | 33.18644 | 87.239 | 0 | -0.852 | 0 | 33.18705 | 3.5423 | 0.9633 | 0.0646 | 0.249 | 0.064561 | 0.064561 | 0.131479
16.58 | -94.684 | 22.05 | 78.494 | -2500.076 | 33.18705 | 86.7 | 0 | -0.837 | 0 | 33.18644 | 3.5407 | 0.9635 | 0.0642 | 0.2484 | 0.064162 | 0.064162 | 0.129991
16.58333 | -95.187 | 22.05 | 78.494 | -2500.076 | 33.18644 | 86.16 | 0 | -0.852 | 0 | 33.18705 | 3.539 | 0.9637 | 0.0638 | 0.2478 | 0.063763 | 0.063763 | 0.129991
16.58667 | -95.721 | 22.05 | 78.463 | -2500.076 | 33.18644 | 85.652 | 0 | -0.852 | 0 | 33.18644 | 3.5374 | 0.9639 | 0.0634 | 0.2473 | 0.063387 | 0.063387 | 0.129292
16.59 | -96.255 | 22.05 | 78.463 | -2500.076 | 33.18705 | 85.113 | 0 | -0.882 | 0 | 33.18644 | 3.5358 | 0.9641 | 0.063 | 0.2466 | 0.062988 | 0.062988 | 0.128546
16.59333 | -96.774 | 22.05 | 78.433 | -2500.076 | 33.18888 | 84.574 | 0 | -0.882 | 0 | 33.18705 | 3.5341 | 0.9644 | 0.0626 | 0.246 | 0.062589 | 0.062589 | 0.127799
16.59667 | -97.262 | 22.05 | 78.448 | -2500.076 | 33.19071 | 84.05 | 0 | -0.912 | 0 | 33.18888 | 3.5325 | 0.9646 | 0.0622 | 0.2454 | 0.062202 | 0.062202 | 0.127075
16.6 | -97.766 | 22.05 | 78.433 | -2500.076 | 33.19376 | 83.557 | 0 | -0.897 | 0 | 33.19071 | 3.5309 | 0.9648 | 0.0618 | 0.2449 | 0.061837 | 0.061837 | 0.126396
16.60333 | -98.254 | 22.05 | 78.433 | -2500.076 | 33.1962 | 83.048 | 0 | -0.912 | 0 | 33.19376 | 3.5292 | 0.965 | 0.0615 | 0.2443 | 0.06146 | 0.06146 | 0.125693
16.60667 | -98.773 | 22.05 | 78.448 | -2500.076 | 33.19803 | 82.555 | 0 | -0.912 | 0 | 33.1962 | 3.5276 | 0.9652 | 0.0611 | 0.2438 | 0.061095 | 0.061095 | 0.124284
16.61 | -99.231 | 22.05 | 78.463 | -2500.076 | 33.19864 | 82.031 | 0 | -0.897 | 0 | 33.19803 | 3.526 | 0.9654 | 0.0607 | 0.2431 | 0.060707 | 0.060707 | 0.124284
16.61333 | -99.704 | 22.05 | 78.478 | -2500.076 | 33.19864 | 81.569 | 0 | -0.881 | 0 | 33.19864 | 3.5243 | 0.9656 | 0.0604 | 0.2427 | 0.060365 | 0.060365 | 0.123648
16.61667 | -100.192 | 22.05 | 78.494 | -2500.076 | 33.19803 | 81.09 | 0 | -0.866 | 0 | 33.19864 | 3.5227 | 0.9658 | 0.06 | 0.2422 | 0.060011 | 0.060011 | 0.122988
16.62 | -100.665 | 22.05 | 78.509 | -2500.076 | 33.19864 | 80.597 | 0 | -0.851 | 0 | 33.19803 | 3.5211 | 0.966 | 0.0596 | 0.2416 | 0.059646 | 0.059646 | 0.122304
16.62333 | -101.093 | 22.05 | 78.524 | -2500.076 | 33.19925 | 80.119 | 0 | -0.835 | 0 | 33.19864 | 3.5195 | 0.9662 | 0.0593 | 0.241 | 0.059292 | 0.059292 | 0.121642
16.62667 | -101.566 | 22.05 | 78.524 | -2500.076 | 33.20047 | 79.687 | 0 | -0.82 | 0 | 33.19925 | 3.5178 | 0.9664 | 0.059 | 0.2406 | 0.058973 | 0.058973 | 0.12105
16.63 | -102.069 | 22.05 | 78.524 | -2500.076 | 33.20169 | 79.209 | 0 | -0.82 | 0 | 33.20047 | 3.5162 | 0.9666 | 0.0586 | 0.2401 | 0.058619 | 0.058619 | 0.120387
16.63333 | -102.527 | 22.05 | 78.494 | -2500.076 | 33.20353 | 78.7 | 0 | -0.82 | 0 | 33.20169 | 3.5146 | 0.9668 | 0.0582 | 0.2395 | 0.058243 | 0.058243 | 0.119035
16.63667 | -102.969 | 22.05 | 78.478 | -2500.076 | 33.20536 | 78.238 | 0 | -0.85 | 0 | 33.20353 | 3.513 | 0.967 | 0.0579 | 0.2389 | 0.0579 | 0.0579 | 0.119035
16.64 | -103.442 | 22.05 | 78.463 | -2500.076 | 33.20841 | 77.79 | 0 | -0.865 | 0 | 33.20536 | 3.5113 | 0.9671 | 0.0576 | 0.2385 | 0.057569 | 0.057569 | 0.118417
16.64333 | -103.931 | 22.05 | 78.463 | -2500.076 | 33.21085 | 77.312 | 0 | -0.881 | 0 | 33.20841 | 3.5097 | 0.9673 | 0.0572 | 0.2379 | 0.057215 | 0.057215 | 0.117751
16.64667 | -104.343 | 22.05 | 78.448 | -2500.076 | 33.21329 | 76.819 | 0 | -0.88 | 0 | 33.21085 | 3.5081 | 0.9675 | 0.0568 | 0.2372 | 0.05685 | 0.05685 | 0.117061
16.65 | -104.801 | 22.05 | 78.494 | -2500.076 | 33.21573 | 76.402 | 0 | -0.896 | 0 | 33.21329 | 3.5065 | 0.9677 | 0.0565 | 0.2368 | 0.056542 | 0.056542 | 0.116486
16.65333 | -105.274 | 22.05 | 78.509 | -2500.076 | 33.21817 | 75.939 | 0 | -0.85 | 0 | 33.21573 | 3.5049 | 0.9679 | 0.0562 | 0.2363 | 0.056199 | 0.056199 | 0.115841
16.65667 | -105.716 | 22.05 | 78.494 | -2500.076 | 33.2194 | 75.461 | 0 | -0.834 | 0 | 33.21817 | 3.5032 | 0.9681 | 0.0558 | 0.2357 | 0.055845 | 0.055845 | 0.115172
16.66 | -106.113 | 22.05 | 78.494 | -2500.076 | 33.22062 | 75.014 | 0 | -0.85 | 0 | 33.2194 | 3.5016 | 0.9683 | 0.0555 | 0.2351 | 0.055514 | 0.055514 | 0.113995
16.66333 | -106.601 | 22.05 | 78.539 | -2500.076 | 33.22184 | 74.612 | 0 | -0.849 | 0 | 33.22062 | 3.5 | 0.9685 | 0.0552 | 0.2348 | 0.055217 | 0.055217 | 0.113995
16.66667 | -107.013 | 22.05 | 78.509 | -2500.076 | 33.22245 | 74.119 | 0 | -0.804 | 0 | 33.22184 | 3.4984 | 0.9686 | 0.0549 | 0.2341 | 0.054852 | 0.054852 | 0.113301
16.67 | -107.395 | 22.05 | 78.524 | -2500.076 | 33.22245 | 73.702 | 0 | -0.834 | 0 | 33.22245 | 3.4968 | 0.9688 | 0.0545 | 0.2336 | 0.054543 | 0.054543 | 0.112722
16.67333 | -107.852 | 22.05 | 78.555 | -2500.076 | 33.22245 | 73.315 | 0 | -0.819 | 0 | 33.22245 | 3.4952 | 0.969 | 0.0543 | 0.2333 | 0.054257 | 0.054257 | 0.11219
16.67667 | -108.325 | 22.05 | 78.57 | -2500.076 | 33.22184 | 72.853 | 0 | -0.788 | 0 | 33.22245 | 3.4936 | 0.9692 | 0.0539 | 0.2327 | 0.053915 | 0.053915 | 0.11154
16.68 | -108.692 | 22.05 | 78.524 | -2500.076 | 33.22123 | 72.375 | 0 | -0.773 | 0 | 33.22184 | 3.4919 | 0.9694 | 0.0536 | 0.232 | 0.053561 | 0.053561 | 0.110866
16.68333 | -109.119 | 22.05 | 78.524 | -2500.076 | 33.22001 | 72.003 | 0 | -0.818 | 0 | 33.22123 | 3.4903 | 0.9695 | 0.0533 | 0.2317 | 0.053286 | 0.053286 | 0.10975
16.68667 | -109.622 | 22.05 | 78.509 | -2500.076 | 33.21818 | 71.571 | 0 | -0.818 | 0 | 33.22001 | 3.4887 | 0.9697 | 0.053 | 0.2311 | 0.052966 | 0.052966 | 0.10975
16.69 | -110.004 | 22.05 | 78.524 | -2500.076 | 33.21574 | 71.063 | 0 | -0.833 | 0 | 33.21818 | 3.4871 | 0.9699 | 0.0526 | 0.2303 | 0.05259 | 0.05259 | 0.109027
16.69333 | -110.385 | 22.05 | 78.524 | -2500.076 | 33.21391 | 70.676 | 0 | -0.818 | 0 | 33.21574 | 3.4855 | 0.9701 | 0.0523 | 0.2299 | 0.052304 | 0.052304 | 0.10849
16.69667 | -110.874 | 22.05 | 78.539 | -2500.076 | 33.21268 | 70.29 | 0 | -0.818 | 0 | 33.21391 | 3.4839 | 0.9702 | 0.052 | 0.2295 | 0.052018 | 0.052018 | 0.107953
16.7 | -111.286 | 22.05 | 78.555 | -2500.076 | 33.21207 | 69.796 | 0 | -0.803 | 0 | 33.21268 | 3.4823 | 0.9704 | 0.0517 | 0.2288 | 0.051653 | 0.051653 | 0.107251
16.70333 | -111.637 | 22.05 | 78.555 | -2500.076 | 33.21146 | 69.379 | 0 | -0.787 | 0 | 33.21207 | 3.4807 | 0.9706 | 0.0513 | 0.2282 | 0.051344 | 0.051344 | 0.106666
16.70667 | -112.033 | 22.05 | 78.539 | -2500.076 | 33.21085 | 69.023 | 0 | -0.787 | 0 | 33.21146 | 3.4791 | 0.9708 | 0.0511 | 0.2279 | 0.051081 | 0.051081 | 0.106174
16.71 | -112.461 | 22.05 | 78.524 | -2500.076 | 33.21085 | 68.622 | 0 | -0.802 | 0 | 33.21085 | 3.4775 | 0.9709 | 0.0508 | 0.2274 | 0.050784 | 0.050784 | 0.105
16.71333 | -112.812 | 22.05 | 78.509 | -2500.076 | 33.21085 | 68.19 | 0 | -0.817 | 0 | 33.21085 | 3.4759 | 0.9711 | 0.0505 | 0.2268 | 0.050464 | 0.050464 | 0.105
16.71667 | -113.208 | 22.05 | 78.509 | -2500.076 | 33.21085 | 67.834 | 0 | -0.833 | 0 | 33.21085 | 3.4743 | 0.9713 | 0.0502 | 0.2265 | 0.0502 | 0.0502 | 0.104507
16.72 | -113.636 | 22.05 | 78.524 | -2500.076 | 33.21146 | 67.432 | 0 | -0.833 | 0 | 33.21085 | 3.4727 | 0.9714 | 0.0499 | 0.226 | 0.049903 | 0.049903 | 0.103942
16.72333 | -114.017 | 22.05 | 78.524 | -2500.076 | 33.21207 | 67 | 0 | -0.817 | 0 | 33.21146 | 3.4711 | 0.9716 | 0.0496 | 0.2253 | 0.049583 | 0.049583 | 0.103329
16.72667 | -114.383 | 22.05 | 78.539 | -2500.076 | 33.21207 | 66.613 | 0 | -0.817 | 0 | 33.21207 | 3.4695 | 0.9718 | 0.0493 | 0.2249 | 0.049297 | 0.049297 | 0.102786
16.73 | -114.795 | 22.05 | 78.585 | -2500.076 | 33.21146 | 66.242 | 0 | -0.802 | 0 | 33.21207 | 3.4679 | 0.9719 | 0.049 | 0.2244 | 0.049023 | 0.049023 | 0.102267
16.73333 | -115.177 | 22.05 | 78.585 | -2500.076 | 33.21146 | 65.825 | 0 | -0.756 | 0 | 33.21146 | 3.4663 | 0.9721 | 0.0487 | 0.2238 | 0.048714 | 0.048714 | 0.101131
16.73667 | -115.513 | 22.05 | 78.6 | -2500.076 | 33.21207 | 65.439 | 0 | -0.756 | 0 | 33.21146 | 3.4647 | 0.9722 | 0.0484 | 0.2233 | 0.048428 | 0.048428 | 0.101131
16.74 | -115.925 | 22.05 | 78.6 | -2500.076 | 33.21391 | 65.098 | 0 | -0.74 | 0 | 33.21207 | 3.4631 | 0.9724 | 0.0482 | 0.223 | 0.048176 | 0.048176 | 0.100657
16.74333 | -116.306 | 22.05 | 78.6 | -2500.076 | 33.21635 | 64.681 | 0 | -0.74 | 0 | 33.21391 | 3.4615 | 0.9726 | 0.0479 | 0.2224 | 0.047867 | 0.047867 | 0.100064
16.74667 | -116.611 | 22.05 | 78.585 | -2500.076 | 33.21879 | 64.295 | 0 | -0.74 | 0 | 33.21635 | 3.4599 | 0.9727 | 0.0476 | 0.2219 | 0.047581 | 0.047581 | 0.0995172
16.75 | -116.977 | 22.05 | 78.6 | -2500.076 | 33.22062 | 63.984 | 0 | -0.755 | 0 | 33.21879 | 3.4583 | 0.9729 | 0.0474 | 0.2216 | 0.047352 | 0.047352 | 0.0990883
16.75333 | -117.344 | 22.05 | 78.57 | -2500.076 | 33.22184 | 63.613 | 0 | -0.74 | 0 | 33.22062 | 3.4567 | 0.973 | 0.0471 | 0.2211 | 0.047077 | 0.047077 | 0.0985644
16.75667 | -117.649 | 22.05 | 78.555 | -2500.076 | 33.22245 | 63.242 | 0 | -0.77 | 0 | 33.22184 | 3.4551 | 0.9732 | 0.0468 | 0.2207 | 0.046802 | 0.046802 | 0.0976094
16.76 | -117.985 | 22.05 | 78.57 | -2500.076 | 33.22245 | 62.932 | 0 | -0.786 | 0 | 33.22245 | 3.4535 | 0.9733 | 0.0466 | 0.2204 | 0.046573 | 0.046573 | 0.0976094
16.76333 | -118.397 | 22.05 | 78.57 | -2500.076 | 33.22245 | 62.591 | 0 | -0.77 | 0 | 33.22245 | 3.4519 | 0.9735 | 0.0463 | 0.22 | 0.046321 | 0.046321 | 0.0971311
16.76667 | -118.763 | 22.05 | 78.555 | -2500.076 | 33.22184 | 62.174 | 0 | -0.77 | 0 | 33.22245 | 3.4503 | 0.9737 | 0.046 | 0.2193 | 0.046012 | 0.046012 | 0.0965339
16.77 | -119.114 | 22.05 | 78.555 | -2500.076 | 33.22123 | 61.803 | 0 | -0.785 | 0 | 33.22184 | 3.4487 | 0.9738 | 0.0457 | 0.2188 | 0.045737 | 0.045737 | 0.096007
16.77333 | -119.51 | 22.05 | 78.555 | -2500.076 | 33.22123 | 61.447 | 0 | -0.785 | 0 | 33.22123 | 3.4472 | 0.974 | 0.0455 | 0.2184 | 0.045474 | 0.045474 | 0.0955033
16.77667 | -119.907 | 22.05 | 78.539 | -2500.076 | 33.22123 | 61.045 | 0 | -0.785 | 0 | 33.22123 | 3.4456 | 0.9741 | 0.0452 | 0.2177 | 0.045177 | 0.045177 | 0.0943517
16.78 | -120.228 | 22.05 | 78.509 | -2500.076 | 33.22123 | 60.644 | 0 | -0.8 | 0 | 33.22123 | 3.444 | 0.9743 | 0.0449 | 0.2171 | 0.044879 | 0.044879 | 0.0943517
16.78333 | -120.563 | 22.05 | 78.509 | -2500.076 | 33.22245 | 60.318 | 0 | -0.831 | 0 | 33.22123 | 3.4424 | 0.9744 | 0.0446 | 0.2167 | 0.044639 | 0.044639 | 0.0938937
16.78667 | -120.93 | 22.05 | 78.509 | -2500.076 | 33.22367 | 59.977 | 0 | -0.831 | 0 | 33.22245 | 3.4408 | 0.9746 | 0.0444 | 0.2163 | 0.044387 | 0.044387 | 0.0934114
16.79 | -121.235 | 22.05 | 78.524 | -2500.076 | 33.22428 | 59.606 | 0 | -0.83 | 0 | 33.22367 | 3.4392 | 0.9747 | 0.0441 | 0.2157 | 0.044112 | 0.044112 | 0.092881
16.79333 | -121.525 | 22.05 | 78.524 | -2500.076 | 33.2255 | 59.296 | 0 | -0.815 | 0 | 33.22428 | 3.4376 | 0.9748 | 0.0439 | 0.2154 | 0.043882 | 0.043882 | 0.0924452
16.79667 | -121.876 | 22.05 | 78.555 | -2500.076 | 33.22672 | 59.001 | 0 | -0.815 | 0 | 33.2255 | 3.4361 | 0.975 | 0.0437 | 0.2151 | 0.043664 | 0.043664 | 0.0920327
16.8 | -122.181 | 22.05 | 78.57 | -2500.076 | 33.22733 | 58.645 | 0 | -0.784 | 0 | 33.22672 | 3.4345 | 0.9751 | 0.0434 | 0.2146 | 0.043401 | 0.043401 | 0.0910871
16.80333 | -122.501 | 22.05 | 78.555 | -2500.076 | 33.22733 | 58.335 | 0 | -0.769 | 0 | 33.22733 | 3.4329 | 0.9753 | 0.0432 | 0.2142 | 0.043171 | 0.043171 | 0.0910871
16.80667 | -122.852 | 22.05 | 78.555 | -2500.076 | 33.22672 | 58.01 | 0 | -0.784 | 0 | 33.22733 | 3.4313 | 0.9754 | 0.0429 | 0.2138 | 0.04293 | 0.04293 | 0.0906254
16.81 | -123.203 | 22.05 | 78.57 | -2500.076 | 33.2255 | 57.654 | 0 | -0.784 | 0 | 33.22672 | 3.4297 | 0.9756 | 0.0427 | 0.2133 | 0.042667 | 0.042667 | 0.0901155
16.81333 | -123.493 | 22.05 | 78.555 | -2500.076 | 33.22428 | 57.298 | 0 | -0.769 | 0 | 33.2255 | 3.4282 | 0.9757 | 0.0424 | 0.2127 | 0.042403 | 0.042403 | 0.089605
16.81667 | -123.844 | 22.05 | 78.539 | -2500.076 | 33.22306 | 57.003 | 0 | -0.784 | 0 | 33.22428 | 3.4266 | 0.9759 | 0.0422 | 0.2124 | 0.042185 | 0.042185 | 0.0891895
16.82 | -124.149 | 22.05 | 78.539 | -2500.076 | 33.22184 | 56.647 | 0 | -0.799 | 0 | 33.22306 | 3.425 | 0.976 | 0.0419 | 0.2118 | 0.041922 | 0.041922 | 0.088678
16.82333 | -124.485 | 22.05 | 78.509 | -2500.076 | 33.22062 | 56.337 | 0 | -0.799 | 0 | 33.22184 | 3.4234 | 0.9761 | 0.0417 | 0.2114 | 0.041692 | 0.041692 | 0.0877488
16.82667 | -124.805 | 22.05 | 78.494 | -2500.076 | 33.21879 | 55.996 | 0 | -0.829 | 0 | 33.22062 | 3.4219 | 0.9763 | 0.0414 | 0.2109 | 0.04144 | 0.04144 | 0.0877488
16.83 | -125.156 | 22.05 | 78.494 | -2500.076 | 33.21695 | 55.671 | 0 | -0.845 | 0 | 33.21879 | 3.4203 | 0.9764 | 0.0412 | 0.2105 | 0.041199 | 0.041199 | 0.0872834
16.83333 | -125.477 | 22.05 | 78.494 | -2500.076 | 33.21573 | 55.315 | 0 | -0.845 | 0 | 33.21695 | 3.4187 | 0.9765 | 0.0409 | 0.2099 | 0.040936 | 0.040936 | 0.0867696
16.83667 | -125.797 | 22.05 | 78.494 | -2500.076 | 33.21451 | 54.989 | 0 | -0.844 | 0 | 33.21573 | 3.4171 | 0.9767 | 0.0407 | 0.2094 | 0.040695 | 0.040695 | 0.0863032
16.84 | -126.118 | 22.05 | 78.494 | -2500.076 | 33.21329 | 54.664 | 0 | -0.844 | 0 | 33.21451 | 3.4156 | 0.9768 | 0.0405 | 0.2089 | 0.040454 | 0.040454 | 0.0858362
16.84333 | -126.423 | 22.05 | 78.494 | -2500.076 | 33.21268 | 54.339 | 0 | -0.844 | 0 | 33.21329 | 3.414 | 0.9769 | 0.0402 | 0.2084 | 0.040213 | 0.040213 | 0.0849248
16.84667 | -126.713 | 22.05 | 78.463 | -2500.076 | 33.21207 | 54.028 | 0 | -0.844 | 0 | 33.21268 | 3.4124 | 0.9771 | 0.04 | 0.208 | 0.039984 | 0.039984 | 0.0849248
16.85 | -127.018 | 22.05 | 78.478 | -2500.076 | 33.21085 | 53.734 | 0 | -0.875 | 0 | 33.21207 | 3.4108 | 0.9772 | 0.0398 | 0.2076 | 0.039766 | 0.039766 | 0.0845042
16.85333 | -127.323 | 22.05 | 78.509 | -2500.076 | 33.21085 | 53.423 | 0 | -0.859 | 0 | 33.21085 | 3.4093 | 0.9773 | 0.0395 | 0.2071 | 0.039536 | 0.039536 | 0.0840592
16.85667 | -127.598 | 22.05 | 78.539 | -2500.076 | 33.21146 | 53.113 | 0 | -0.829 | 0 | 33.21085 | 3.4077 | 0.9775 | 0.0393 | 0.2067 | 0.039307 | 0.039307 | 0.0836137
16.86 | -127.873 | 22.05 | 78.539 | -2500.076 | 33.21268 | 52.834 | 0 | -0.798 | 0 | 33.21146 | 3.4061 | 0.9776 | 0.0391 | 0.2063 | 0.0391 | 0.0391 | 0.0832158
16.86333 | -128.147 | 22.05 | 78.57 | -2500.076 | 33.2139 | 52.554 | 0 | -0.798 | 0 | 33.21268 | 3.4046 | 0.9777 | 0.0389 | 0.206 | 0.038893 | 0.038893 | 0.0824186
16.86667 | -128.422 | 22.05 | 78.585 | -2500.076 | 33.21451 | 52.274 | 0 | -0.767 | 0 | 33.2139 | 3.403 | 0.9779 | 0.0387 | 0.2056 | 0.038686 | 0.038686 | 0.0824186
16.87 | -128.727 | 22.05 | 78.585 | -2500.076 | 33.21451 | 51.995 | 0 | -0.752 | 0 | 33.21451 | 3.4014 | 0.978 | 0.0385 | 0.2053 | 0.038479 | 0.038479 | 0.0820193
16.87333 | -129.017 | 22.05 | 78.57 | -2500.076 | 33.21451 | 51.685 | 0 | -0.752 | 0 | 33.21451 | 3.3999 | 0.9781 | 0.0382 | 0.2048 | 0.038249 | 0.038249 | 0.0815714
16.87667 | -129.322 | 22.05 | 78.585 | -2500.076 | 33.2139 | 51.39 | 0 | -0.767 | 0 | 33.21451 | 3.3983 | 0.9782 | 0.038 | 0.2044 | 0.038031 | 0.038031 | 0.0811471
16.88 | -129.627 | 22.05 | 78.616 | -2500.076 | 33.21329 | 51.079 | 0 | -0.752 | 0 | 33.2139 | 3.3968 | 0.9784 | 0.0378 | 0.2039 | 0.037802 | 0.037802 | 0.0806982
16.88333 | -129.887 | 22.05 | 78.616 | -2500.076 | 33.2139 | 50.769 | 0 | -0.721 | 0 | 33.21329 | 3.3952 | 0.9785 | 0.0376 | 0.2033 | 0.037572 | 0.037572 | 0.0802488
16.88667 | -130.116 | 22.05 | 78.616 | -2500.076 | 33.21451 | 50.505 | 0 | -0.721 | 0 | 33.2139 | 3.3936 | 0.9786 | 0.0374 | 0.203 | 0.037376 | 0.037376 | 0.0795417
16.89 | -130.375 | 22.05 | 78.631 | -2500.076 | 33.21634 | 50.271 | 0 | -0.721 | 0 | 33.21451 | 3.3921 | 0.9787 | 0.0372 | 0.2028 | 0.037203 | 0.037203 | 0.0795417
16.89333 | -130.619 | 22.05 | 78.6 | -2500.076 | 33.21878 | 50.007 | 0 | -0.705 | 0 | 33.21634 | 3.3905 | 0.9789 | 0.037 | 0.2025 | 0.037008 | 0.037008 | 0.0791634
16.89667 | -130.863 | 22.05 | 78.6 | -2500.076 | 33.22062 | 49.758 | 0 | -0.736 | 0 | 33.21878 | 3.389 | 0.979 | 0.0368 | 0.2022 | 0.036823 | 0.036823 | 0.0788088
16.9 | -131.153 | 22.05 | 78.585 | -2500.076 | 33.22123 | 49.508 | 0 | -0.736 | 0 | 33.22062 | 3.3874 | 0.9791 | 0.0366 | 0.2019 | 0.036639 | 0.036639 | 0.0784538
16.90333 | -131.474 | 22.05 | 78.6 | -2500.076 | 33.22123 | 49.214 | 0 | -0.751 | 0 | 33.22123 | 3.3858 | 0.9792 | 0.0364 | 0.2014 | 0.036421 | 0.036421 | 0.0780259
16.90667 | -131.718 | 22.05 | 78.585 | -2500.076 | 33.22062 | 48.888 | 0 | -0.736 | 0 | 33.22123 | 3.3843 | 0.9794 | 0.0362 | 0.2008 | 0.03618 | 0.03618 | 0.0771928
16.91 | -131.962 | 22.05 | 78.6 | -2500.076 | 33.2194 | 48.639 | 0 | -0.751 | 0 | 33.22062 | 3.3827 | 0.9795 | 0.036 | 0.2005 | 0.035995 | 0.035995 | 0.0771928
16.91333 | -132.237 | 22.05 | 78.585 | -2500.076 | 33.21879 | 48.39 | 0 | -0.735 | 0 | 33.2194 | 3.3812 | 0.9796 | 0.0358 | 0.2002 | 0.035811 | 0.035811 | 0.0768361
16.91667 | -132.496 | 22.05 | 78.585 | -2500.076 | 33.21879 | 48.11 | 0 | -0.751 | 0 | 33.21879 | 3.3796 | 0.9797 | 0.0356 | 0.1997 | 0.035604 | 0.035604 | 0.0764305
16.92 | -132.71 | 22.05 | 78.57 | -2500.076 | 33.2194 | 47.846 | 0 | -0.75 | 0 | 33.21879 | 3.3781 | 0.9798 | 0.0354 | 0.1993 | 0.035408 | 0.035408 | 0.0760488
16.92333 | -133 | 22.05 | 78.585 | -2500.076 | 33.2194 | 47.627 | 0 | -0.766 | 0 | 33.2194 | 3.3765 | 0.9799 | 0.0352 | 0.1991 | 0.035247 | 0.035247 | 0.0757394
16.92667 | -133.305 | 22.05 | 78.6 | -2500.076 | 33.21879 | 47.332 | 0 | -0.75 | 0 | 33.2194 | 3.375 | 0.9801 | 0.035 | 0.1986 | 0.035028 | 0.035028 | 0.0748524
16.93 | -133.549 | 22.05 | 78.6 | -2500.076 | 33.21757 | 47.022 | 0 | -0.735 | 0 | 33.21879 | 3.3734 | 0.9802 | 0.0348 | 0.198 | 0.034799 | 0.034799 | 0.0748524
16.93333 | -133.778 | 22.05 | 78.616 | -2500.076 | 33.21574 | 46.773 | 0 | -0.735 | 0 | 33.21757 | 3.3719 | 0.9803 | 0.0346 | 0.1977 | 0.034615 | 0.034615 | 0.0744932
16.93667 | -134.068 | 22.05 | 78.616 | -2500.076 | 33.21391 | 46.539 | 0 | -0.719 | 0 | 33.21574 | 3.3703 | 0.9804 | 0.0344 | 0.1974 | 0.034442 | 0.034442 | 0.0741579
16.94 | -134.327 | 22.05 | 78.616 | -2500.076 | 33.21146 | 46.244 | 0 | -0.719 | 0 | 33.21391 | 3.3688 | 0.9805 | 0.0342 | 0.1968 | 0.034223 | 0.034223 | 0.073725
16.94333 | -134.526 | 22.05 | 78.6 | -2500.076 | 33.20963 | 45.98 | 0 | -0.719 | 0 | 33.21146 | 3.3672 | 0.9806 | 0.034 | 0.1964 | 0.034028 | 0.034028 | 0.0733402
16.94667 | -134.816 | 22.05 | 78.616 | -2500.076 | 33.20841 | 45.777 | 0 | -0.734 | 0 | 33.20963 | 3.3657 | 0.9808 | 0.0339 | 0.1962 | 0.033877 | 0.033877 | 0.0726182
16.95 | -135.105 | 22.05 | 78.6 | -2500.076 | 33.2078 | 45.482 | 0 | -0.719 | 0 | 33.20841 | 3.3641 | 0.9809 | 0.0337 | 0.1957 | 0.033659 | 0.033659 | 0.0726182
16.95333 | -135.319 | 22.05 | 78.585 | -2500.076 | 33.20658 | 45.187 | 0 | -0.734 | 0 | 33.2078 | 3.3626 | 0.981 | 0.0334 | 0.1951 | 0.033441 | 0.033441 | 0.0721834
16.95667 | -135.563 | 22.05 | 78.6 | -2500.076 | 33.20597 | 44.968 | 0 | -0.749 | 0 | 33.20658 | 3.361 | 0.9811 | 0.0333 | 0.1949 | 0.033279 | 0.033279 | 0.0718701
16.96 | -135.884 | 22.05 | 78.6 | -2500.076 | 33.20536 | 44.719 | 0 | -0.734 | 0 | 33.20597 | 3.3595 | 0.9812 | 0.0331 | 0.1945 | 0.033095 | 0.033095 | 0.0715077
16.96333 | -136.082 | 22.05 | 78.6 | -2500.076 | 33.20475 | 44.394 | 0 | -0.734 | 0 | 33.20536 | 3.3579 | 0.9813 | 0.0329 | 0.1937 | 0.032854 | 0.032854 | 0.0710228
16.96667 | -136.296 | 22.05 | 78.6 | -2500.076 | 33.20414 | 44.19 | 0 | -0.734 | 0 | 33.20475 | 3.3564 | 0.9814 | 0.0327 | 0.1935 | 0.032703 | 0.032703 | 0.070418
16.97 | -136.586 | 22.05 | 78.616 | -2500.076 | 33.20414 | 43.972 | 0 | -0.734 | 0 | 33.20414 | 3.3549 | 0.9815 | 0.0325 | 0.1933 | 0.032541 | 0.032541 | 0.070418
16.97333 | -136.799 | 22.05 | 78.585 | -2500.076 | 33.20414 | 43.677 | 0 | -0.718 | 0 | 33.20414 | 3.3533 | 0.9816 | 0.0323 | 0.1926 | 0.032323 | 0.032323 | 0.0699806
16.97667 | -136.952 | 22.05 | 78.585 | -2500.076 | 33.20414 | 43.458 | 0 | -0.749 | 0 | 33.20414 | 3.3518 | 0.9817 | 0.0322 | 0.1924 | 0.032161 | 0.032161 | 0.069665
16.98 | -137.211 | 22.05 | 78.585 | -2500.076 | 33.20414 | 43.301 | 0 | -0.749 | 0 | 33.20414 | 3.3502 | 0.9818 | 0.032 | 0.1923 | 0.032045 | 0.032045 | 0.069447
16.98333 | -137.44 | 22.05 | 78.585 | -2500.076 | 33.20414 | 43.036 | 0 | -0.749 | 0 | 33.20414 | 3.3487 | 0.982 | 0.0318 | 0.1919 | 0.031849 | 0.031849 | 0.0687162
16.98667 | -137.608 | 22.05 | 78.6 | -2500.076 | 33.20353 | 42.802 | 0 | -0.749 | 0 | 33.20414 | 3.3472 | 0.9821 | 0.0317 | 0.1915 | 0.031676 | 0.031676 | 0.0687162
16.99 | -137.852 | 22.05 | 78.631 | -2500.076 | 33.2023 | 42.63 | 0 | -0.733 | 0 | 33.20353 | 3.3456 | 0.9822 | 0.0315 | 0.1914 | 0.031548 | 0.031548 | 0.0684727
16.99333 | -138.127 | 22.05 | 78.646 | -2500.076 | 33.20108 | 42.38 | 0 | -0.703 | 0 | 33.2023 | 3.3441 | 0.9823 | 0.0314 | 0.1909 | 0.031364 | 0.031364 | 0.0681064
16.99667 | -138.325 | 22.05 | 78.631 | -2500.076 | 33.20047 | 42.101 | 0 | -0.687 | 0 | 33.20108 | 3.3426 | 0.9824 | 0.0312 | 0.1904 | 0.031157 | 0.031157 | 0.0676906
17 | -138.524 | 22.05 | 78.631 | -2500.076 | 33.19925 | 41.897 | 0 | -0.702 | 0 | 33.20047 | 3.341 | 0.9825 | 0.031 | 0.1901 | 0.031006 | 0.031006 | 0.0673971
17.00333 | -138.798 | 22.05 | 78.631 | -2500.076 | 33.19925 | 41.694 | 0 | -0.702 | 0 | 33.19925 | 3.3395 | 0.9826 | 0.0309 | 0.1899 | 0.030856 | 0.030856 | 0.0666862
17.00667 | -139.027 | 22.05 | 78.616 | -2500.076 | 33.19987 | 41.415 | 0 | -0.702 | 0 | 33.19925 | 3.3379 | 0.9827 | 0.0306 | 0.1892 | 0.030649 | 0.030649 | 0.0666862
17.01 | -139.225 | 22.05 | 78.585 | -2500.076 | 33.20048 | 41.181 | 0 | -0.717 | 0 | 33.19987 | 3.3364 | 0.9828 | 0.0305 | 0.1888 | 0.030476 | 0.030476 | 0.0663424
17.01333 | -139.485 | 22.05 | 78.6 | -2500.076 | 33.20109 | 40.977 | 0 | -0.748 | 0 | 33.20048 | 3.3349 | 0.9829 | 0.0303 | 0.1886 | 0.030325 | 0.030325 | 0.0660475
17.01667 | -139.76 | 22.05 | 78.6 | -2500.076 | 33.2017 | 40.713 | 0 | -0.732 | 0 | 33.20109 | 3.3334 | 0.983 | 0.0301 | 0.188 | 0.03013 | 0.03013 | 0.0656538
17.02 | -139.927 | 22.05 | 78.555 | -2500.076 | 33.20109 | 40.433 | 0 | -0.732 | 0 | 33.2017 | 3.3318 | 0.9831 | 0.0299 | 0.1874 | 0.029923 | 0.029923 | 0.0652351
17.02333 | -140.126 | 22.05 | 78.539 | -2500.076 | 33.20047 | 40.26 | 0 | -0.778 | 0 | 33.20109 | 3.3303 | 0.9832 | 0.0298 | 0.1872 | 0.029795 | 0.029795 | 0.064692
17.02667 | -140.355 | 22.05 | 78.555 | -2500.076 | 33.19986 | 40.057 | 0 | -0.793 | 0 | 33.20047 | 3.3288 | 0.9833 | 0.0296 | 0.187 | 0.029644 | 0.029644 | 0.064692
17.03 | -140.538 | 22.05 | 78.539 | -2500.076 | 33.19925 | 39.823 | 0 | -0.778 | 0 | 33.19986 | 3.3272 | 0.9834 | 0.0295 | 0.1865 | 0.029471 | 0.029471 | 0.0643461
17.03333 | -140.736 | 22.05 | 78.555 | -2500.076 | 33.19925 | 39.635 | 0 | -0.793 | 0 | 33.19925 | 3.3257 | 0.9835 | 0.0293 | 0.1863 | 0.029332 | 0.029332 | 0.0640737
17.03667 | -140.98 | 22.05 | 78.6 | -2500.076 | 33.19925 | 39.432 | 0 | -0.778 | 0 | 33.19925 | 3.3242 | 0.9836 | 0.0292 | 0.186 | 0.029182 | 0.029182 | 0.0637764
17.04 | -141.194 | 22.05 | 78.631 | -2500.076 | 33.19987 | 39.183 | 0 | -0.732 | 0 | 33.19925 | 3.3227 | 0.9837 | 0.029 | 0.1855 | 0.028997 | 0.028997 | 0.063082
17.04333 | -141.377 | 22.05 | 78.631 | -2500.076 | 33.20109 | 38.964 | 0 | -0.701 | 0 | 33.19987 | 3.3211 | 0.9838 | 0.0288 | 0.1851 | 0.028836 | 0.028836 | 0.063082
17.04667 | -141.591 | 22.05 | 78.646 | -2500.076 | 33.20169 | 38.776 | 0 | -0.701 | 0 | 33.20109 | 3.3196 | 0.9839 | 0.0287 | 0.1848 | 0.028696 | 0.028696 | 0.0628084
17.05 | -141.774 | 22.05 | 78.631 | -2500.076 | 33.20169 | 38.557 | 0 | -0.686 | 0 | 33.20169 | 3.3181 | 0.984 | 0.0285 | 0.1844 | 0.028535 | 0.028535 | 0.062485
17.05333 | -141.957 | 22.05 | 78.6 | -2500.076 | 33.20292 | 38.369 | 0 | -0.701 | 0 | 33.20169 | 3.3166 | 0.9841 | 0.0284 | 0.1842 | 0.028395 | 0.028395 | 0.0622107
17.05667 | -142.109 | 22.05 | 78.57 | -2500.076 | 33.20353 | 38.181 | 0 | -0.731 | 0 | 33.20292 | 3.315 | 0.9841 | 0.0283 | 0.1839 | 0.028256 | 0.028256 | 0.0619361
17.06 | -142.308 | 22.05 | 78.57 | -2500.076 | 33.20353 | 38.024 | 0 | -0.762 | 0 | 33.20353 | 3.3135 | 0.9842 | 0.0281 | 0.1838 | 0.02814 | 0.02814 | 0.0614109
17.06333 | -142.46 | 22.05 | 78.57 | -2500.076 | 33.20353 | 37.82 | 0 | -0.762 | 0 | 33.20353 | 3.312 | 0.9843 | 0.028 | 0.1835 | 0.027989 | 0.027989 | 0.0614109
17.06667 | -142.659 | 22.05 | 78.585 | -2500.076 | 33.20475 | 37.663 | 0 | -0.761 | 0 | 33.20353 | 3.3105 | 0.9844 | 0.0279 | 0.1833 | 0.027872 | 0.027872 | 0.061185
17.07 | -142.827 | 22.05 | 78.616 | -2500.076 | 33.20536 | 37.459 | 0 | -0.746 | 0 | 33.20475 | 3.309 | 0.9845 | 0.0277 | 0.183 | 0.027722 | 0.027722 | 0.0608845
17.07333 | -143.04 | 22.05 | 78.631 | -2500.076 | 33.20719 | 37.287 | 0 | -0.715 | 0 | 33.20536 | 3.3074 | 0.9846 | 0.0276 | 0.1828 | 0.027594 | 0.027594 | 0.0606332
17.07667 | -143.208 | 22.05 | 78.646 | -2500.076 | 33.20841 | 37.068 | 0 | -0.7 | 0 | 33.20719 | 3.3059 | 0.9847 | 0.0274 | 0.1823 | 0.027432 | 0.027432 | 0.0600554
17.08 | -143.406 | 22.05 | 78.616 | -2500.076 | 33.20963 | 36.895 | 0 | -0.685 | 0 | 33.20841 | 3.3044 | 0.9848 | 0.0273 | 0.1821 | 0.027304 | 0.027304 | 0.0600554
17.08333 | -143.559 | 22.05 | 78.6 | -2500.076 | 33.21146 | 36.692 | 0 | -0.715 | 0 | 33.20963 | 3.3029 | 0.9849 | 0.0272 | 0.1818 | 0.027154 | 0.027154 | 0.0597535
17.08667 | -143.727 | 22.05 | 78.57 | -2500.076 | 33.21329 | 36.534 | 0 | -0.73 | 0 | 33.21146 | 3.3014 | 0.985 | 0.027 | 0.1816 | 0.027037 | 0.027037 | 0.059526
17.09 | -143.91 | 22.05 | 78.57 | -2500.076 | 33.2139 | 36.361 | 0 | -0.761 | 0 | 33.21329 | 3.2999 | 0.9851 | 0.0269 | 0.1814 | 0.026909 | 0.026909 | 0.0592733
17.09333 | -144.108 | 22.05 | 78.57 | -2500.076 | 33.21512 | 36.173 | 0 | -0.761 | 0 | 33.2139 | 3.2984 | 0.9852 | 0.0268 | 0.1811 | 0.02677 | 0.02677 | 0.0586924
17.09667 | -144.307 | 22.05 | 78.585 | -2500.076 | 33.21634 | 35.97 | 0 | -0.761 | 0 | 33.21512 | 3.2968 | 0.9852 | 0.0266 | 0.1807 | 0.02662 | 0.02662 | 0.058389
17.1 | -144.49 | 22.05 | 78.616 | -2500.076 | 33.21695 | 35.767 | 0 | -0.745 | 0 | 33.21634 | 3.2953 | 0.9853 | 0.0265 | 0.1803 | 0.026469 | 0.026469 | 0.058389
17.10333 | -144.704 | 22.05 | 78.661 | -2500.076 | 33.21695 | 35.579 | 0 | -0.715 | 0 | 33.21695 | 3.2938 | 0.9854 | 0.0263 | 0.18 | 0.02633 | 0.02633 | 0.0581103
17.10667 | -144.887 | 22.05 | 78.661 | -2500.076 | 33.21695 | 35.36 | 0 | -0.669 | 0 | 33.21695 | 3.2923 | 0.9855 | 0.0262 | 0.1795 | 0.026168 | 0.026168 | 0.0577813
17.11 | -145.1 | 22.05 | 78.646 | -2500.076 | 33.21634 | 35.172 | 0 | -0.669 | 0 | 33.21695 | 3.2908 | 0.9856 | 0.026 | 0.1792 | 0.026029 | 0.026029 | 0.0575019
17.11333 | -145.283 | 22.05 | 78.677 | -2500.076 | 33.21634 | 34.953 | 0 | -0.684 | 0 | 33.21634 | 3.2893 | 0.9857 | 0.0259 | 0.1787 | 0.025867 | 0.025867 | 0.0568922
17.11667 | -145.482 | 22.05 | 78.677 | -2500.076 | 33.21573 | 34.765 | 0 | -0.653 | 0 | 33.21634 | 3.2878 | 0.9858 | 0.0257 | 0.1783 | 0.025728 | 0.025728 | 0.0568922
17.12 | -145.68 | 22.05 | 78.692 | -2500.076 | 33.21573 | 34.562 | 0 | -0.653 | 0 | 33.21573 | 3.2863 | 0.9858 | 0.0256 | 0.1779 | 0.025578 | 0.025578 | 0.0565869
17.12333 | -145.878 | 22.05 | 78.707 | -2500.076 | 33.21451 | 34.359 | 0 | -0.638 | 0 | 33.21573 | 3.2848 | 0.9859 | 0.0254 | 0.1775 | 0.025427 | 0.025427 | 0.0562813
17.12667 | -146.031 | 22.05 | 78.738 | -2500.076 | 33.21329 | 34.155 | 0 | -0.622 | 0 | 33.21451 | 3.2833 | 0.986 | 0.0253 | 0.177 | 0.025277 | 0.025277 | 0.0559753
17.13 | -146.199 | 22.05 | 78.722 | -2500.076 | 33.21146 | 33.998 | 0 | -0.592 | 0 | 33.21329 | 3.2817 | 0.9861 | 0.0252 | 0.1768 | 0.02516 | 0.02516 | 0.0554875
17.13333 | -146.397 | 22.05 | 78.707 | -2500.076 | 33.21024 | 33.825 | 0 | -0.607 | 0 | 33.21146 | 3.2802 | 0.9862 | 0.025 | 0.1765 | 0.025032 | 0.025032 | 0.0554875
17.13667 | -146.58 | 22.05 | 78.661 | -2500.076 | 33.20902 | 33.621 | 0 | -0.622 | 0 | 33.21024 | 3.2787 | 0.9863 | 0.0249 | 0.1761 | 0.024882 | 0.024882 | 0.0551806
17.14 | -146.718 | 22.05 | 78.661 | -2500.076 | 33.20902 | 33.433 | 0 | -0.668 | 0 | 33.20902 | 3.2772 | 0.9864 | 0.0247 | 0.1757 | 0.024742 | 0.024742 | 0.0548984
17.14333 | -146.901 | 22.05 | 78.631 | -2500.076 | 33.21024 | 33.291 | 0 | -0.668 | 0 | 33.20902 | 3.2757 | 0.9864 | 0.0246 | 0.1756 | 0.024637 | 0.024637 | 0.0546912
17.14667 | -147.099 | 22.05 | 78.616 | -2500.076 | 33.21207 | 33.103 | 0 | -0.698 | 0 | 33.21024 | 3.2742 | 0.9865 | 0.0245 | 0.1752 | 0.024498 | 0.024498 | 0.0541003
17.15 | -147.237 | 22.05 | 78.585 | -2500.076 | 33.21329 | 32.9 | 0 | -0.713 | 0 | 33.21207 | 3.2727 | 0.9866 | 0.0243 | 0.1747 | 0.024348 | 0.024348 | 0.0541003
17.15333 | -147.328 | 22.05 | 78.6 | -2500.076 | 33.21451 | 32.757 | 0 | -0.744 | 0 | 33.21329 | 3.2712 | 0.9867 | 0.0242 | 0.1745 | 0.024242 | 0.024242 | 0.0538923
17.15667 | -147.526 | 22.05 | 78.6 | -2500.076 | 33.21573 | 32.661 | 0 | -0.728 | 0 | 33.21451 | 3.2697 | 0.9868 | 0.0242 | 0.1746 | 0.024171 | 0.024171 | 0.0537594
17.16 | -147.649 | 22.05 | 78.6 | -2500.076 | 33.21634 | 32.457 | 0 | -0.728 | 0 | 33.21573 | 3.2682 | 0.9868 | 0.024 | 0.1741 | 0.02402 | 0.02402 | 0.0534504
17.16333 | -147.771 | 22.05 | 78.616 | -2500.076 | 33.21573 | 32.33 | 0 | -0.728 | 0 | 33.21634 | 3.2667 | 0.9869 | 0.0239 | 0.1741 | 0.023926 | 0.023926 | 0.053083
17.16667 | -147.954 | 22.05 | 78.646 | -2500.076 | 33.2139 | 32.203 | 0 | -0.713 | 0 | 33.21573 | 3.2652 | 0.987 | 0.0238 | 0.174 | 0.023832 | 0.023832 | 0.053083
17.17 | -148.137 | 22.05 | 78.646 | -2500.076 | 33.21207 | 32.015 | 0 | -0.682 | 0 | 33.2139 | 3.2637 | 0.9871 | 0.0237 | 0.1736 | 0.023693 | 0.023693 | 0.0527983
17.17333 | -148.259 | 22.05 | 78.661 | -2500.076 | 33.20963 | 31.827 | 0 | -0.682 | 0 | 33.21207 | 3.2622 | 0.9872 | 0.0236 | 0.1731 | 0.023554 | 0.023554 | 0.0525134
17.17667 | -148.442 | 22.05 | 78.677 | -2500.076 | 33.20719 | 31.7 | 0 | -0.667 | 0 | 33.20963 | 3.2608 | 0.9872 | 0.0235 | 0.173 | 0.02346 | 0.02346 | 0.0523289
17.18 | -148.686 | 22.05 | 78.677 | -2500.076 | 33.20536 | 31.512 | 0 | -0.651 | 0 | 33.20719 | 3.2593 | 0.9873 | 0.0233 | 0.1726 | 0.023321 | 0.023321 | 0.0516567
17.18333 | -148.808 | 22.05 | 78.707 | -2500.076 | 33.20414 | 31.263 | 0 | -0.651 | 0 | 33.20536 | 3.2578 | 0.9874 | 0.0231 | 0.1718 | 0.023136 | 0.023136 | 0.0516567
17.18667 | -148.976 | 22.05 | 78.722 | -2500.076 | 33.20292 | 31.136 | 0 | -0.621 | 0 | 33.20414 | 3.2563 | 0.9875 | 0.023 | 0.1717 | 0.023042 | 0.023042 | 0.0514714
17.19 | -149.19 | 22.05 | 78.722 | -2500.076 | 33.20231 | 30.963 | 0 | -0.605 | 0 | 33.20292 | 3.2548 | 0.9875 | 0.0229 | 0.1714 | 0.022914 | 0.022914 | 0.0512103
17.19333 | -149.358 | 22.05 | 78.707 | -2500.076 | 33.2017 | 30.745 | 0 | -0.605 | 0 | 33.20231 | 3.2533 | 0.9876 | 0.0228 | 0.1707 | 0.022753 | 0.022753 | 0.0508731
17.19667 | -149.419 | 22.05 | 78.722 | -2500.076 | 33.20048 | 30.572 | 0 | -0.62 | 0 | 33.2017 | 3.2518 | 0.9877 | 0.0226 | 0.1704 | 0.022625 | 0.022625 | 0.0505262
17.2 | -149.632 | 22.05 | 78.707 | -2500.076 | 33.20048 | 30.506 | 0 | -0.605 | 0 | 33.20048 | 3.2503 | 0.9878 | 0.0226 | 0.1706 | 0.022576 | 0.022576 | 0.0505262
17.20333 | -149.8 | 22.05 | 78.692 | -2500.076 | 33.20048 | 30.287 | 0 | -0.62 | 0 | 33.20048 | 3.2488 | 0.9878 | 0.0224 | 0.1699 | 0.022414 | 0.022414 | 0.0501881
17.20667 | -149.892 | 22.05 | 78.692 | -2500.076 | 33.20048 | 30.114 | 0 | -0.635 | 0 | 33.20048 | 3.2473 | 0.9879 | 0.0223 | 0.1695 | 0.022286 | 0.022286 | 0.0499256
17.21 | -150.044 | 22.05 | 78.722 | -2500.076 | 33.19987 | 30.018 | 0 | -0.635 | 0 | 33.20048 | 3.2458 | 0.988 | 0.0222 | 0.1696 | 0.022215 | 0.022215 | 0.0497893
17.21333 | -150.243 | 22.05 | 78.677 | -2500.076 | 33.19987 | 29.86 | 0 | -0.605 | 0 | 33.19987 | 3.2444 | 0.9881 | 0.0221 | 0.1693 | 0.022098 | 0.022098 | 0.0492376
17.21667 | -150.334 | 22.05 | 78.661 | -2500.076 | 33.19987 | 29.657 | 0 | -0.65 | 0 | 33.19987 | 3.2429 | 0.9881 | 0.0219 | 0.1687 | 0.021948 | 0.021948 | 0.0492376
17.22 | -150.502 | 22.05 | 78.646 | -2500.076 | 33.19987 | 29.56 | 0 | -0.665 | 0 | 33.19987 | 3.2414 | 0.9882 | 0.0219 | 0.1687 | 0.021876 | 0.021876 | 0.0491007
17.22333 | -150.67 | 22.05 | 78.631 | -2500.076 | 33.19987 | 29.387 | 0 | -0.681 | 0 | 33.19987 | 3.2399 | 0.9883 | 0.0217 | 0.1683 | 0.021748 | 0.021748 | 0.0488369
17.22667 | -150.807 | 22.05 | 78.631 | -2500.076 | 33.20109 | 29.215 | 0 | -0.696 | 0 | 33.19987 | 3.2384 | 0.9884 | 0.0216 | 0.1679 | 0.02162 | 0.02162 | 0.0485729
17.23 | -150.914 | 22.05 | 78.646 | -2500.076 | 33.2017 | 29.072 | 0 | -0.696 | 0 | 33.20109 | 3.2369 | 0.9884 | 0.0215 | 0.1676 | 0.021515 | 0.021515 | 0.0481962
17.23333 | -151.082 | 22.05 | 78.631 | -2500.076 | 33.2017 | 28.961 | 0 | -0.68 | 0 | 33.2017 | 3.2354 | 0.9885 | 0.0214 | 0.1676 | 0.021432 | 0.021432 | 0.0481962
17.23667 | -151.189 | 22.05 | 78.661 | -2500.076 | 33.2017 | 28.788 | 0 | -0.695 | 0 | 33.2017 | 3.234 | 0.9886 | 0.0213 | 0.1671 | 0.021304 | 0.021304 | 0.0479314
17.24 | -151.311 | 22.05 | 78.692 | -2500.076 | 33.20109 | 28.676 | 0 | -0.665 | 0 | 33.2017 | 3.2325 | 0.9886 | 0.0212 | 0.1671 | 0.021222 | 0.021222 | 0.0477679
17.24333 | -151.479 | 22.05 | 78.677 | -2500.076 | 33.19987 | 28.549 | 0 | -0.634 | 0 | 33.20109 | 3.231 | 0.9887 | 0.0211 | 0.1669 | 0.021128 | 0.021128 | 0.0475788
17.24667 | -151.646 | 22.05 | 78.707 | -2500.076 | 33.19987 | 28.376 | 0 | -0.649 | 0 | 33.19987 | 3.2295 | 0.9888 | 0.021 | 0.1664 | 0.021 | 0.021 | 0.0470474
17.25 | -151.769 | 22.05 | 78.722 | -2500.076 | 33.19925 | 28.203 | 0 | -0.619 | 0 | 33.19987 | 3.228 | 0.9888 | 0.0209 | 0.166 | 0.020872 | 0.020872 | 0.0470474
17.25333 | -151.921 | 22.05 | 78.753 | -2500.076 | 33.19742 | 28.076 | 0 | -0.603 | 0 | 33.19925 | 3.2266 | 0.9889 | 0.0208 | 0.1658 | 0.020778 | 0.020778 | 0.0468577
17.25667 | -152.089 | 22.05 | 78.738 | -2500.076 | 33.19559 | 27.919 | 0 | -0.573 | 0 | 33.19742 | 3.2251 | 0.989 | 0.0207 | 0.1654 | 0.020661 | 0.020661 | 0.0466168
17.26 | -152.211 | 22.05 | 78.753 | -2500.076 | 33.19315 | 27.746 | 0 | -0.588 | 0 | 33.19559 | 3.2236 | 0.9891 | 0.0205 | 0.165 | 0.020533 | 0.020533 | 0.0463502
17.26333 | -152.333 | 22.05 | 78.753 | -2500.076 | 33.1901 | 27.619 | 0 | -0.573 | 0 | 33.19315 | 3.2221 | 0.9891 | 0.0204 | 0.1648 | 0.020439 | 0.020439 | 0.0459692
17.26667 | -152.47 | 22.05 | 78.784 | -2500.076 | 33.18827 | 27.492 | 0 | -0.573 | 0 | 33.1901 | 3.2207 | 0.9892 | 0.0203 | 0.1646 | 0.020345 | 0.020345 | 0.0459692
17.27 | -152.623 | 22.05 | 78.768 | -2500.076 | 33.18705 | 27.349 | 0 | -0.542 | 0 | 33.18827 | 3.2192 | 0.9893 | 0.0202 | 0.1643 | 0.02024 | 0.02024 | 0.0457528
17.27333 | -152.745 | 22.05 | 78.753 | -2500.076 | 33.18644 | 27.192 | 0 | -0.557 | 0 | 33.18705 | 3.2177 | 0.9893 | 0.0201 | 0.1639 | 0.020123 | 0.020123 | 0.0455108
17.27667 | -152.867 | 22.05 | 78.753 | -2500.076 | 33.18705 | 27.065 | 0 | -0.572 | 0 | 33.18644 | 3.2162 | 0.9894 | 0.02 | 0.1637 | 0.020029 | 0.020029 | 0.0453195
17.28 | -153.005 | 22.05 | 78.768 | -2500.076 | 33.18949 | 26.938 | 0 | -0.572 | 0 | 33.18705 | 3.2148 | 0.9895 | 0.0199 | 0.1635 | 0.019935 | 0.019935 | 0.0449108
17.28333 | -153.157 | 22.05 | 78.753 | -2500.076 | 33.19132 | 26.795 | 0 | -0.557 | 0 | 33.18949 | 3.2133 | 0.9895 | 0.0198 | 0.1632 | 0.01983 | 0.01983 | 0.0449108
17.28667 | -153.279 | 22.05 | 78.738 | -2500.076 | 33.19376 | 26.638 | 0 | -0.572 | 0 | 33.19132 | 3.2118 | 0.9896 | 0.0197 | 0.1627 | 0.019713 | 0.019713 | 0.0446678
17.29 | -153.417 | 22.05 | 78.753 | -2500.076 | 33.19681 | 26.511 | 0 | -0.587 | 0 | 33.19376 | 3.2103 | 0.9897 | 0.0196 | 0.1625 | 0.019619 | 0.019619 | 0.0444757
17.29333 | -153.554 | 22.05 | 78.784 | -2500.076 | 33.19864 | 26.369 | 0 | -0.572 | 0 | 33.19681 | 3.2089 | 0.9897 | 0.0195 | 0.1622 | 0.019514 | 0.019514 | 0.0442578
17.29667 | -153.706 | 22.05 | 78.784 | -2500.076 | 33.19864 | 26.226 | 0 | -0.541 | 0 | 33.19864 | 3.2074 | 0.9898 | 0.0194 | 0.1619 | 0.019409 | 0.019409 | 0.0437957
17.3 | -153.813 | 22.05 | 78.768 | -2500.076 | 33.19925 | 26.069 | 0 | -0.541 | 0 | 33.19864 | 3.2059 | 0.9899 | 0.0193 | 0.1614 | 0.019292 | 0.019292 | 0.0437957
17.30333 | -153.92 | 22.05 | 78.768 | -2500.076 | 33.19925 | 25.957 | 0 | -0.556 | 0 | 33.19925 | 3.2045 | 0.9899 | 0.0192 | 0.1613 | 0.019209 | 0.019209 | 0.0436284
17.30667 | -154.042 | 22.05 | 78.799 | -2500.076 | 33.19925 | 25.845 | 0 | -0.556 | 0 | 33.19925 | 3.203 | 0.99 | 0.0191 | 0.1611 | 0.019127 | 0.019127 | 0.043461
17.31 | -154.149 | 22.05 | 78.784 | -2500.076 | 33.19987 | 25.718 | 0 | -0.526 | 0 | 33.19925 | 3.2015 | 0.99 | 0.019 | 0.1609 | 0.019033 | 0.019033 | 0.0430998
17.31333 | -154.21 | 22.05 | 78.753 | -2500.076 | 33.20048 | 25.606 | 0 | -0.541 | 0 | 33.19987 | 3.2001 | 0.9901 | 0.0189 | 0.1607 | 0.01895 | 0.01895 | 0.0430998
17.31667 | -154.317 | 22.05 | 78.784 | -2500.076 | 33.20048 | 25.54 | 0 | -0.571 | 0 | 33.20048 | 3.1986 | 0.9902 | 0.0189 | 0.1609 | 0.018901 | 0.018901 | 0.0430089
17.32 | -154.439 | 22.05 | 78.799 | -2500.076 | 33.20109 | 25.428 | 0 | -0.54 | 0 | 33.20048 | 3.1971 | 0.9902 | 0.0188 | 0.1607 | 0.018818 | 0.018818 | 0.0428407
17.32333 | -154.546 | 22.05 | 78.784 | -2500.076 | 33.2017 | 25.301 | 0 | -0.525 | 0 | 33.20109 | 3.1957 | 0.9903 | 0.0187 | 0.1604 | 0.018724 | 0.018724 | 0.0426467
17.32667 | -154.653 | 22.05 | 78.784 | -2500.076 | 33.20231 | 25.19 | 0 | -0.54 | 0 | 33.2017 | 3.1942 | 0.9904 | 0.0186 | 0.1603 | 0.018642 | 0.018642 | 0.0423095
17.33 | -154.836 | 22.05 | 78.814 | -2500.076 | 33.20231 | 25.078 | 0 | -0.54 | 0 | 33.20231 | 3.1927 | 0.9904 | 0.0186 | 0.1601 | 0.018559 | 0.018559 | 0.0423095
17.33333 | -154.973 | 22.05 | 78.814 | -2500.076 | 33.20169 | 24.89 | 0 | -0.51 | 0 | 33.20231 | 3.1913 | 0.9905 | 0.0184 | 0.1594 | 0.01842 | 0.01842 | 0.0420118
17.33667 | -155.08 | 22.05 | 78.814 | -2500.076 | 33.20169 | 24.747 | 0 | -0.509 | 0 | 33.20169 | 3.1898 | 0.9905 | 0.0183 | 0.1591 | 0.018314 | 0.018314 | 0.0417912
17.34 | -155.263 | 22.05 | 78.814 | -2500.076 | 33.20109 | 24.636 | 0 | -0.509 | 0 | 33.20169 | 3.1884 | 0.9906 | 0.0182 | 0.1589 | 0.018232 | 0.018232 | 0.0416218
17.34333 | -155.431 | 22.05 | 78.799 | -2500.076 | 33.20048 | 24.448 | 0 | -0.509 | 0 | 33.20109 | 3.1869 | 0.9907 | 0.0181 | 0.1582 | 0.018092 | 0.018092 | 0.0410504
17.34667 | -155.492 | 22.05 | 78.799 | -2500.076 | 33.19987 | 24.275 | 0 | -0.524 | 0 | 33.20048 | 3.1854 | 0.9907 | 0.018 | 0.1576 | 0.017965 | 0.017965 | 0.0410504
17.35 | -155.644 | 22.05 | 78.799 | -2500.076 | 33.19987 | 24.209 | 0 | -0.524 | 0 | 33.19987 | 3.184 | 0.9908 | 0.0179 | 0.1577 | 0.017916 | 0.017916 | 0.040958
17.35333 | -155.812 | 22.05 | 78.784 | -2500.076 | 33.19864 | 24.051 | 0 | -0.524 | 0 | 33.19987 | 3.1825 | 0.9908 | 0.0178 | 0.1572 | 0.017799 | 0.017799 | 0.0407104
17.35667 | -155.873 | 22.05 | 78.784 | -2500.076 | 33.1962 | 23.878 | 0 | -0.539 | 0 | 33.19864 | 3.1811 | 0.9909 | 0.0177 | 0.1566 | 0.017671 | 0.017671 | 0.0403438
17.36 | -155.98 | 22.05 | 78.784 | -2500.076 | 33.19315 | 23.812 | 0 | -0.539 | 0 | 33.1962 | 3.1796 | 0.991 | 0.0176 | 0.1567 | 0.017622 | 0.017622 | 0.0403438
17.36333 | -156.178 | 22.05 | 78.784 | -2500.076 | 33.19071 | 23.701 | 0 | -0.539 | 0 | 33.19315 | 3.1782 | 0.991 | 0.0175 | 0.1565 | 0.01754 | 0.01754 | 0.0401731
17.36667 | -156.27 | 22.05 | 78.738 | -2500.076 | 33.18888 | 23.497 | 0 | -0.539 | 0 | 33.19071 | 3.1767 | 0.9911 | 0.0174 | 0.1556 | 0.017389 | 0.017389 | 0.039847
17.37 | -156.362 | 22.05 | 78.707 | -2500.076 | 33.18949 | 23.401 | 0 | -0.585 | 0 | 33.18888 | 3.1752 | 0.9911 | 0.0173 | 0.1555 | 0.017318 | 0.017318 | 0.0397018
17.37333 | -156.499 | 22.05 | 78.707 | -2500.076 | 33.18949 | 23.304 | 0 | -0.615 | 0 | 33.18949 | 3.1738 | 0.9912 | 0.0172 | 0.1554 | 0.017246 | 0.017246 | 0.0393332
17.37667 | -156.575 | 22.05 | 78.738 | -2500.076 | 33.18949 | 23.162 | 0 | -0.615 | 0 | 33.18949 | 3.1723 | 0.9912 | 0.0171 | 0.155 | 0.017141 | 0.017141 | 0.0393332
17.38 | -156.621 | 22.05 | 78.753 | -2500.076 | 33.18949 | 23.081 | 0 | -0.585 | 0 | 33.18949 | 3.1709 | 0.9913 | 0.0171 | 0.1549 | 0.017081 | 0.017081 | 0.0392134
17.38333 | -156.758 | 22.05 | 78.799 | -2500.076 | 33.18888 | 23.03 | 0 | -0.569 | 0 | 33.18949 | 3.1694 | 0.9914 | 0.017 | 0.1551 | 0.017043 | 0.017043 | 0.0391454
17.38667 | -156.896 | 22.05 | 78.829 | -2500.076 | 33.18644 | 22.888 | 0 | -0.523 | 0 | 33.18888 | 3.168 | 0.9914 | 0.0169 | 0.1547 | 0.016938 | 0.016938 | 0.0386976
17.39 | -156.987 | 22.05 | 78.829 | -2500.076 | 33.18583 | 22.745 | 0 | -0.493 | 0 | 33.18644 | 3.1665 | 0.9915 | 0.0168 | 0.1542 | 0.016833 | 0.016833 | 0.0386976
17.39333 | -157.125 | 22.05 | 78.829 | -2500.076 | 33.18583 | 22.649 | 0 | -0.493 | 0 | 33.18583 | 3.1651 | 0.9915 | 0.0168 | 0.1541 | 0.016761 | 0.016761 | 0.0385513
17.39667 | -157.292 | 22.05 | 78.829 | -2500.076 | 33.18583 | 22.506 | 0 | -0.492 | 0 | 33.18583 | 3.1636 | 0.9916 | 0.0167 | 0.1536 | 0.016656 | 0.016656 | 0.0383268
17.4 | -157.369 | 22.05 | 78.829 | -2500.076 | 33.18583 | 22.334 | 0 | -0.492 | 0 | 33.18583 | 3.1622 | 0.9916 | 0.0165 | 0.153 | 0.016528 | 0.016528 | 0.0380502
17.40333 | -157.43 | 22.05 | 78.845 | -2500.076 | 33.18583 | 22.252 | 0 | -0.492 | 0 | 33.18583 | 3.1607 | 0.9917 | 0.0165 | 0.1529 | 0.016468 | 0.016468 | 0.0378343
17.40667 | -157.552 | 22.05 | 78.86 | -2500.076 | 33.18583 | 22.186 | 0 | -0.477 | 0 | 33.18583 | 3.1593 | 0.9917 | 0.0164 | 0.153 | 0.016419 | 0.016419 | 0.0378343
17.41 | -157.659 | 22.05 | 78.829 | -2500.076 | 33.18644 | 22.059 | 0 | -0.462 | 0 | 33.18583 | 3.1578 | 0.9918 | 0.0163 | 0.1526 | 0.016325 | 0.016325 | 0.0376351
17.41333 | -157.659 | 22.05 | 78.814 | -2500.076 | 33.18705 | 21.947 | 0 | -0.492 | 0 | 33.18644 | 3.1564 | 0.9919 | 0.0162 | 0.1523 | 0.016242 | 0.016242 | 0.0374618
17.41667 | -157.765 | 22.05 | 78.814 | -2500.076 | 33.18827 | 21.942 | 0 | -0.507 | 0 | 33.18705 | 3.155 | 0.9919 | 0.0162 | 0.1528 | 0.016239 | 0.016239 | 0.037297
17.42 | -157.888 | 22.05 | 78.799 | -2500.076 | 33.1901 | 21.831 | 0 | -0.507 | 0 | 33.18827 | 3.1535 | 0.992 | 0.0162 | 0.1525 | 0.016156 | 0.016156 | 0.037297
17.42333 | -157.949 | 22.05 | 78.768 | -2500.076 | 33.19254 | 21.704 | 0 | -0.522 | 0 | 33.1901 | 3.1521 | 0.992 | 0.0161 | 0.1522 | 0.016062 | 0.016062 | 0.0370971
17.42667 | -158.04 | 22.05 | 78.784 | -2500.076 | 33.19437 | 21.638 | 0 | -0.553 | 0 | 33.19254 | 3.1506 | 0.9921 | 0.016 | 0.1522 | 0.016013 | 0.016013 | 0.0370014
17.43 | -158.223 | 22.05 | 78.768 | -2500.076 | 33.1962 | 21.541 | 0 | -0.537 | 0 | 33.19437 | 3.1492 | 0.9921 | 0.0159 | 0.152 | 0.015942 | 0.015942 | 0.0368534
17.43333 | -158.315 | 22.05 | 78.768 | -2500.076 | 33.19742 | 21.353 | 0 | -0.552 | 0 | 33.1962 | 3.1477 | 0.9922 | 0.0158 | 0.1512 | 0.015802 | 0.015802 | 0.0364001
17.43667 | -158.376 | 22.05 | 78.768 | -2500.076 | 33.19681 | 21.256 | 0 | -0.552 | 0 | 33.19742 | 3.1463 | 0.9922 | 0.0157 | 0.151 | 0.015731 | 0.015731 | 0.0364001
17.44 | -158.544 | 22.05 | 78.784 | -2500.076 | 33.19559 | 21.19 | 0 | -0.552 | 0 | 33.19681 | 3.1449 | 0.9923 | 0.0157 | 0.151 | 0.015682 | 0.015682 | 0.0363038
17.44333 | -158.65 | 22.05 | 78.784 | -2500.076 | 33.19559 | 21.018 | 0 | -0.537 | 0 | 33.19559 | 3.1434 | 0.9923 | 0.0156 | 0.1503 | 0.015554 | 0.015554 | 0.0360244
17.44667 | -158.712 | 22.05 | 78.814 | -2500.076 | 33.19498 | 20.906 | 0 | -0.537 | 0 | 33.19559 | 3.142 | 0.9924 | 0.0155 | 0.15 | 0.015471 | 0.015471 | 0.0357526
17.45 | -158.849 | 22.05 | 78.814 | -2500.076 | 33.19376 | 20.84 | 0 | -0.506 | 0 | 33.19498 | 3.1405 | 0.9924 | 0.0154 | 0.15 | 0.015423 | 0.015423 | 0.0357526
17.45333 | -159.032 | 22.05 | 78.845 | -2500.076 | 33.19376 | 20.698 | 0 | -0.506 | 0 | 33.19376 | 3.1391 | 0.9925 | 0.0153 | 0.1495 | 0.015317 | 0.015317 | 0.0355249
17.45667 | -159.108 | 22.05 | 78.845 | -2500.076 | 33.19498 | 20.509 | 0 | -0.475 | 0 | 33.19376 | 3.1377 | 0.9925 | 0.0152 | 0.1486 | 0.015178 | 0.015178 | 0.0352183
17.46 | -159.215 | 22.05 | 78.875 | -2500.076 | 33.19498 | 20.428 | 0 | -0.475 | 0 | 33.19498 | 3.1362 | 0.9926 | 0.0151 | 0.1485 | 0.015118 | 0.015118 | 0.0350949
17.46333 | -159.352 | 22.05 | 78.86 | -2500.076 | 33.19559 | 20.316 | 0 | -0.445 | 0 | 33.19498 | 3.1348 | 0.9926 | 0.015 | 0.1482 | 0.015035 | 0.015035 | 0.0346903
17.46667 | -159.429 | 22.05 | 78.86 | -2500.076 | 33.19681 | 20.174 | 0 | -0.46 | 0 | 33.19559 | 3.1334 | 0.9927 | 0.0149 | 0.1477 | 0.01493 | 0.01493 | 0.0346903
17.47 | -159.474 | 22.05 | 78.829 | -2500.076 | 33.19803 | 20.093 | 0 | -0.46 | 0 | 33.19681 | 3.1319 | 0.9927 | 0.0149 | 0.1475 | 0.01487 | 0.01487 | 0.0345665
17.47333 | -159.566 | 22.05 | 78.829 | -2500.076 | 33.19803 | 20.042 | 0 | -0.49 | 0 | 33.19803 | 3.1305 | 0.9928 | 0.0148 | 0.1477 | 0.014832 | 0.014832 | 0.034495
17.47667 | -159.673 | 22.05 | 78.814 | -2500.076 | 33.19864 | 19.946 | 0 | -0.49 | 0 | 33.19803 | 3.1291 | 0.9928 | 0.0148 | 0.1474 | 0.014761 | 0.014761 | 0.034168
17.48 | -159.749 | 22.05 | 78.814 | -2500.076 | 33.19925 | 19.834 | 0 | -0.505 | 0 | 33.19864 | 3.1276 | 0.9929 | 0.0147 | 0.1471 | 0.014678 | 0.014678 | 0.034168
17.48333 | -159.856 | 22.05 | 78.799 | -2500.076 | 33.19925 | 19.753 | 0 | -0.505 | 0 | 33.19925 | 3.1262 | 0.9929 | 0.0146 | 0.147 | 0.014618 | 0.014618 | 0.0340436
17.48667 | -159.963 | 22.05 | 78.814 | -2500.076 | 33.19987 | 19.641 | 0 | -0.52 | 0 | 33.19925 | 3.1248 | 0.993 | 0.0145 | 0.1466 | 0.014535 | 0.014535 | 0.0338665
17.49 | -160.039 | 22.05 | 78.814 | -2500.076 | 33.20109 | 19.529 | 0 | -0.505 | 0 | 33.19987 | 3.1233 | 0.993 | 0.0145 | 0.1463 | 0.014452 | 0.014452 | 0.0335644
17.49333 | -160.1 | 22.05 | 78.784 | -2500.076 | 33.20109 | 19.448 | 0 | -0.505 | 0 | 33.20109 | 3.1219 | 0.9931 | 0.0144 | 0.1461 | 0.014392 | 0.014392 | 0.0335644
17.49667 | -160.207 | 22.05 | 78.768 | -2500.076 | 33.20047 | 19.382 | 0 | -0.535 | 0 | 33.20109 | 3.1205 | 0.9931 | 0.0143 | 0.1461 | 0.014343 | 0.014343 | 0.0334659
17.5 | -160.283 | 22.05 | 78.784 | -2500.076 | 33.20109 | 19.27 | 0 | -0.551 | 0 | 33.20047 | 3.1191 | 0.9932 | 0.0143 | 0.1458 | 0.014261 | 0.014261 | 0.0332881
17.50333 | -160.375 | 22.05 | 78.784 | -2500.076 | 33.20169 | 19.189 | 0 | -0.535 | 0 | 33.20109 | 3.1176 | 0.9932 | 0.0142 | 0.1456 | 0.014201 | 0.014201 | 0.0330113
17.50667 | -160.482 | 22.05 | 78.753 | -2500.076 | 33.20169 | 19.092 | 0 | -0.535 | 0 | 33.20169 | 3.1162 | 0.9933 | 0.0141 | 0.1454 | 0.014129 | 0.014129 | 0.0330113
17.51 | -160.588 | 22.05 | 78.738 | -2500.076 | 33.2023 | 18.98 | 0 | -0.565 | 0 | 33.20169 | 3.1148 | 0.9933 | 0.014 | 0.145 | 0.014046 | 0.014046 | 0.032833
17.51333 | -160.649 | 22.05 | 78.753 | -2500.076 | 33.20292 | 18.868 | 0 | -0.581 | 0 | 33.2023 | 3.1134 | 0.9934 | 0.014 | 0.1446 | 0.013964 | 0.013964 | 0.0326546
17.51667 | -160.726 | 22.05 | 78.768 | -2500.076 | 33.20292 | 18.802 | 0 | -0.565 | 0 | 33.20292 | 3.1119 | 0.9934 | 0.0139 | 0.1446 | 0.013915 | 0.013915 | 0.0325553
17.52 | -160.787 | 22.05 | 78.753 | -2500.076 | 33.20231 | 18.721 | 0 | -0.55 | 0 | 33.20292 | 3.1105 | 0.9935 | 0.0139 | 0.1444 | 0.013855 | 0.013855 | 0.0323299
17.52333 | -160.863 | 22.05 | 78.784 | -2500.076 | 33.2017 | 18.655 | 0 | -0.565 | 0 | 33.20231 | 3.1091 | 0.9935 | 0.0138 | 0.1444 | 0.013806 | 0.013806 | 0.0323299
17.52667 | -160.939 | 22.05 | 78.814 | -2500.076 | 33.20048 | 18.574 | 0 | -0.534 | 0 | 33.2017 | 3.1077 | 0.9935 | 0.0137 | 0.1442 | 0.013746 | 0.013746 | 0.0322038
17.53 | -161.031 | 22.05 | 78.814 | -2500.076 | 33.20048 | 18.493 | 0 | -0.504 | 0 | 33.20048 | 3.1062 | 0.9936 | 0.0137 | 0.1441 | 0.013686 | 0.013686 | 0.0320776
17.53333 | -161.122 | 22.05 | 78.799 | -2500.076 | 33.20048 | 18.396 | 0 | -0.504 | 0 | 33.20048 | 3.1048 | 0.9936 | 0.0136 | 0.1438 | 0.013614 | 0.013614 | 0.0317718
17.53667 | -161.229 | 22.05 | 78.814 | -2500.076 | 33.19987 | 18.3 | 0 | -0.519 | 0 | 33.20048 | 3.1034 | 0.9937 | 0.0135 | 0.1435 | 0.013543 | 0.013543 | 0.0317718
17.54 | -161.306 | 22.05 | 78.829 | -2500.076 | 33.19987 | 18.188 | 0 | -0.504 | 0 | 33.19987 | 3.102 | 0.9937 | 0.0135 | 0.1431 | 0.01346 | 0.01346 | 0.0315921
17.54333 | -161.382 | 22.05 | 78.86 | -2500.076 | 33.20048 | 18.107 | 0 | -0.488 | 0 | 33.19987 | 3.1005 | 0.9938 | 0.0134 | 0.1429 | 0.0134 | 0.0134 | 0.0314653
17.54667 | -161.473 | 22.05 | 78.875 | -2500.076 | 33.20048 | 18.025 | 0 | -0.458 | 0 | 33.20048 | 3.0991 | 0.9938 | 0.0133 | 0.1427 | 0.01334 | 0.01334 | 0.0311848
17.55 | -161.58 | 22.05 | 78.875 | -2500.076 | 33.20048 | 17.929 | 0 | -0.442 | 0 | 33.20048 | 3.0977 | 0.9939 | 0.0133 | 0.1424 | 0.013268 | 0.013268 | 0.0311848
17.55333 | -161.641 | 22.05 | 78.89 | -2500.076 | 33.20109 | 17.817 | 0 | -0.442 | 0 | 33.20048 | 3.0963 | 0.9939 | 0.0132 | 0.142 | 0.013186 | 0.013186 | 0.0310046
17.55667 | -161.733 | 22.05 | 78.86 | -2500.076 | 33.20048 | 17.751 | 0 | -0.427 | 0 | 33.20109 | 3.0949 | 0.9939 | 0.0131 | 0.142 | 0.013137 | 0.013137 | 0.0309038
17.56 | -161.855 | 22.05 | 78.86 | -2500.076 | 33.20048 | 17.654 | 0 | -0.457 | 0 | 33.20048 | 3.0935 | 0.994 | 0.0131 | 0.1417 | 0.013065 | 0.013065 | 0.0305424
17.56333 | -161.931 | 22.05 | 78.845 | -2500.076 | 33.20109 | 17.527 | 0 | -0.457 | 0 | 33.20048 | 3.092 | 0.994 | 0.013 | 0.1411 | 0.012971 | 0.012971 | 0.0305424
17.56667 | -161.977 | 22.05 | 78.86 | -2500.076 | 33.20169 | 17.446 | 0 | -0.472 | 0 | 33.20109 | 3.0906 | 0.9941 | 0.0129 | 0.1409 | 0.012911 | 0.012911 | 0.0304147
17.57 | -162.099 | 22.05 | 78.875 | -2500.076 | 33.2023 | 17.395 | 0 | -0.457 | 0 | 33.20169 | 3.0892 | 0.9941 | 0.0129 | 0.1409 | 0.012874 | 0.012874 | 0.03034
17.57333 | -162.191 | 22.05 | 78.89 | -2500.076 | 33.20353 | 17.268 | 0 | -0.442 | 0 | 33.2023 | 3.0878 | 0.9942 | 0.0128 | 0.1404 | 0.012779 | 0.012779 | 0.0301322
17.57667 | -162.221 | 22.05 | 78.86 | -2500.076 | 33.20414 | 17.172 | 0 | -0.426 | 0 | 33.20353 | 3.0864 | 0.9942 | 0.0127 | 0.14 | 0.012708 | 0.012708 | 0.0299291
17.58 | -162.328 | 22.05 | 78.89 | -2500.076 | 33.20475 | 17.136 | 0 | -0.457 | 0 | 33.20414 | 3.085 | 0.9942 | 0.0127 | 0.1402 | 0.012682 | 0.012682 | 0.0299291
17.58333 | -162.435 | 22.05 | 78.89 | -2500.076 | 33.20475 | 17.025 | 0 | -0.426 | 0 | 33.20475 | 3.0836 | 0.9943 | 0.0126 | 0.1397 | 0.012599 | 0.012599 | 0.0297474
17.58667 | -162.481 | 22.05 | 78.86 | -2500.076 | 33.20536 | 16.913 | 0 | -0.426 | 0 | 33.20475 | 3.0822 | 0.9943 | 0.0125 | 0.1393 | 0.012516 | 0.012516 | 0.0295655
17.59 | -162.572 | 22.05 | 78.829 | -2500.076 | 33.20597 | 16.862 | 0 | -0.456 | 0 | 33.20536 | 3.0807 | 0.9944 | 0.0125 | 0.1393 | 0.012479 | 0.012479 | 0.0293347
17.59333 | -162.694 | 22.05 | 78.845 | -2500.076 | 33.20658 | 16.765 | 0 | -0.487 | 0 | 33.20597 | 3.0793 | 0.9944 | 0.0124 | 0.139 | 0.012407 | 0.012407 | 0.0293347
17.59667 | -162.725 | 22.05 | 78.829 | -2500.076 | 33.20658 | 16.638 | 0 | -0.471 | 0 | 33.20658 | 3.0779 | 0.9945 | 0.0123 | 0.1384 | 0.012313 | 0.012313 | 0.0291257
17.6 | -162.832 | 22.05 | 78.814 | -2500.076 | 33.20719 | 16.603 | 0 | -0.487 | 0 | 33.20658 | 3.0765 | 0.9945 | 0.0123 | 0.1385 | 0.012287 | 0.012287 | 0.0290768
17.60333 | -162.954 | 22.05 | 78.814 | -2500.076 | 33.20719 | 16.491 | 0 | -0.502 | 0 | 33.20719 | 3.0751 | 0.9945 | 0.0122 | 0.138 | 0.012204 | 0.012204 | 0.0286846
17.60667 | -162.999 | 22.05 | 78.829 | -2500.076 | 33.20719 | 16.364 | 0 | -0.502 | 0 | 33.20719 | 3.0737 | 0.9946 | 0.0121 | 0.1374 | 0.01211 | 0.01211 | 0.0286846
17.61 | -163.03 | 22.05 | 78.814 | -2500.076 | 33.20719 | 16.313 | 0 | -0.486 | 0 | 33.20719 | 3.0723 | 0.9946 | 0.0121 | 0.1374 | 0.012073 | 0.012073 | 0.0286086
17.61333 | -163.152 | 22.05 | 78.814 | -2500.076 | 33.20719 | 16.278 | 0 | -0.501 | 0 | 33.20719 | 3.0709 | 0.9947 | 0.012 | 0.1376 | 0.012046 | 0.012046 | 0.0285593
17.61667 | -163.228 | 22.05 | 78.814 | -2500.076 | 33.20719 | 16.151 | 0 | -0.501 | 0 | 33.20719 | 3.0695 | 0.9947 | 0.012 | 0.1369 | 0.011952 | 0.011952 | 0.0282195
17.62 | -163.244 | 22.05 | 78.814 | -2500.076 | 33.20719 | 16.07 | 0 | -0.501 | 0 | 33.20719 | 3.0681 | 0.9947 | 0.0119 | 0.1367 | 0.011892 | 0.011892 | 0.0282195
17.62333 | -163.305 | 22.05 | 78.845 | -2500.076 | 33.20719 | 16.049 | 0 | -0.501 | 0 | 33.20719 | 3.0667 | 0.9948 | 0.0119 | 0.137 | 0.011877 | 0.011877 | 0.0281967
17.62667 | -163.442 | 22.05 | 78.845 | -2500.076 | 33.20719 | 15.983 | 0 | -0.471 | 0 | 33.20719 | 3.0653 | 0.9948 | 0.0118 | 0.1368 | 0.011828 | 0.011828 | 0.0280935
17.63 | -163.488 | 22.05 | 78.814 | -2500.076 | 33.20719 | 15.841 | 0 | -0.47 | 0 | 33.20719 | 3.0639 | 0.9949 | 0.0117 | 0.1361 | 0.011723 | 0.011723 | 0.0277793
17.63333 | -163.518 | 22.05 | 78.814 | -2500.076 | 33.20658 | 15.79 | 0 | -0.501 | 0 | 33.20719 | 3.0625 | 0.9949 | 0.0117 | 0.1361 | 0.011686 | 0.011686 | 0.0277793
17.63667 | -163.656 | 22.05 | 78.814 | -2500.076 | 33.20597 | 15.755 | 0 | -0.501 | 0 | 33.20658 | 3.0611 | 0.9949 | 0.0117 | 0.1362 | 0.011659 | 0.011659 | 0.0277295
17.64 | -163.747 | 22.05 | 78.799 | -2500.076 | 33.20536 | 15.612 | 0 | -0.501 | 0 | 33.20597 | 3.0597 | 0.995 | 0.0116 | 0.1354 | 0.011554 | 0.011554 | 0.0274914
17.64333 | -163.778 | 22.05 | 78.814 | -2500.076 | 33.20475 | 15.516 | 0 | -0.516 | 0 | 33.20536 | 3.0583 | 0.995 | 0.0115 | 0.135 | 0.011483 | 0.011483 | 0.0272836
17.64667 | -163.915 | 22.05 | 78.845 | -2500.076 | 33.20353 | 15.48 | 0 | -0.501 | 0 | 33.20475 | 3.0569 | 0.995 | 0.0115 | 0.1351 | 0.011456 | 0.011456 | 0.0272836
17.65 | -164.037 | 22.05 | 78.845 | -2500.076 | 33.20353 | 15.338 | 0 | -0.47 | 0 | 33.20353 | 3.0555 | 0.9951 | 0.0114 | 0.1343 | 0.011351 | 0.011351 | 0.0270451
17.65333 | -164.098 | 22.05 | 78.875 | -2500.076 | 33.20353 | 15.211 | 0 | -0.47 | 0 | 33.20353 | 3.0541 | 0.9951 | 0.0113 | 0.1336 | 0.011257 | 0.011257 | 0.0268332
17.65667 | -164.235 | 22.05 | 78.875 | -2500.076 | 33.20292 | 15.145 | 0 | -0.439 | 0 | 33.20353 | 3.0527 | 0.9952 | 0.0112 | 0.1335 | 0.011208 | 0.011208 | 0.0264897
17.66 | -164.357 | 22.05 | 78.86 | -2500.076 | 33.20231 | 15.003 | 0 | -0.439 | 0 | 33.20292 | 3.0513 | 0.9952 | 0.0111 | 0.1327 | 0.011103 | 0.011103 | 0.0264897
17.66333 | -164.388 | 22.05 | 78.845 | -2500.076 | 33.20292 | 14.876 | 0 | -0.454 | 0 | 33.20231 | 3.0499 | 0.9952 | 0.011 | 0.132 | 0.011009 | 0.011009 | 0.0262772
17.66667 | -164.449 | 22.05 | 78.845 | -2500.076 | 33.20292 | 14.84 | 0 | -0.469 | 0 | 33.20292 | 3.0485 | 0.9953 | 0.011 | 0.1321 | 0.010983 | 0.010983 | 0.0262264
17.67 | -164.556 | 22.05 | 78.799 | -2500.076 | 33.20292 | 14.774 | 0 | -0.469 | 0 | 33.20292 | 3.0471 | 0.9953 | 0.0109 | 0.1319 | 0.010934 | 0.010934 | 0.0259356
17.67333 | -164.586 | 22.05 | 78.784 | -2500.076 | 33.20353 | 14.662 | 0 | -0.515 | 0 | 33.20292 | 3.0457 | 0.9953 | 0.0109 | 0.1313 | 0.010851 | 0.010851 | 0.0259356
17.67667 | -164.617 | 22.05 | 78.784 | -2500.076 | 33.20414 | 14.627 | 0 | -0.53 | 0 | 33.20353 | 3.0443 | 0.9954 | 0.0108 | 0.1314 | 0.010825 | 0.010825 | 0.0258845
17.68 | -164.708 | 22.05 | 78.799 | -2500.076 | 33.20414 | 14.591 | 0 | -0.53 | 0 | 33.20414 | 3.0429 | 0.9954 | 0.0108 | 0.1315 | 0.010798 | 0.010798 | 0.0258333
17.68333 | -164.785 | 22.05 | 78.814 | -2500.076 | 33.20414 | 14.495 | 0 | -0.515 | 0 | 33.20414 | 3.0415 | 0.9955 | 0.0107 | 0.1311 | 0.010727 | 0.010727 | 0.0255415
17.68667 | -164.815 | 22.05 | 78.845 | -2500.076 | 33.20414 | 14.414 | 0 | -0.499 | 0 | 33.20414 | 3.0401 | 0.9955 | 0.0107 | 0.1308 | 0.010667 | 0.010667 | 0.0255415
17.69 | -164.892 | 22.05 | 78.86 | -2500.076 | 33.20475 | 14.378 | 0 | -0.469 | 0 | 33.20414 | 3.0387 | 0.9955 | 0.0106 | 0.1309 | 0.010641 | 0.010641 | 0.0254901
17.69333 | -164.983 | 22.05 | 78.875 | -2500.076 | 33.20536 | 14.297 | 0 | -0.453 | 0 | 33.20475 | 3.0373 | 0.9956 | 0.0106 | 0.1305 | 0.01058 | 0.01058 | 0.0253575
17.69667 | -165.029 | 22.05 | 78.89 | -2500.076 | 33.20597 | 14.2 | 0 | -0.438 | 0 | 33.20536 | 3.0359 | 0.9956 | 0.0105 | 0.1301 | 0.010509 | 0.010509 | 0.0251188
17.7 | -165.059 | 22.05 | 78.89 | -2500.076 | 33.20658 | 14.15 | 0 | -0.423 | 0 | 33.20597 | 3.0345 | 0.9956 | 0.0105 | 0.13 | 0.010471 | 0.010471 | 0.0251188
17.70333 | -165.136 | 22.05 | 78.906 | -2500.076 | 33.20719 | 14.114 | 0 | -0.423 | 0 | 33.20658 | 3.0332 | 0.9957 | 0.0104 | 0.1301 | 0.010445 | 0.010445 | 0.0250671
17.70667 | -165.197 | 22.05 | 78.936 | -2500.076 | 33.20719 | 14.033 | 0 | -0.407 | 0 | 33.20719 | 3.0318 | 0.9957 | 0.0104 | 0.1298 | 0.010385 | 0.010385 | 0.024934
17.71 | -165.258 | 22.05 | 78.921 | -2500.076 | 33.20719 | 13.967 | 0 | -0.377 | 0 | 33.20719 | 3.0304 | 0.9957 | 0.0103 | 0.1296 | 0.010336 | 0.010336 | 0.0247216
17.71333 | -165.334 | 22.05 | 78.875 | -2500.076 | 33.20658 | 13.901 | 0 | -0.392 | 0 | 33.20719 | 3.029 | 0.9958 | 0.0103 | 0.1294 | 0.010287 | 0.010287 | 0.0247216
17.71667 | -165.426 | 22.05 | 78.86 | -2500.076 | 33.20597 | 13.82 | 0 | -0.437 | 0 | 33.20658 | 3.0276 | 0.9958 | 0.0102 | 0.129 | 0.010227 | 0.010227 | 0.0245881
17.72 | -165.487 | 22.05 | 78.845 | -2500.076 | 33.20536 | 13.723 | 0 | -0.453 | 0 | 33.20597 | 3.0262 | 0.9958 | 0.0102 | 0.1285 | 0.010156 | 0.010156 | 0.0244273
17.72334 | -165.548 | 22.05 | 78.814 | -2500.076 | 33.20536 | 13.657 | 0 | -0.468 | 0 | 33.20536 | 3.0248 | 0.9959 | 0.0101 | 0.1283 | 0.010107 | 0.010107 | 0.0242141
17.72667 | -165.624 | 22.05 | 78.814 | -2500.076 | 33.20536 | 13.591 | 0 | -0.498 | 0 | 33.20536 | 3.0234 | 0.9959 | 0.0101 | 0.1281 | 0.010058 | 0.010058 | 0.0242141
17.73 | -165.7 | 22.05 | 78.829 | -2500.076 | 33.20658 | 13.51 | 0 | -0.498 | 0 | 33.20536 | 3.0221 | 0.9959 | 0.01 | 0.1278 | 0.0099979 | 0.0099979 | 0.0240801
17.73334 | -165.746 | 22.05 | 78.829 | -2500.076 | 33.2078 | 13.428 | 0 | -0.483 | 0 | 33.20658 | 3.0207 | 0.996 | 0.0099 | 0.1274 | 0.0099378 | 0.0099378 | 0.023946
17.73667 | -165.792 | 22.05 | 78.845 | -2500.076 | 33.20902 | 13.378 | 0 | -0.483 | 0 | 33.2078 | 3.0193 | 0.996 | 0.0099 | 0.1273 | 0.0099002 | 0.0099002 | 0.0237862
17.74 | -165.853 | 22.05 | 78.86 | -2500.076 | 33.21085 | 13.327 | 0 | -0.467 | 0 | 33.20902 | 3.0179 | 0.996 | 0.0099 | 0.1272 | 0.0098627 | 0.0098627 | 0.0237862
17.74334 | -165.899 | 22.05 | 78.86 | -2500.076 | 33.21329 | 13.261 | 0 | -0.452 | 0 | 33.21085 | 3.0165 | 0.9961 | 0.0098 | 0.127 | 0.0098138 | 0.0098138 | 0.023679
17.74667 | -165.929 | 22.05 | 78.875 | -2500.076 | 33.21452 | 13.21 | 0 | -0.452 | 0 | 33.21329 | 3.0151 | 0.9961 | 0.0098 | 0.1269 | 0.0097763 | 0.0097763 | 0.0235989
17.75 | -166.021 | 22.05 | 78.906 | -2500.076 | 33.21573 | 13.175 | 0 | -0.436 | 0 | 33.21452 | 3.0138 | 0.9961 | 0.0097 | 0.127 | 0.00975 | 0.00975 | 0.023384
17.75334 | -166.097 | 22.05 | 78.906 | -2500.076 | 33.21634 | 13.078 | 0 | -0.406 | 0 | 33.21573 | 3.0124 | 0.9962 | 0.0097 | 0.1265 | 0.0096786 | 0.0096786 | 0.023384
17.75667 | -166.173 | 22.05 | 78.921 | -2500.076 | 33.21573 | 12.997 | 0 | -0.406 | 0 | 33.21634 | 3.011 | 0.9962 | 0.0096 | 0.1261 | 0.0096184 | 0.0096184 | 0.0232491
17.76 | -166.234 | 22.05 | 78.936 | -2500.076 | 33.2139 | 12.916 | 0 | -0.39 | 0 | 33.21573 | 3.0096 | 0.9962 | 0.0096 | 0.1257 | 0.0095583 | 0.0095583 | 0.0230061
17.76334 | -166.341 | 22.05 | 78.936 | -2500.076 | 33.21207 | 12.85 | 0 | -0.375 | 0 | 33.2139 | 3.0082 | 0.9963 | 0.0095 | 0.1254 | 0.0095094 | 0.0095094 | 0.0230061
17.76667 | -166.387 | 22.05 | 78.936 | -2500.076 | 33.21024 | 12.738 | 0 | -0.375 | 0 | 33.21207 | 3.0069 | 0.9963 | 0.0094 | 0.1248 | 0.0094267 | 0.0094267 | 0.0228161
17.77 | -166.433 | 22.05 | 78.921 | -2500.076 | 33.20902 | 12.687 | 0 | -0.375 | 0 | 33.21024 | 3.0055 | 0.9963 | 0.0094 | 0.1247 | 0.0093891 | 0.0093891 | 0.0227354
17.77334 | -166.478 | 22.05 | 78.921 | -2500.076 | 33.20719 | 12.636 | 0 | -0.39 | 0 | 33.20902 | 3.0041 | 0.9964 | 0.0094 | 0.1245 | 0.0093516 | 0.0093516 | 0.0225736
17.77667 | -166.54 | 22.05 | 78.921 | -2500.076 | 33.20597 | 12.586 | 0 | -0.39 | 0 | 33.20719 | 3.0027 | 0.9964 | 0.0093 | 0.1244 | 0.009314 | 0.009314 | 0.0225736
17.78 | -166.555 | 22.05 | 78.921 | -2500.076 | 33.20536 | 12.52 | 0 | -0.39 | 0 | 33.20597 | 3.0014 | 0.9964 | 0.0093 | 0.1242 | 0.0092652 | 0.0092652 | 0.0224652
17.78334 | -166.631 | 22.05 | 78.921 | -2500.076 | 33.20475 | 12.499 | 0 | -0.39 | 0 | 33.20536 | 3 | 0.9964 | 0.0093 | 0.1244 | 0.0092502 | 0.0092502 | 0.0224389
17.78667 | -166.692 | 22.05 | 78.921 | -2500.076 | 33.20414 | 12.418 | 0 | -0.39 | 0 | 33.20475 | 2.9986 | 0.9965 | 0.0092 | 0.124 | 0.0091901 | 0.0091901 | 0.0221942
17.79 | -166.768 | 22.05 | 78.921 | -2500.076 | 33.20353 | 12.352 | 0 | -0.39 | 0 | 33.20414 | 2.9972 | 0.9965 | 0.0091 | 0.1237 | 0.0091412 | 0.0091412 | 0.0221942
17.79334 | -166.845 | 22.05 | 78.936 | -2500.076 | 33.20292 | 12.271 | 0 | -0.389 | 0 | 33.20353 | 2.9959 | 0.9965 | 0.0091 | 0.1233 | 0.0090811 | 0.0090811 | 0.0220579
17.79667 | -166.921 | 22.05 | 78.936 | -2500.076 | 33.20231 | 12.19 | 0 | -0.374 | 0 | 33.20292 | 2.9945 | 0.9966 | 0.009 | 0.1228 | 0.0090209 | 0.0090209 | 0.0219215
17.8 | -166.952 | 22.05 | 78.951 | -2500.076 | 33.20231 | 12.108 | 0 | -0.374 | 0 | 33.20231 | 2.9931 | 0.9966 | 0.009 | 0.1224 | 0.0089608 | 0.0089608 | 0.0217308
17.80334 | -167.028 | 22.05 | 78.967 | -2500.076 | 33.20231 | 12.073 | 0 | -0.359 | 0 | 33.20231 | 2.9918 | 0.9966 | 0.0089 | 0.1224 | 0.0089345 | 0.0089345 | 0.0217308
17.80667 | -167.089 | 22.05 | 78.967 | -2500.076 | 33.20292 | 11.992 | 0 | -0.343 | 0 | 33.20231 | 2.9904 | 0.9967 | 0.0089 | 0.122 | 0.0088744 | 0.0088744 | 0.0215941
17.81 | -167.15 | 22.05 | 78.951 | -2500.076 | 33.20353 | 11.926 | 0 | -0.343 | 0 | 33.20292 | 2.989 | 0.9967 | 0.0088 | 0.1217 | 0.0088255 | 0.0088255 | 0.0214847
17.81334 | -167.211 | 22.05 | 78.967 | -2500.076 | 33.20414 | 11.86 | 0 | -0.358 | 0 | 33.20353 | 2.9876 | 0.9967 | 0.0088 | 0.1214 | 0.0087767 | 0.0087767 | 0.0212657
17.81667 | -167.287 | 22.05 | 78.967 | -2500.076 | 33.20414 | 11.794 | 0 | -0.343 | 0 | 33.20414 | 2.9863 | 0.9967 | 0.0087 | 0.1211 | 0.0087278 | 0.0087278 | 0.0212657
17.82 | -167.348 | 22.05 | 78.967 | -2500.076 | 33.20414 | 11.712 | 0 | -0.343 | 0 | 33.20414 | 2.9849 | 0.9968 | 0.0087 | 0.1207 | 0.0086677 | 0.0086677 | 0.0211284
17.82334 | -167.379 | 22.05 | 78.967 | -2500.076 | 33.20353 | 11.646 | 0 | -0.343 | 0 | 33.20414 | 2.9835 | 0.9968 | 0.0086 | 0.1204 | 0.0086188 | 0.0086188 | 0.0209638
17.82667 | -167.44 | 22.05 | 78.982 | -2500.076 | 33.20292 | 11.611 | 0 | -0.343 | 0 | 33.20353 | 2.9822 | 0.9968 | 0.0086 | 0.1204 | 0.0085925 | 0.0085925 | 0.0209638
17.83 | -167.516 | 22.05 | 78.997 | -2500.076 | 33.20231 | 11.545 | 0 | -0.327 | 0 | 33.20292 | 2.9808 | 0.9969 | 0.0085 | 0.1201 | 0.0085437 | 0.0085437 | 0.0208538
17.83334 | -167.562 | 22.05 | 78.997 | -2500.076 | 33.2017 | 11.463 | 0 | -0.312 | 0 | 33.20231 | 2.9794 | 0.9969 | 0.0085 | 0.1196 | 0.0084836 | 0.0084836 | 0.0207162
17.83667 | -167.623 | 22.05 | 78.997 | -2500.076 | 33.20048 | 11.413 | 0 | -0.312 | 0 | 33.2017 | 2.9781 | 0.9969 | 0.0084 | 0.1194 | 0.008446 | 0.008446 | 0.0205232
17.84 | -167.745 | 22.05 | 78.982 | -2500.076 | 33.20048 | 11.347 | 0 | -0.312 | 0 | 33.20048 | 2.9767 | 0.9969 | 0.0084 | 0.1191 | 0.0083972 | 0.0083972 | 0.0205232
17.84334 | -167.776 | 22.05 | 78.967 | -2500.076 | 33.19987 | 11.22 | 0 | -0.327 | 0 | 33.20048 | 2.9753 | 0.997 | 0.0083 | 0.1182 | 0.0083031 | 0.0083031 | 0.0203023
17.84667 | -167.821 | 22.05 | 78.951 | -2500.076 | 33.19925 | 11.184 | 0 | -0.342 | 0 | 33.19987 | 2.974 | 0.997 | 0.0083 | 0.1182 | 0.0082769 | 0.0082769 | 0.0202469
17.85 | -167.943 | 22.05 | 78.936 | -2500.076 | 33.19864 | 11.133 | 0 | -0.357 | 0 | 33.19925 | 2.9726 | 0.997 | 0.0082 | 0.118 | 0.0082393 | 0.0082393 | 0.0199425
17.85334 | -168.05 | 22.05 | 78.951 | -2500.076 | 33.19742 | 11.006 | 0 | -0.372 | 0 | 33.19864 | 2.9713 | 0.9971 | 0.0081 | 0.117 | 0.0081453 | 0.0081453 | 0.0199425
17.85667 | -168.081 | 22.05 | 78.951 | -2500.076 | 33.19498 | 10.895 | 0 | -0.357 | 0 | 33.19742 | 2.9699 | 0.9971 | 0.0081 | 0.1162 | 0.0080626 | 0.0080626 | 0.0197486
17.86 | -168.203 | 22.05 | 78.951 | -2500.076 | 33.19376 | 10.859 | 0 | -0.357 | 0 | 33.19498 | 2.9685 | 0.9971 | 0.008 | 0.1162 | 0.0080363 | 0.0080363 | 0.0196929
17.86334 | -168.31 | 22.05 | 78.921 | -2500.076 | 33.19254 | 10.732 | 0 | -0.357 | 0 | 33.19376 | 2.9672 | 0.9971 | 0.0079 | 0.1152 | 0.0079423 | 0.0079423 | 0.0192766
17.86667 | -168.325 | 22.05 | 78.936 | -2500.076 | 33.19071 | 10.62 | 0 | -0.387 | 0 | 33.19254 | 2.9658 | 0.9972 | 0.0079 | 0.1143 | 0.0078595 | 0.0078595 | 0.0192766
17.87 | -168.355 | 22.05 | 78.921 | -2500.076 | 33.1901 | 10.6 | 0 | -0.372 | 0 | 33.19071 | 2.9644 | 0.9972 | 0.0078 | 0.1145 | 0.0078446 | 0.0078446 | 0.0192483
17.87334 | -168.462 | 22.05 | 78.951 | -2500.076 | 33.1901 | 10.565 | 0 | -0.387 | 0 | 33.1901 | 2.9631 | 0.9972 | 0.0078 | 0.1144 | 0.0078183 | 0.0078183 | 0.0189974
17.87667 | -168.493 | 22.05 | 78.936 | -2500.076 | 33.18949 | 10.453 | 0 | -0.357 | 0 | 33.1901 | 2.9617 | 0.9972 | 0.0077 | 0.1136 | 0.0077356 | 0.0077356 | 0.0189974
17.88 | -168.508 | 22.05 | 78.936 | -2500.076 | 33.18888 | 10.417 | 0 | -0.372 | 0 | 33.18949 | 2.9604 | 0.9973 | 0.0077 | 0.1136 | 0.0077093 | 0.0077093 | 0.0189411
17.88334 | -168.615 | 22.05 | 78.906 | -2500.076 | 33.18888 | 10.397 | 0 | -0.372 | 0 | 33.18888 | 2.959 | 0.9973 | 0.0077 | 0.1137 | 0.0076943 | 0.0076943 | 0.0189125
17.88667 | -168.676 | 22.05 | 78.921 | -2500.076 | 33.18888 | 10.285 | 0 | -0.402 | 0 | 33.18888 | 2.9577 | 0.9973 | 0.0076 | 0.1128 | 0.0076116 | 0.0076116 | 0.0186053
17.89 | -168.661 | 22.05 | 78.875 | -2500.076 | 33.18949 | 10.219 | 0 | -0.387 | 0 | 33.18888 | 2.9563 | 0.9973 | 0.0076 | 0.1124 | 0.0075628 | 0.0075628 | 0.0186053
17.89334 | -168.722 | 22.05 | 78.906 | -2500.076 | 33.1901 | 10.23 | 0 | -0.432 | 0 | 33.18949 | 2.9549 | 0.9974 | 0.0076 | 0.1129 | 0.0075704 | 0.0075704 | 0.018632
17.89667 | -168.798 | 22.05 | 78.921 | -2500.076 | 33.18949 | 10.163 | 0 | -0.402 | 0 | 33.1901 | 2.9536 | 0.9974 | 0.0075 | 0.1125 | 0.0075215 | 0.0075215 | 0.0185198
17.9 | -168.798 | 22.05 | 78.936 | -2500.076 | 33.18888 | 10.082 | 0 | -0.386 | 0 | 33.18949 | 2.9522 | 0.9974 | 0.0075 | 0.112 | 0.0074614 | 0.0074614 | 0.0183785
17.90334 | -168.828 | 22.05 | 78.951 | -2500.076 | 33.18827 | 10.077 | 0 | -0.371 | 0 | 33.18888 | 2.9509 | 0.9974 | 0.0075 | 0.1123 | 0.0074577 | 0.0074577 | 0.0183785
17.90667 | -168.92 | 22.05 | 78.982 | -2500.076 | 33.18644 | 10.042 | 0 | -0.356 | 0 | 33.18827 | 2.9495 | 0.9975 | 0.0074 | 0.1122 | 0.0074314 | 0.0074314 | 0.0183217
17.91 | -168.966 | 22.05 | 78.997 | -2500.076 | 33.18521 | 9.945 | 0 | -0.325 | 0 | 33.18644 | 2.9482 | 0.9975 | 0.0074 | 0.1115 | 0.00736 | 0.00736 | 0.0180685
17.91334 | -168.981 | 22.05 | 78.997 | -2500.076 | 33.1846 | 9.894 | 0 | -0.31 | 0 | 33.18521 | 2.9468 | 0.9975 | 0.0073 | 0.1113 | 0.0073224 | 0.0073224 | 0.0180685
17.91667 | -169.057 | 22.05 | 78.997 | -2500.076 | 33.1846 | 9.874 | 0 | -0.31 | 0 | 33.1846 | 2.9455 | 0.9975 | 0.0073 | 0.1114 | 0.0073075 | 0.0073075 | 0.0180393
17.92 | -169.149 | 22.05 | 78.997 | -2500.076 | 33.1846 | 9.793 | 0 | -0.309 | 0 | 33.1846 | 2.9441 | 0.9976 | 0.0072 | 0.1108 | 0.0072473 | 0.0072473 | 0.0178985
17.92334 | -169.164 | 22.05 | 79.028 | -2500.076 | 33.18521 | 9.696 | 0 | -0.309 | 0 | 33.1846 | 2.9428 | 0.9976 | 0.0072 | 0.1101 | 0.0071759 | 0.0071759 | 0.0177003
17.92667 | -169.21 | 22.05 | 79.043 | -2500.076 | 33.18521 | 9.676 | 0 | -0.279 | 0 | 33.18521 | 2.9414 | 0.9976 | 0.0072 | 0.1102 | 0.0071609 | 0.0071609 | 0.0177003
17.93 | -169.301 | 22.05 | 79.058 | -2500.076 | 33.18583 | 9.625 | 0 | -0.263 | 0 | 33.18521 | 2.9401 | 0.9976 | 0.0071 | 0.1099 | 0.0071234 | 0.0071234 | 0.017615
17.93334 | -169.347 | 22.05 | 79.058 | -2500.076 | 33.18644 | 9.529 | 0 | -0.248 | 0 | 33.18583 | 2.9387 | 0.9977 | 0.0071 | 0.1092 | 0.0070519 | 0.0070519 | 0.0174458
17.93667 | -169.332 | 22.05 | 79.043 | -2500.076 | 33.18705 | 9.478 | 0 | -0.248 | 0 | 33.18644 | 2.9374 | 0.9977 | 0.007 | 0.1089 | 0.0070144 | 0.0070144 | 0.0173865
17.94 | -169.408 | 22.05 | 79.012 | -2500.076 | 33.18766 | 9.488 | 0 | -0.263 | 0 | 33.18705 | 2.936 | 0.9977 | 0.007 | 0.1094 | 0.007022 | 0.007022 | 0.0173865
17.94334 | -169.469 | 22.05 | 79.012 | -2500.076 | 33.18766 | 9.407 | 0 | -0.294 | 0 | 33.18766 | 2.9347 | 0.9977 | 0.007 | 0.1088 | 0.0069618 | 0.0069618 | 0.0172449
17.94667 | -169.469 | 22.05 | 78.997 | -2500.076 | 33.18827 | 9.341 | 0 | -0.293 | 0 | 33.18766 | 2.9333 | 0.9978 | 0.0069 | 0.1084 | 0.006913 | 0.006913 | 0.0171293
17.95 | -169.515 | 22.05 | 78.997 | -2500.076 | 33.18888 | 9.336 | 0 | -0.309 | 0 | 33.18827 | 2.932 | 0.9978 | 0.0069 | 0.1086 | 0.0069093 | 0.0069093 | 0.0171293
17.95334 | -169.637 | 22.05 | 79.012 | -2500.076 | 33.18949 | 9.285 | 0 | -0.309 | 0 | 33.18888 | 2.9306 | 0.9978 | 0.0069 | 0.1084 | 0.0068717 | 0.0068717 | 0.0170434
17.95667 | -169.668 | 22.05 | 79.043 | -2500.076 | 33.18949 | 9.158 | 0 | -0.293 | 0 | 33.18949 | 2.9293 | 0.9978 | 0.0068 | 0.1072 | 0.0067777 | 0.0067777 | 0.0168174
17.96 | -169.698 | 22.05 | 79.028 | -2500.076 | 33.1901 | 9.123 | 0 | -0.263 | 0 | 33.18949 | 2.928 | 0.9978 | 0.0068 | 0.1072 | 0.0067515 | 0.0067515 | 0.0167011
17.96334 | -169.79 | 22.05 | 79.043 | -2500.076 | 33.19071 | 9.087 | 0 | -0.278 | 0 | 33.1901 | 2.9266 | 0.9979 | 0.0067 | 0.1071 | 0.0067252 | 0.0067252 | 0.0167011
17.96667 | -169.82 | 22.05 | 79.058 | -2500.076 | 33.19193 | 8.991 | 0 | -0.262 | 0 | 33.19071 | 2.9253 | 0.9979 | 0.0067 | 0.1063 | 0.0066538 | 0.0066538 | 0.0165307
17.97 | -169.805 | 22.05 | 79.073 | -2500.076 | 33.19315 | 8.955 | 0 | -0.247 | 0 | 33.19193 | 2.9239 | 0.9979 | 0.0066 | 0.1062 | 0.0066275 | 0.0066275 | 0.0164982
17.97334 | -169.866 | 22.05 | 79.043 | -2500.076 | 33.19498 | 8.966 | 0 | -0.232 | 0 | 33.19315 | 2.9226 | 0.9979 | 0.0066 | 0.1066 | 0.0066351 | 0.0066351 | 0.0164982
17.97667 | -169.912 | 22.05 | 79.028 | -2500.076 | 33.19681 | 8.9 | 0 | -0.262 | 0 | 33.19498 | 2.9212 | 0.998 | 0.0066 | 0.1062 | 0.0065863 | 0.0065863 | 0.0163836
17.98 | -169.912 | 22.05 | 79.043 | -2500.076 | 33.19803 | 8.849 | 0 | -0.277 | 0 | 33.19681 | 2.9199 | 0.998 | 0.0065 | 0.1059 | 0.0065487 | 0.0065487 | 0.016297
17.98334 | -169.973 | 22.05 | 79.043 | -2500.076 | 33.19803 | 8.844 | 0 | -0.262 | 0 | 33.19803 | 2.9186 | 0.998 | 0.0065 | 0.1061 | 0.006545 | 0.006545 | 0.0161797
17.98667 | -170.049 | 22.05 | 79.012 | -2500.076 | 33.19803 | 8.778 | 0 | -0.262 | 0 | 33.19803 | 2.9172 | 0.998 | 0.0065 | 0.1057 | 0.0064962 | 0.0064962 | 0.0161797
17.99 | -170.08 | 22.05 | 79.012 | -2500.076 | 33.19803 | 8.697 | 0 | -0.292 | 0 | 33.19803 | 2.9159 | 0.998 | 0.0064 | 0.105 | 0.006436 | 0.006436 | 0.0160366
17.99334 | -170.125 | 22.05 | 79.012 | -2500.076 | 33.19803 | 8.661 | 0 | -0.292 | 0 | 33.19803 | 2.9145 | 0.9981 | 0.0064 | 0.1049 | 0.0064098 | 0.0064098 | 0.0158908
17.99667 | -170.247 | 22.05 | 79.012 | -2500.076 | 33.19803 | 8.61 | 0 | -0.292 | 0 | 33.19803 | 2.9132 | 0.9981 | 0.0064 | 0.1046 | 0.0063722 | 0.0063722 | 0.0156628
18 | -170.309 | 22.05 | 78.997 | -2500.076 | 33.19864 | 8.483 | 0 | -0.292 | 0 | 33.19803 | 2.9119 | 0.9981 | 0.0063 | 0.1034 | 0.0062782 | 0.0062782 | 0.0156628
18.00334 | -170.324 | 22.05 | 79.012 | -2500.076 | 33.19925 | 8.417 | 0 | -0.307 | 0 | 33.19864 | 2.9105 | 0.9981 | 0.0062 | 0.1029 | 0.0062293 | 0.0062293 | 0.0155474
18.00667 | -170.431 | 22.05 | 79.043 | -2500.076 | 33.19925 | 8.397 | 0 | -0.292 | 0 | 33.19925 | 2.9092 | 0.9981 | 0.0062 | 0.103 | 0.0062144 | 0.0062144 | 0.0153161
18.01 | -170.522 | 22.05 | 79.089 | -2500.076 | 33.19925 | 8.285 | 0 | -0.261 | 0 | 33.19925 | 2.9079 | 0.9982 | 0.0061 | 0.1019 | 0.0061316 | 0.0061316 | 0.0153161
18.01334 | -170.553 | 22.05 | 79.089 | -2500.076 | 33.19925 | 8.189 | 0 | -0.215 | 0 | 33.19925 | 2.9065 | 0.9982 | 0.0061 | 0.101 | 0.0060602 | 0.0060602 | 0.0151439
18.01667 | -170.598 | 22.05 | 79.104 | -2500.076 | 33.19864 | 8.153 | 0 | -0.215 | 0 | 33.19925 | 2.9052 | 0.9982 | 0.006 | 0.1009 | 0.0060339 | 0.0060339 | 0.0150845
18.02 | -170.69 | 22.05 | 79.089 | -2500.076 | 33.19803 | 8.103 | 0 | -0.2 | 0 | 33.19864 | 2.9038 | 0.9982 | 0.006 | 0.1006 | 0.0059964 | 0.0059964 | 0.0148241
18.02334 | -170.721 | 22.05 | 79.089 | -2500.076 | 33.19864 | 8.006 | 0 | -0.215 | 0 | 33.19803 | 2.9025 | 0.9982 | 0.0059 | 0.0997 | 0.0059249 | 0.0059249 | 0.0148241
18.02667 | -170.751 | 22.05 | 79.058 | -2500.076 | 33.19925 | 7.971 | 0 | -0.215 | 0 | 33.19864 | 2.9012 | 0.9983 | 0.0059 | 0.0996 | 0.0058987 | 0.0058987 | 0.0147644
18.03 | -170.797 | 22.05 | 79.073 | -2500.076 | 33.19987 | 7.935 | 0 | -0.245 | 0 | 33.19925 | 2.8998 | 0.9983 | 0.0059 | 0.0994 | 0.0058724 | 0.0058724 | 0.0146165
18.03334 | -170.858 | 22.05 | 79.058 | -2500.076 | 33.20048 | 7.884 | 0 | -0.23 | 0 | 33.19987 | 2.8985 | 0.9983 | 0.0058 | 0.0991 | 0.0058348 | 0.0058348 | 0.0146165
18.03667 | -170.904 | 22.05 | 79.043 | -2500.076 | 33.20109 | 7.818 | 0 | -0.245 | 0 | 33.20048 | 2.8972 | 0.9983 | 0.0058 | 0.0986 | 0.005786 | 0.005786 | 0.0145001
18.04 | -170.934 | 22.05 | 79.028 | -2500.076 | 33.2017 | 7.768 | 0 | -0.26 | 0 | 33.20109 | 2.8959 | 0.9983 | 0.0057 | 0.0982 | 0.0057484 | 0.0057484 | 0.0144118
18.04334 | -170.965 | 22.05 | 79.028 | -2500.076 | 33.20231 | 7.732 | 0 | -0.275 | 0 | 33.2017 | 2.8945 | 0.9984 | 0.0057 | 0.0981 | 0.0057222 | 0.0057222 | 0.0142916
18.04667 | -170.98 | 22.05 | 79.012 | -2500.076 | 33.20353 | 7.697 | 0 | -0.275 | 0 | 33.20231 | 2.8932 | 0.9984 | 0.0057 | 0.0979 | 0.0056959 | 0.0056959 | 0.0142916
18.05 | -170.995 | 22.05 | 79.028 | -2500.076 | 33.20475 | 7.676 | 0 | -0.29 | 0 | 33.20353 | 2.8919 | 0.9984 | 0.0057 | 0.098 | 0.0056809 | 0.0056809 | 0.0142597
18.05334 | -171.026 | 22.05 | 79.043 | -2500.076 | 33.20658 | 7.656 | 0 | -0.275 | 0 | 33.20475 | 2.8905 | 0.9984 | 0.0057 | 0.098 | 0.005666 | 0.005666 | 0.0141676
18.05667 | -171.041 | 22.05 | 79.058 | -2500.076 | 33.20841 | 7.621 | 0 | -0.26 | 0 | 33.20658 | 2.8892 | 0.9984 | 0.0056 | 0.0979 | 0.0056397 | 0.0056397 | 0.0141676
18.06 | -171.072 | 22.05 | 79.089 | -2500.076 | 33.20963 | 7.6 | 0 | -0.244 | 0 | 33.20841 | 2.8879 | 0.9985 | 0.0056 | 0.0979 | 0.0056247 | 0.0056247 | 0.0141356
18.06334 | -171.117 | 22.05 | 79.119 | -2500.076 | 33.21024 | 7.565 | 0 | -0.214 | 0 | 33.20963 | 2.8865 | 0.9985 | 0.0056 | 0.0977 | 0.0055985 | 0.0055985 | 0.0140752
18.06667 | -171.163 | 22.05 | 79.134 | -2500.076 | 33.21207 | 7.514 | 0 | -0.183 | 0 | 33.21024 | 2.8852 | 0.9985 | 0.0056 | 0.0974 | 0.0055609 | 0.0055609 | 0.0138974
18.07 | -171.194 | 22.05 | 79.134 | -2500.076 | 33.21329 | 7.463 | 0 | -0.168 | 0 | 33.21207 | 2.8839 | 0.9985 | 0.0055 | 0.097 | 0.0055234 | 0.0055234 | 0.0138974
18.07334 | -171.27 | 22.05 | 79.134 | -2500.076 | 33.2139 | 7.428 | 0 | -0.168 | 0 | 33.21329 | 2.8826 | 0.9985 | 0.0055 | 0.0969 | 0.0054971 | 0.0054971 | 0.0138368
18.07667 | -171.316 | 22.05 | 79.119 | -2500.076 | 33.2139 | 7.347 | 0 | -0.168 | 0 | 33.2139 | 2.8812 | 0.9985 | 0.0054 | 0.0961 | 0.0054369 | 0.0054369 | 0.0136015
18.08 | -171.361 | 22.05 | 79.073 | -2500.076 | 33.2139 | 7.296 | 0 | -0.183 | 0 | 33.2139 | 2.8799 | 0.9986 | 0.0054 | 0.0957 | 0.0053994 | 0.0053994 | 0.0136015
18.08334 | -171.392 | 22.05 | 79.043 | -2500.076 | 33.21329 | 7.245 | 0 | -0.228 | 0 | 33.2139 | 2.8786 | 0.9986 | 0.0054 | 0.0953 | 0.0053618 | 0.0053618 | 0.0135122
18.08667 | -171.438 | 22.05 | 79.043 | -2500.076 | 33.21268 | 7.21 | 0 | -0.259 | 0 | 33.21329 | 2.8773 | 0.9986 | 0.0053 | 0.0952 | 0.0053356 | 0.0053356 | 0.0133619
18.09 | -171.484 | 22.05 | 79.028 | -2500.076 | 33.21207 | 7.159 | 0 | -0.259 | 0 | 33.21268 | 2.8759 | 0.9986 | 0.0053 | 0.0948 | 0.005298 | 0.005298 | 0.0132723
18.09334 | -171.56 | 22.05 | 79.012 | -2500.076 | 33.21268 | 7.108 | 0 | -0.274 | 0 | 33.21207 | 2.8746 | 0.9986 | 0.0053 | 0.0944 | 0.0052604 | 0.0052604 | 0.0132723
18.09667 | -171.606 | 22.05 | 79.028 | -2500.076 | 33.21329 | 7.027 | 0 | -0.289 | 0 | 33.21268 | 2.8733 | 0.9987 | 0.0052 | 0.0936 | 0.0052003 | 0.0052003 | 0.0131256
18.1 | -171.667 | 22.05 | 79.028 | -2500.076 | 33.21329 | 6.976 | 0 | -0.274 | 0 | 33.21329 | 2.872 | 0.9987 | 0.0052 | 0.0932 | 0.0051627 | 0.0051627 | 0.0129175
18.10334 | -171.728 | 22.05 | 79.012 | -2500.076 | 33.21329 | 6.91 | 0 | -0.274 | 0 | 33.21329 | 2.8707 | 0.9987 | 0.0051 | 0.0926 | 0.0051139 | 0.0051139 | 0.0129175
18.10667 | -171.758 | 22.05 | 79.028 | -2500.076 | 33.21268 | 6.844 | 0 | -0.289 | 0 | 33.21329 | 2.8693 | 0.9987 | 0.0051 | 0.092 | 0.005065 | 0.005065 | 0.0127991
18.11 | -171.758 | 22.05 | 78.997 | -2500.076 | 33.21207 | 6.809 | 0 | -0.273 | 0 | 33.21268 | 2.868 | 0.9987 | 0.005 | 0.0918 | 0.0050388 | 0.0050388 | 0.0127332
18.11334 | -171.819 | 22.05 | 78.982 | -2500.076 | 33.21207 | 6.804 | 0 | -0.304 | 0 | 33.21207 | 2.8667 | 0.9987 | 0.005 | 0.092 | 0.0050351 | 0.0050351 | 0.0127332
18.11667 | -171.88 | 22.05 | 78.997 | -2500.076 | 33.21146 | 6.738 | 0 | -0.319 | 0 | 33.21207 | 2.8654 | 0.9988 | 0.005 | 0.0914 | 0.0049862 | 0.0049862 | 0.0126144
18.12 | -171.88 | 22.05 | 78.997 | -2500.076 | 33.21024 | 6.672 | 0 | -0.304 | 0 | 33.21146 | 2.8641 | 0.9988 | 0.0049 | 0.0908 | 0.0049374 | 0.0049374 | 0.0124956
18.12334 | -171.926 | 22.05 | 78.967 | -2500.076 | 33.20963 | 6.667 | 0 | -0.304 | 0 | 33.21024 | 2.8627 | 0.9988 | 0.0049 | 0.091 | 0.0049337 | 0.0049337 | 0.0124006
18.12667 | -172.033 | 22.05 | 78.997 | -2500.076 | 33.20902 | 6.616 | 0 | -0.334 | 0 | 33.20963 | 2.8614 | 0.9988 | 0.0049 | 0.0906 | 0.0048962 | 0.0048962 | 0.0124006
18.13 | -172.033 | 22.05 | 79.012 | -2500.076 | 33.2078 | 6.504 | 0 | -0.303 | 0 | 33.20902 | 2.8601 | 0.9988 | 0.0048 | 0.0893 | 0.0048134 | 0.0048134 | 0.0121957
18.13334 | -172.063 | 22.05 | 79.012 | -2500.076 | 33.20719 | 6.499 | 0 | -0.288 | 0 | 33.2078 | 2.8588 | 0.9988 | 0.0048 | 0.0895 | 0.0048097 | 0.0048097 | 0.012129
18.13667 | -172.155 | 22.05 | 79.012 | -2500.076 | 33.20658 | 6.464 | 0 | -0.288 | 0 | 33.20719 | 2.8575 | 0.9989 | 0.0048 | 0.0893 | 0.0047835 | 0.0047835 | 0.012129
18.14 | -172.185 | 22.05 | 79.028 | -2500.076 | 33.20597 | 6.367 | 0 | -0.288 | 0 | 33.20658 | 2.8562 | 0.9989 | 0.0047 | 0.0882 | 0.0047121 | 0.0047121 | 0.0119523
18.14334 | -172.155 | 22.05 | 79.043 | -2500.076 | 33.20597 | 6.332 | 0 | -0.272 | 0 | 33.20597 | 2.8548 | 0.9989 | 0.0047 | 0.088 | 0.0046858 | 0.0046858 | 0.0118901
18.14667 | -172.216 | 22.05 | 79.073 | -2500.076 | 33.20597 | 6.357 | 0 | -0.257 | 0 | 33.20597 | 2.8535 | 0.9989 | 0.0047 | 0.0886 | 0.0047047 | 0.0047047 | 0.0118229
18.15 | -172.262 | 22.05 | 79.058 | -2500.076 | 33.20536 | 6.291 | 0 | -0.227 | 0 | 33.20597 | 2.8522 | 0.9989 | 0.0047 | 0.088 | 0.0046558 | 0.0046558 | 0.0118229
18.15334 | -172.292 | 22.05 | 79.058 | -2500.076 | 33.20536 | 6.24 | 0 | -0.242 | 0 | 33.20536 | 2.8509 | 0.9989 | 0.0046 | 0.0875 | 0.0046183 | 0.0046183 | 0.0117318
18.15667 | -172.338 | 22.05 | 79.058 | -2500.076 | 33.20536 | 6.205 | 0 | -0.242 | 0 | 33.20536 | 2.8496 | 0.9989 | 0.0046 | 0.0873 | 0.004592 | 0.004592 | 0.0115782
18.16 | -172.445 | 22.05 | 79.043 | -2500.076 | 33.20475 | 6.154 | 0 | -0.241 | 0 | 33.20536 | 2.8483 | 0.999 | 0.0046 | 0.0868 | 0.0045545 | 0.0045545 | 0.0115782
18.16334 | -172.506 | 22.05 | 79.028 | -2500.076 | 33.20414 | 6.042 | 0 | -0.257 | 0 | 33.20475 | 2.847 | 0.999 | 0.0045 | 0.0855 | 0.0044717 | 0.0044717 | 0.011372
18.16667 | -172.506 | 22.05 | 79.058 | -2500.076 | 33.20414 | 5.976 | 0 | -0.272 | 0 | 33.20414 | 2.8457 | 0.999 | 0.0044 | 0.0848 | 0.0044229 | 0.0044229 | 0.0112466
18.17 | -172.536 | 22.05 | 79.073 | -2500.076 | 33.20414 | 5.971 | 0 | -0.241 | 0 | 33.20414 | 2.8443 | 0.999 | 0.0044 | 0.085 | 0.0044192 | 0.0044192 | 0.0112466
18.17334 | -172.567 | 22.05 | 79.058 | -2500.076 | 33.20414 | 5.936 | 0 | -0.226 | 0 | 33.20414 | 2.843 | 0.999 | 0.0044 | 0.0848 | 0.0043929 | 0.0043929 | 0.0111838
18.17667 | -172.536 | 22.05 | 79.058 | -2500.076 | 33.20414 | 5.9 | 0 | -0.241 | 0 | 33.20414 | 2.8417 | 0.999 | 0.0044 | 0.0845 | 0.0043667 | 0.0043667 | 0.0111209
18.18 | -172.552 | 22.05 | 79.058 | -2500.076 | 33.20353 | 5.926 | 0 | -0.241 | 0 | 33.20414 | 2.8404 | 0.999 | 0.0044 | 0.0851 | 0.0043856 | 0.0043856 | 0.0111389
18.18334 | -172.643 | 22.05 | 79.058 | -2500.076 | 33.20292 | 5.906 | 0 | -0.241 | 0 | 33.20353 | 2.8391 | 0.9991 | 0.0044 | 0.0851 | 0.0043706 | 0.0043706 | 0.0111389
18.18667 | -172.674 | 22.05 | 79.058 | -2500.076 | 33.20231 | 5.809 | 0 | -0.241 | 0 | 33.20292 | 2.8378 | 0.9991 | 0.0043 | 0.084 | 0.0042992 | 0.0042992 | 0.0109608
18.19 | -172.704 | 22.05 | 79.073 | -2500.076 | 33.2017 | 5.774 | 0 | -0.241 | 0 | 33.20231 | 2.8365 | 0.9991 | 0.0043 | 0.0837 | 0.0042729 | 0.0042729 | 0.0108345
18.19334 | -172.796 | 22.05 | 79.058 | -2500.076 | 33.20109 | 5.738 | 0 | -0.225 | 0 | 33.2017 | 2.8352 | 0.9991 | 0.0042 | 0.0834 | 0.0042466 | 0.0042466 | 0.0108345
18.19667 | -172.857 | 22.05 | 79.058 | -2500.076 | 33.20109 | 5.642 | 0 | -0.24 | 0 | 33.20109 | 2.8339 | 0.9991 | 0.0042 | 0.0823 | 0.0041752 | 0.0041752 | 0.010656
18.2 | -172.857 | 22.05 | 79.058 | -2500.076 | 33.20048 | 5.576 | 0 | -0.24 | 0 | 33.20109 | 2.8326 | 0.9991 | 0.0041 | 0.0816 | 0.0041263 | 0.0041263 | 0.0105293
18.20334 | -172.918 | 22.05 | 79.058 | -2500.076 | 33.20048 | 5.571 | 0 | -0.24 | 0 | 33.20048 | 2.8313 | 0.9991 | 0.0041 | 0.0817 | 0.0041227 | 0.0041227 | 0.0105293
18.20667 | -172.994 | 22.05 | 79.043 | -2500.076 | 33.20109 | 5.505 | 0 | -0.24 | 0 | 33.20048 | 2.83 | 0.9992 | 0.0041 | 0.081 | 0.0040738 | 0.0040738 | 0.0104081
18.21 | -172.979 | 22.05 | 79.043 | -2500.076 | 33.20169 | 5.423 | 0 | -0.255 | 0 | 33.20109 | 2.8287 | 0.9992 | 0.004 | 0.0801 | 0.0040137 | 0.0040137 | 0.010258
18.21334 | -172.994 | 22.05 | 79.028 | -2500.076 | 33.2023 | 5.434 | 0 | -0.255 | 0 | 33.20169 | 2.8274 | 0.9992 | 0.004 | 0.0805 | 0.0040213 | 0.0040213 | 0.0102463
18.21667 | -173.025 | 22.05 | 79.043 | -2500.076 | 33.20414 | 5.414 | 0 | -0.27 | 0 | 33.2023 | 2.826 | 0.9992 | 0.004 | 0.0804 | 0.0040063 | 0.0040063 | 0.0102463
18.22 | -173.009 | 22.05 | 79.028 | -2500.076 | 33.20475 | 5.378 | 0 | -0.255 | 0 | 33.20414 | 2.8247 | 0.9992 | 0.004 | 0.0801 | 0.0039801 | 0.0039801 | 0.0101826
18.22334 | -173.025 | 22.05 | 79.043 | -2500.076 | 33.20475 | 5.388 | 0 | -0.27 | 0 | 33.20475 | 2.8234 | 0.9992 | 0.004 | 0.0805 | 0.0039877 | 0.0039877 | 0.0101707
18.22667 | -173.116 | 22.05 | 79.073 | -2500.076 | 33.20536 | 5.368 | 0 | -0.255 | 0 | 33.20475 | 2.8221 | 0.9992 | 0.004 | 0.0804 | 0.0039727 | 0.0039727 | 0.0101707
18.23 | -173.162 | 22.05 | 79.073 | -2500.076 | 33.20597 | 5.272 | 0 | -0.224 | 0 | 33.20536 | 2.8208 | 0.9993 | 0.0039 | 0.0792 | 0.0039013 | 0.0039013 | 0.00999117
18.23334 | -173.177 | 22.05 | 79.043 | -2500.076 | 33.20719 | 5.221 | 0 | -0.224 | 0 | 33.20597 | 2.8195 | 0.9993 | 0.0039 | 0.0787 | 0.0038637 | 0.0038637 | 0.00986326
18.23667 | -173.223 | 22.05 | 79.058 | -2500.076 | 33.20963 | 5.201 | 0 | -0.255 | 0 | 33.20719 | 2.8182 | 0.9993 | 0.0038 | 0.0786 | 0.0038487 | 0.0038487 | 0.00986326
18.24 | -173.254 | 22.05 | 79.043 | -2500.076 | 33.21207 | 5.15 | 0 | -0.239 | 0 | 33.20963 | 2.8169 | 0.9993 | 0.0038 | 0.0781 | 0.0038112 | 0.0038112 | 0.00977029
18.24334 | -173.223 | 22.05 | 79.043 | -2500.076 | 33.2139 | 5.114 | 0 | -0.254 | 0 | 33.21207 | 2.8156 | 0.9993 | 0.0038 | 0.0778 | 0.0037849 | 0.0037849 | 0.00970615
18.24667 | -173.193 | 22.05 | 79.058 | -2500.076 | 33.21634 | 5.14 | 0 | -0.254 | 0 | 33.2139 | 2.8143 | 0.9993 | 0.0038 | 0.0784 | 0.0038038 | 0.0038038 | 0.0098096
18.25 | -173.254 | 22.05 | 79.073 | -2500.076 | 33.21695 | 5.165 | 0 | -0.239 | 0 | 33.21634 | 2.813 | 0.9993 | 0.0038 | 0.079 | 0.0038227 | 0.0038227 | 0.0098096
18.25334 | -173.284 | 22.05 | 79.089 | -2500.076 | 33.21634 | 5.099 | 0 | -0.224 | 0 | 33.21695 | 2.8117 | 0.9993 | 0.0038 | 0.0783 | 0.0037739 | 0.0037739 | 0.00968741
18.25667 | -173.284 | 22.05 | 79.119 | -2500.076 | 33.21451 | 5.064 | 0 | -0.208 | 0 | 33.21634 | 2.8104 | 0.9994 | 0.0037 | 0.078 | 0.0037476 | 0.0037476 | 0.00961676
18.26 | -173.36 | 22.05 | 79.134 | -2500.076 | 33.21268 | 5.059 | 0 | -0.178 | 0 | 33.21451 | 2.8091 | 0.9994 | 0.0037 | 0.0781 | 0.0037439 | 0.0037439 | 0.00961676
18.26334 | -173.437 | 22.05 | 79.134 | -2500.076 | 33.21146 | 4.978 | 0 | -0.162 | 0 | 33.21268 | 2.8078 | 0.9994 | 0.0037 | 0.0771 | 0.0036838 | 0.0036838 | 0.00946533
18.26667 | -173.421 | 22.05 | 79.134 | -2500.076 | 33.21207 | 4.896 | 0 | -0.162 | 0 | 33.21146 | 2.8066 | 0.9994 | 0.0036 | 0.0761 | 0.0036236 | 0.0036236 | 0.00933637
18.27 | -173.452 | 22.05 | 79.15 | -2500.076 | 33.2139 | 4.907 | 0 | -0.162 | 0 | 33.21207 | 2.8053 | 0.9994 | 0.0036 | 0.0764 | 0.0036312 | 0.0036312 | 0.00933637
18.27334 | -173.513 | 22.05 | 79.15 | -2500.076 | 33.21696 | 4.871 | 0 | -0.147 | 0 | 33.2139 | 2.804 | 0.9994 | 0.0036 | 0.0761 | 0.003605 | 0.003605 | 0.00927179
18.27667 | -173.482 | 22.05 | 79.134 | -2500.076 | 33.22062 | 4.805 | 0 | -0.147 | 0 | 33.21696 | 2.8027 | 0.9994 | 0.0036 | 0.0753 | 0.0035561 | 0.0035561 | 0.00914904
18.28 | -173.513 | 22.05 | 79.15 | -2500.076 | 33.22306 | 4.831 | 0 | -0.162 | 0 | 33.22062 | 2.8014 | 0.9994 | 0.0036 | 0.0759 | 0.003575 | 0.003575 | 0.00913585
18.28334 | -173.605 | 22.05 | 79.165 | -2500.076 | 33.22489 | 4.795 | 0 | -0.146 | 0 | 33.22306 | 2.8001 | 0.9995 | 0.0035 | 0.0756 | 0.0035488 | 0.0035488 | 0.00913585
18.28667 | -173.635 | 22.05 | 79.15 | -2500.076 | 33.22611 | 4.699 | 0 | -0.131 | 0 | 33.22489 | 2.7988 | 0.9995 | 0.0035 | 0.0743 | 0.0034773 | 0.0034773 | 0.00895474
18.29 | -173.635 | 22.05 | 79.15 | -2500.076 | 33.22733 | 4.663 | 0 | -0.146 | 0 | 33.22611 | 2.7975 | 0.9995 | 0.0035 | 0.074 | 0.0034511 | 0.0034511 | 0.00888315
18.29334 | -173.727 | 22.05 | 79.165 | -2500.076 | 33.22733 | 4.658 | 0 | -0.146 | 0 | 33.22733 | 2.7962 | 0.9995 | 0.0034 | 0.0741 | 0.0034474 | 0.0034474 | 0.00888315
18.29667 | -173.757 | 22.05 | 79.18 | -2500.076 | 33.22733 | 4.562 | 0 | -0.131 | 0 | 33.22733 | 2.7949 | 0.9995 | 0.0034 | 0.0728 | 0.003376 | 0.003376 | 0.00870175
18.3 | -173.727 | 22.05 | 79.165 | -2500.076 | 33.22672 | 4.526 | 0 | -0.115 | 0 | 33.22733 | 2.7936 | 0.9995 | 0.0033 | 0.0724 | 0.0033497 | 0.0033497 | 0.00868808
18.30334 | -173.742 | 22.05 | 79.18 | -2500.076 | 33.22611 | 4.552 | 0 | -0.131 | 0 | 33.22672 | 2.7923 | 0.9995 | 0.0034 | 0.0731 | 0.0033686 | 0.0033686 | 0.00868808
18.30667 | -173.803 | 22.05 | 79.165 | -2500.076 | 33.2255 | 4.532 | 0 | -0.115 | 0 | 33.22611 | 2.791 | 0.9995 | 0.0034 | 0.073 | 0.0033536 | 0.0033536 | 0.00865208
18.31 | -173.788 | 22.05 | 79.134 | -2500.076 | 33.22489 | 4.466 | 0 | -0.13 | 0 | 33.2255 | 2.7897 | 0.9995 | 0.0033 | 0.0721 | 0.0033048 | 0.0033048 | 0.00855079
18.31334 | -173.788 | 22.05 | 79.119 | -2500.076 | 33.22306 | 4.476 | 0 | -0.161 | 0 | 33.22489 | 2.7885 | 0.9996 | 0.0033 | 0.0725 | 0.0033124 | 0.0033124 | 0.00855079
18.31667 | -173.864 | 22.05 | 79.134 | -2500.076 | 33.22123 | 4.471 | 0 | -0.176 | 0 | 33.22306 | 2.7872 | 0.9996 | 0.0033 | 0.0726 | 0.0033087 | 0.0033087 | 0.00854386
18.32 | -173.925 | 22.05 | 79.134 | -2500.076 | 33.21939 | 4.39 | 0 | -0.161 | 0 | 33.22123 | 2.7859 | 0.9996 | 0.0032 | 0.0715 | 0.0032486 | 0.0032486 | 0.00839105
18.32334 | -173.925 | 22.05 | 79.134 | -2500.076 | 33.21817 | 4.324 | 0 | -0.16 | 0 | 33.21939 | 2.7846 | 0.9996 | 0.0032 | 0.0706 | 0.0031997 | 0.0031997 | 0.00826021
18.32667 | -173.956 | 22.05 | 79.15 | -2500.076 | 33.21756 | 4.319 | 0 | -0.16 | 0 | 33.21817 | 2.7833 | 0.9996 | 0.0032 | 0.0708 | 0.003196 | 0.003196 | 0.00826021
18.33 | -174.032 | 22.05 | 79.134 | -2500.076 | 33.21756 | 4.283 | 0 | -0.145 | 0 | 33.21756 | 2.782 | 0.9996 | 0.0032 | 0.0704 | 0.0031698 | 0.0031698 | 0.00819472
18.33334 | -174.017 | 22.05 | 79.119 | -2500.076 | 33.21756 | 4.202 | 0 | -0.16 | 0 | 33.21756 | 2.7807 | 0.9996 | 0.0031 | 0.0693 | 0.0031096 | 0.0031096 | 0.00806357
18.33667 | -174.078 | 22.05 | 79.104 | -2500.076 | 33.21818 | 4.212 | 0 | -0.175 | 0 | 33.21756 | 2.7794 | 0.9996 | 0.0031 | 0.0696 | 0.0031172 | 0.0031172 | 0.00806357
18.34 | -174.154 | 22.05 | 79.119 | -2500.076 | 33.21756 | 4.146 | 0 | -0.19 | 0 | 33.21818 | 2.7782 | 0.9996 | 0.0031 | 0.0688 | 0.0030684 | 0.0030684 | 0.00793952
18.34334 | -174.23 | 22.05 | 79.119 | -2500.076 | 33.21634 | 4.065 | 0 | -0.175 | 0 | 33.21756 | 2.7769 | 0.9996 | 0.003 | 0.0676 | 0.0030083 | 0.0030083 | 0.00763259
18.34667 | -174.261 | 22.05 | 79.104 | -2500.076 | 33.21512 | 3.984 | 0 | -0.175 | 0 | 33.21634 | 2.7756 | 0.9997 | 0.0029 | 0.0665 | 0.0029481 | 0.0029481 | 0.00763259
18.35 | -174.368 | 22.05 | 79.134 | -2500.076 | 33.21391 | 3.948 | 0 | -0.19 | 0 | 33.21512 | 2.7743 | 0.9997 | 0.0029 | 0.0661 | 0.0029218 | 0.0029218 | 0.00756672
18.35334 | -174.368 | 22.05 | 79.165 | -2500.076 | 33.21207 | 3.836 | 0 | -0.16 | 0 | 33.21391 | 2.773 | 0.9997 | 0.0028 | 0.0644 | 0.0028391 | 0.0028391 | 0.00734706
18.35667 | -174.368 | 22.05 | 79.15 | -2500.076 | 33.21085 | 3.831 | 0 | -0.129 | 0 | 33.21207 | 2.7717 | 0.9997 | 0.0028 | 0.0645 | 0.0028354 | 0.0028354 | 0.00734706
18.36 | -174.413 | 22.05 | 79.134 | -2500.076 | 33.21024 | 3.826 | 0 | -0.144 | 0 | 33.21085 | 2.7705 | 0.9997 | 0.0028 | 0.0646 | 0.0028317 | 0.0028317 | 0.00733956
18.36334 | -174.474 | 22.05 | 79.165 | -2500.076 | 33.20963 | 3.776 | 0 | -0.159 | 0 | 33.21024 | 2.7692 | 0.9997 | 0.0028 | 0.0639 | 0.0027942 | 0.0027942 | 0.00724421
18.36667 | -174.49 | 22.05 | 79.15 | -2500.076 | 33.20902 | 3.71 | 0 | -0.129 | 0 | 33.20963 | 2.7679 | 0.9997 | 0.0027 | 0.063 | 0.0027453 | 0.0027453 | 0.00708265
18.37 | -174.535 | 22.05 | 79.104 | -2500.076 | 33.20841 | 3.689 | 0 | -0.144 | 0 | 33.20902 | 2.7666 | 0.9997 | 0.0027 | 0.0628 | 0.0027304 | 0.0027304 | 0.00708265
18.37334 | -174.612 | 22.05 | 79.104 | -2500.076 | 33.2078 | 3.639 | 0 | -0.19 | 0 | 33.20841 | 2.7653 | 0.9997 | 0.0027 | 0.0621 | 0.0026928 | 0.0026928 | 0.00698712
18.37667 | -174.612 | 22.05 | 79.104 | -2500.076 | 33.20719 | 3.557 | 0 | -0.189 | 0 | 33.2078 | 2.764 | 0.9997 | 0.0026 | 0.0609 | 0.0026327 | 0.0026327 | 0.00682518
18.38 | -174.612 | 22.05 | 79.073 | -2500.076 | 33.2078 | 3.552 | 0 | -0.189 | 0 | 33.20719 | 2.7628 | 0.9998 | 0.0026 | 0.061 | 0.002629 | 0.002629 | 0.00682518
18.38334 | -174.657 | 22.05 | 79.058 | -2500.076 | 33.20841 | 3.547 | 0 | -0.22 | 0 | 33.2078 | 2.7615 | 0.9998 | 0.0026 | 0.0611 | 0.0026253 | 0.0026253 | 0.00681745
18.38667 | -174.703 | 22.05 | 79.043 | -2500.076 | 33.20902 | 3.497 | 0 | -0.235 | 0 | 33.20841 | 2.7602 | 0.9998 | 0.0026 | 0.0604 | 0.0025877 | 0.0025877 | 0.00662589
18.39 | -174.688 | 22.05 | 79.043 | -2500.076 | 33.20902 | 3.446 | 0 | -0.25 | 0 | 33.20902 | 2.7589 | 0.9998 | 0.0026 | 0.0597 | 0.0025502 | 0.0025502 | 0.00662589
18.39334 | -174.749 | 22.05 | 79.043 | -2500.076 | 33.20902 | 3.456 | 0 | -0.25 | 0 | 33.20902 | 2.7577 | 0.9998 | 0.0026 | 0.0601 | 0.0025578 | 0.0025578 | 0.00664744
18.39667 | -174.81 | 22.05 | 79.043 | -2500.076 | 33.20902 | 3.39 | 0 | -0.25 | 0 | 33.20902 | 2.7564 | 0.9998 | 0.0025 | 0.0591 | 0.0025089 | 0.0025089 | 0.00639683
18.4 | -174.795 | 22.05 | 79.028 | -2500.076 | 33.20841 | 3.324 | 0 | -0.25 | 0 | 33.20902 | 2.7551 | 0.9998 | 0.0025 | 0.0581 | 0.0024601 | 0.0024601 | 0.00639683
18.40334 | -174.81 | 22.05 | 79.058 | -2500.076 | 33.20719 | 3.335 | 0 | -0.265 | 0 | 33.20841 | 2.7538 | 0.9998 | 0.0025 | 0.0585 | 0.0024677 | 0.0024677 | 0.00641827
18.40667 | -174.871 | 22.05 | 79.073 | -2500.076 | 33.20658 | 3.314 | 0 | -0.234 | 0 | 33.20719 | 2.7525 | 0.9998 | 0.0025 | 0.0583 | 0.0024527 | 0.0024527 | 0.00638097
18.41 | -174.871 | 22.05 | 79.104 | -2500.076 | 33.20597 | 3.248 | 0 | -0.219 | 0 | 33.20658 | 2.7513 | 0.9998 | 0.0024 | 0.0573 | 0.0024039 | 0.0024039 | 0.00638097
18.41334 | -174.856 | 22.05 | 79.119 | -2500.076 | 33.20536 | 3.243 | 0 | -0.188 | 0 | 33.20597 | 2.75 | 0.9998 | 0.0024 | 0.0574 | 0.0024002 | 0.0024002 | 0.00624748
18.41667 | -174.917 | 22.05 | 79.15 | -2500.076 | 33.20536 | 3.254 | 0 | -0.173 | 0 | 33.20536 | 2.7487 | 0.9998 | 0.0024 | 0.0577 | 0.0024078 | 0.0024078 | 0.0062689
18.42 | -174.932 | 22.05 | 79.165 | -2500.076 | 33.20536 | 3.188 | 0 | -0.142 | 0 | 33.20536 | 2.7474 | 0.9999 | 0.0024 | 0.0567 | 0.002359 | 0.002359 | 0.00610579
18.42334 | -174.947 | 22.05 | 79.196 | -2500.076 | 33.20536 | 3.167 | 0 | -0.127 | 0 | 33.20536 | 2.7462 | 0.9999 | 0.0023 | 0.0565 | 0.002344 | 0.002344 | 0.00610579
18.42667 | -174.978 | 22.05 | 79.165 | -2500.076 | 33.20536 | 3.147 | 0 | -0.096 | 0 | 33.20536 | 2.7449 | 0.9999 | 0.0023 | 0.0563 | 0.002329 | 0.002329 | 0.0060683
18.43 | -175.024 | 22.05 | 79.15 | -2500.076 | 33.20475 | 3.112 | 0 | -0.127 | 0 | 33.20536 | 2.7436 | 0.9999 | 0.0023 | 0.0559 | 0.0023028 | 0.0023028 | 0.00590491
18.43334 | -175.024 | 22.05 | 79.15 | -2500.076 | 33.20353 | 3.061 | 0 | -0.142 | 0 | 33.20475 | 2.7423 | 0.9999 | 0.0023 | 0.0551 | 0.0022652 | 0.0022652 | 0.00590491
18.43667 | -175.054 | 22.05 | 79.165 | -2500.076 | 33.20292 | 3.056 | 0 | -0.142 | 0 | 33.20353 | 2.7411 | 0.9999 | 0.0023 | 0.0552 | 0.0022615 | 0.0022615 | 0.00589676
18.44 | -175.1 | 22.05 | 79.15 | -2500.076 | 33.20169 | 3.02 | 0 | -0.127 | 0 | 33.20292 | 2.7398 | 0.9999 | 0.0022 | 0.0547 | 0.0022353 | 0.0022353 | 0.00573315
18.44334 | -175.146 | 22.05 | 79.18 | -2500.076 | 33.20047 | 2.97 | 0 | -0.142 | 0 | 33.20169 | 2.7385 | 0.9999 | 0.0022 | 0.054 | 0.0021977 | 0.0021977 | 0.00573315
18.44667 | -175.161 | 22.05 | 79.211 | -2500.076 | 33.19743 | 2.919 | 0 | -0.111 | 0 | 33.20047 | 2.7373 | 0.9999 | 0.0022 | 0.0532 | 0.0021602 | 0.0021602 | 0.00563653
18.45 | -175.222 | 22.05 | 79.211 | -2500.076 | 33.19437 | 2.899 | 0 | -0.08 | 0 | 33.19743 | 2.736 | 0.9999 | 0.0021 | 0.053 | 0.0021452 | 0.0021452 | 0.00547261
18.45334 | -175.268 | 22.05 | 79.18 | -2500.076 | 33.19132 | 2.833 | 0 | -0.08 | 0 | 33.19437 | 2.7347 | 0.9999 | 0.0021 | 0.0519 | 0.0020963 | 0.0020963 | 0.00547261
18.45667 | -175.283 | 22.05 | 79.165 | -2500.076 | 33.18827 | 2.782 | 0 | -0.111 | 0 | 33.19132 | 2.7335 | 0.9999 | 0.0021 | 0.0511 | 0.0020588 | 0.0020588 | 0.00537584
18.46 | -175.314 | 22.05 | 79.15 | -2500.076 | 33.1846 | 2.762 | 0 | -0.126 | 0 | 33.18827 | 2.7322 | 0.9999 | 0.002 | 0.0509 | 0.0020438 | 0.0020438 | 0.00527061
18.46334 | -175.375 | 22.05 | 79.134 | -2500.076 | 33.18155 | 2.726 | 0 | -0.141 | 0 | 33.1846 | 2.7309 | 0.9999 | 0.002 | 0.0504 | 0.0020175 | 0.0020175 | 0.00527061
18.46667 | -175.42 | 22.05 | 79.119 | -2500.076 | 33.1785 | 2.66 | 0 | -0.156 | 0 | 33.18155 | 2.7296 | 1 | 0.002 | 0.0493 | 0.0019687 | 0.0019687 | 0.00514422
18.47 | -175.466 | 22.05 | 79.119 | -2500.076 | 33.17545 | 2.609 | 0 | -0.171 | 0 | 33.1785 | 2.7284 | 1 | 0.0019 | 0.0485 | 0.0019311 | 0.0019311 | 0.00504726
18.47334 | -175.512 | 22.05 | 79.119 | -2500.076 | 33.17301 | 2.559 | 0 | -0.171 | 0 | 33.17545 | 2.7271 | 1 | 0.0019 | 0.0477 | 0.0018936 | 0.0018936 | 0.00504726
18.47667 | -175.558 | 22.05 | 79.134 | -2500.076 | 33.17179 | 2.508 | 0 | -0.171 | 0 | 33.17301 | 2.7258 | 1 | 0.0019 | 0.0469 | 0.001856 | 0.001856 | 0.00485317
18.48 | -175.573 | 22.05 | 79.119 | -2500.076 | 33.17118 | 2.457 | 0 | -0.156 | 0 | 33.17179 | 2.7246 | 1 | 0.0018 | 0.0461 | 0.0018184 | 0.0018184 | 0.00475606
18.48334 | -175.604 | 22.05 | 79.119 | -2500.076 | 33.17118 | 2.437 | 0 | -0.171 | 0 | 33.17118 | 2.7233 | 1 | 0.0018 | 0.0459 | 0.0018035 | 0.0018035 | 0.00475606
18.48667 | -175.634 | 22.05 | 79.15 | -2500.076 | 33.17179 | 2.401 | 0 | -0.171 | 0 | 33.17118 | 2.722 | 1 | 0.0018 | 0.0453 | 0.0017772 | 0.0017772 | 0.00465033
18.49 | -175.649 | 22.05 | 79.165 | -2500.076 | 33.1724 | 2.366 | 0 | -0.14 | 0 | 33.17179 | 2.7208 | 1 | 0.0018 | 0.0448 | 0.0017509 | 0.0017509 | 0.00457345
18.49334 | -175.68 | 22.05 | 79.165 | -2500.076 | 33.1724 | 2.346 | 0 | -0.125 | 0 | 33.1724 | 2.7174 | 1 | 0.0017 | 0.0447 | 0.001736 | 0.001736 | 0
18.49667 | -175.741 | 22.05 | 79.18 | -2500.076 | 33.17362
18.5 | -175.771 | 22.05 | 79.196 | -2500.076 | 33.17484
18.50334 | -175.787 | 22.05 | 79.196 | -2500.076 | 33.17545
18.50667 | -175.832 | 22.05 | 79.196 | -2500.076 | 33.17545
18.51 | -175.878 | 22.05 | 79.18 | -2500.076 | 33.17545
18.51334 | -175.878 | 22.05 | 79.18 | -2500.076 | 33.17545
18.51667 | -175.893 | 22.05 | 79.196 | -2500.076 | 33.17606
18.52 | -175.97 | 22.05 | 79.196 | -2500.076 | 33.17728
18.52334 | -175.985 | 22.05 | 79.196 | -2500.076 | 33.17911
18.52667 | -175.985 | 22.05 | 79.196 | -2500.076 | 33.18094
18.53 | -176.016 | 22.05 | 79.226 | -2500.076 | 33.18277
18.53334 | -176.031 | 22.05 | 79.211 | -2500.076 | 33.18399
18.53667 | -176.016 | 22.05 | 79.196 | -2500.076 | 33.18583
18.54 | -176.016 | 22.05 | 79.196 | -2500.076 | 33.18827
18.54334 | -176.046 | 22.05 | 79.226 | -2500.076 | 33.19132
18.54667 | -176.061 | 22.05 | 79.211 | -2500.076 | 33.19376
18.55 | -176.092 | 22.05 | 79.196 | -2500.076 | 33.1962
18.55334 | -176.092 | 22.05 | 79.226 | -2500.076 | 33.19742
18.55667 | -176.138 | 22.05 | 79.226 | -2500.076 | 33.19864
18.56 | -176.153 | 22.05 | 79.211 | -2500.076 | 33.19864
18.56334 | -176.183 | 22.05 | 79.196 | -2500.076 | 33.19864
18.56667 | -176.214 | 22.05 | 79.211 | -2500.076 | 33.19803
18.57 | -176.26 | 22.05 | 79.196 | -2500.076 | 33.19681
18.57334 | -176.275 | 22.05 | 79.196 | -2500.076 | 33.1962
18.57667 | -176.305 | 22.05 | 79.18 | -2500.076 | 33.19681
18.58 | -176.321 | 22.05 | 79.196 | -2500.076 | 33.19742
18.58334 | -176.351 | 22.05 | 79.226 | -2500.076 | 33.19681
18.58667 | -176.366 | 22.05 | 79.226 | -2500.076 | 33.19681
18.59 | -176.412 | 22.05 | 79.226 | -2500.076 | 33.19681
18.59334 | -176.428 | 22.05 | 79.257 | -2500.076 | 33.1962
18.59667 | -176.458 | 22.05 | 79.241 | -2500.076 | 33.19498
18.6 | -176.489 | 22.05 | 79.196 | -2500.076 | 33.19498
18.60334 | -176.519 | 22.05 | 79.196 | -2500.076 | 33.19498
18.60667 | -176.55 | 22.05 | 79.211 | -2500.076 | 33.19315
18.61 | -176.58 | 22.05 | 79.196 | -2500.076 | 33.19132
18.61334 | -176.641 | 22.05 | 79.211 | -2500.076 | 33.18949
18.61667 | -176.672 | 22.05 | 79.211 | -2500.076 | 33.18827
18.62 | -176.702 | 22.05 | 79.211 | -2500.076 | 33.18766
18.62334 | -176.717 | 22.05 | 79.226 | -2500.076 | 33.18766
18.62667 | -176.763 | 22.05 | 79.257 | -2500.076 | 33.18766
18.63 | -176.778 | 22.05 | 79.226 | -2500.076 | 33.18888
18.63334 | -176.809 | 22.05 | 79.226 | -2500.076 | 33.19132
18.63667 | -176.855 | 22.05 | 79.226 | -2500.076 | 33.19315
18.64 | -176.901 | 22.05 | 79.226 | -2500.076 | 33.19498
18.64334 | -176.916 | 22.05 | 79.226 | -2500.076 | 33.19742
18.64667 | -176.931 | 22.05 | 79.257 | -2500.076 | 33.19864
18.65 | -176.962 | 22.05 | 79.302 | -2500.076 | 33.19925
18.65334 | -176.977 | 22.05 | 79.302 | -2500.076 | 33.20047
18.65667 | -176.992 | 22.05 | 79.272 | -2500.076 | 33.20169
18.66 | -177.007 | 22.05 | 79.272 | -2500.076 | 33.20169
18.66334 | -177.023 | 22.05 | 79.272 | -2500.076 | 33.20292
18.66667 | -177.023 | 22.05 | 79.241 | -2500.076 | 33.20353
18.67 | -177.068 | 22.05 | 79.241 | -2500.076 | 33.20292
18.67334 | -177.099 | 22.05 | 79.272 | -2500.076 | 33.20231
18.67667 | -177.114 | 22.05 | 79.241 | -2500.076 | 33.20292
18.68 | -177.16 | 22.05 | 79.241 | -2500.076 | 33.20292
18.68334 | -177.19 | 22.05 | 79.257 | -2500.076 | 33.20292
18.68667 | -177.206 | 22.05 | 79.226 | -2500.076 | 33.20292
18.69 | -177.251 | 22.05 | 79.196 | -2500.076 | 33.20292
18.69334 | -177.313 | 22.05 | 79.211 | -2500.076 | 33.20292
18.69667 | -177.313 | 22.05 | 79.241 | -2500.076 | 33.20292
18.7 | -177.343 | 22.05 | 79.226 | -2500.076 | 33.20292
18.70334 | -177.389 | 22.05 | 79.257 | -2500.076 | 33.20353
18.70667 | -177.374 | 22.05 | 79.272 | -2500.076 | 33.20353
18.71 | -177.374 | 22.05 | 79.257 | -2500.076 | 33.20353
18.71334 | -177.465 | 22.05 | 79.241 | -2500.076 | 33.20353
18.71667 | -177.496 | 22.05 | 79.272 | -2500.076 | 33.20353
18.72 | -177.496 | 22.05 | 79.272 | -2500.076 | 33.20292
18.72334 | -177.587 | 22.05 | 79.302 | -2500.076 | 33.20353
18.72667 | -177.633 | 22.05 | 79.348 | -2500.076 | 33.20353
18.73 | -177.618 | 22.05 | 79.363 | -2500.076 | 33.20353
18.73334 | -177.663 | 22.05 | 79.348 | -2500.076 | 33.20353
18.73667 | -177.755 | 22.05 | 79.348 | -2500.076 | 33.20414
18.74 | -177.74 | 22.05 | 79.318 | -2500.076 | 33.20475
18.74334 | -177.77 | 22.05 | 79.272 | -2500.076 | 33.20536
18.74667 | -177.831 | 22.05 | 79.257 | -2500.076 | 33.20658
18.75 | -177.862 | 22.05 | 79.272 | -2500.076 | 33.2078
18.75334 | -177.847 | 22.05 | 79.257 | -2500.076 | 33.20902
18.75667 | -177.908 | 22.05 | 79.257 | -2500.076 | 33.21024
18.76 | -177.953 | 22.05 | 79.287 | -2500.076 | 33.21085
18.76334 | -177.953 | 22.05 | 79.302 | -2500.076 | 33.21024
18.76667 | -177.969 | 22.05 | 79.287 | -2500.076 | 33.20963
18.77 | -177.999 | 22.05 | 79.318 | -2500.076 | 33.20902
18.77334 | -177.984 | 22.05 | 79.318 | -2500.076 | 33.2078
18.77667 | -177.984 | 22.05 | 79.318 | -2500.076 | 33.20658
18.78 | -178.06 | 22.05 | 79.348 | -2500.076 | 33.20597
18.78334 | -178.091 | 22.05 | 79.363 | -2500.076 | 33.20536
18.78667 | -178.091 | 22.05 | 79.348 | -2500.076 | 33.20475
18.79 | -178.167 | 22.05 | 79.363 | -2500.076 | 33.20353
18.79334 | -178.213 | 22.05 | 79.363 | -2500.076 | 33.20292
18.79667 | -178.182 | 22.05 | 79.348 | -2500.076 | 33.20292
18.8 | -178.198 | 22.05 | 79.363 | -2500.076 | 33.20292
18.80334 | -178.243 | 22.05 | 79.394 | -2500.076 | 33.20292
18.80667 | -178.228 | 22.05 | 79.409 | -2500.076 | 33.20353
18.81 | -178.228 | 22.05 | 79.394 | -2500.076 | 33.20414
18.81334 | -178.289 | 22.05 | 79.379 | -2500.076 | 33.20414
18.81667 | -178.304 | 22.05 | 79.348 | -2500.076 | 33.20414
18.82 | -178.289 | 22.05 | 79.333 | -2500.076 | 33.20414
18.82334 | -178.335 | 22.05 | 79.302 | -2500.076 | 33.20414
18.82667 | -178.365 | 22.05 | 79.318 | -2500.076 | 33.20414
18.83 | -178.335 | 22.05 | 79.287 | -2500.076 | 33.20414
18.83334 | -178.396 | 22.05 | 79.302 | -2500.076 | 33.20414
18.83667 | -178.442 | 22.05 | 79.272 | -2500.076 | 33.20353
18.84 | -178.426 | 22.05 | 79.287 | -2500.076 | 33.20292
18.84334 | -178.457 | 22.05 | 79.302 | -2500.076 | 33.20292
18.84667 | -178.518 | 22.05 | 79.348 | -2500.076 | 33.20292
18.85 | -178.488 | 22.05 | 79.348 | -2500.076 | 33.20169
18.85334 | -178.503 | 22.05 | 79.363 | -2500.076 | 33.20169
18.85667 | -178.549 | 22.05 | 79.348 | -2500.076 | 33.20108
18.86 | -178.564 | 22.05 | 79.333 | -2500.076 | 33.19986
18.86334 | -178.533 | 22.05 | 79.302 | -2500.076 | 33.19864
18.86667 | -178.549 | 22.05 | 79.287 | -2500.076 | 33.19925
18.87 | -178.564 | 22.05 | 79.333 | -2500.076 | 33.19925
18.87334 | -178.533 | 22.05 | 79.363 | -2500.076 | 33.19925
18.87667 | -178.503 | 22.05 | 79.379 | -2500.076 | 33.19925
18.88 | -178.503 | 22.05 | 79.379 | -2500.076 | 33.19925
18.88334 | -178.503 | 22.05 | 79.409 | -2500.076 | 33.19864
18.88667 | -178.488 | 22.05 | 79.409 | -2500.076 | 33.19803
18.89 | -178.488 | 22.05 | 79.394 | -2500.076 | 33.19803
18.89334 | -178.503 | 22.05 | 79.363 | -2500.076 | 33.19803
18.89667 | -178.518 | 22.05 | 79.379 | -2500.076 | 33.19803
18.9 | -178.518 | 22.05 | 79.348 | -2500.076 | 33.19864
18.90334 | -178.503 | 22.05 | 79.318 | -2500.076 | 33.19925
18.90667 | -178.518 | 22.05 | 79.272 | -2500.076 | 33.20047
18.91 | -178.503 | 22.05 | 79.287 | -2500.076 | 33.20109
18.91334 | -178.442 | 22.05 | 79.287 | -2500.076 | 33.2017
18.91667 | -178.411 | 22.05 | 79.287 | -2500.076 | 33.2017
18.92 | -178.381 | 22.05 | 79.272 | -2500.076 | 33.20231
18.92334 | -178.32 | 22.05 | 79.302 | -2500.076 | 33.20231
18.92667 | -178.289 | 22.05 | 79.302 | -2500.076 | 33.20231
18.93 | -178.274 | 22.05 | 79.272 | -2500.076 | 33.20231
18.93334 | -178.228 | 22.05 | 79.257 | -2500.076 | 33.20231
18.93667 | -178.182 | 22.05 | 79.241 | -2500.076 | 33.20231
18.94 | -178.152 | 22.05 | 79.241 | -2500.076 | 33.20231
18.94334 | -178.091 | 22.05 | 79.226 | -2500.076 | 33.20231
18.94667 | -178.014 | 22.05 | 79.241 | -2500.076 | 33.20292
18.95 | -177.923 | 22.05 | 79.257 | -2500.076 | 33.20292
18.95334 | -177.847 | 22.05 | 79.287 | -2500.076 | 33.20231
18.95667 | -177.74 | 22.05 | 79.302 | -2500.076 | 33.2017
18.96 | -177.618 | 22.05 | 79.302 | -2500.076 | 33.2017
18.96334 | -177.541 | 22.05 | 79.287 | -2500.076 | 33.2017
18.96667 | -177.465 | 22.05 | 79.302 | -2500.076 | 33.20231
18.97 | -177.358 | 22.05 | 79.302 | -2500.076 | 33.20292
18.97334 | -177.267 | 22.05 | 79.287 | -2500.076 | 33.20353
18.97667 | -177.175 | 22.05 | 79.287 | -2500.076 | 33.20414
18.98 | -177.038 | 22.05 | 79.348 | -2500.076 | 33.20414
18.98334 | -176.87 | 22.05 | 79.348 | -2500.076 | 33.20414
18.98667 | -176.748 | 22.05 | 79.348 | -2500.076 | 33.20414
18.99 | -176.611 | 22.05 | 79.363 | -2500.076 | 33.20475
18.99334 | -176.443 | 22.05 | 79.394 | -2500.076 | 33.20536
18.99667 | -176.305 | 22.05 | 79.424 | -2500.076 | 33.20719
19 | -176.199 | 22.05 | 79.455 | -2500.076 | 33.20963
19.00334 | -176 | 22.05 | 79.485 | -2500.076 | 33.21207
19.00667 | -175.787 | 22.05 | 79.516 | -2500.076 | 33.21451
19.01 | -175.634 | 22.05 | 79.531 | -2500.076 | 33.21695
19.01334 | -175.451 | 22.05 | 79.516 | -2500.076 | 33.21756
19.01667 | -175.222 | 22.05 | 79.531 | -2500.076 | 33.21756
19.02 | -174.993 | 22.05 | 79.531 | -2500.076 | 33.21818
19.02334 | -174.795 | 22.05 | 79.531 | -2500.076 | 33.21879
19.02667 | -174.52 | 22.05 | 79.546 | -2500.076 | 33.2194
19.03 | -174.215 | 22.05 | 79.577 | -2500.076 | 33.22062
19.03334 | -173.925 | 22.05 | 79.608 | -2500.076 | 33.22062
19.03667 | -173.681 | 22.05 | 79.653 | -2500.076 | 33.22001
19.04 | -173.345 | 22.05 | 79.684 | -2500.076 | 33.21878
19.04334 | -173.055 | 22.05 | 79.669 | -2500.076 | 33.21695
19.04667 | -172.826 | 22.05 | 79.653 | -2500.076 | 33.21451
19.05 | -172.521 | 22.05 | 79.638 | -2500.076 | 33.21329
19.05334 | -172.155 | 22.05 | 79.623 | -2500.076 | 33.21207
19.05667 | -171.88 | 22.05 | 79.638 | -2500.076 | 33.21085
19.06 | -171.56 | 22.05 | 79.653 | -2500.076 | 33.21024
19.06334 | -171.117 | 22.05 | 79.653 | -2500.076 | 33.21024
19.06667 | -170.721 | 22.05 | 79.653 | -2500.076 | 33.21024
19.07 | -170.354 | 22.05 | 79.653 | -2500.076 | 33.21024
19.07334 | -169.912 | 22.05 | 79.653 | -2500.076 | 33.20963
19.07667 | -169.439 | 22.05 | 79.669 | -2500.076 | 33.20902
19.08 | -169.057 | 22.05 | 79.699 | -2500.076 | 33.20841
19.08334 | -168.615 | 22.05 | 79.714 | -2500.076 | 33.2078
19.08667 | -168.111 | 22.05 | 79.714 | -2500.076 | 33.20719
19.09 | -167.592 | 22.05 | 79.714 | -2500.076 | 33.20719
19.09334 | -167.119 | 22.05 | 79.73 | -2500.076 | 33.20658
19.09667 | -166.555 | 22.05 | 79.714 | -2500.076 | 33.20597
19.1 | -166.005 | 22.05 | 79.714 | -2500.076 | 33.20597
19.10334 | -165.502 | 22.05 | 79.745 | -2500.076 | 33.20536
19.10667 | -164.983 | 22.05 | 79.745 | -2500.076 | 33.20475
19.11 | -164.388 | 22.05 | 79.73 | -2500.076 | 33.20475
19.11334 | -163.839 | 22.05 | 79.73 | -2500.076 | 33.20475
19.11667 | -163.305 | 22.05 | 79.775 | -2500.076 | 33.20414
19.12 | -162.664 | 22.05 | 79.806 | -2500.076 | 33.20414
19.12334 | -162.008 | 22.05 | 79.836 | -2500.076 | 33.20414
19.12667 | -161.412 | 22.05 | 79.867 | -2500.076 | 33.20414
19.13 | -160.741 | 22.05 | 79.882 | -2500.076 | 33.20475
19.13334 | -160.009 | 22.05 | 79.882 | -2500.076 | 33.20536
19.13667 | -159.368 | 22.05 | 79.882 | -2500.076 | 33.20536
19.14 | -158.696 | 22.05 | 79.882 | -2500.076 | 33.20597
19.14334 | -157.933 | 22.05 | 79.882 | -2500.076 | 33.20658
19.14667 | -157.216 | 22.05 | 79.882 | -2500.076 | 33.20658
19.15 | -156.529 | 22.05 | 79.897 | -2500.076 | 33.20658
19.15334 | -155.782 | 22.05 | 79.882 | -2500.076 | 33.20719
19.15667 | -155.049 | 22.05 | 79.913 | -2500.076 | 33.20719
19.16 | -154.363 | 22.05 | 79.943 | -2500.076 | 33.20719
19.16334 | -153.63 | 22.05 | 79.958 | -2500.076 | 33.20658
19.16667 | -152.821 | 22.05 | 79.943 | -2500.076 | 33.20597
19.17 | -152.058 | 22.05 | 79.943 | -2500.076 | 33.20536
19.17334 | -151.311 | 22.05 | 79.943 | -2500.076 | 33.20475
19.17667 | -150.502 | 22.05 | 79.943 | -2500.076 | 33.20414
19.18 | -149.663 | 22.05 | 79.928 | -2500.076 | 33.20414
19.18334 | -148.915 | 22.05 | 79.913 | -2500.076 | 33.20414
19.18667 | -148.106 | 22.05 | 79.943 | -2500.076 | 33.20414
19.19 | -147.252 | 22.05 | 79.913 | -2500.076 | 33.20414
19.19334 | -146.413 | 22.05 | 79.913 | -2500.076 | 33.20414
19.19667 | -145.634 | 22.05 | 79.928 | -2500.076 | 33.20353
19.2 | -144.81 | 22.05 | 79.943 | -2500.076 | 33.20353
19.20334 | -143.986 | 22.05 | 79.943 | -2500.076 | 33.20353
19.20667 | -143.193 | 22.05 | 79.958 | -2500.076 | 33.20353
19.21 | -142.369 | 22.05 | 79.928 | -2500.076 | 33.20353
19.21334 | -141.545 | 22.05 | 79.928 | -2500.076 | 33.20353
19.21667 | -140.736 | 22.05 | 79.928 | -2500.076 | 33.20292
19.22 | -139.897 | 22.05 | 79.913 | -2500.076 | 33.20169
19.22334 | -139.058 | 22.05 | 79.897 | -2500.076 | 33.20047
19.22667 | -138.279 | 22.05 | 79.897 | -2500.076 | 33.19864
19.23 | -137.486 | 22.05 | 79.867 | -2500.076 | 33.19803
19.23334 | -136.662 | 22.05 | 79.821 | -2500.076 | 33.19803
19.23667 | -135.884 | 22.05 | 79.775 | -2500.076 | 33.19742
19.24 | -135.121 | 22.05 | 79.775 | -2500.076 | 33.19559
19.24334 | -134.327 | 22.05 | 79.806 | -2500.076 | 33.19437
19.24667 | -133.549 | 22.05 | 79.836 | -2500.076 | 33.19315
19.25 | -132.817 | 22.05 | 79.836 | -2500.076 | 33.19132
19.25334 | -132.069 | 22.05 | 79.882 | -2500.076 | 33.19071
19.25667 | -131.321 | 22.05 | 79.882 | -2500.076 | 33.19132
19.26 | -130.619 | 22.05 | 79.882 | -2500.076 | 33.19193
19.26334 | -129.902 | 22.05 | 79.882 | -2500.076 | 33.19315
19.26667 | -129.154 | 22.05 | 79.913 | -2500.076 | 33.19498
19.27 | -128.452 | 22.05 | 79.913 | -2500.076 | 33.19681
19.27334 | -127.766 | 22.05 | 79.928 | -2500.076 | 33.19803
19.27667 | -127.064 | 22.05 | 79.913 | -2500.076 | 33.19925
19.28 | -126.377 | 22.05 | 79.897 | -2500.076 | 33.19925
19.28334 | -125.736 | 22.05 | 79.897 | -2500.076 | 33.19864
19.28667 | -125.095 | 22.05 | 79.882 | -2500.076 | 33.19803
19.29 | -124.47 | 22.05 | 79.882 | -2500.076 | 33.19864
19.29334 | -123.859 | 22.05 | 79.897 | -2500.076 | 33.19925
19.29667 | -123.249 | 22.05 | 79.897 | -2500.076 | 33.19987
19.3 | -122.684 | 22.05 | 79.882 | -2500.076 | 33.19987
19.30334 | -122.12 | 22.05 | 79.882 | -2500.076 | 33.20048
19.30667 | -121.54 | 22.05 | 79.836 | -2500.076 | 33.20048
19.31 | -121.006 | 22.05 | 79.806 | -2500.076 | 33.20109
19.31334 | -120.518 | 22.05 | 79.821 | -2500.076 | 33.20169
19.31667 | -119.999 | 22.05 | 79.791 | -2500.076 | 33.20292
19.32 | -119.526 | 22.05 | 79.775 | -2500.076 | 33.20414
19.32334 | -119.098 | 22.05 | 79.791 | -2500.076 | 33.20536
19.32667 | -118.625 | 22.05 | 79.791 | -2500.076 | 33.20597
19.33 | -118.213 | 22.05 | 79.745 | -2500.076 | 33.20658
19.33334 | -117.847 | 22.05 | 79.745 | -2500.076 | 33.20719
19.33667 | -117.481 | 22.05 | 79.714 | -2500.076 | 33.20719
19.34 | -117.115 | 22.05 | 79.73 | -2500.076 | 33.20658
19.34334 | -116.855 | 22.05 | 79.699 | -2500.076 | 33.20597
19.34667 | -116.581 | 22.05 | 79.714 | -2500.076 | 33.20475
19.35 | -116.276 | 22.05 | 79.73 | -2500.076 | 33.20353
19.35334 | -116.016 | 22.05 | 79.745 | -2500.076 | 33.20169
19.35667 | -115.818 | 22.05 | 79.714 | -2500.076 | 33.20047
19.36 | -115.558 | 22.05 | 79.73 | -2500.076 | 33.19743
19.36334 | -115.345 | 22.05 | 79.714 | -2500.076 | 33.19498
19.36667 | -115.192 | 22.05 | 79.714 | -2500.076 | 33.19315
19.37 | -115.024 | 22.05 | 79.714 | -2500.076 | 33.19193
19.37334 | -114.872 | 22.05 | 79.684 | -2500.076 | 33.1901
19.37667 | -114.78 | 22.05 | 79.669 | -2500.076 | 33.1901
19.38 | -114.658 | 22.05 | 79.669 | -2500.076 | 33.1901
19.38334 | -114.566 | 22.05 | 79.653 | -2500.076 | 33.18949
19.38667 | -114.536 | 22.05 | 79.638 | -2500.076 | 33.18888
19.39 | -114.505 | 22.05 | 79.653 | -2500.076 | 33.18888
19.39334 | -114.475 | 22.05 | 79.653 | -2500.076 | 33.19071
19.39667 | -114.475 | 22.05 | 79.653 | -2500.076 | 33.19254
19.4 | -114.505 | 22.05 | 79.608 | -2500.076 | 33.19437
19.40334 | -114.505 | 22.05 | 79.577 | -2500.076 | 33.1962
19.40667 | -114.551 | 22.05 | 79.562 | -2500.076 | 33.19864
19.41 | -114.628 | 22.05 | 79.546 | -2500.076 | 33.19986
19.41334 | -114.704 | 22.05 | 79.516 | -2500.076 | 33.20169
19.41667 | -114.765 | 22.05 | 79.531 | -2500.076 | 33.20475
19.42 | -114.902 | 22.05 | 79.501 | -2500.076 | 33.20963
19.42334 | -115.009 | 22.05 | 79.47 | -2500.076 | 33.21573
19.42667 | -115.101 | 22.05 | 79.455 | -2500.076 | 33.22306
19.43 | -115.268 | 22.05 | 79.455 | -2500.076 | 33.231
19.43334 | -115.497 | 22.05 | 79.409 | -2500.076 | 33.23893
19.43667 | -115.65 | 22.05 | 79.424 | -2500.076 | 33.24625
19.44 | -115.848 | 22.05 | 79.409 | -2500.076 | 33.25236
19.44334 | -116.138 | 22.05 | 79.379 | -2500.076 | 33.25663
19.44667 | -116.367 | 22.05 | 79.379 | -2500.076 | 33.25968
19.45 | -116.565 | 22.05 | 79.394 | -2500.076 | 33.26212
19.45334 | -116.886 | 22.05 | 79.394 | -2500.076 | 33.26334
19.45667 | -117.191 | 22.05 | 79.394 | -2500.076 | 33.26395
19.46 | -117.42 | 22.05 | 79.424 | -2500.076 | 33.26456
19.46334 | -117.771 | 22.05 | 79.409 | -2500.076 | 33.26456
19.46667 | -118.152 | 22.05 | 79.424 | -2500.076 | 33.26395
19.47 | -118.473 | 22.05 | 79.394 | -2500.076 | 33.26334
19.47334 | -118.824 | 22.05 | 79.394 | -2500.076 | 33.26212
19.47667 | -119.327 | 22.05 | 79.379 | -2500.076 | 33.25968
19.48 | -119.724 | 22.05 | 79.394 | -2500.076 | 33.25541
19.48334 | -120.121 | 22.05 | 79.409 | -2500.076 | 33.24992
19.48667 | -120.609 | 22.05 | 79.44 | -2500.076 | 33.24259
19.49 | -121.097 | 22.05 | 79.44 | -2500.076 | 33.23466
19.49334 | -121.509 | 22.05 | 79.455 | -2500.076 | 33.2255
19.49667 | -122.013 | 22.05 | 79.44 | -2500.076 | 33.21817
19.5 | -122.547 | 22.05 | 79.424 | -2500.076 | 33.21146
19.50334 | -123.005 | 22.05 | 79.44 | -2500.076 | 33.20658
19.50667 | -123.493 | 22.05 | 79.455 | -2500.076 | 33.2023
19.51 | -124.012 | 22.05 | 79.409 | -2500.076 | 33.20047
19.51334 | -124.5 | 22.05 | 79.409 | -2500.076 | 33.19925
19.51667 | -124.958 | 22.05 | 79.394 | -2500.076 | 33.19864
19.52 | -125.477 | 22.05 | 79.348 | -2500.076 | 33.19803
19.52334 | -125.98 | 22.05 | 79.318 | -2500.076 | 33.19681
19.52667 | -126.469 | 22.05 | 79.348 | -2500.076 | 33.1962
19.53 | -126.957 | 22.05 | 79.348 | -2500.076 | 33.1962
19.53334 | -127.522 | 22.05 | 79.363 | -2500.076 | 33.19681
19.53667 | -128.056 | 22.05 | 79.363 | -2500.076 | 33.19681
19.54 | -128.62 | 22.05 | 79.379 | -2500.076 | 33.19681
19.54334 | -129.17 | 22.05 | 79.379 | -2500.076 | 33.19742
19.54667 | -129.719 | 22.05 | 79.379 | -2500.076 | 33.19803
19.55 | -130.222 | 22.05 | 79.363 | -2500.076 | 33.19803
19.55334 | -130.757 | 22.05 | 79.348 | -2500.076 | 33.19865
19.55667 | -131.245 | 22.05 | 79.318 | -2500.076 | 33.19987
19.56 | -131.748 | 22.05 | 79.318 | -2500.076 | 33.19987
19.56334 | -132.267 | 22.05 | 79.272 | -2500.076 | 33.19925
19.56667 | -132.786 | 22.05 | 79.257 | -2500.076 | 33.19864
19.57 | -133.29 | 22.05 | 79.257 | -2500.076 | 33.19803
19.57334 | -133.869 | 22.05 | 79.287 | -2500.076 | 33.19864
19.57667 | -134.449 | 22.05 | 79.226 | -2500.076 | 33.19925
19.58 | -135.014 | 22.05 | 79.226 | -2500.076 | 33.19925
19.58334 | -135.594 | 22.05 | 79.211 | -2500.076 | 33.19987
19.58667 | -136.174 | 22.05 | 79.226 | -2500.076 | 33.20048
19.59 | -136.677 | 22.05 | 79.196 | -2500.076 | 33.19987
19.59334 | -137.226 | 22.05 | 79.18 | -2500.076 | 33.19925
19.59667 | -137.806 | 22.05 | 79.211 | -2500.076 | 33.19925
19.6 | -138.34 | 22.05 | 79.241 | -2500.076 | 33.19803
19.60334 | -138.89 | 22.05 | 79.241 | -2500.076 | 33.1962
19.60667 | -139.485 | 22.05 | 79.241 | -2500.076 | 33.19498
19.61 | -139.988 | 22.05 | 79.287 | -2500.076 | 33.19376
19.61334 | -140.507 | 22.05 | 79.257 | -2500.076 | 33.19376
19.61667 | -141.057 | 22.05 | 79.226 | -2500.076 | 33.19437
19.62 | -141.575 | 22.05 | 79.211 | -2500.076 | 33.1962
19.62334 | -142.064 | 22.05 | 79.196 | -2500.076 | 33.19803
19.62667 | -142.598 | 22.05 | 79.15 | -2500.076 | 33.19987
19.63 | -143.117 | 22.05 | 79.15 | -2500.076 | 33.20109
19.63334 | -143.59 | 22.05 | 79.15 | -2500.076 | 33.20231
19.63667 | -144.078 | 22.05 | 79.165 | -2500.076 | 33.20353
19.64 | -144.627 | 22.05 | 79.15 | -2500.076 | 33.20475
19.64334 | -145.131 | 22.05 | 79.15 | -2500.076 | 33.20597
19.64667 | -145.604 | 22.05 | 79.134 | -2500.076 | 33.2078
19.65 | -146.153 | 22.05 | 79.134 | -2500.076 | 33.21024
19.65334 | -146.687 | 22.05 | 79.119 | -2500.076 | 33.21268
19.65667 | -147.13 | 22.05 | 79.134 | -2500.076 | 33.21451
19.66 | -147.618 | 22.05 | 79.134 | -2500.076 | 33.21695
19.66334 | -148.152 | 22.05 | 79.15 | -2500.076 | 33.21818
19.66667 | -148.579 | 22.05 | 79.15 | -2500.076 | 33.21879
19.67 | -149.022 | 22.05 | 79.15 | -2500.076 | 33.21818
19.67334 | -149.525 | 22.05 | 79.165 | -2500.076 | 33.21818
19.67667 | -149.983 | 22.05 | 79.165 | -2500.076 | 33.21695
19.68 | -150.365 | 22.05 | 79.18 | -2500.076 | 33.21634
19.68334 | -150.868 | 22.05 | 79.226 | -2500.076 | 33.21451
19.68667 | -151.357 | 22.05 | 79.257 | -2500.076 | 33.21268
19.69 | -151.769 | 22.05 | 79.241 | -2500.076 | 33.21085
19.69334 | -152.226 | 22.05 | 79.272 | -2500.076 | 33.20963
19.69667 | -152.745 | 22.05 | 79.287 | -2500.076 | 33.2078
19.7 | -153.157 | 22.05 | 79.257 | -2500.076 | 33.20658
19.70334 | -153.554 | 22.05 | 79.226 | -2500.076 | 33.20597
19.70667 | -154.027 | 22.05 | 79.241 | -2500.076 | 33.20536
19.71 | -154.439 | 22.05 | 79.257 | -2500.076 | 33.20475
19.71334 | -154.805 | 22.05 | 79.257 | -2500.076 | 33.20353
19.71667 | -155.232 | 22.05 | 79.241 | -2500.076 | 33.20292
19.72 | -155.69 | 22.05 | 79.257 | -2500.076 | 33.20169
19.72334 | -156.072 | 22.05 | 79.241 | -2500.076 | 33.20047
19.72667 | -156.468 | 22.05 | 79.196 | -2500.076 | 33.19987
19.73 | -156.865 | 22.05 | 79.15 | -2500.076 | 33.19925
19.73334 | -157.231 | 22.05 | 79.165 | -2500.076 | 33.19864
19.73667 | -157.537 | 22.05 | 79.18 | -2500.076 | 33.19925
19.74 | -157.872 | 22.05 | 79.211 | -2500.076 | 33.19987
19.74334 | -158.223 | 22.05 | 79.241 | -2500.076 | 33.19987
19.74667 | -158.589 | 22.05 | 79.241 | -2500.076 | 33.20048
19.75 | -158.94 | 22.05 | 79.241 | -2500.076 | 33.20109
19.75334 | -159.307 | 22.05 | 79.226 | -2500.076 | 33.2017
19.75667 | -159.658 | 22.05 | 79.211 | -2500.076 | 33.20231
19.76 | -160.009 | 22.05 | 79.226 | -2500.076 | 33.20292
19.76334 | -160.329 | 22.05 | 79.241 | -2500.076 | 33.20353
19.76667 | -160.634 | 22.05 | 79.211 | -2500.076 | 33.20353
19.77 | -160.939 | 22.05 | 79.211 | -2500.076 | 33.20292
19.77334 | -161.26 | 22.05 | 79.226 | -2500.076 | 33.20231
19.77667 | -161.58 | 22.05 | 79.226 | -2500.076 | 33.20109
19.78 | -161.901 | 22.05 | 79.241 | -2500.076 | 33.19987
19.78334 | -162.236 | 22.05 | 79.272 | -2500.076 | 33.19925
19.78667 | -162.542 | 22.05 | 79.257 | -2500.076 | 33.19925
19.79 | -162.816 | 22.05 | 79.257 | -2500.076 | 33.19925
19.79334 | -163.076 | 22.05 | 79.257 | -2500.076 | 33.19925
19.79667 | -163.305 | 22.05 | 79.257 | -2500.076 | 33.19925
19.8 | -163.564 | 22.05 | 79.272 | -2500.076 | 33.19925
19.80334 | -163.869 | 22.05 | 79.287 | -2500.076 | 33.19864
19.80667 | -164.144 | 22.05 | 79.302 | -2500.076 | 33.19803
19.81 | -164.388 | 22.05 | 79.287 | -2500.076 | 33.19864
19.81334 | -164.693 | 22.05 | 79.287 | -2500.076 | 33.19864
19.81667 | -164.937 | 22.05 | 79.257 | -2500.076 | 33.19864
19.82 | -165.136 | 22.05 | 79.257 | -2500.076 | 33.19864
19.82334 | -165.395 | 22.05 | 79.257 | -2500.076 | 33.19925
19.82667 | -165.67 | 22.05 | 79.257 | -2500.076 | 33.19925
19.83 | -165.838 | 22.05 | 79.241 | -2500.076 | 33.19925
19.83334 | -166.066 | 22.05 | 79.226 | -2500.076 | 33.19925
19.83667 | -166.311 | 22.05 | 79.226 | -2500.076 | 33.19925
19.84 | -166.494 | 22.05 | 79.211 | -2500.076 | 33.19925
19.84334 | -166.677 | 22.05 | 79.196 | -2500.076 | 33.19986
19.84667 | -166.952 | 22.05 | 79.211 | -2500.076 | 33.20108
19.85 | -167.135 | 22.05 | 79.241 | -2500.076 | 33.2023
19.85334 | -167.287 | 22.05 | 79.226 | -2500.076 | 33.20353
19.85667 | -167.531 | 22.05 | 79.226 | -2500.076 | 33.20475
19.86 | -167.73 | 22.05 | 79.257 | -2500.076 | 33.20536
19.86334 | -167.852 | 22.05 | 79.257 | -2500.076 | 33.20597
19.86667 | -168.035 | 22.05 | 79.257 | -2500.076 | 33.20658
19.87 | -168.233 | 22.05 | 79.272 | -2500.076 | 33.2078
19.87334 | -168.355 | 22.05 | 79.287 | -2500.076 | 33.20902
19.87667 | -168.508 | 22.05 | 79.302 | -2500.076 | 33.21024
19.88 | -168.722 | 22.05 | 79.287 | -2500.076 | 33.21085
19.88334 | -168.874 | 22.05 | 79.272 | -2500.076 | 33.21146
19.88667 | -169.012 | 22.05 | 79.272 | -2500.076 | 33.21146
19.89 | -169.164 | 22.05 | 79.272 | -2500.076 | 33.21085
19.89334 | -169.317 | 22.05 | 79.257 | -2500.076 | 33.20963
19.89667 | -169.408 | 22.05 | 79.257 | -2500.076 | 33.20902
19.9 | -169.561 | 22.05 | 79.257 | -2500.076 | 33.20841
19.90334 | -169.744 | 22.05 | 79.287 | -2500.076 | 33.2078
19.90667 | -169.881 | 22.05 | 79.272 | -2500.076 | 33.20658
19.91 | -170.019 | 22.05 | 79.257 | -2500.076 | 33.20597
19.91334 | -170.247 | 22.05 | 79.257 | -2500.076 | 33.20536
19.91667 | -170.37 | 22.05 | 79.287 | -2500.076 | 33.20536
19.92 | -170.461 | 22.05 | 79.272 | -2500.076 | 33.20536
19.92334 | -170.614 | 22.05 | 79.257 | -2500.076 | 33.20597
19.92667 | -170.766 | 22.05 | 79.272 | -2500.076 | 33.20597
19.93 | -170.812 | 22.05 | 79.287 | -2500.076 | 33.20597
19.93334 | -170.949 | 22.05 | 79.287 | -2500.076 | 33.20597
19.93667 | -171.133 | 22.05 | 79.287 | -2500.076 | 33.20597
19.94 | -171.224 | 22.05 | 79.318 | -2500.076 | 33.20536
19.94334 | -171.331 | 22.05 | 79.348 | -2500.076 | 33.20597
19.94667 | -171.514 | 22.05 | 79.363 | -2500.076 | 33.20658
19.95 | -171.621 | 22.05 | 79.363 | -2500.076 | 33.20658
19.95334 | -171.667 | 22.05 | 79.394 | -2500.076 | 33.20658
19.95667 | -171.804 | 22.05 | 79.424 | -2500.076 | 33.20658
19.96 | -171.911 | 22.05 | 79.424 | -2500.076 | 33.20658
19.96334 | -171.957 | 22.05 | 79.394 | -2500.076 | 33.20658
19.96667 | -172.079 | 22.05 | 79.394 | -2500.076 | 33.20597
19.97 | -172.231 | 22.05 | 79.363 | -2500.076 | 33.20536
19.97334 | -172.323 | 22.05 | 79.333 | -2500.076 | 33.20536
19.97667 | -172.399 | 22.05 | 79.302 | -2500.076 | 33.20475
19.98 | -172.506 | 22.05 | 79.318 | -2500.076 | 33.20475
19.98334 | -172.582 | 22.05 | 79.333 | -2500.076 | 33.20475
19.98667 | -172.643 | 22.05 | 79.318 | -2500.076 | 33.20475
19.99 | -172.735 | 22.05 | 79.318 | -2500.076 | 33.20475
19.99334 | -172.887 | 22.05 | 79.333 | -2500.076 | 33.20475
19.99667 | -172.979 | 22.05 | 79.333 | -2500.076 | 33.20414
20 | -173.07 | 22.05 | 79.287 | -2500.076 | 33.20414
20.00334 | -173.193 | 22.05 | 79.302 | -2500.076 | 33.20414
20.00667 | -173.269 | 22.05 | 79.272 | -2500.076 | 33.20414
20.01 | -173.299 | 22.05 | 79.287 | -2500.076 | 33.20414
20.01334 | -173.391 | 22.05 | 79.287 | -2500.076 | 33.20414
20.01667 | -173.498 | 22.05 | 79.287 | -2500.076 | 33.20414
20.02 | -173.559 | 22.05 | 79.272 | -2500.076 | 33.20414
20.02334 | -173.681 | 22.05 | 79.318 | -2500.076 | 33.20414
20.02667 | -173.788 | 22.05 | 79.318 | -2500.076 | 33.20414
20.03 | -173.864 | 22.05 | 79.348 | -2500.076 | 33.20353
20.03334 | -173.956 | 22.05 | 79.363 | -2500.076 | 33.20353
20.03667 | -174.093 | 22.05 | 79.394 | -2500.076 | 33.20353
20.04 | -174.169 | 22.05 | 79.409 | -2500.076 | 33.20353
20.04334 | -174.245 | 22.05 | 79.394 | -2500.076 | 33.20353
20.04667 | -174.383 | 22.05 | 79.379 | -2500.076 | 33.20414
20.05 | -174.474 | 22.05 | 79.379 | -2500.076 | 33.20414
20.05334 | -174.505 | 22.05 | 79.348 | -2500.076 | 33.20475
20.05667 | -174.596 | 22.05 | 79.318 | -2500.076 | 33.20536
20.06 | -174.703 | 22.05 | 79.318 | -2500.076 | 33.20597
20.06334 | -174.749 | 22.05 | 79.318 | -2500.076 | 33.20719
20.06667 | -174.825 | 22.05 | 79.333 | -2500.076 | 33.20902
20.07 | -174.963 | 22.05 | 79.348 | -2500.076 | 33.20963
20.07334 | -175.039 | 22.05 | 79.333 | -2500.076 | 33.21024
20.07667 | -175.146 | 22.05 | 79.333 | -2500.076 | 33.21085
20.08 | -175.237 | 22.05 | 79.348 | -2500.076 | 33.21085
20.08334 | -175.329 | 22.05 | 79.333 | -2500.076 | 33.21085
20.08667 | -175.42 | 22.05 | 79.318 | -2500.076 | 33.21085
20.09 | -175.527 | 22.05 | 79.363 | -2500.076 | 33.21024
20.09334 | -175.588 | 22.05 | 79.379 | -2500.076 | 33.20963
20.09667 | -175.665 | 22.05 | 79.379 | -2500.076 | 33.20963
20.1 | -175.741 | 22.05 | 79.379 | -2500.076 | 33.20902
20.10334 | -175.817 | 22.05 | 79.363 | -2500.076 | 33.20902
20.10667 | -175.909 | 22.05 | 79.302 | -2500.076 | 33.20963
20.11 | -176.016 | 22.05 | 79.287 | -2500.076 | 33.21024
20.11334 | -176.138 | 22.05 | 79.272 | -2500.076 | 33.21024
20.11667 | -176.244 | 22.05 | 79.287 | -2500.076 | 33.21024
20.12 | -176.321 | 22.05 | 79.302 | -2500.076 | 33.21024
20.12334 | -176.412 | 22.05 | 79.333 | -2500.076 | 33.21085
20.12667 | -176.504 | 22.05 | 79.333 | -2500.076 | 33.21146
20.13 | -176.611 | 22.05 | 79.333 | -2500.076 | 33.21146
20.13334 | -176.733 | 22.05 | 79.333 | -2500.076 | 33.21146
20.13667 | -176.84 | 22.05 | 79.363 | -2500.076 | 33.21146
20.14 | -176.946 | 22.05 | 79.394 | -2500.076 | 33.21146
20.14334 | -177.053 | 22.05 | 79.394 | -2500.076 | 33.21146
20.14667 | -177.175 | 22.05 | 79.409 | -2500.076 | 33.21146
20.15 | -177.297 | 22.05 | 79.409 | -2500.076 | 33.21085
20.15334 | -177.435 | 22.05 | 79.394 | -2500.076 | 33.21085
20.15667 | -177.541 | 22.05 | 79.379 | -2500.076 | 33.21085
20.16 | -177.709 | 22.05 | 79.394 | -2500.076 | 33.21085
20.16334 | -177.877 | 22.05 | 79.394 | -2500.076 | 33.21085
20.16667 | -178.014 | 22.05 | 79.409 | -2500.076 | 33.21146
20.17 | -178.167 | 22.05 | 79.394 | -2500.076 | 33.21146
20.17334 | -178.365 | 22.05 | 79.363 | -2500.076 | 33.21146
20.17667 | -178.533 | 22.05 | 79.363 | -2500.076 | 33.21146
20.18 | -178.655 | 22.05 | 79.363 | -2500.076 | 33.21146
20.18334 | -178.808 | 22.05 | 79.333 | -2500.076 | 33.21146
20.18667 | -178.961 | 22.05 | 79.333 | -2500.076 | 33.21146
20.19 | -179.113 | 22.05 | 79.348 | -2500.076 | 33.21024
20.19334 | -179.235 | 22.05 | 79.333 | -2500.076 | 33.20902
20.19667 | -179.434 | 22.05 | 79.302 | -2500.076 | 33.2078
20.2 | -179.617 | 22.05 | 79.318 | -2500.076 | 33.20719
20.20334 | -179.785 | 22.05 | 79.318 | -2500.076 | 33.20597
20.20667 | -179.952 | 22.05 | 79.272 | -2500.076 | 33.20475
20.21 | -180.166 | 22.05 | 79.257 | -2500.076 | 33.20353
20.21334 | -180.364 | 22.05 | 79.257 | -2500.076 | 33.20292
20.21667 | -180.563 | 22.05 | 79.241 | -2500.076 | 33.20231
20.22 | -180.822 | 22.05 | 79.211 | -2500.076 | 33.2017
20.22334 | -181.066 | 22.05 | 79.257 | -2500.076 | 33.2017
20.22667 | -181.265 | 22.05 | 79.287 | -2500.076 | 33.2017
20.23 | -181.448 | 22.05 | 79.318 | -2500.076 | 33.20231
20.23334 | -181.692 | 22.05 | 79.333 | -2500.076 | 33.20231
20.23667 | -181.845 | 22.05 | 79.394 | -2500.076 | 33.20292
20.24 | -182.043 | 22.05 | 79.394 | -2500.076 | 33.20292
20.24334 | -182.302 | 22.05 | 79.379 | -2500.076 | 33.20292
20.24667 | -182.577 | 22.05 | 79.379 | -2500.076 | 33.20231
20.25 | -182.791 | 22.05 | 79.379 | -2500.076 | 33.20109
20.25334 | -183.111 | 22.05 | 79.363 | -2500.076 | 33.19987
20.25667 | -183.386 | 22.05 | 79.348 | -2500.076 | 33.19925
20.26 | -183.615 | 22.05 | 79.333 | -2500.076 | 33.19925
20.26334 | -183.889 | 22.05 | 79.333 | -2500.076 | 33.19925
20.26667 | -184.21 | 22.05 | 79.318 | -2500.076 | 33.19925
20.27 | -184.469 | 22.05 | 79.302 | -2500.076 | 33.19925
20.27334 | -184.744 | 22.05 | 79.318 | -2500.076 | 33.19925
20.27667 | -185.095 | 22.05 | 79.348 | -2500.076 | 33.19925
20.28 | -185.385 | 22.05 | 79.302 | -2500.076 | 33.19925
20.28334 | -185.675 | 22.05 | 79.318 | -2500.076 | 33.19987
20.28667 | -186.056 | 22.05 | 79.333 | -2500.076 | 33.20048
20.29 | -186.438 | 22.05 | 79.333 | -2500.076 | 33.20109
20.29334 | -186.743 | 22.05 | 79.302 | -2500.076 | 33.20109
20.29667 | -187.094 | 22.05 | 79.318 | -2500.076 | 33.20048
20.3 | -187.49 | 22.05 | 79.302 | -2500.076 | 33.19987
20.30334 | -187.796 | 22.05 | 79.302 | -2500.076 | 33.19987
20.30667 | -188.162 | 22.05 | 79.272 | -2500.076 | 33.19987
20.31 | -188.62 | 22.05 | 79.272 | -2500.076 | 33.19987
20.31334 | -189.016 | 22.05 | 79.287 | -2500.076 | 33.19987
20.31667 | -189.383 | 22.05 | 79.318 | -2500.076 | 33.19987
20.32 | -189.856 | 22.05 | 79.318 | -2500.076 | 33.19987
20.32334 | -190.268 | 22.05 | 79.333 | -2500.076 | 33.19987
20.32667 | -190.634 | 22.05 | 79.333 | -2500.076 | 33.19987
20.33 | -191.122 | 22.05 | 79.333 | -2500.076 | 33.19987
20.33334 | -191.61 | 22.05 | 79.318 | -2500.076 | 33.20048
20.33667 | -192.022 | 22.05 | 79.318 | -2500.076 | 33.20109
20.34 | -192.495 | 22.05 | 79.302 | -2500.076 | 33.20169
20.34334 | -192.999 | 22.05 | 79.318 | -2500.076 | 33.2023
20.34667 | -193.442 | 22.05 | 79.302 | -2500.076 | 33.20353
20.35 | -193.884 | 22.05 | 79.302 | -2500.076 | 33.20414
20.35334 | -194.418 | 22.05 | 79.318 | -2500.076 | 33.20414
20.35667 | -194.906 | 22.05 | 79.333 | -2500.076 | 33.20414
20.36 | -195.364 | 22.05 | 79.302 | -2500.076 | 33.20414
20.36334 | -195.914 | 22.05 | 79.302 | -2500.076 | 33.20475
20.36667 | -196.463 | 22.05 | 79.287 | -2500.076 | 33.20536
20.37 | -196.951 | 22.05 | 79.287 | -2500.076 | 33.20536
20.37334 | -197.531 | 22.05 | 79.287 | -2500.076 | 33.20536
20.37667 | -198.111 | 22.05 | 79.287 | -2500.076 | 33.20597
20.38 | -198.599 | 22.05 | 79.302 | -2500.076 | 33.20597
20.38334 | -199.133 | 22.05 | 79.318 | -2500.076 | 33.20597
20.38667 | -199.744 | 22.05 | 79.287 | -2500.076 | 33.20658
20.39 | -200.278 | 22.05 | 79.272 | -2500.076 | 33.20658
20.39334 | -200.827 | 22.05 | 79.272 | -2500.076 | 33.20658
20.39667 | -201.437 | 22.05 | 79.241 | -2500.076 | 33.20658
20.4 | -202.048 | 22.05 | 79.241 | -2500.076 | 33.20658
20.40334 | -202.582 | 22.05 | 79.272 | -2500.076 | 33.20658
20.40667 | -203.177 | 22.05 | 79.272 | -2500.076 | 33.20719
20.41 | -203.818 | 22.05 | 79.272 | -2500.076 | 33.2078
20.41334 | -204.398 | 22.05 | 79.302 | -2500.076 | 33.20841
20.41667 | -204.978 | 22.05 | 79.272 | -2500.076 | 33.20902
20.42 | -205.588 | 22.05 | 79.241 | -2500.076 | 33.20963
20.42334 | -206.137 | 22.05 | 79.257 | -2500.076 | 33.21085
20.42667 | -206.671 | 22.05 | 79.226 | -2500.076 | 33.21146
20.43 | -207.282 | 22.05 | 79.196 | -2500.076 | 33.21146
20.43334 | -207.877 | 22.05 | 79.18 | -2500.076 | 33.21146
20.43667 | -208.441 | 22.05 | 79.196 | -2500.076 | 33.21207
20.44 | -209.067 | 22.05 | 79.211 | -2500.076 | 33.21268
20.44334 | -209.708 | 22.05 | 79.241 | -2500.076 | 33.21329
20.44667 | -210.273 | 22.05 | 79.272 | -2500.076 | 33.2139
20.45 | -210.868 | 22.05 | 79.318 | -2500.076 | 33.21451
20.45334 | -211.493 | 22.05 | 79.333 | -2500.076 | 33.21451
20.45667 | -212.073 | 22.05 | 79.333 | -2500.076 | 33.2139
20.46 | -212.607 | 22.05 | 79.363 | -2500.076 | 33.21268
20.46334 | -213.202 | 22.05 | 79.348 | -2500.076 | 33.21207
20.46667 | -213.752 | 22.05 | 79.363 | -2500.076 | 33.21146
20.47 | -214.27 | 22.05 | 79.333 | -2500.076 | 33.21085
20.47334 | -214.85 | 22.05 | 79.348 | -2500.076 | 33.20963
20.47667 | -215.43 | 22.05 | 79.333 | -2500.076 | 33.20902
20.48 | -215.918 | 22.05 | 79.348 | -2500.076 | 33.20841
20.48334 | -216.422 | 22.05 | 79.318 | -2500.076 | 33.2078
20.48667 | -216.956 | 22.05 | 79.318 | -2500.076 | 33.20719
20.49 | -217.414 | 22.05 | 79.302 | -2500.076 | 33.20719
20.49334 | -217.872 | 22.05 | 79.302 | -2500.076 | 33.20658
20.49667 | -218.36 | 22.05 | 79.287 | -2500.076 | 33.20658
20.5 | -218.818 | 22.05 | 79.302 | -2500.076 | 33.20658
20.50334 | -219.214 | 22.05 | 79.333 | -2500.076 | 33.20658
20.50667 | -219.626 | 22.05 | 79.379 | -2500.076 | 33.20658
20.51 | -220.008 | 22.05 | 79.409 | -2500.076 | 33.20719
20.51334 | -220.344 | 22.05 | 79.424 | -2500.076 | 33.20719
20.51667 | -220.664 | 22.05 | 79.455 | -2500.076 | 33.20719
20.52 | -220.969 | 22.05 | 79.485 | -2500.076 | 33.20719
20.52334 | -221.229 | 22.05 | 79.47 | -2500.076 | 33.20719
20.52667 | -221.458 | 22.05 | 79.485 | -2500.076 | 33.2078
20.53 | -221.686 | 22.05 | 79.516 | -2500.076 | 33.20841
20.53334 | -221.87 | 22.05 | 79.516 | -2500.076 | 33.20902
20.53667 | -222.037 | 22.05 | 79.516 | -2500.076 | 33.20963
20.54 | -222.175 | 22.05 | 79.531 | -2500.076 | 33.21085
20.54334 | -222.251 | 22.05 | 79.546 | -2500.076 | 33.21207
20.54667 | -222.282 | 22.05 | 79.562 | -2500.076 | 33.21391
20.55 | -222.282 | 22.05 | 79.592 | -2500.076 | 33.21574
20.55334 | -222.236 | 22.05 | 79.608 | -2500.076 | 33.21695
20.55667 | -222.144 | 22.05 | 79.638 | -2500.076 | 33.21818
20.56 | -222.022 | 22.05 | 79.684 | -2500.076 | 33.2194
20.56334 | -221.854 | 22.05 | 79.745 | -2500.076 | 33.2194
20.56667 | -221.641 | 22.05 | 79.791 | -2500.076 | 33.2194
20.57 | -221.366 | 22.05 | 79.867 | -2500.076 | 33.22001
20.57334 | -221.061 | 22.05 | 79.928 | -2500.076 | 33.22001
20.57667 | -220.664 | 22.05 | 80.004 | -2500.076 | 33.22001
20.58 | -220.206 | 22.05 | 80.035 | -2500.076 | 33.22062
20.58334 | -219.703 | 22.05 | 80.096 | -2500.076 | 33.22123
20.58667 | -219.092 | 22.05 | 80.142 | -2500.076 | 33.22245
20.59 | -218.375 | 22.05 | 80.218 | -2500.076 | 33.22367
20.59334 | -217.658 | 22.05 | 80.279 | -2500.076 | 33.22367
20.59667 | -216.834 | 22.05 | 80.355 | -2500.076 | 33.22367
20.6 | -215.903 | 22.05 | 80.416 | -2500.076 | 33.22428
20.60334 | -214.911 | 22.05 | 80.508 | -2500.076 | 33.22428
20.60667 | -213.843 | 22.05 | 80.584 | -2500.076 | 33.22428
20.61 | -212.653 | 22.05 | 80.63 | -2500.076 | 33.22489
20.61334 | -211.402 | 22.05 | 80.691 | -2500.076 | 33.2255
20.61667 | -210.044 | 22.05 | 80.767 | -2500.076 | 33.2255
20.62 | -208.579 | 22.05 | 80.828 | -2500.076 | 33.22611
20.62334 | -206.977 | 22.05 | 80.874 | -2500.076 | 33.22672
20.62667 | -205.252 | 22.05 | 80.95 | -2500.076 | 33.22672
20.63 | -203.406 | 22.05 | 81.042 | -2500.076 | 33.22733
20.63334 | -201.407 | 22.05 | 81.072 | -2500.076 | 33.22794
20.63667 | -199.316 | 22.05 | 81.042 | -2500.076 | 33.22794
20.64 | -197.089 | 22.05 | 81.011 | -2500.076 | 33.22794
20.64334 | -194.693 | 22.05 | 80.935 | -2500.076 | 33.22855
20.64667 | -192.129 | 22.05 | 80.828 | -2500.076 | 33.22855
20.65 | -189.413 | 22.05 | 80.737 | -2500.076 | 33.22855
20.65334 | -186.514 | 22.05 | 80.66 | -2500.076 | 33.22794
20.65667 | -183.447 | 22.05 | 80.584 | -2500.076 | 33.22794
20.66 | -180.227 | 22.05 | 80.493 | -2500.076 | 33.22794
20.66334 | -176.763 | 22.05 | 80.355 | -2500.076 | 33.22794
20.66667 | -173.162 | 22.05 | 80.218 | -2500.076 | 33.22794
20.67 | -169.347 | 22.05 | 80.05 | -2500.076 | 33.22916
20.67334 | -165.273 | 22.05 | 79.897 | -2500.076 | 33.22977
20.67667 | -160.939 | 22.05 | 79.76 | -2500.076 | 33.231
20.68 | -156.423 | 22.05 | 79.653 | -2500.076 | 33.23222
20.68334 | -151.601 | 22.05 | 79.546 | -2500.076 | 33.23283
20.68667 | -146.474 | 22.05 | 79.501 | -2500.076 | 33.23222
20.69 | -141.148 | 22.05 | 79.455 | -2500.076 | 33.23161
20.69334 | -135.533 | 22.05 | 79.485 | -2500.076 | 33.231
20.69667 | -129.551 | 22.05 | 79.592 | -2500.076 | 33.22977
20.7 | -123.295 | 22.05 | 79.76 | -2500.076 | 33.22916
20.70334 | -116.779 | 22.05 | 79.958 | -2500.076 | 33.22977
20.70667 | -109.836 | 22.05 | 80.187 | -2500.076 | 33.23038
20.71 | -102.588 | 22.05 | 80.401 | -2500.076 | 33.22977
20.71334 | -95.08 | 22.05 | 80.599 | -2500.076 | 33.22977
20.71667 | -87.146 | 22.05 | 80.782 | -2500.076 | 33.22977
20.72 | -78.768 | 22.05 | 80.92 | -2500.076 | 33.22977
20.72334 | -70.101 | 22.05 | 80.996 | -2500.076 | 33.23038
20.72667 | -60.991 | 22.05 | 80.996 | -2500.076 | 33.23161
20.73 | -51.408 | 22.05 | 80.92 | -2500.076 | 33.23222
20.73334 | -41.429 | 22.05 | 80.752 | -2500.076 | 33.23222
20.73667 | -31.037 | 22.05 | 80.554 | -2500.076 | 33.23222
20.74 | -20.096 | 22.05 | 80.355 | -2500.076 | 33.23161
20.74334 | -8.652 | 22.05 | 80.203 | -2500.076 | 33.23038
20.74667 | 3.25 | 22.05 | 80.111 | -2500.076 | 33.22977
20.75 | 15.687 | 22.05 | 80.126 | -2500.076 | 33.22977
20.75334 | 28.748 | 22.05 | 80.218 | -2500.076 | 33.22916
20.75667 | 42.314 | 22.05 | 80.401 | -2500.076 | 33.22794
20.76 | 56.383 | 22.05 | 80.493 | -2500.076 | 33.22733
20.76334 | 71.123 | 22.05 | 80.741 | -2500.076 | 33.22672
20.76667 | 86.474 | 22.05 | 81.072 | -2500.076 | 33.22611
20.77 | 102.359 | 22.05 | 81.194 | -2500.076 | 33.2255
20.77334 | 118.931 | 22.05 | 81.164 | -2500.076 | 33.2255
20.77667 | 136.235 | 22.05 | 81.072 | -2500.076 | 33.22489
20.78 | 154.195 | 22.05 | 80.889 | -2500.076 | 33.22489
20.78334 | 172.842 | 22.05 | 80.721 | -2500.076 | 33.22489
20.78667 | 192.236 | 22.05 | 80.615 | -2500.076 | 33.22428
20.79 | 212.394 | 22.05 | 80.66 | -2500.076 | 33.22367
20.79334 | 233.238 | 22.05 | 80.664 | -2500.076 | 33.22367
20.79667 | 254.875 | 22.05 | 80.721 | -2500.076 | 33.22306
20.8 | 277.352 | 22.05 | 80.836 | -2500.076 | 33.22245
20.80334 | 300.623 | 22.05 | 81.53 | -2500.076 | 33.22184
20.80667 | 324.686 | 22.05 | 81.622 | -2500.076 | 33.22123
20.81 | 349.666 | 22.05 | 81.561 | -2500.076 | 33.22062
20.81334 | 375.484 | 22.05 | 81.347 | -2500.076 | 33.2194
20.81667 | 402.402 | 22.05 | 81.194 | -2500.076 | 33.21757
20.82 | 430.311 | 22.05 | 81.133 | -2500.076 | 33.21634
20.82334 | 459.151 | 22.05 | 81.179 | -2500.076 | 33.21512
20.82667 | 488.876 | 22.05 | 80.976 | -2500.076 | 33.2139
20.83 | 519.578 | 22.05 | 81.281 | -2500.076 | 33.21268
20.83334 | 550.996 | 22.05 | 81.446 | -2500.076 | 33.21146
20.83667 | 583.331 | 22.05 | 82.171 | -2500.076 | 33.20963
20.84 | 616.657 | 22.05 | 82.186 | -2500.076 | 33.20841
20.84334 | 651.051 | 22.05 | 81.79 | -2500.076 | 33.20719
20.84667 | 686.438 | 22.05 | 81.713 | -2500.076 | 33.20597
20.85 | 722.861 | 22.05 | 81.729 | -2500.076 | 33.20536
20.85334 | 760.369 | 22.05 | 81.729 | -2500.076 | 33.20536
20.85667 | 798.883 | 22.05 | 81.713 | -2500.076 | 33.20414
20.86 | 838.374 | 22.05 | 81.815 | -2500.076 | 33.20292
20.86334 | 879.025 | 22.05 | 82.369 | -2500.076 | 33.20231
20.86667 | 920.774 | 22.05 | 82.461 | -2500.076 | 33.2017
20.87 | 963.53 | 22.05 | 82.4 | -2500.076 | 33.20109
20.87334 | 1007.416 | 22.05 | 81.942 | -2500.076 | 33.20109
20.87667 | 1052.446 | 22.05 | 82.08 | -2500.076 | 33.20048
20.88 | 1098.422 | 22.05 | 82.003 | -2500.076 | 33.19987
20.88334 | 1145.466 | 22.05 | 82.095 | -2500.076 | 33.19925
20.88667 | 1193.655 | 22.05 | 81.968 | -2500.076 | 33.19864
20.89 | 1242.912 | 22.05 | 82.298 | -2500.076 | 33.19803
20.89334 | 1293.222 | 22.05 | 82.72 | -2500.076 | 33.19803
20.89667 | 1344.676 | 22.05 | 82.705 | -2500.076 | 33.19864
20.9 | 1397.183 | 22.05 | 82.298 | -2500.076 | 33.19864
20.90334 | 1450.697 | 22.05 | 82.228 | -2500.076 | 33.19925
20.90667 | 1505.264 | 22.05 | 82.232 | -2500.076 | 33.19925
20.91 | 1560.884 | 22.05 | 82.217 | -2500.076 | 33.19925
20.91334 | 1617.511 | 22.05 | 82.228 | -2500.076 | 33.19864
20.91667 | 1675.1 | 22.05 | 82.298 | -2500.076 | 33.19925
20.92 | 1733.695 | 22.05 | 82.72 | -2500.076 | 33.19925
20.92334 | 1790.094 | 22.05 | 82.72 | -2500.076 | 33.19925
20.92667 | 1834.956 | 22.05 | 82.298 | -2500.076 | 33.19987
20.93 | 1868.084 | 22.05 | 81.968 | -2500.076 | 33.20109
20.93334 | 1889.34 | 22.05 | 82.11 | -2500.076 | 33.20169
20.93667 | 1898.48 | 22.05 | 81.973 | -2500.076 | 33.2023
20.94 | 1898.48 | 22.05 | 82.003 | -2500.076 | 33.20292
20.94334 | 1898.48 | 22.05 | 82.125 | -2500.076 | 33.20353
20.94667 | 1898.48 | 22.05 | 82.324 | -2500.076 | 33.20353
20.95 | 1898.48 | 22.05 | 82.446 | -2500.076 | 33.20353
20.95334 | 1898.48 | 22.05 | 82.446 | -2500.076 | 33.20353
20.95667 | 1898.48 | 22.05 | 81.828 | -2500.076 | 33.20414
20.96 | 1898.48 | 22.05 | 81.713 | -2500.076 | 33.20414
20.96334 | 1898.48 | 22.05 | 81.618 | -2500.076 | 33.20475
20.96667 | 1898.48 | 22.05 | 81.545 | -2500.076 | 33.20536
20.97 | 1898.48 | 22.05 | 81.439 | -2500.076 | 33.20536
20.97334 | 1898.48 | 22.05 | 81.454 | -2500.076 | 33.20597
20.97667 | 1898.48 | 22.05 | 81.53 | -2500.076 | 33.20658
20.98 | 1898.48 | 22.05 | 81.606 | -2500.076 | 33.20658
20.98334 | 1898.48 | 22.05 | 81.698 | -2500.076 | 33.20658
20.98667 | 1898.48 | 22.05 | 81.683 | -2500.076 | 33.20719
20.99 | 1898.48 | 22.05 | 81.53 | -2500.076 | 33.20719
20.99334 | 1898.48 | 22.05 | 81.027 | -2500.076 | 33.2078
20.99667 | 1898.48 | 22.05 | 80.696 | -2500.076 | 33.2078
21 | 1898.48 | 22.05 | 80.55 | -2500.076 | 33.2078
21.00334 | 1898.48 | 22.05 | 80.447 | -2500.076 | 33.20841
21.00667 | 1898.48 | 22.05 | 80.233 | -2500.076 | 33.20963
21.01 | 1898.48 | 22.05 | 80.035 | -2500.076 | 33.20963
21.01334 | 1898.48 | 22.05 | 79.913 | -2500.076 | 33.21024
21.01667 | 1898.48 | 22.05 | 79.852 | -2500.076 | 33.21085
21.02 | 1898.48 | 22.05 | 79.806 | -2500.076 | 33.21146
21.02334 | 1898.48 | 22.05 | 79.775 | -2500.076 | 33.21207
21.02667 | 1898.48 | 22.05 | 79.745 | -2500.076 | 33.21329
21.03 | 1898.48 | 22.05 | 79.669 | -2500.076 | 33.21451
21.03334 | 1898.48 | 22.05 | 79.562 | -2500.076 | 33.21634
21.03667 | 1898.48 | 22.05 | 79.409 | -2500.076 | 33.21756
21.04 | 1898.48 | 22.05 | 79.241 | -2500.076 | 33.21756
21.04334 | 1898.48 | 22.05 | 79.028 | -2500.076 | 33.21818
21.04667 | 1898.48 | 22.05 | 78.681 | -2500.076 | 33.21879
21.05 | 1898.48 | 22.05 | 78.433 | -2500.076 | 33.2194
21.05334 | 1898.48 | 22.05 | 78.146 | -2500.076 | 33.22001
21.05667 | 1898.48 | 22.05 | 77.879 | -2500.076 | 33.22123
21.06 | 1898.48 | 22.05 | 77.39 | -2500.076 | 33.22184
21.06334 | 1898.48 | 22.05 | 77.085 | -2500.076 | 33.22245
21.06667 | 1898.48 | 22.05 | 77.002 | -2500.076 | 33.22306
21.07 | 1898.48 | 22.05 | 76.891 | -2500.076 | 33.22306
21.07334 | 1898.48 | 22.05 | 76.632 | -2500.076 | 33.22306
21.07667 | 1898.48 | 22.05 | 76.296 | -2500.076 | 33.22306
21.08 | 1898.48 | 22.05 | 76.029 | -2500.076 | 33.22367
21.08334 | 1898.48 | 22.05 | 75.762 | -2500.076 | 33.22306
21.08667 | 1898.48 | 22.05 | 75.476 | -2500.076 | 33.22306
21.09 | 1898.48 | 22.05 | 75.025 | -2500.076 | 33.22306
21.09334 | 1898.48 | 22.05 | 74.694 | -2500.076 | 33.22306
21.09667 | 1898.48 | 22.05 | 74.599 | -2500.076 | 33.22306
21.1 | 1898.48 | 22.05 | 74.48 | -2500.076 | 33.22306
21.10334 | 1898.48 | 22.05 | 74.221 | -2500.076 | 33.22306
21.10667 | 1898.48 | 22.05 | 73.977 | -2500.076 | 33.22306
21.11 | 1898.48 | 22.05 | 73.607 | -2500.076 | 33.22428
21.11334 | 1898.48 | 22.05 | 73.489 | -2500.076 | 33.22489
21.11667 | 1898.48 | 22.05 | 73.244 | -2500.076 | 33.2255
21.12 | 1898.48 | 22.05 | 73.031 | -2500.076 | 33.22672
21.12334 | 1898.48 | 22.05 | 72.802 | -2500.076 | 33.22794
21.12667 | 1898.48 | 22.05 | 72.573 | -2500.076 | 33.22794
21.13 | 1898.48 | 22.05 | 72.195 | -2500.076 | 33.22794
21.13334 | 1898.48 | 22.05 | 71.947 | -2500.076 | 33.22855
21.13667 | 1898.48 | 22.05 | 71.841 | -2500.076 | 33.22916
21.14 | 1898.48 | 22.05 | 71.612 | -2500.076 | 33.23038
21.14334 | 1898.48 | 22.05 | 71.242 | -2500.076 | 33.23161
21.14667 | 1898.48 | 22.05 | 70.536 | -2500.076 | 33.23282
21.15 | 1898.48 | 22.05 | 70.396 | -2500.076 | 33.23404
21.15334 | 1898.48 | 22.05 | 70.065 | -2500.076 | 33.23465
21.15667 | 1898.48 | 22.05 | 69.76 | -2500.076 | 33.23465
21.16 | 1898.48 | 22.05 | 69.404 | -2500.076 | 33.23404
21.16334 | 1898.48 | 22.05 | 69.074 | -2500.076 | 33.23282
21.16667 | 1898.48 | 22.05 | 68.718 | -2500.076 | 33.23161
21.17 | 1898.48 | 22.05 | 68.387 | -2500.076 | 33.231
21.17334 | 1898.48 | 22.05 | 68.266 | -2500.076 | 33.23038
21.17667 | 1898.48 | 22.05 | 67.999 | -2500.076 | 33.231
21.18 | 1898.48 | 22.05 | 67.888 | -2500.076 | 33.23222
21.18334 | 1898.48 | 22.05 | 67.69 | -2500.076 | 33.23343
21.18667 | 1898.48 | 22.05 | 67.522 | -2500.076 | 33.23465
21.19 | 1898.48 | 22.05 | 67.37 | -2500.076 | 33.23587
21.19334 | 1898.48 | 22.05 | 67.263 | -2500.076 | 33.23649
21.19667 | 1898.48 | 22.05 | 67.141 | -2500.076 | 33.2371
21.2 | 1898.48 | 22.05 | 67.019 | -2500.076 | 33.23832
21.20334 | 1898.48 | 22.05 | 66.881 | -2500.076 | 33.23893
21.20667 | 1898.48 | 22.05 | 66.713 | -2500.076 | 33.24015
21.21 | 1898.48 | 22.05 | 66.469 | -2500.076 | 33.24137
21.21334 | 1898.48 | 22.05 | 65.691 | -2500.076 | 33.2432
21.21667 | 1898.48 | 22.05 | 65.271 | -2500.076 | 33.24503
21.22 | 1898.48 | 22.05 | 65.081 | -2500.076 | 33.24686
21.22334 | 1898.48 | 22.05 | 64.776 | -2500.076 | 33.24809
21.22667 | 1898.48 | 22.05 | 64.661 | -2500.076 | 33.24931
21.23 | 1898.48 | 22.05 | 64.592 | -2500.076 | 33.25053
21.23334 | 1898.48 | 22.05 | 64.455 | -2500.076 | 33.25175
21.23667 | 1898.48 | 22.05 | 64.425 | -2500.076 | 33.25236
21.24 | 1898.48 | 22.05 | 64.394 | -2500.076 | 33.25358
21.24334 | 1898.48 | 22.05 | 64.425 | -2500.076 | 33.2548
21.24667 | 1898.48 | 22.05 | 64.409 | -2500.076 | 33.25602
21.25 | 1898.48 | 22.05 | 64.333 | -2500.076 | 33.25663
21.25334 | 1898.48 | 22.05 | 64.15 | -2500.076 | 33.25785
21.25667 | 1898.48 | 22.05 | 63.631 | -2500.076 | 33.25846
21.26 | 1898.48 | 22.05 | 63.275 | -2500.076 | 33.25907
21.26334 | 1898.48 | 22.05 | 62.944 | -2500.076 | 33.25846
21.26667 | 1898.48 | 22.05 | 62.83 | -2500.076 | 33.25785
21.27 | 1898.48 | 22.05 | 62.716 | -2500.076 | 33.25785
21.27334 | 1898.48 | 22.05 | 62.578 | -2500.076 | 33.25785
21.27667 | 1898.48 | 22.05 | 62.532 | -2500.076 | 33.25785
21.28 | 1898.48 | 22.05 | 62.578 | -2500.076 | 33.25785
21.28334 | 1898.48 | 22.05 | 62.639 | -2500.076 | 33.25724
21.28667 | 1898.48 | 22.05 | 62.777 | -2500.076 | 33.25602
21.29 | 1898.48 | 22.05 | 62.838 | -2500.076 | 33.2548
21.29334 | 1898.48 | 22.05 | 62.777 | -2500.076 | 33.25358
21.29667 | 1898.48 | 22.05 | 62.624 | -2500.076 | 33.25297
21.3 | 1898.48 | 22.05 | 62.054 | -2500.076 | 33.25297
21.30334 | 1898.48 | 22.05 | 61.724 | -2500.076 | 33.25297
21.30667 | 1898.48 | 22.05 | 61.59 | -2500.076 | 33.25358
21.31 | 1898.48 | 22.05 | 61.342 | -2500.076 | 33.25419
21.31334 | 1898.48 | 22.05 | 61.342 | -2500.076 | 33.2548
21.31667 | 1898.48 | 22.05 | 61.296 | -2500.076 | 33.25541
21.32 | 1898.48 | 22.05 | 61.357 | -2500.076 | 33.25663
21.32334 | 1898.48 | 22.05 | 61.495 | -2500.076 | 33.25663
21.32667 | 1898.48 | 22.05 | 61.708 | -2500.076 | 33.25724
21.33 | 1898.48 | 22.05 | 61.861 | -2500.076 | 33.25785
21.33334 | 1898.48 | 22.05 | 61.953 | -2500.076 | 33.25846
21.33667 | 1898.48 | 22.05 | 61.907 | -2500.076 | 33.25846
21.34 | 1898.48 | 22.05 | 61.495 | -2500.076 | 33.25846
21.34334 | 1898.48 | 22.05 | 61.19 | -2500.076 | 33.25724
21.34667 | 1898.48 | 22.05 | 60.859 | -2500.076 | 33.25602
21.35 | 1898.48 | 22.05 | 60.732 | -2500.076 | 33.2548
21.35334 | 1898.48 | 22.05 | 60.671 | -2500.076 | 33.25358
21.35667 | 1898.48 | 22.05 | 60.579 | -2500.076 | 33.25236
21.36 | 1898.48 | 22.05 | 60.579 | -2500.076 | 33.25236
21.36334 | 1898.48 | 22.05 | 60.701 | -2500.076 | 33.25236
21.36667 | 1898.48 | 22.05 | 60.915 | -2500.076 | 33.25236
21.37 | 1898.48 | 22.05 | 61.144 | -2500.076 | 33.25175
21.37334 | 1898.48 | 22.05 | 61.312 | -2500.076 | 33.25236
21.37667 | 1898.48 | 22.05 | 61.418 | -2500.076 | 33.25297
21.38 | 1898.48 | 22.05 | 61.434 | -2500.076 | 33.25419
21.38334 | 1898.48 | 22.05 | 61.342 | -2500.076 | 33.2548
21.38667 | 1898.48 | 22.05 | 61.159 | -2500.076 | 33.25541
21.39 | 1898.48 | 22.05 | 60.976 | -2500.076 | 33.25602
21.39334 | 1898.48 | 22.05 | 60.747 | -2500.076 | 33.25602
21.39667 | 1898.48 | 22.05 | 60.579 | -2500.076 | 33.25419
21.4 | 1898.48 | 22.05 | 60.488 | -2500.076 | 33.25297
21.40334 | 1898.48 | 22.05 | 60.457 | -2500.076 | 33.25175
21.40667 | 1898.48 | 22.05 | 60.472 | -2500.076 | 33.24992
21.41 | 1898.48 | 22.05 | 60.64 | -2500.076 | 33.24809
21.41334 | 1898.48 | 22.05 | 60.713 | -2500.076 | 33.24747
21.41667 | 1898.48 | 22.05 | 60.783 | -2500.076 | 33.24686
21.42 | 1898.48 | 22.05 | 60.923 | -2500.076 | 33.24686
21.42334 | 1898.48 | 22.05 | 61.617 | -2500.076 | 33.24625
21.42667 | 1898.48 | 22.05 | 61.754 | -2500.076 | 33.24503
21.43 | 1898.48 | 22.05 | 61.785 | -2500.076 | 33.2432
21.43334 | 1898.48 | 22.05 | 61.754 | -2500.076 | 33.24137
21.43667 | 1898.48 | 22.05 | 61.617 | -2500.076 | 33.24015
21.44 | 1898.48 | 22.05 | 61.418 | -2500.076 | 33.23954
21.44334 | 1898.48 | 22.05 | 61.205 | -2500.076 | 33.23893
21.44667 | 1898.48 | 22.05 | 61.052 | -2500.076 | 33.23832
21.45 | 1898.48 | 22.05 | 60.9 | -2500.076 | 33.23771
21.45334 | 1898.48 | 22.05 | 60.839 | -2500.076 | 33.2371
21.45667 | 1898.48 | 22.05 | 60.869 | -2500.076 | 33.23587
21.46 | 1898.48 | 22.05 | 60.945 | -2500.076 | 33.23526
21.46334 | 1898.48 | 22.05 | 61.113 | -2500.076 | 33.23404
21.46667 | 1898.48 | 22.05 | 61.209 | -2500.076 | 33.23283
21.47 | 1898.48 | 22.05 | 61.317 | -2500.076 | 33.231
21.47334 | 1898.48 | 22.05 | 61.815 | -2500.076 | 33.22916
21.47667 | 1898.48 | 22.05 | 62.044 | -2500.076 | 33.22794
21.48 | 1898.48 | 22.05 | 62.212 | -2500.076 | 33.22794
21.48334 | 1898.48 | 22.05 | 62.365 | -2500.076 | 33.22794
21.48667 | 1898.48 | 22.05 | 62.456 | -2500.076 | 33.22794
21.49 | 1898.48 | 22.05 | 62.502 | -2500.076 | 33.22855
21.49334 | 1898.48 | 22.05 | 62.502 | -2500.076 | 33.22855
21.49667 | 1898.48 | 22.05 | 62.426 | -2500.076 | 33.22855
21.5 | 1898.48 | 22.05 | 62.304 | -2500.076 | 33.22855
21.50334 | 1898.48 | 22.05 | 62.151 | -2500.076 | 33.22855
21.50667 | 1898.48 | 22.05 | 62.029 | -2500.076 | 33.22855
21.51 | 1898.48 | 22.05 | 61.922 | -2500.076 | 33.22855
21.51334 | 1898.48 | 22.05 | 61.83 | -2500.076 | 33.22855
21.51667 | 1898.48 | 22.05 | 61.785 | -2500.076 | 33.22794
21.52 | 1898.48 | 22.05 | 61.83 | -2500.076 | 33.22672
21.52334 | 1898.48 | 22.05 | 61.922 | -2500.076 | 33.2255
21.52667 | 1898.48 | 22.05 | 62.059 | -2500.076 | 33.22367
21.53 | 1898.48 | 22.05 | 62.227 | -2500.076 | 33.22123
21.53334 | 1898.48 | 22.05 | 62.441 | -2500.076 | 33.2194
21.53667 | 1898.48 | 22.05 | 62.639 | -2500.076 | 33.21817
21.54 | 1898.48 | 22.05 | 62.838 | -2500.076 | 33.21695
21.54334 | 1898.48 | 22.05 | 63.021 | -2500.076 | 33.21634
21.54667 | 1898.48 | 22.05 | 63.219 | -2500.076 | 33.21573
21.55 | 1898.48 | 22.05 | 63.433 | -2500.076 | 33.21451
21.55334 | 1898.48 | 22.05 | 63.631 | -2500.076 | 33.21329
21.55667 | 1898.48 | 22.05 | 63.768 | -2500.076 | 33.21329
21.56 | 1898.48 | 22.05 | 63.906 | -2500.076 | 33.21391
21.56334 | 1898.48 | 22.05 | 64.028 | -2500.076 | 33.21513
21.56667 | 1898.48 | 22.05 | 64.058 | -2500.076 | 33.21696
21.57 | 1898.48 | 22.05 | 64.043 | -2500.076 | 33.2194
21.57334 | 1898.48 | 22.05 | 64.028 | -2500.076 | 33.22062
21.57667 | 1898.48 | 22.05 | 63.936 | -2500.076 | 33.22123
21.58 | 1898.48 | 22.05 | 63.845 | -2500.076 | 33.22184
21.58334 | 1898.48 | 22.05 | 63.768 | -2500.076 | 33.22245
21.58667 | 1898.48 | 22.05 | 63.707 | -2500.076 | 33.22245
21.59 | 1898.48 | 22.05 | 63.616 | -2500.076 | 33.22245
21.59334 | 1898.48 | 22.05 | 63.601 | -2500.076 | 33.22245
21.59667 | 1898.48 | 22.05 | 63.54 | -2500.076 | 33.22245
21.6 | 1898.48 | 22.05 | 63.479 | -2500.076 | 33.22245
21.60334 | 1898.48 | 22.05 | 63.448 | -2500.076 | 33.22306
21.60667 | 1898.48 | 22.05 | 63.494 | -2500.076 | 33.22367
21.61 | 1896.069 | 22.05 | 63.494 | -2500.076 | 33.22367
21.61334 | 1887.295 | 22.05 | 63.57 | -2500.076 | 33.22367
21.61667 | 1872.204 | 22.05 | 63.692 | -2500.076 | 33.22489
21.62 | 1850.963 | 22.05 | 63.845 | -2500.076 | 33.22489
21.62334 | 1823.603 | 22.05 | 63.997 | -2500.076 | 33.2255
21.62667 | 1792.566 | 22.05 | 64.196 | -2500.076 | 33.22672
21.63 | 1761.91 | 22.05 | 64.394 | -2500.076 | 33.22794
21.63334 | 1731.712 | 22.05 | 64.592 | -2500.076 | 33.22733
21.63667 | 1701.849 | 22.05 | 64.806 | -2500.076 | 33.22733
21.64 | 1672.384 | 22.05 | 64.989 | -2500.076 | 33.22672
21.64334 | 1643.33 | 22.05 | 65.218 | -2500.076 | 33.22611
21.64667 | 1614.689 | 22.05 | 65.432 | -2500.076 | 33.22611
21.65 | 1586.383 | 22.05 | 65.645 | -2500.076 | 33.22611
21.65334 | 1558.458 | 22.05 | 65.828 | -2500.076 | 33.22672
21.65667 | 1530.915 | 22.05 | 66.027 | -2500.076 | 33.22733
21.66 | 1503.784 | 22.05 | 66.179 | -2500.076 | 33.22733
21.66334 | 1476.989 | 22.05 | 66.317 | -2500.076 | 33.22733
21.66667 | 1450.606 | 22.05 | 66.439 | -2500.076 | 33.22794
21.67 | 1424.589 | 22.05 | 66.561 | -2500.076 | 33.22733
21.67334 | 1398.923 | 22.05 | 66.652 | -2500.076 | 33.22672
21.67667 | 1373.608 | 22.05 | 66.744 | -2500.076 | 33.22794
21.68 | 1348.689 | 22.05 | 66.836 | -2500.076 | 33.22916
21.68334 | 1324.091 | 22.05 | 66.912 | -2500.076 | 33.23038
21.68667 | 1299.844 | 22.05 | 66.958 | -2500.076 | 33.23282
21.69 | 1275.704 | 22.05 | 67.019 | -2500.076 | 33.23465
21.69334 | 1251.915 | 22.05 | 67.034 | -2500.076 | 33.23526
21.69667 | 1228.477 | 22.05 | 67.019 | -2500.076 | 33.23526
21.7 | 1205.374 | 22.05 | 67.019 | -2500.076 | 33.23526
21.70334 | 1182.623 | 22.05 | 67.034 | -2500.076 | 33.23465
21.70667 | 1160.405 | 22.05 | 66.988 | -2500.076 | 33.23465
21.71 | 1138.524 | 22.05 | 66.973 | -2500.076 | 33.23404
21.71334 | 1116.962 | 22.05 | 66.973 | -2500.076 | 33.23282
21.71667 | 1095.691 | 22.05 | 66.958 | -2500.076 | 33.23161
21.72 | 1074.725 | 22.05 | 66.897 | -2500.076 | 33.23038
21.72334 | 1054.109 | 22.05 | 66.912 | -2500.076 | 33.22916
21.72667 | 1033.769 | 22.05 | 66.897 | -2500.076 | 33.22855
21.73 | 1013.718 | 22.05 | 66.897 | -2500.076 | 33.22855
21.73334 | 994.034 | 22.05 | 66.881 | -2500.076 | 33.22794
21.73667 | 974.639 | 22.05 | 66.897 | -2500.076 | 33.22794
21.74 | 955.504 | 22.05 | 66.912 | -2500.076 | 33.22794
21.74334 | 936.705 | 22.05 | 66.942 | -2500.076 | 33.22672
21.74667 | 918.18 | 22.05 | 66.942 | -2500.076 | 33.2255
21.75 | 899.869 | 22.05 | 66.988 | -2500.076 | 33.22489
21.75334 | 881.878 | 22.05 | 67.049 | -2500.076 | 33.22367
21.75667 | 864.223 | 22.05 | 67.125 | -2500.076 | 33.22245
21.76 | 846.751 | 22.05 | 67.187 | -2500.076 | 33.22245
21.76334 | 829.539 | 22.05 | 67.293 | -2500.076 | 33.22245
21.76667 | 812.662 | 22.05 | 67.385 | -2500.076 | 33.22245
21.77 | 795.999 | 22.05 | 67.446 | -2500.076 | 33.22184
21.77334 | 779.55 | 22.05 | 67.522 | -2500.076 | 33.22062
21.77667 | 763.405 | 22.05 | 67.644 | -2500.076 | 33.2194
21.78 | 747.536 | 22.05 | 67.751 | -2500.076 | 33.21817
21.78334 | 731.864 | 22.05 | 67.843 | -2500.076 | 33.21695
21.78667 | 716.437 | 22.05 | 68.01 | -2500.076 | 33.21634
21.79 | 701.3 | 22.05 | 68.148 | -2500.076 | 33.21573
21.79334 | 686.361 | 22.05 | 68.255 | -2500.076 | 33.21512
21.79667 | 671.651 | 22.05 | 68.392 | -2500.076 | 33.21451
21.8 | 657.201 | 22.05 | 68.56 | -2500.076 | 33.21329
21.80334 | 642.979 | 22.05 | 68.682 | -2500.076 | 33.21207
21.80667 | 628.91 | 22.05 | 68.789 | -2500.076 | 33.21146
21.81 | 615.101 | 22.05 | 68.911 | -2500.076 | 33.21146
21.81334 | 601.413 | 22.05 | 69.033 | -2500.076 | 33.21085
21.81667 | 587.893 | 22.05 | 69.155 | -2500.076 | 33.21085
21.82 | 574.633 | 22.05 | 69.292 | -2500.076 | 33.21085
21.82334 | 561.617 | 22.05 | 69.46 | -2500.076 | 33.21085
21.82667 | 548.753 | 22.05 | 69.613 | -2500.076 | 33.21024
21.83 | 536.21 | 22.05 | 69.781 | -2500.076 | 33.21024
21.83334 | 523.942 | 22.05 | 69.918 | -2500.076 | 33.20963
21.83667 | 511.826 | 22.05 | 70.055 | -2500.076 | 33.20902
21.84 | 499.878 | 22.05 | 70.208 | -2500.076 | 33.20841
21.84334 | 488.22 | 22.05 | 70.36 | -2500.076 | 33.2078
21.84667 | 476.699 | 22.05 | 70.452 | -2500.076 | 33.20658
21.85 | 465.3 | 22.05 | 70.589 | -2500.076 | 33.20658
21.85334 | 454.131 | 22.05 | 70.772 | -2500.076 | 33.20658
21.85667 | 443.144 | 22.05 | 70.925 | -2500.076 | 33.20658
21.86 | 432.279 | 22.05 | 71.062 | -2500.076 | 33.20597
21.86334 | 421.628 | 22.05 | 71.245 | -2500.076 | 33.20597
21.86667 | 411.222 | 22.05 | 71.368 | -2500.076 | 33.20536
21.87 | 400.906 | 22.05 | 71.459 | -2500.076 | 33.20475
21.87334 | 390.759 | 22.05 | 71.566 | -2500.076 | 33.20353
21.87667 | 380.84 | 22.05 | 71.718 | -2500.076 | 33.20292
21.88 | 371.105 | 22.05 | 71.81 | -2500.076 | 33.20169
21.88334 | 361.431 | 22.05 | 71.917 | -2500.076 | 33.20047
21.88667 | 352 | 22.05 | 72.008 | -2500.076 | 33.19925
21.89 | 342.753 | 22.05 | 72.115 | -2500.076 | 33.19864
21.89334 | 333.506 | 22.05 | 72.176 | -2500.076 | 33.19803
21.89667 | 324.488 | 22.05 | 72.253 | -2500.076 | 33.19864
21.9 | 315.699 | 22.05 | 72.329 | -2500.076 | 33.19925
21.90334 | 307.031 | 22.05 | 72.42 | -2500.076 | 33.19987
21.90667 | 298.486 | 22.05 | 72.481 | -2500.076 | 33.19987
21.91 | 290.216 | 22.05 | 72.588 | -2500.076 | 33.20048
21.91334 | 281.991 | 22.05 | 72.68 | -2500.076 | 33.20048
21.91667 | 273.873 | 22.05 | 72.771 | -2500.076 | 33.20048
21.92 | 265.893 | 22.05 | 72.832 | -2500.076 | 33.20048
21.92334 | 258.126 | 22.05 | 72.893 | -2500.076 | 33.20109
21.92667 | 250.45 | 22.05 | 72.924 | -2500.076 | 33.2017
21.93 | 242.897 | 22.05 | 72.985 | -2500.076 | 33.20231
21.93334 | 235.557 | 22.05 | 73.061 | -2500.076 | 33.20353
21.93667 | 228.278 | 22.05 | 73.138 | -2500.076 | 33.20475
21.94 | 221.061 | 22.05 | 73.214 | -2500.076 | 33.20658
21.94334 | 214.011 | 22.05 | 73.321 | -2500.076 | 33.20841
21.94667 | 207.129 | 22.05 | 73.443 | -2500.076 | 33.21085
21.95 | 200.278 | 22.05 | 73.519 | -2500.076 | 33.21329
21.95334 | 193.64 | 22.05 | 73.58 | -2500.076 | 33.21512
21.95667 | 187.185 | 22.05 | 73.641 | -2500.076 | 33.21634
21.96 | 180.837 | 22.05 | 73.717 | -2500.076 | 33.21756
21.96334 | 174.52 | 22.05 | 73.778 | -2500.076 | 33.21818
21.96667 | 168.447 | 22.05 | 73.84 | -2500.076 | 33.21756
21.97 | 162.435 | 22.05 | 73.931 | -2500.076 | 33.21756
21.97334 | 156.468 | 22.05 | 74.023 | -2500.076 | 33.21818
21.97667 | 150.624 | 22.05 | 74.068 | -2500.076 | 33.21818
21.98 | 144.963 | 22.05 | 74.099 | -2500.076 | 33.21818
21.98334 | 139.317 | 22.05 | 74.145 | -2500.076 | 33.2194
21.98667 | 133.824 | 22.05 | 74.19 | -2500.076 | 33.22062
21.99 | 128.483 | 22.05 | 74.252 | -2500.076 | 33.22123
21.99334 | 123.249 | 22.05 | 74.297 | -2500.076 | 33.22245
21.99667 | 118.076 | 22.05 | 74.328 | -2500.076 | 33.22306
22 | 113.01 | 22.05 | 74.404 | -2500.076 | 33.22306
22.00334 | 108.051 | 22.05 | 74.465 | -2500.076 | 33.22306
22.00667 | 103.198 | 22.05 | 74.511 | -2500.076 | 33.22367
22.01 | 98.407 | 22.05 | 74.557 | -2500.076 | 33.22306
22.01334 | 93.753 | 22.05 | 74.618 | -2500.076 | 33.22306
22.01667 | 89.19 | 22.05 | 74.633 | -2500.076 | 33.22306
22.02 | 84.674 | 22.05 | 74.648 | -2500.076 | 33.22367
22.02334 | 80.248 | 22.05 | 74.633 | -2500.076 | 33.22367
22.02667 | 75.945 | 22.05 | 74.664 | -2500.076 | 33.22367
22.03 | 71.688 | 22.05 | 74.725 | -2500.076 | 33.22367
22.03334 | 67.537 | 22.05 | 74.77 | -2500.076 | 33.22367
22.03667 | 63.509 | 22.05 | 74.786 | -2500.076 | 33.22306
22.04 | 59.526 | 22.05 | 74.847 | -2500.076 | 33.22184
22.04334 | 55.635 | 22.05 | 74.892 | -2500.076 | 33.22123
22.04667 | 51.82 | 22.05 | 74.908 | -2500.076 | 33.22062
22.05 | 48.067 | 22.05 | 74.908 | -2500.076 | 33.22001
22.05334 | 44.42 | 22.05 | 74.969 | -2500.076 | 33.2194
22.05667 | 40.803 | 22.05 | 74.984 | -2500.076 | 33.21879
22.06 | 37.233 | 22.05 | 75.014 | -2500.076 | 33.21757
22.06334 | 33.769 | 22.05 | 75.06 | -2500.076 | 33.21634
22.06667 | 30.366 | 22.05 | 75.106 | -2500.076 | 33.21512
22.07 | 26.978 | 22.05 | 75.137 | -2500.076 | 33.21329
22.07334 | 23.728 | 22.05 | 75.152 | -2500.076 | 33.21207
22.07667 | 20.585 | 22.05 | 75.152 | -2500.076 | 33.21146
22.08 | 17.502 | 22.05 | 75.167 | -2500.076 | 33.21146
22.08334 | 14.496 | 22.05 | 75.198 | -2500.076 | 33.21207
22.08667 | 11.582 | 22.05 | 75.228 | -2500.076 | 33.21329
22.09 | 8.713 | 22.05 | 75.289 | -2500.076 | 33.21451
22.09334 | 5.86 | 22.05 | 75.365 | -2500.076 | 33.21634
22.09667 | 3.082 | 22.05 | 75.426 | -2500.076 | 33.21695
22.1 | 0.366 | 22.05 | 75.472 | -2500.076 | 33.21695
22.10334 | -2.319 | 22.05 | 75.472 | -2500.076 | 33.21634
22.10667 | -4.944 | 22.05 | 75.472 | -2500.076 | 33.21573
22.11 | -7.492 | 22.05 | 75.488 | -2500.076 | 33.21451
22.11334 | -10.01 | 22.05 | 75.488 | -2500.076 | 33.2139
22.11667 | -12.467 | 22.05 | 75.518 | -2500.076 | 33.21268
22.12 | -14.863 | 22.05 | 75.579 | -2500.076 | 33.21146
22.12334 | -17.212 | 22.05 | 75.671 | -2500.076 | 33.21085
22.12667 | -19.517 | 22.05 | 75.732 | -2500.076 | 33.21024
22.13 | -21.76 | 22.05 | 75.777 | -2500.076 | 33.20902
22.13334 | -23.957 | 22.05 | 75.823 | -2500.076 | 33.20841
22.13667 | -26.109 | 22.05 | 75.869 | -2500.076 | 33.20902
22.14 | -28.214 | 22.05 | 75.884 | -2500.076 | 33.20902
22.14334 | -30.274 | 22.05 | 75.884 | -2500.076 | 33.20841
22.14667 | -32.289 | 22.05 | 75.884 | -2500.076 | 33.20841
22.15 | -34.288 | 22.05 | 75.884 | -2500.076 | 33.20841
22.15334 | -36.195 | 22.05 | 75.9 | -2500.076 | 33.2078
22.15667 | -38.102 | 22.05 | 75.915 | -2500.076 | 33.20719
22.16 | -39.979 | 22.05 | 75.945 | -2500.076 | 33.20719
22.16334 | -41.795 | 22.05 | 76.006 | -2500.076 | 33.20719
22.16667 | -43.565 | 22.05 | 76.052 | -2500.076 | 33.2078
22.17 | -45.381 | 22.05 | 76.113 | -2500.076 | 33.20841
22.17334 | -47.06 | 22.05 | 76.159 | -2500.076 | 33.20902
22.17667 | -48.723 | 22.05 | 76.22 | -2500.076 | 33.20902
22.18 | -50.401 | 22.05 | 76.25 | -2500.076 | 33.20902
22.18334 | -52.034 | 22.05 | 76.327 | -2500.076 | 33.20841
22.18667 | -53.591 | 22.05 | 76.357 | -2500.076 | 33.2078
22.19 | -55.208 | 22.05 | 76.403 | -2500.076 | 33.20658
22.19334 | -56.749 | 22.05 | 76.418 | -2500.076 | 33.20597
22.19667 | -58.214 | 22.05 | 76.449 | -2500.076 | 33.20536
22.2 | -59.709 | 22.05 | 76.449 | -2500.076 | 33.20475
22.20334 | -61.251 | 22.05 | 76.418 | -2500.076 | 33.20353
22.20667 | -62.655 | 22.05 | 76.403 | -2500.076 | 33.2023
22.21 | -64.058 | 22.05 | 76.403 | -2500.076 | 33.20169
22.21334 | -65.538 | 22.05 | 76.403 | -2500.076 | 33.20109
22.21667 | -66.897 | 22.05 | 76.434 | -2500.076 | 33.20048
22.22 | -68.163 | 22.05 | 76.495 | -2500.076 | 33.20048
22.22334 | -69.491 | 22.05 | 76.525 | -2500.076 | 33.20109
22.22667 | -70.818 | 22.05 | 76.54 | -2500.076 | 33.2017
22.23 | -72.024 | 22.05 | 76.54 | -2500.076 | 33.20231
22.23334 | -73.26 | 22.05 | 76.54 | -2500.076 | 33.20292
22.23667 | -74.496 | 22.05 | 76.525 | -2500.076 | 33.20353
22.24 | -75.686 | 22.05 | 76.525 | -2500.076 | 33.20414
22.24334 | -76.815 | 22.05 | 76.571 | -2500.076 | 33.20475
22.24667 | -77.975 | 22.05 | 76.632 | -2500.076 | 33.20536
22.25 | -79.119 | 22.05 | 76.678 | -2500.076 | 33.20597
22.25334 | -80.203 | 22.05 | 76.724 | -2500.076 | 33.20719
22.25667 | -81.347 | 22.05 | 76.739 | -2500.076 | 33.20902
22.26 | -82.492 | 22.05 | 76.754 | -2500.076 | 33.21085
22.26334 | -83.575 | 22.05 | 76.754 | -2500.076 | 33.21268
22.26667 | -84.643 | 22.05 | 76.754 | -2500.076 | 33.21451
22.27 | -85.772 | 22.05 | 76.754 | -2500.076 | 33.21634
22.27334 | -86.795 | 22.05 | 76.8 | -2500.076 | 33.21817
22.27667 | -87.786 | 22.05 | 76.815 | -2500.076 | 33.2194
22.28 | -88.809 | 22.05 | 76.846 | -2500.076 | 33.22062
22.28334 | -89.846 | 22.05 | 76.876 | -2500.076 | 33.22184
22.28667 | -90.777 | 22.05 | 76.907 | -2500.076 | 33.22245
22.29 | -91.739 | 22.05 | 76.907 | -2500.076 | 33.22306
22.29334 | -92.776 | 22.05 | 76.922 | -2500.076 | 33.22367
22.29667 | -93.753 | 22.05 | 76.907 | -2500.076 | 33.22367
22.3 | -94.684 | 22.05 | 76.876 | -2500.076 | 33.22367
22.30334 | -95.691 | 22.05 | 76.891 | -2500.076 | 33.22367
22.30667 | -96.698 | 22.05 | 76.907 | -2500.076 | 33.22306
22.31 | -97.598 | 22.05 | 76.907 | -2500.076 | 33.22245
22.31334 | -98.575 | 22.05 | 76.952 | -2500.076 | 33.22184
22.31667 | -99.506 | 22.05 | 76.998 | -2500.076 | 33.22245
22.32 | -100.375 | 22.05 | 77.029 | -2500.076 | 33.22245
22.32334 | -101.291 | 22.05 | 77.059 | -2500.076 | 33.22184
22.32667 | -102.222 | 22.05 | 77.09 | -2500.076 | 33.22062
22.33 | -103.092 | 22.05 | 77.12 | -2500.076 | 33.22001
22.33334 | -104.038 | 22.05 | 77.166 | -2500.076 | 33.21817
22.33667 | -104.999 | 22.05 | 77.181 | -2500.076 | 33.21695
22.34 | -105.853 | 22.05 | 77.166 | -2500.076 | 33.21573
22.34334 | -106.723 | 22.05 | 77.181 | -2500.076 | 33.21451
22.34667 | -107.639 | 22.05 | 77.197 | -2500.076 | 33.2139
22.35 | -108.478 | 22.05 | 77.227 | -2500.076 | 33.21329
22.35334 | -109.317 | 22.05 | 77.258 | -2500.076 | 33.21207
22.35667 | -110.218 | 22.05 | 77.319 | -2500.076 | 33.21085
22.36 | -111.087 | 22.05 | 77.364 | -2500.076 | 33.21024
22.36334 | -111.896 | 22.05 | 77.349 | -2500.076 | 33.20902
22.36667 | -112.751 | 22.05 | 77.303 | -2500.076 | 33.2078
22.37 | -113.651 | 22.05 | 77.303 | -2500.076 | 33.20719
22.37334 | -114.49 | 22.05 | 77.319 | -2500.076 | 33.20719
22.37667 | -115.36 | 22.05 | 77.319 | -2500.076 | 33.20719
22.38 | -116.245 | 22.05 | 77.349 | -2500.076 | 33.20719
22.38334 | -117.1 | 22.05 | 77.41 | -2500.076 | 33.20658
22.38667 | -117.908 | 22.05 | 77.456 | -2500.076 | 33.20597
22.39 | -118.732 | 22.05 | 77.471 | -2500.076 | 33.20597
22.39334 | -119.541 | 22.05 | 77.456 | -2500.076 | 33.20597
22.39667 | -120.35 | 22.05 | 77.456 | -2500.076 | 33.20597
22.4 | -121.189 | 22.05 | 77.425 | -2500.076 | 33.20719
22.40334 | -122.028 | 22.05 | 77.38 | -2500.076 | 33.20902
22.40667 | -122.883 | 22.05 | 77.364 | -2500.076 | 33.21146
22.41 | -123.737 | 22.05 | 77.349 | -2500.076 | 33.21391
22.41334 | -124.607 | 22.05 | 77.364 | -2500.076 | 33.21574
22.41667 | -125.416 | 22.05 | 77.41 | -2500.076 | 33.21695
22.42 | -126.24 | 22.05 | 77.441 | -2500.076 | 33.21818
22.42334 | -127.064 | 22.05 | 77.456 | -2500.076 | 33.21818
22.42667 | -127.888 | 22.05 | 77.517 | -2500.076 | 33.21879
22.43 | -128.681 | 22.05 | 77.563 | -2500.076 | 33.22001
22.43334 | -129.536 | 22.05 | 77.563 | -2500.076 | 33.22184
22.43667 | -130.36 | 22.05 | 77.593 | -2500.076 | 33.22306
22.44 | -131.199 | 22.05 | 77.654 | -2500.076 | 33.22489
22.44334 | -132.038 | 22.05 | 77.654 | -2500.076 | 33.2255
22.44667 | -132.878 | 22.05 | 77.639 | -2500.076 | 33.22672
22.45 | -133.717 | 22.05 | 77.654 | -2500.076 | 33.22855
22.45334 | -134.556 | 22.05 | 77.67 | -2500.076 | 33.23038
22.45667 | -135.365 | 22.05 | 77.654 | -2500.076 | 33.2316
22.46 | -136.189 | 22.05 | 77.67 | -2500.076 | 33.23221
22.46334 | -137.013 | 22.05 | 77.7 | -2500.076 | 33.23221
22.46667 | -137.837 | 22.05 | 77.715 | -2500.076 | 33.231
22.47 | -138.661 | 22.05 | 77.685 | -2500.076 | 33.22916
22.47334 | -139.5 | 22.05 | 77.715 | -2500.076 | 33.22672
22.47667 | -140.309 | 22.05 | 77.731 | -2500.076 | 33.2255
22.48 | -141.163 | 22.05 | 77.731 | -2500.076 | 33.22306
22.48334 | -141.987 | 22.05 | 77.761 | -2500.076 | 33.2194
22.48667 | -142.857 | 22.05 | 77.822 | -2500.076 | 33.21513
22.49 | -143.757 | 22.05 | 77.837 | -2500.076 | 33.21146
22.49334 | -144.597 | 22.05 | 77.837 | -2500.076 | 33.2078
22.49667 | -145.421 | 22.05 | 77.868 | -2500.076 | 33.20536
22.5 | -146.29 | 22.05 | 77.868 | -2500.076 | 33.20353
22.50334 | -147.099 | 22.05 | 77.853 | -2500.076 | 33.2023
22.50667 | -147.877 | 22.05 | 77.868 | -2500.076 | 33.20108
22.51 | -148.732 | 22.05 | 77.883 | -2500.076 | 33.20047
22.51334 | -149.556 | 22.05 | 77.868 | -2500.076 | 33.19925
22.51667 | -150.288 | 22.05 | 77.868 | -2500.076 | 33.19925
22.52 | -151.051 | 22.05 | 77.883 | -2500.076 | 33.19803
22.52334 | -151.875 | 22.05 | 77.914 | -2500.076 | 33.19681
22.52667 | -152.654 | 22.05 | 77.944 | -2500.076 | 33.19681
22.53 | -153.386 | 22.05 | 77.975 | -2500.076 | 33.19743
22.53334 | -154.225 | 22.05 | 78.021 | -2500.076 | 33.19681
22.53667 | -155.049 | 22.05 | 78.036 | -2500.076 | 33.19803
22.54 | -155.766 | 22.05 | 78.036 | -2500.076 | 33.19925
22.54334 | -156.529 | 22.05 | 78.051 | -2500.076 | 33.19864
22.54667 | -157.369 | 22.05 | 78.036 | -2500.076 | 33.19803
22.55 | -158.116 | 22.05 | 78.021 | -2500.076 | 33.19803
22.55334 | -158.849 | 22.05 | 78.036 | -2500.076 | 33.19864
22.55667 | -159.642 | 22.05 | 78.005 | -2500.076 | 33.19925
22.56 | -160.421 | 22.05 | 78.005 | -2500.076 | 33.19987
22.56334 | -161.138 | 22.05 | 78.036 | -2500.076 | 33.20048
22.56667 | -161.901 | 22.05 | 78.051 | -2500.076 | 33.20109
22.57 | -162.709 | 22.05 | 78.036 | -2500.076 | 33.2017
22.57334 | -163.442 | 22.05 | 78.082 | -2500.076 | 33.20231
22.57667 | -164.159 | 22.05 | 78.112 | -2500.076 | 33.20231
22.58 | -164.937 | 22.05 | 78.112 | -2500.076 | 33.20231
22.58334 | -165.654 | 22.05 | 78.112 | -2500.076 | 33.20169
22.58667 | -166.326 | 22.05 | 78.143 | -2500.076 | 33.20047
22.59 | -167.058 | 22.05 | 78.127 | -2500.076 | 33.19803
22.59334 | -167.791 | 22.05 | 78.112 | -2500.076 | 33.19498
22.59667 | -168.462 | 22.05 | 78.143 | -2500.076 | 33.19193
22.6 | -169.179 | 22.05 | 78.127 | -2500.076 | 33.18949
22.60334 | -169.927 | 22.05 | 78.143 | -2500.076 | 33.18644
22.60667 | -170.614 | 22.05 | 78.158 | -2500.076 | 33.1846
22.61 | -171.27 | 22.05 | 78.188 | -2500.076 | 33.18399
22.61334 | -171.941 | 22.05 | 78.188 | -2500.076 | 33.18399
22.61667 | -172.597 | 22.05 | 78.249 | -2500.076 | 33.18399
22.62 | -173.193 | 22.05 | 78.28 | -2500.076 | 33.18521
22.62334 | -173.818 | 22.05 | 78.295 | -2500.076 | 33.18644
22.62667 | -174.474 | 22.05 | 78.326 | -2500.076 | 33.18888
22.63 | -175.069 | 22.05 | 78.356 | -2500.076 | 33.19132
22.63334 | -175.634 | 22.05 | 78.356 | -2500.076 | 33.19498
22.63667 | -176.229 | 22.05 | 78.356 | -2500.076 | 33.19803
22.64 | -176.824 | 22.05 | 78.372 | -2500.076 | 33.20108
22.64334 | -177.358 | 22.05 | 78.326 | -2500.076 | 33.20292
22.64667 | -177.923 | 22.05 | 78.326 | -2500.076 | 33.20475
22.65 | -178.503 | 22.05 | 78.326 | -2500.076 | 33.20475
22.65334 | -179.022 | 22.05 | 78.341 | -2500.076 | 33.20536
22.65667 | -179.525 | 22.05 | 78.356 | -2500.076 | 33.20536
22.66 | -180.074 | 22.05 | 78.402 | -2500.076 | 33.20597
22.66334 | -180.609 | 22.05 | 78.417 | -2500.076 | 33.20597
22.66667 | -181.112 | 22.05 | 78.417 | -2500.076 | 33.20597
22.67 | -181.661 | 22.05 | 78.433 | -2500.076 | 33.20536
22.67334 | -182.18 | 22.05 | 78.448 | -2500.076 | 33.20597
22.67667 | -182.653 | 22.05 | 78.463 | -2500.076 | 33.20597
22.68 | -183.126 | 22.05 | 78.448 | -2500.076 | 33.20597
22.68334 | -183.615 | 22.05 | 78.433 | -2500.076 | 33.20658
22.68667 | -184.042 | 22.05 | 78.433 | -2500.076 | 33.20719
22.69 | -184.469 | 22.05 | 78.433 | -2500.076 | 33.2078
22.69334 | -184.896 | 22.05 | 78.433 | -2500.076 | 33.20841
22.69667 | -185.308 | 22.05 | 78.433 | -2500.076 | 33.20841
22.7 | -185.675 | 22.05 | 78.463 | -2500.076 | 33.20841
22.70334 | -186.087 | 22.05 | 78.478 | -2500.076 | 33.20902
22.70667 | -186.483 | 22.05 | 78.478 | -2500.076 | 33.20841
22.71 | -186.865 | 22.05 | 78.463 | -2500.076 | 33.2078
22.71334 | -187.231 | 22.05 | 78.494 | -2500.076 | 33.20719
22.71667 | -187.613 | 22.05 | 78.539 | -2500.076 | 33.20658
22.72 | -187.964 | 22.05 | 78.539 | -2500.076 | 33.20597
22.72334 | -188.284 | 22.05 | 78.539 | -2500.076 | 33.20597
22.72667 | -188.635 | 22.05 | 78.585 | -2500.076 | 33.20536
22.73 | -188.971 | 22.05 | 78.57 | -2500.076 | 33.20475
22.73334 | -189.276 | 22.05 | 78.555 | -2500.076 | 33.20414
22.73667 | -189.596 | 22.05 | 78.539 | -2500.076 | 33.20292
22.74 | -189.917 | 22.05 | 78.555 | -2500.076 | 33.20109
22.74334 | -190.191 | 22.05 | 78.555 | -2500.076 | 33.19804
22.74667 | -190.481 | 22.05 | 78.585 | -2500.076 | 33.19498
22.75 | -190.771 | 22.05 | 78.57 | -2500.076 | 33.19254
22.75334 | -191.015 | 22.05 | 78.585 | -2500.076 | 33.1901
22.75667 | -191.259 | 22.05 | 78.6 | -2500.076 | 33.18766
22.76 | -191.504 | 22.05 | 78.6 | -2500.076 | 33.18766
22.76334 | -191.733 | 22.05 | 78.631 | -2500.076 | 33.18827
22.76667 | -191.916 | 22.05 | 78.646 | -2500.076 | 33.18766
22.77 | -192.083 | 22.05 | 78.661 | -2500.076 | 33.18766
22.77334 | -192.251 | 22.05 | 78.646 | -2500.076 | 33.1901
22.77667 | -192.404 | 22.05 | 78.631 | -2500.076 | 33.19193
22.78 | -192.526 | 22.05 | 78.616 | -2500.076 | 33.19437
22.78334 | -192.679 | 22.05 | 78.631 | -2500.076 | 33.19743
22.78667 | -192.801 | 22.05 | 78.631 | -2500.076 | 33.19987
22.79 | -192.938 | 22.05 | 78.661 | -2500.076 | 33.20109
22.79334 | -193.06 | 22.05 | 78.677 | -2500.076 | 33.20231
22.79667 | -193.197 | 22.05 | 78.692 | -2500.076 | 33.20353
22.8 | -193.335 | 22.05 | 78.692 | -2500.076 | 33.20475
22.80334 | -193.457 | 22.05 | 78.707 | -2500.076 | 33.20597
22.80667 | -193.533 | 22.05 | 78.707 | -2500.076 | 33.20658
22.81 | -193.609 | 22.05 | 78.738 | -2500.076 | 33.20719
22.81334 | -193.655 | 22.05 | 78.738 | -2500.076 | 33.20719
22.81667 | -193.701 | 22.05 | 78.768 | -2500.076 | 33.20719
22.82 | -193.747 | 22.05 | 78.753 | -2500.076 | 33.2078
22.82334 | -193.808 | 22.05 | 78.768 | -2500.076 | 33.20963
22.82667 | -193.854 | 22.05 | 78.768 | -2500.076 | 33.21085
22.83 | -193.915 | 22.05 | 78.784 | -2500.076 | 33.21207
22.83334 | -193.976 | 22.05 | 78.768 | -2500.076 | 33.21329
22.83667 | -194.052 | 22.05 | 78.799 | -2500.076 | 33.2139
22.84 | -194.067 | 22.05 | 78.799 | -2500.076 | 33.2139
22.84334 | -194.082 | 22.05 | 78.814 | -2500.076 | 33.2139
22.84667 | -194.082 | 22.05 | 78.829 | -2500.076 | 33.21329
22.85 | -194.082 | 22.05 | 78.86 | -2500.076 | 33.21268
22.85334 | -194.082 | 22.05 | 78.86 | -2500.076 | 33.21268
22.85667 | -194.082 | 22.05 | 78.875 | -2500.076 | 33.21146
22.86 | -194.113 | 22.05 | 78.875 | -2500.076 | 33.21085
22.86334 | -194.098 | 22.05 | 78.89 | -2500.076 | 33.21024
22.86667 | -194.037 | 22.05 | 78.921 | -2500.076 | 33.20963
22.87 | -193.991 | 22.05 | 78.936 | -2500.076 | 33.2078
22.87334 | -193.96 | 22.05 | 78.921 | -2500.076 | 33.20658
22.87667 | -193.869 | 22.05 | 78.921 | -2500.076 | 33.20536
22.88 | -193.838 | 22.05 | 78.921 | -2500.076 | 33.20475
22.88334 | -193.823 | 22.05 | 78.906 | -2500.076 | 33.20475
22.88667 | -193.762 | 22.05 | 78.875 | -2500.076 | 33.20536
22.89 | -193.716 | 22.05 | 78.86 | -2500.076 | 33.20536
22.89334 | -193.701 | 22.05 | 78.86 | -2500.076 | 33.20536
22.89667 | -193.64 | 22.05 | 78.86 | -2500.076 | 33.20597
22.9 | -193.548 | 22.05 | 78.86 | -2500.076 | 33.20658
22.90334 | -193.472 | 22.05 | 78.89 | -2500.076 | 33.20719
22.90667 | -193.411 | 22.05 | 78.921 | -2500.076 | 33.20841
22.91 | -193.289 | 22.05 | 78.951 | -2500.076 | 33.20902
22.91334 | -193.182 | 22.05 | 78.951 | -2500.076 | 33.20963
22.91667 | -193.121 | 22.05 | 78.967 | -2500.076 | 33.21024
22.92 | -193.06 | 22.05 | 78.967 | -2500.076 | 33.21024
22.92334 | -192.938 | 22.05 | 78.967 | -2500.076 | 33.21024
22.92667 | -192.877 | 22.05 | 78.951 | -2500.076 | 33.21146
22.93 | -192.816 | 22.05 | 78.936 | -2500.076 | 33.21146
22.93334 | -192.679 | 22.05 | 78.967 | -2500.076 | 33.21085
22.93667 | -192.557 | 22.05 | 78.997 | -2500.076 | 33.21085
22.94 | -192.495 | 22.05 | 79.028 | -2500.076 | 33.21085
22.94334 | -192.389 | 22.05 | 79.058 | -2500.076 | 33.21024
22.94667 | -192.267 | 22.05 | 79.104 | -2500.076 | 33.21024
22.95 | -192.221 | 22.05 | 79.073 | -2500.076 | 33.20902
22.95334 | -192.114 | 22.05 | 79.058 | -2500.076 | 33.2078
22.95667 | -191.992 | 22.05 | 79.028 | -2500.076 | 33.20658
22.96 | -191.931 | 22.05 | 78.997 | -2500.076 | 33.20475
22.96334 | -191.855 | 22.05 | 78.982 | -2500.076 | 33.2023
22.96667 | -191.717 | 22.05 | 78.967 | -2500.076 | 33.20169
22.97 | -191.641 | 22.05 | 78.967 | -2500.076 | 33.19925
22.97334 | -191.565 | 22.05 | 78.982 | -2500.076 | 33.19621
22.97667 | -191.412 | 22.05 | 78.997 | -2500.076 | 33.19315
22.98 | -191.275 | 22.05 | 78.997 | -2500.076 | 33.19071
22.98334 | -191.198 | 22.05 | 79.028 | -2500.076 | 33.18766
22.98667 | -191.076 | 22.05 | 79.058 | -2500.076 | 33.18644
22.99 | -190.924 | 22.05 | 79.089 | -2500.076 | 33.18583
22.99334 | -190.832 | 22.05 | 79.119 | -2500.076 | 33.18583
22.99667 | -190.756 | 22.05 | 79.15 | -2500.076 | 33.18583
23 | -190.588 | 22.05 | 79.165 | -2500.076 | 33.18583
23.00334 | -190.436 | 22.05 | 79.196 | -2500.076 | 33.18583
23.00667 | -190.344 | 22.05 | 79.211 | -2500.076 | 33.18583
23.01 | -190.222 | 22.05 | 79.196 | -2500.076 | 33.18583
23.01334 | -190.054 | 22.05 | 79.211 | -2500.076 | 33.18583
23.01667 | -189.978 | 22.05 | 79.211 | -2500.076 | 33.18644
23.02 | -189.901 | 22.05 | 79.211 | -2500.076 | 33.18827
23.02334 | -189.734 | 22.05 | 79.196 | -2500.076 | 33.1901
23.02667 | -189.596 | 22.05 | 79.196 | -2500.076 | 33.19193
23.03 | -189.535 | 22.05 | 79.165 | -2500.076 | 33.19437
23.03334 | -189.398 | 22.05 | 79.165 | -2500.076 | 33.19681
23.03667 | -189.23 | 22.05 | 79.134 | -2500.076 | 33.19864
23.04 | -189.154 | 22.05 | 79.119 | -2500.076 | 33.20047
23.04334 | -189.032 | 22.05 | 79.119 | -2500.076 | 33.2023
23.04667 | -188.833 | 22.05 | 79.165 | -2500.076 | 33.20414
23.05 | -188.696 | 22.05 | 79.18 | -2500.076 | 33.20536
23.05334 | -188.65 | 22.05 | 79.196 | -2500.076 | 33.20597
23.05667 | -188.498 | 22.05 | 79.241 | -2500.076 | 33.20658
23.06 | -188.36 | 22.05 | 79.272 | -2500.076 | 33.20719
23.06334 | -188.314 | 22.05 | 79.257 | -2500.076 | 33.2078
23.06667 | -188.223 | 22.05 | 79.257 | -2500.076 | 33.20841
23.07 | -188.04 | 22.05 | 79.272 | -2500.076 | 33.20841
23.07334 | -187.979 | 22.05 | 79.257 | -2500.076 | 33.20841
23.07667 | -187.887 | 22.05 | 79.257 | -2500.076 | 33.20841
23.08 | -187.719 | 22.05 | 79.257 | -2500.076 | 33.2078
23.08334 | -187.628 | 22.05 | 79.257 | -2500.076 | 33.20658
23.08667 | -187.582 | 22.05 | 79.241 | -2500.076 | 33.20597
23.09 | -187.429 | 22.05 | 79.257 | -2500.076 | 33.20597
23.09334 | -187.323 | 22.05 | 79.241 | -2500.076 | 33.20719
23.09667 | -187.277 | 22.05 | 79.226 | -2500.076 | 33.20963
23.1 | -187.124 | 22.05 | 79.211 | -2500.076 | 33.21329
23.10334 | -186.972 | 22.05 | 79.241 | -2500.076 | 33.21756
23.10667 | -186.88 | 22.05 | 79.226 | -2500.076 | 33.22123
23.11 | -186.804 | 22.05 | 79.241 | -2500.076 | 33.22367
23.11334 | -186.651 | 22.05 | 79.272 | -2500.076 | 33.22489
23.11667 | -186.575 | 22.05 | 79.318 | -2500.076 | 33.22611
23.12 | -186.529 | 22.05 | 79.318 | -2500.076 | 33.22672
23.12334 | -186.422 | 22.05 | 79.348 | -2500.076 | 33.22733
23.12667 | -186.254 | 22.05 | 79.363 | -2500.076 | 33.22916
23.13 | -186.209 | 22.05 | 79.363 | -2500.076 | 33.23161
23.13334 | -186.132 | 22.05 | 79.348 | -2500.076 | 33.23344
23.13667 | -186.01 | 22.05 | 79.363 | -2500.076 | 33.23588
23.14 | -185.934 | 22.05 | 79.394 | -2500.076 | 33.23893
23.14334 | -185.919 | 22.05 | 79.409 | -2500.076 | 33.24137
23.14667 | -185.781 | 22.05 | 79.409 | -2500.076 | 33.2432
23.15 | -185.614 | 22.05 | 79.409 | -2500.076 | 33.24503
23.15334 | -185.522 | 22.05 | 79.409 | -2500.076 | 33.24625
23.15667 | -185.461 | 22.05 | 79.379 | -2500.076 | 33.24625
23.16 | -185.369 | 22.05 | 79.348 | -2500.076 | 33.24503
23.16334 | -185.324 | 22.05 | 79.363 | -2500.076 | 33.2432
23.16667 | -185.354 | 22.05 | 79.363 | -2500.076 | 33.24137
23.17 | -185.293 | 22.05 | 79.363 | -2500.076 | 33.23893
23.17334 | -185.217 | 22.05 | 79.394 | -2500.076 | 33.23588
23.17667 | -185.202 | 22.05 | 79.409 | -2500.076 | 33.23344
23.18 | -185.141 | 22.05 | 79.409 | -2500.076 | 33.23283
23.18334 | -185.049 | 22.05 | 79.424 | -2500.076 | 33.23221
23.18667 | -185.018 | 22.05 | 79.379 | -2500.076 | 33.23283
23.19 | -184.973 | 22.05 | 79.348 | -2500.076 | 33.23466
23.19334 | -184.866 | 22.05 | 79.348 | -2500.076 | 33.23587
23.19667 | -184.835 | 22.05 | 79.333 | -2500.076 | 33.23649
23.2 | -184.835 | 22.05 | 79.318 | -2500.076 | 33.23649
23.20334 | -184.774 | 22.05 | 79.348 | -2500.076 | 33.23466
23.20667 | -184.744 | 22.05 | 79.363 | -2500.076 | 33.23283
23.21 | -184.744 | 22.05 | 79.379 | -2500.076 | 33.23161
23.21334 | -184.683 | 22.05 | 79.394 | -2500.076 | 33.22977
23.21667 | -184.591 | 22.05 | 79.394 | -2500.076 | 33.22855
23.22 | -184.576 | 22.05 | 79.394 | -2500.076 | 33.22855
23.22334 | -184.515 | 22.05 | 79.394 | -2500.076 | 33.22855
23.22667 | -184.423 | 22.05 | 79.379 | -2500.076 | 33.22855
23.23 | -184.408 | 22.05 | 79.348 | -2500.076 | 33.22794
23.23334 | -184.393 | 22.05 | 79.348 | -2500.076 | 33.22672
23.23667 | -184.317 | 22.05 | 79.379 | -2500.076 | 33.22489
23.24 | -184.286 | 22.05 | 79.409 | -2500.076 | 33.22367
23.24334 | -184.301 | 22.05 | 79.424 | -2500.076 | 33.22245
23.24667 | -184.225 | 22.05 | 79.47 | -2500.076 | 33.22123
23.25 | -184.21 | 22.05 | 79.501 | -2500.076 | 33.22062
23.25334 | -184.21 | 22.05 | 79.501 | -2500.076 | 33.22001
23.25667 | -184.164 | 22.05 | 79.485 | -2500.076 | 33.21879
23.26 | -184.072 | 22.05 | 79.485 | -2500.076 | 33.21818
23.26334 | -184.057 | 22.05 | 79.501 | -2500.076 | 33.21818
23.26667 | -183.996 | 22.05 | 79.516 | -2500.076 | 33.21756
23.27 | -183.92 | 22.05 | 79.531 | -2500.076 | 33.21756
23.27334 | -183.874 | 22.05 | 79.516 | -2500.076 | 33.21756
23.27667 | -183.859 | 22.05 | 79.531 | -2500.076 | 33.21695
23.28 | -183.813 | 22.05 | 79.516 | -2500.076 | 33.21634
23.28334 | -183.752 | 22.05 | 79.485 | -2500.076 | 33.21695
23.28667 | -183.721 | 22.05 | 79.47 | -2500.076 | 33.21817
23.29 | -183.706 | 22.05 | 79.485 | -2500.076 | 33.2194
23.29334 | -183.66 | 22.05 | 79.501 | -2500.076 | 33.22062
23.29667 | -183.63 | 22.05 | 79.501 | -2500.076 | 33.22245
23.3 | -183.599 | 22.05 | 79.531 | -2500.076 | 33.22367
23.30334 | -183.569 | 22.05 | 79.546 | -2500.076 | 33.22489
23.30667 | -183.508 | 22.05 | 79.546 | -2500.076 | 33.2255
23.31 | -183.493 | 22.05 | 79.531 | -2500.076 | 33.22611
23.31334 | -183.477 | 22.05 | 79.531 | -2500.076 | 33.22611
23.31667 | -183.462 | 22.05 | 79.516 | -2500.076 | 33.2255
23.32 | -183.462 | 22.05 | 79.516 | -2500.076 | 33.22428
23.32334 | -183.477 | 22.05 | 79.531 | -2500.076 | 33.22306
23.32667 | -183.477 | 22.05 | 79.516 | -2500.076 | 33.22245
23.33 | -183.462 | 22.05 | 79.531 | -2500.076 | 33.22184
23.33334 | -183.462 | 22.05 | 79.531 | -2500.076 | 33.22184
23.33667 | -183.447 | 22.05 | 79.531 | -2500.076 | 33.22123
23.34 | -183.432 | 22.05 | 79.516 | -2500.076 | 33.22123
23.34334 | -183.401 | 22.05 | 79.546 | -2500.076 | 33.22062
23.34667 | -183.401 | 22.05 | 79.516 | -2500.076 | 33.22001
23.35 | -183.401 | 22.05 | 79.516 | -2500.076 | 33.21879
23.35334 | -183.386 | 22.05 | 79.485 | -2500.076 | 33.21757
23.35667 | -183.386 | 22.05 | 79.485 | -2500.076 | 33.21634
23.36 | -183.401 | 22.05 | 79.47 | -2500.076 | 33.21573
23.36334 | -183.386 | 22.05 | 79.485 | -2500.076 | 33.21573
23.36667 | -183.37 | 22.05 | 79.47 | -2500.076 | 33.21573
23.37 | -183.37 | 22.05 | 79.47 | -2500.076 | 33.21634
23.37334 | -183.355 | 22.05 | 79.501 | -2500.076 | 33.21634
23.37667 | -183.34 | 22.05 | 79.516 | -2500.076 | 33.21634
23.38 | -183.325 | 22.05 | 79.501 | -2500.076 | 33.21512
23.38334 | -183.34 | 22.05 | 79.501 | -2500.076 | 33.21451
23.38667 | -183.34 | 22.05 | 79.516 | -2500.076 | 33.2139
23.39 | -183.325 | 22.05 | 79.501 | -2500.076 | 33.2139
23.39334 | -183.325 | 22.05 | 79.501 | -2500.076 | 33.21329
23.39667 | -183.325 | 22.05 | 79.516 | -2500.076 | 33.21329
23.4 | -183.309 | 22.05 | 79.516 | -2500.076 | 33.21268
23.40334 | -183.309 | 22.05 | 79.485 | -2500.076 | 33.21329
23.40667 | -183.325 | 22.05 | 79.455 | -2500.076 | 33.21451
23.41 | -183.325 | 22.05 | 79.44 | -2500.076 | 33.21574
23.41334 | -183.34 | 22.05 | 79.47 | -2500.076 | 33.21574
23.41667 | -183.325 | 22.05 | 79.47 | -2500.076 | 33.21634
23.42 | -183.309 | 22.05 | 79.501 | -2500.076 | 33.21634
23.42334 | -183.309 | 22.05 | 79.516 | -2500.076 | 33.21573
23.42667 | -183.279 | 22.05 | 79.546 | -2500.076 | 33.21512
23.43 | -183.279 | 22.05 | 79.516 | -2500.076 | 33.21512
23.43334 | -183.294 | 22.05 | 79.531 | -2500.076 | 33.21512
23.43667 | -183.294 | 22.05 | 79.531 | -2500.076 | 33.21451
23.44 | -183.294 | 22.05 | 79.562 | -2500.076 | 33.21451
23.44334 | -183.325 | 22.05 | 79.546 | -2500.076 | 33.21451
23.44667 | -183.309 | 22.05 | 79.562 | -2500.076 | 33.21512
23.45 | -183.294 | 22.05 | 79.562 | -2500.076 | 33.21634
23.45334 | -183.309 | 22.05 | 79.577 | -2500.076 | 33.21695
23.45667 | -183.325 | 22.05 | 79.577 | -2500.076 | 33.21695
23.46 | -183.325 | 22.05 | 79.577 | -2500.076 | 33.21695
23.46334 | -183.34 | 22.05 | 79.577 | -2500.076 | 33.21695
23.46667 | -183.37 | 22.05 | 79.577 | -2500.076 | 33.21634
23.47 | -183.37 | 22.05 | 79.577 | -2500.076 | 33.21573
23.47334 | -183.37 | 22.05 | 79.562 | -2500.076 | 33.2139
23.47667 | -183.37 | 22.05 | 79.531 | -2500.076 | 33.21207
23.48 | -183.386 | 22.05 | 79.516 | -2500.076 | 33.21024
23.48334 | -183.386 | 22.05 | 79.546 | -2500.076 | 33.20841
23.48667 | -183.401 | 22.05 | 79.546 | -2500.076 | 33.20719
23.49 | -183.401 | 22.05 | 79.516 | -2500.076 | 33.20719
23.49334 | -183.401 | 22.05 | 79.531 | -2500.076 | 33.20719
23.49667 | -183.386 | 22.05 | 79.577 | -2500.076 | 33.20719
23.5 | -183.401 | 22.05 | 79.562 | -2500.076 | 33.20719
23.50334 | -183.401 | 22.05 | 79.531 | -2500.076 | 33.20719
23.50667 | -183.401 | 22.05 | 79.562 | -2500.076 | 33.20719
23.51 | -183.416 | 22.05 | 79.608 | -2500.076 | 33.20719
23.51334 | -183.432 | 22.05 | 79.592 | -2500.076 | 33.20719
23.51667 | -183.401 | 22.05 | 79.608 | -2500.076 | 33.20719
23.52 | -183.401 | 22.05 | 79.638 | -2500.076 | 33.20719
23.52334 | -183.432 | 22.05 | 79.623 | -2500.076 | 33.20719
23.52667 | -183.432 | 22.05 | 79.608 | -2500.076 | 33.20719
23.53 | -183.432 | 22.05 | 79.608 | -2500.076 | 33.20719
23.53334 | -183.493 | 22.05 | 79.577 | -2500.076 | 33.20719
23.53667 | -183.508 | 22.05 | 79.592 | -2500.076 | 33.20658
23.54 | -183.493 | 22.05 | 79.608 | -2500.076 | 33.20658
23.54334 | -183.508 | 22.05 | 79.608 | -2500.076 | 33.20658
23.54667 | -183.523 | 22.05 | 79.592 | -2500.076 | 33.20658
23.55 | -183.508 | 22.05 | 79.608 | -2500.076 | 33.20658
23.55334 | -183.523 | 22.05 | 79.592 | -2500.076 | 33.20719
23.55667 | -183.554 | 22.05 | 79.623 | -2500.076 | 33.20719
23.56 | -183.554 | 22.05 | 79.592 | -2500.076 | 33.20719
23.56334 | -183.538 | 22.05 | 79.592 | -2500.076 | 33.20719
23.56667 | -183.554 | 22.05 | 79.592 | -2500.076 | 33.20719
23.57 | -183.554 | 22.05 | 79.608 | -2500.076 | 33.2078
23.57334 | -183.523 | 22.05 | 79.531 | -2500.076 | 33.20841
23.57667 | -183.569 | 22.05 | 79.562 | -2500.076 | 33.20841
23.58 | -183.599 | 22.05 | 79.562 | -2500.076 | 33.20841
23.58334 | -183.584 | 22.05 | 79.592 | -2500.076 | 33.20902
23.58667 | -183.569 | 22.05 | 79.577 | -2500.076 | 33.20902
23.59 | -183.599 | 22.05 | 79.623 | -2500.076 | 33.20902
23.59334 | -183.599 | 22.05 | 79.623 | -2500.076 | 33.20902
23.59667 | -183.645 | 22.05 | 79.638 | -2500.076 | 33.20902
23.6 | -183.691 | 22.05 | 79.623 | -2500.076 | 33.20963
23.60334 | -183.737 | 22.05 | 79.623 | -2500.076 | 33.21024
23.60667 | -183.721 | 22.05 | 79.623 | -2500.076 | 33.21085
23.61 | -183.737 | 22.05 | 79.623 | -2500.076 | 33.21207
23.61334 | -183.752 | 22.05 | 79.623 | -2500.076 | 33.2139
23.61667 | -183.737 | 22.05 | 79.623 | -2500.076 | 33.2139
23.62 | -183.721 | 22.05 | 79.623 | -2500.076 | 33.21451
23.62334 | -183.782 | 22.05 | 79.623 | -2500.076 | 33.21451
23.62667 | -183.782 | 22.05 | 79.608 | -2500.076 | 33.2139
23.63 | -183.752 | 22.05 | 79.577 | -2500.076 | 33.21329
23.63334 | -183.782 | 22.05 | 79.592 | -2500.076 | 33.21268
23.63667 | -183.813 | 22.05 | 79.592 | -2500.076 | 33.21085
23.64 | -183.798 | 22.05 | 79.608 | -2500.076 | 33.20963
23.64334 | -183.813 | 22.05 | 79.608 | -2500.076 | 33.20963
23.64667 | -183.905 | 22.05 | 79.608 | -2500.076 | 33.20902
23.65 | -183.92 | 22.05 | 79.577 | -2500.076 | 33.20841
23.65334 | -183.935 | 22.05 | 79.592 | -2500.076 | 33.20841
23.65667 | -184.011 | 22.05 | 79.577 | -2500.076 | 33.20841
23.66 | -184.042 | 22.05 | 79.592 | -2500.076 | 33.20841
23.66334 | -183.996 | 22.05 | 79.623 | -2500.076 | 33.20902
23.66667 | -183.996 | 22.05 | 79.638 | -2500.076 | 33.21085
23.67 | -184.057 | 22.05 | 79.623 | -2500.076 | 33.21329
23.67334 | -184.011 | 22.05 | 79.623 | -2500.076 | 33.21635
23.67667 | -183.966 | 22.05 | 79.653 | -2500.076 | 33.21879
23.68 | -184.011 | 22.05 | 79.669 | -2500.076 | 33.22062
23.68334 | -184.027 | 22.05 | 79.669 | -2500.076 | 33.22123
23.68667 | -183.996 | 22.05 | 79.684 | -2500.076 | 33.22123
23.69 | -184.042 | 22.05 | 79.699 | -2500.076 | 33.22062
23.69334 | -184.133 | 22.05 | 79.638 | -2500.076 | 33.2194
23.69667 | -184.103 | 22.05 | 79.623 | -2500.076 | 33.21757
23.7 | -184.133 | 22.05 | 79.623 | -2500.076 | 33.21634
23.70334 | -184.179 | 22.05 | 79.623 | -2500.076 | 33.21512
23.70667 | -184.149 | 22.05 | 79.592 | -2500.076 | 33.2139
23.71 | -184.088 | 22.05 | 79.608 | -2500.076 | 33.21268
23.71334 | -184.133 | 22.05 | 79.608 | -2500.076 | 33.21146
23.71667 | -184.164 | 22.05 | 79.623 | -2500.076 | 33.21024
23.72 | -184.164 | 22.05 | 79.638 | -2500.076 | 33.20902
23.72334 | -184.21 | 22.05 | 79.669 | -2500.076 | 33.2078
23.72667 | -184.317 | 22.05 | 79.669 | -2500.076 | 33.20719
23.73 | -184.317 | 22.05 | 79.684 | -2500.076 | 33.20719
23.73334 | -184.301 | 22.05 | 79.699 | -2500.076 | 33.20719
23.73667 | -184.332 | 22.05 | 79.699 | -2500.076 | 33.20719
23.74 | -184.347 | 22.05 | 79.669 | -2500.076 | 33.20719
23.74334 | -184.301 | 22.05 | 79.684 | -2500.076 | 33.20719
23.74667 | -184.317 | 22.05 | 79.669 | -2500.076 | 33.20719
23.75 | -184.362 | 22.05 | 79.608 | -2500.076 | 33.2078
23.75334 | -184.347 | 22.05 | 79.592 | -2500.076 | 33.2078
23.75667 | -184.332 | 22.05 | 79.638 | -2500.076 | 33.2078
23.76 | -184.378 | 22.05 | 79.653 | -2500.076 | 33.2078
23.76334 | -184.393 | 22.05 | 79.653 | -2500.076 | 33.2078
23.76667 | -184.362 | 22.05 | 79.699 | -2500.076 | 33.20719
23.77 | -184.378 | 22.05 | 79.714 | -2500.076 | 33.20719
23.77334 | -184.439 | 22.05 | 79.684 | -2500.076 | 33.20719
23.77667 | -184.423 | 22.05 | 79.638 | -2500.076 | 33.20719
23.78 | -184.408 | 22.05 | 79.638 | -2500.076 | 33.20719
23.78334 | -184.469 | 22.05 | 79.608 | -2500.076 | 33.20719
23.78667 | -184.5 | 22.05 | 79.608 | -2500.076 | 33.20719
23.79 | -184.454 | 22.05 | 79.638 | -2500.076 | 33.20719
23.79334 | -184.469 | 22.05 | 79.653 | -2500.076 | 33.20719
23.79667 | -184.53 | 22.05 | 79.653 | -2500.076 | 33.20719
23.8 | -184.5 | 22.05 | 79.684 | -2500.076 | 33.20719
23.80334 | -184.515 | 22.05 | 79.699 | -2500.076 | 33.20719
23.80667 | -184.591 | 22.05 | 79.669 | -2500.076 | 33.20719
23.81 | -184.606 | 22.05 | 79.699 | -2500.076 | 33.2078
23.81334 | -184.591 | 22.05 | 79.714 | -2500.076 | 33.2078
23.81667 | -184.622 | 22.05 | 79.714 | -2500.076 | 33.2078
23.82 | -184.622 | 22.05 | 79.684 | -2500.076 | 33.2078
23.82334 | -184.576 | 22.05 | 79.699 | -2500.076 | 33.20841
23.82667 | -184.606 | 22.05 | 79.714 | -2500.076 | 33.20841
23.83 | -184.652 | 22.05 | 79.714 | -2500.076 | 33.20902
23.83334 | -184.622 | 22.05 | 79.714 | -2500.076 | 33.20963
23.83667 | -184.606 | 22.05 | 79.73 | -2500.076 | 33.21024
23.84 | -184.652 | 22.05 | 79.76 | -2500.076 | 33.21024
23.84334 | -184.652 | 22.05 | 79.745 | -2500.076 | 33.21024
23.84667 | -184.622 | 22.05 | 79.699 | -2500.076 | 33.21024
23.85 | -184.683 | 22.05 | 79.699 | -2500.076 | 33.21024
23.85334 | -184.698 | 22.05 | 79.699 | -2500.076 | 33.21024
23.85667 | -184.667 | 22.05 | 79.684 | -2500.076 | 33.21024
23.86 | -184.683 | 22.05 | 79.669 | -2500.076 | 33.21024
23.86334 | -184.729 | 22.05 | 79.714 | -2500.076 | 33.21024
23.86667 | -184.698 | 22.05 | 79.714 | -2500.076 | 33.21024
23.87 | -184.713 | 22.05 | 79.714 | -2500.076 | 33.21024
23.87334 | -184.759 | 22.05 | 79.699 | -2500.076 | 33.21024
23.87667 | -184.79 | 22.05 | 79.699 | -2500.076 | 33.20963
23.88 | -184.759 | 22.05 | 79.699 | -2500.076 | 33.20841
23.88334 | -184.79 | 22.05 | 79.699 | -2500.076 | 33.20719
23.88667 | -184.835 | 22.05 | 79.714 | -2500.076 | 33.20536
23.89 | -184.851 | 22.05 | 79.745 | -2500.076 | 33.20292
23.89334 | -184.851 | 22.05 | 79.775 | -2500.076 | 33.19925
23.89667 | -184.912 | 22.05 | 79.76 | -2500.076 | 33.19559
23.9 | -184.957 | 22.05 | 79.76 | -2500.076 | 33.19193
23.90334 | -184.942 | 22.05 | 79.745 | -2500.076 | 33.18827
23.90667 | -184.973 | 22.05 | 79.745 | -2500.076 | 33.18583
23.91 | -184.988 | 22.05 | 79.76 | -2500.076 | 33.1846
23.91334 | -184.973 | 22.05 | 79.806 | -2500.076 | 33.1846
23.91667 | -184.988 | 22.05 | 79.836 | -2500.076 | 33.18399
23.92 | -185.034 | 22.05 | 79.852 | -2500.076 | 33.1846
23.92334 | -185.034 | 22.05 | 79.852 | -2500.076 | 33.1846
23.92667 | -185.034 | 22.05 | 79.836 | -2500.076 | 33.18583
23.93 | -185.064 | 22.05 | 79.836 | -2500.076 | 33.18705
23.93334 | -185.049 | 22.05 | 79.836 | -2500.076 | 33.18827
23.93667 | -185.049 | 22.05 | 79.852 | -2500.076 | 33.18888
23.94 | -185.064 | 22.05 | 79.882 | -2500.076 | 33.18949
23.94334 | -185.079 | 22.05 | 79.867 | -2500.076 | 33.19132
23.94667 | -185.079 | 22.05 | 79.836 | -2500.076 | 33.19254
23.95 | -185.079 | 22.05 | 79.821 | -2500.076 | 33.19376
23.95334 | -185.079 | 22.05 | 79.806 | -2500.076 | 33.19559
23.95667 | -185.079 | 22.05 | 79.76 | -2500.076 | 33.19803
23.96 | -185.079 | 22.05 | 79.76 | -2500.076 | 33.19803
23.96334 | -185.079 | 22.05 | 79.745 | -2500.076 | 33.19803
23.96667 | -185.095 | 22.05 | 79.745 | -2500.076 | 33.19803
23.97 | -185.11 | 22.05 | 79.73 | -2500.076 | 33.19864
23.97334 | -185.11 | 22.05 | 79.745 | -2500.076 | 33.19803
23.97667 | -185.11 | 22.05 | 79.76 | -2500.076 | 33.19803
23.98 | -185.095 | 22.05 | 79.775 | -2500.076 | 33.19681
23.98334 | -185.125 | 22.05 | 79.791 | -2500.076 | 33.19742
23.98667 | -185.11 | 22.05 | 79.836 | -2500.076 | 33.19742
23.99 | -185.125 | 22.05 | 79.852 | -2500.076 | 33.19742
23.99334 | -185.171 | 22.05 | 79.882 | -2500.076 | 33.19742
23.99667 | -185.217 | 22.05 | 79.913 | -2500.076 | 33.19925
24 | -185.217 | 22.05 | 79.897 | -2500.076 | 33.19925
24.00334 | -185.232 | 22.05 | 79.882 | -2500.076 | 33.19925
24.00667 | -185.247 | 22.05 | 79.867 | -2500.076 | 33.19987
24.01 | -185.232 | 22.05 | 79.852 | -2500.076 | 33.20048
24.01334 | -185.247 | 22.05 | 79.836 | -2500.076 | 33.20048
24.01667 | -185.263 | 22.05 | 79.852 | -2500.076 | 33.20109
24.02 | -185.293 | 22.05 | 79.836 | -2500.076 | 33.20048
24.02334 | -185.293 | 22.05 | 79.836 | -2500.076 | 33.20048
24.02667 | -185.293 | 22.05 | 79.821 | -2500.076 | 33.19987
24.03 | -185.278 | 22.05 | 79.821 | -2500.076 | 33.19925
24.03334 | -185.263 | 22.05 | 79.806 | -2500.076 | 33.19925
24.03667 | -185.263 | 22.05 | 79.806 | -2500.076 | 33.19987
24.04 | -185.263 | 22.05 | 79.821 | -2500.076 | 33.19925
24.04334 | -185.263 | 22.05 | 79.852 | -2500.076 | 33.19925
24.04667 | -185.278 | 22.05 | 79.867 | -2500.076 | 33.19987
24.05 | -185.293 | 22.05 | 79.867 | -2500.076 | 33.19925
24.05334 | -185.293 | 22.05 | 79.882 | -2500.076 | 33.19925
24.05667 | -185.293 | 22.05 | 79.867 | -2500.076 | 33.19987
24.06 | -185.324 | 22.05 | 79.867 | -2500.076 | 33.20109
24.06334 | -185.308 | 22.05 | 79.852 | -2500.076 | 33.20169
24.06667 | -185.308 | 22.05 | 79.836 | -2500.076 | 33.20292
24.07 | -185.308 | 22.05 | 79.836 | -2500.076 | 33.20414
24.07334 | -185.339 | 22.05 | 79.867 | -2500.076 | 33.20536
24.07667 | -185.308 | 22.05 | 79.852 | -2500.076 | 33.20597
24.08 | -185.324 | 22.05 | 79.852 | -2500.076 | 33.20658
24.08334 | -185.339 | 22.05 | 79.867 | -2500.076 | 33.20719
24.08667 | -185.369 | 22.05 | 79.852 | -2500.076 | 33.20719
24.09 | -185.354 | 22.05 | 79.821 | -2500.076 | 33.20719
24.09334 | -185.415 | 22.05 | 79.821 | -2500.076 | 33.20719
24.09667 | -185.43 | 22.05 | 79.821 | -2500.076 | 33.20719
24.1 | -185.43 | 22.05 | 79.806 | -2500.076 | 33.20658
24.10334 | -185.415 | 22.05 | 79.821 | -2500.076 | 33.20597
24.10667 | -185.476 | 22.05 | 79.821 | -2500.076 | 33.20597
24.11 | -185.461 | 22.05 | 79.806 | -2500.076 | 33.20597
24.11334 | -185.476 | 22.05 | 79.821 | -2500.076 | 33.20597
24.11667 | -185.507 | 22.05 | 79.836 | -2500.076 | 33.20597
24.12 | -185.537 | 22.05 | 79.821 | -2500.076 | 33.20658
24.12334 | -185.507 | 22.05 | 79.821 | -2500.076 | 33.20658
24.12667 | -185.507 | 22.05 | 79.852 | -2500.076 | 33.20658
24.13 | -185.553 | 22.05 | 79.867 | -2500.076 | 33.20658
24.13334 | -185.553 | 22.05 | 79.882 | -2500.076 | 33.2078
24.13667 | -185.537 | 22.05 | 79.882 | -2500.076 | 33.20963
24.14 | -185.553 | 22.05 | 79.897 | -2500.076 | 33.21085
24.14334 | -185.553 | 22.05 | 79.882 | -2500.076 | 33.21207
24.14667 | -185.507 | 22.05 | 79.852 | -2500.076 | 33.21329
24.15 | -185.492 | 22.05 | 79.836 | -2500.076 | 33.21451
24.15334 | -185.522 | 22.05 | 79.836 | -2500.076 | 33.2139
24.15667 | -185.507 | 22.05 | 79.821 | -2500.076 | 33.2139
24.16 | -185.522 | 22.05 | 79.791 | -2500.076 | 33.21329
24.16334 | -185.537 | 22.05 | 79.806 | -2500.076 | 33.21329
24.16667 | -185.553 | 22.05 | 79.791 | -2500.076 | 33.21329
24.17 | -185.537 | 22.05 | 79.806 | -2500.076 | 33.2139
24.17334 | -185.583 | 22.05 | 79.821 | -2500.076 | 33.21451
24.17667 | -185.598 | 22.05 | 79.852 | -2500.076 | 33.21573
24.18 | -185.583 | 22.05 | 79.836 | -2500.076 | 33.21634
24.18334 | -185.598 | 22.05 | 79.882 | -2500.076 | 33.21634
24.18667 | -185.644 | 22.05 | 79.882 | -2500.076 | 33.21573
24.19 | -185.614 | 22.05 | 79.867 | -2500.076 | 33.21512
24.19334 | -185.598 | 22.05 | 79.867 | -2500.076 | 33.21451
24.19667 | -185.644 | 22.05 | 79.913 | -2500.076 | 33.2139
24.2 | -185.659 | 22.05 | 79.913 | -2500.076 | 33.21207
24.20334 | -185.644 | 22.05 | 79.897 | -2500.076 | 33.21085
24.20667 | -185.705 | 22.05 | 79.928 | -2500.076 | 33.20902
24.21 | -185.781 | 22.05 | 79.928 | -2500.076 | 33.20597
24.21334 | -185.797 | 22.05 | 79.913 | -2500.076 | 33.20047
24.21667 | -185.812 | 22.05 | 79.882 | -2500.076 | 33.19559
24.22 | -185.858 | 22.05 | 79.882 | -2500.076 | 33.18888
24.22334 | -185.888 | 22.05 | 79.867 | -2500.076 | 33.18277
24.22667 | -185.873 | 22.05 | 79.852 | -2500.076 | 33.17789
24.23 | -185.904 | 22.05 | 79.836 | -2500.076 | 33.17545
24.23334 | -185.965 | 22.05 | 79.836 | -2500.076 | 33.17301
24.23667 | -185.965 | 22.05 | 79.836 | -2500.076 | 33.17301
24.24 | -185.965 | 22.05 | 79.852 | -2500.076 | 33.17301
24.24334 | -186.01 | 22.05 | 79.867 | -2500.076 | 33.17301
24.24667 | -186.026 | 22.05 | 79.867 | -2500.076 | 33.17301
24.25 | -185.995 | 22.05 | 79.897 | -2500.076 | 33.17362
24.25334 | -185.995 | 22.05 | 79.913 | -2500.076 | 33.17484
24.25667 | -185.995 | 22.05 | 79.913 | -2500.076 | 33.17667
24.26 | -185.934 | 22.05 | 79.913 | -2500.076 | 33.1785
24.26334 | -185.919 | 22.05 | 79.913 | -2500.076 | 33.18033
24.26667 | -185.949 | 22.05 | 79.913 | -2500.076 | 33.18277
24.27 | -185.98 | 22.05 | 79.928 | -2500.076 | 33.18399
24.27334 | -185.965 | 22.05 | 79.897 | -2500.076 | 33.1846
24.27667 | -186.01 | 22.05 | 79.897 | -2500.076 | 33.18583
24.28 | -186.041 | 22.05 | 79.897 | -2500.076 | 33.18705
24.28334 | -186.01 | 22.05 | 79.913 | -2500.076 | 33.18888
24.28667 | -185.98 | 22.05 | 79.882 | -2500.076 | 33.19132
24.29 | -186.026 | 22.05 | 79.897 | -2500.076 | 33.19437
24.29334 | -186.026 | 22.05 | 79.897 | -2500.076 | 33.19682
24.29667 | -185.995 | 22.05 | 79.913 | -2500.076 | 33.19926
24.3 | -186.026 | 22.05 | 79.882 | -2500.076 | 33.20109
24.30334 | -186.056 | 22.05 | 79.913 | -2500.076 | 33.20231
24.30667 | -186.01 | 22.05 | 79.913 | -2500.076 | 33.20292
24.31 | -185.995 | 22.05 | 79.943 | -2500.076 | 33.20353
24.31334 | -186.026 | 22.05 | 79.913 | -2500.076 | 33.20475
24.31667 | -185.995 | 22.05 | 79.928 | -2500.076 | 33.20597
24.32 | -185.949 | 22.05 | 79.913 | -2500.076 | 33.20658
24.32334 | -185.995 | 22.05 | 79.913 | -2500.076 | 33.20719
24.32667 | -186.026 | 22.05 | 79.882 | -2500.076 | 33.2078
24.33 | -185.98 | 22.05 | 79.913 | -2500.076 | 33.2078
24.33334 | -186.01 | 22.05 | 79.897 | -2500.076 | 33.20658
24.33667 | -186.071 | 22.05 | 79.897 | -2500.076 | 33.20597
24.34 | -186.026 | 22.05 | 79.897 | -2500.076 | 33.20475
24.34334 | -186.01 | 22.05 | 79.882 | -2500.076 | 33.20353
24.34667 | -186.087 | 22.05 | 79.867 | -2500.076 | 33.20292
24.35 | -186.087 | 22.05 | 79.867 | -2500.076 | 33.20292
24.35334 | -186.071 | 22.05 | 79.867 | -2500.076 | 33.20292
24.35667 | -186.117 | 22.05 | 79.836 | -2500.076 | 33.20414
24.36 | -186.132 | 22.05 | 79.852 | -2500.076 | 33.20536
24.36334 | -186.087 | 22.05 | 79.852 | -2500.076 | 33.20597
24.36667 | -186.102 | 22.05 | 79.836 | -2500.076 | 33.20658
24.37 | -186.132 | 22.05 | 79.806 | -2500.076 | 33.20719
24.37334 | -186.087 | 22.05 | 79.821 | -2500.076 | 33.2078
24.37667 | -186.071 | 22.05 | 79.806 | -2500.076 | 33.20963
24.38 | -186.117 | 22.05 | 79.821 | -2500.076 | 33.21146
24.38334 | -186.117 | 22.05 | 79.821 | -2500.076 | 33.21268
24.38667 | -186.071 | 22.05 | 79.852 | -2500.076 | 33.21512
24.39 | -186.102 | 22.05 | 79.867 | -2500.076 | 33.21817
24.39334 | -186.102 | 22.05 | 79.867 | -2500.076 | 33.22184
24.39667 | -186.056 | 22.05 | 79.836 | -2500.076 | 33.22611
24.4 | -186.026 | 22.05 | 79.852 | -2500.076 | 33.23222
24.40334 | -186.041 | 22.05 | 79.836 | -2500.076 | 33.23771
24.40667 | -186.026 | 22.05 | 79.821 | -2500.076 | 33.24198
24.41 | -185.98 | 22.05 | 79.806 | -2500.076 | 33.24442
24.41334 | -185.965 | 22.05 | 79.806 | -2500.076 | 33.24625
24.41667 | -185.98 | 22.05 | 79.791 | -2500.076 | 33.24625
24.42 | -185.934 | 22.05 | 79.806 | -2500.076 | 33.24564
24.42334 | -185.949 | 22.05 | 79.806 | -2500.076 | 33.24381
24.42667 | -186.01 | 22.05 | 79.806 | -2500.076 | 33.24137
24.43 | -186.026 | 22.05 | 79.821 | -2500.076 | 33.23771
24.43334 | -186.01 | 22.05 | 79.836 | -2500.076 | 33.23466
24.43667 | -186.056 | 22.05 | 79.836 | -2500.076 | 33.23161
24.44 | -186.071 | 22.05 | 79.821 | -2500.076 | 33.22916
24.44334 | -186.071 | 22.05 | 79.821 | -2500.076 | 33.22733
24.44667 | -186.102 | 22.05 | 79.821 | -2500.076 | 33.22672
24.45 | -186.148 | 22.05 | 79.806 | -2500.076 | 33.22672
24.45334 | -186.163 | 22.05 | 79.791 | -2500.076 | 33.22611
24.45667 | -186.148 | 22.05 | 79.821 | -2500.076 | 33.22611
24.46 | -186.193 | 22.05 | 79.836 | -2500.076 | 33.22611
24.46334 | -186.178 | 22.05 | 79.806 | -2500.076 | 33.22611
24.46667 | -186.148 | 22.05 | 79.791 | -2500.076 | 33.22611
24.47 | -186.148 | 22.05 | 79.791 | -2500.076 | 33.22611
24.47334 | -186.163 | 22.05 | 79.76 | -2500.076 | 33.22611
24.47667 | -186.117 | 22.05 | 79.76 | -2500.076 | 33.22611
24.48 | -186.117 | 22.05 | 79.745 | -2500.076 | 33.22672
24.48334 | -186.163 | 22.05 | 79.76 | -2500.076 | 33.22611
24.48667 | -186.148 | 22.05 | 79.775 | -2500.076 | 33.22672
24.49 | -186.132 | 22.05 | 79.806 | -2500.076 | 33.22672
24.49334 | -186.148 | 22.05 | 79.775 | -2500.076 | 33.22733
24.49667 | -186.178 | 22.05 | 79.791 | -2500.076 | 33.22733
24.5 | -186.163 | 22.05 | 79.791 | -2500.076 | 33.22733
24.50334 | -186.193 | 22.05 | 79.76 | -2500.076 | 33.22611
24.50667 | -186.224 | 22.05 | 79.73 | -2500.076 | 33.22611
24.51 | -186.239 | 22.05 | 79.73 | -2500.076 | 33.22489
24.51334 | -186.239 | 22.05 | 79.714 | -2500.076 | 33.22367
24.51667 | -186.254 | 22.05 | 79.745 | -2500.076 | 33.22306
24.52 | -186.254 | 22.05 | 79.76 | -2500.076 | 33.22306
24.52334 | -186.27 | 22.05 | 79.791 | -2500.076 | 33.22245
24.52667 | -186.27 | 22.05 | 79.821 | -2500.076 | 33.22245
24.53 | -186.254 | 22.05 | 79.882 | -2500.076 | 33.22245
24.53334 | -186.239 | 22.05 | 79.867 | -2500.076 | 33.22245
24.53667 | -186.239 | 22.05 | 79.882 | -2500.076 | 33.22245
24.54 | -186.239 | 22.05 | 79.882 | -2500.076 | 33.22245
24.54334 | -186.254 | 22.05 | 79.882 | -2500.076 | 33.22184
24.54667 | -186.3 | 22.05 | 79.852 | -2500.076 | 33.22062
24.55 | -186.331 | 22.05 | 79.836 | -2500.076 | 33.2194
24.55334 | -186.346 | 22.05 | 79.836 | -2500.076 | 33.21817
24.55667 | -186.361 | 22.05 | 79.821 | -2500.076 | 33.21695
24.56 | -186.361 | 22.05 | 79.821 | -2500.076 | 33.21573
24.56334 | -186.331 | 22.05 | 79.821 | -2500.076 | 33.21451
24.56667 | -186.331 | 22.05 | 79.821 | -2500.076 | 33.21329
24.57 | -186.346 | 22.05 | 79.821 | -2500.076 | 33.21207
24.57334 | -186.346 | 22.05 | 79.852 | -2500.076 | 33.21146
24.57667 | -186.346 | 22.05 | 79.867 | -2500.076 | 33.21085
24.58 | -186.377 | 22.05 | 79.897 | -2500.076 | 33.21085
24.58334 | -186.377 | 22.05 | 79.913 | -2500.076 | 33.21024
24.58667 | -186.361 | 22.05 | 79.928 | -2500.076 | 33.20963
24.59 | -186.377 | 22.05 | 79.913 | -2500.076 | 33.2078
24.59334 | -186.422 | 22.05 | 79.928 | -2500.076 | 33.20658
24.59667 | -186.422 | 22.05 | 79.913 | -2500.076 | 33.20536
24.6 | -186.407 | 22.05 | 79.943 | -2500.076 | 33.20475
24.60334 | -186.422 | 22.05 | 79.928 | -2500.076 | 33.20353
24.60667 | -186.407 | 22.05 | 79.943 | -2500.076 | 33.20292
24.61 | -186.377 | 22.05 | 79.913 | -2500.076 | 33.20231
24.61334 | -186.392 | 22.05 | 79.913 | -2500.076 | 33.2017
24.61667 | -186.438 | 22.05 | 79.882 | -2500.076 | 33.20109
24.62 | -186.438 | 22.05 | 79.867 | -2500.076 | 33.20109
24.62334 | -186.438 | 22.05 | 79.852 | -2500.076 | 33.20048
24.62667 | -186.453 | 22.05 | 79.882 | -2500.076 | 33.20048
24.63 | -186.468 | 22.05 | 79.852 | -2500.076 | 33.20048
24.63334 | -186.453 | 22.05 | 79.867 | -2500.076 | 33.20048
24.63667 | -186.468 | 22.05 | 79.897 | -2500.076 | 33.20048
24.64 | -186.483 | 22.05 | 79.913 | -2500.076 | 33.20109
24.64334 | -186.483 | 22.05 | 79.897 | -2500.076 | 33.2017
24.64667 | -186.438 | 22.05 | 79.928 | -2500.076 | 33.20231
24.65 | -186.453 | 22.05 | 79.928 | -2500.076 | 33.20292
24.65334 | -186.483 | 22.05 | 79.928 | -2500.076 | 33.20353
24.65667 | -186.468 | 22.05 | 79.897 | -2500.076 | 33.20475
24.66 | -186.468 | 22.05 | 79.882 | -2500.076 | 33.20536
24.66334 | -186.499 | 22.05 | 79.882 | -2500.076 | 33.20597
24.66667 | -186.514 | 22.05 | 79.882 | -2500.076 | 33.20597
24.67 | -186.483 | 22.05 | 79.867 | -2500.076 | 33.20658
24.67334 | -186.529 | 22.05 | 79.882 | -2500.076 | 33.20658
24.67667 | -186.575 | 22.05 | 79.882 | -2500.076 | 33.20658
24.68 | -186.575 | 22.05 | 79.897 | -2500.076 | 33.20658
24.68334 | -186.56 | 22.05 | 79.882 | -2500.076 | 33.20658
24.68667 | -186.621 | 22.05 | 79.882 | -2500.076 | 33.20597
24.69 | -186.59 | 22.05 | 79.882 | -2500.076 | 33.20536
24.69334 | -186.56 | 22.05 | 79.897 | -2500.076 | 33.20475
24.69667 | -186.605 | 22.05 | 79.882 | -2500.076 | 33.20414
24.7 | -186.605 | 22.05 | 79.867 | -2500.076 | 33.20414
24.70334 | -186.544 | 22.05 | 79.882 | -2500.076 | 33.20414
24.70667 | -186.59 | 22.05 | 79.913 | -2500.076 | 33.20414
24.71 | -186.605 | 22.05 | 80.004 | -2500.076 | 33.20414
24.71334 | -186.544 | 22.05 | 80.02 | -2500.076 | 33.20414
24.71667 | -186.529 | 22.05 | 80.035 | -2500.076 | 33.20414
24.72 | -186.59 | 22.05 | 80.035 | -2500.076 | 33.20414
24.72334 | -186.59 | 22.05 | 80.035 | -2500.076 | 33.20414
24.72667 | -186.575 | 22.05 | 79.943 | -2500.076 | 33.20292
24.73 | -186.651 | 22.05 | 79.928 | -2500.076 | 33.20169
24.73334 | -186.712 | 22.05 | 79.897 | -2500.076 | 33.20047
24.73667 | -186.666 | 22.05 | 79.913 | -2500.076 | 33.19803
24.74 | -186.651 | 22.05 | 79.882 | -2500.076 | 33.19498
24.74334 | -186.697 | 22.05 | 79.882 | -2500.076 | 33.19254
24.74667 | -186.682 | 22.05 | 79.897 | -2500.076 | 33.1901
24.75 | -186.651 | 22.05 | 79.928 | -2500.076 | 33.18766
24.75334 | -186.712 | 22.05 | 79.867 | -2500.076 | 33.18705
24.75667 | -186.743 | 22.05 | 79.852 | -2500.076 | 33.18705
24.76 | -186.712 | 22.05 | 79.867 | -2500.076 | 33.18888
24.76334 | -186.682 | 22.05 | 79.882 | -2500.076 | 33.19193
24.76667 | -186.712 | 22.05 | 79.897 | -2500.076 | 33.19315
24.77 | -186.697 | 22.05 | 79.913 | -2500.076 | 33.19376
24.77334 | -186.651 | 22.05 | 79.958 | -2500.076 | 33.19498
24.77667 | -186.651 | 22.05 | 79.958 | -2500.076 | 33.1962
24.78 | -186.697 | 22.05 | 79.913 | -2500.076 | 33.1962
24.78334 | -186.666 | 22.05 | 79.882 | -2500.076 | 33.19804
24.78667 | -186.636 | 22.05 | 79.882 | -2500.076 | 33.19926
24.79 | -186.666 | 22.05 | 79.836 | -2500.076 | 33.19987
24.79334 | -186.697 | 22.05 | 79.821 | -2500.076 | 33.19925
24.79667 | -186.651 | 22.05 | 79.836 | -2500.076 | 33.19925
24.8 | -186.651 | 22.05 | 79.836 | -2500.076 | 33.19925
24.80334 | -186.682 | 22.05 | 79.852 | -2500.076 | 33.19987
24.80667 | -186.666 | 22.05 | 79.882 | -2500.076 | 33.20048
24.81 | -186.651 | 22.05 | 79.882 | -2500.076 | 33.2017
24.81334 | -186.697 | 22.05 | 79.897 | -2500.076 | 33.20231
24.81667 | -186.728 | 22.05 | 79.943 | -2500.076 | 33.20292
24.82 | -186.697 | 22.05 | 79.943 | -2500.076 | 33.20353
24.82334 | -186.743 | 22.05 | 79.943 | -2500.076 | 33.20414
24.82667 | -186.758 | 22.05 | 79.928 | -2500.076 | 33.20414
24.83 | -186.728 | 22.05 | 79.913 | -2500.076 | 33.20414
24.83334 | -186.728 | 22.05 | 79.852 | -2500.076 | 33.20414
24.83667 | -186.758 | 22.05 | 79.821 | -2500.076 | 33.20475
24.84 | -186.743 | 22.05 | 79.806 | -2500.076 | 33.20536
24.84334 | -186.728 | 22.05 | 79.821 | -2500.076 | 33.20597
24.84667 | -186.758 | 22.05 | 79.806 | -2500.076 | 33.20597
24.85 | -186.773 | 22.05 | 79.806 | -2500.076 | 33.20658
24.85334 | -186.743 | 22.05 | 79.806 | -2500.076 | 33.20658
24.85667 | -186.743 | 22.05 | 79.806 | -2500.076 | 33.20658
24.86 | -186.773 | 22.05 | 79.806 | -2500.076 | 33.20597
24.86334 | -186.758 | 22.05 | 79.821 | -2500.076 | 33.20597
24.86667 | -186.743 | 22.05 | 79.821 | -2500.076 | 33.20597
24.87 | -186.758 | 22.05 | 79.821 | -2500.076 | 33.20536
24.87334 | -186.758 | 22.05 | 79.806 | -2500.076 | 33.20475
24.87667 | -186.743 | 22.05 | 79.806 | -2500.076 | 33.20536
24.88 | -186.758 | 22.05 | 79.791 | -2500.076 | 33.20597
24.88334 | -186.758 | 22.05 | 79.791 | -2500.076 | 33.20536
24.88667 | -186.789 | 22.05 | 79.791 | -2500.076 | 33.20475
24.89 | -186.789 | 22.05 | 79.806 | -2500.076 | 33.20414
24.89334 | -186.773 | 22.05 | 79.806 | -2500.076 | 33.20353
24.89667 | -186.789 | 22.05 | 79.821 | -2500.076 | 33.20292
24.9 | -186.789 | 22.05 | 79.852 | -2500.076 | 33.20231
24.90334 | -186.789 | 22.05 | 79.852 | -2500.076 | 33.20231
24.90667 | -186.789 | 22.05 | 79.836 | -2500.076 | 33.20231
24.91 | -186.819 | 22.05 | 79.836 | -2500.076 | 33.20231
24.91334 | -186.819 | 22.05 | 79.836 | -2500.076 | 33.20231
24.91667 | -186.819 | 22.05 | 79.836 | -2500.076 | 33.20231
24.92 | -186.789 | 22.05 | 79.836 | -2500.076 | 33.20169
24.92334 | -186.819 | 22.05 | 79.836 | -2500.076 | 33.20169
24.92667 | -186.819 | 22.05 | 79.806 | -2500.076 | 33.20047
24.93 | -186.819 | 22.05 | 79.821 | -2500.076 | 33.19925
24.93334 | -186.85 | 22.05 | 79.806 | -2500.076 | 33.19864
24.93667 | -186.865 | 22.05 | 79.821 | -2500.076 | 33.19925
24.94 | -186.819 | 22.05 | 79.836 | -2500.076 | 33.19986
24.94334 | -186.819 | 22.05 | 79.867 | -2500.076 | 33.20108
24.94667 | -186.834 | 22.05 | 79.836 | -2500.076 | 33.20169
24.95 | -186.819 | 22.05 | 79.852 | -2500.076 | 33.20231
24.95334 | -186.804 | 22.05 | 79.836 | -2500.076 | 33.20292
24.95667 | -186.85 | 22.05 | 79.821 | -2500.076 | 33.20292
24.96 | -186.834 | 22.05 | 79.791 | -2500.076 | 33.20353
24.96334 | -186.804 | 22.05 | 79.775 | -2500.076 | 33.20475
24.96667 | -186.789 | 22.05 | 79.791 | -2500.076 | 33.20597
24.97 | -186.834 | 22.05 | 79.836 | -2500.076 | 33.20719
24.97334 | -186.819 | 22.05 | 79.836 | -2500.076 | 33.20902
24.97667 | -186.819 | 22.05 | 79.882 | -2500.076 | 33.21024
24.98 | -186.865 | 22.05 | 79.913 | -2500.076 | 33.21146
24.98334 | -186.88 | 22.05 | 79.913 | -2500.076 | 33.21329
24.98667 | -186.85 | 22.05 | 79.882 | -2500.076 | 33.21451
24.99 | -186.85 | 22.05 | 79.897 | -2500.076 | 33.21451
24.99334 | -186.865 | 22.05 | 79.867 | -2500.076 | 33.21451
24.99667 | -186.804 | 22.05 | 79.867 | -2500.076 | 33.21512