## Sheet1
Data File | C:\Users\Tan Jin Da\Desktop\High Throughput Experiments Data\1. Data - Consolidated\GPC - Consolidated\Consolidated Raw GPC Chromatograms and Method Files\C14 T30.vdt
Sample ID | TJD_C14_T30
Method File Name | TJD_Mar2021-0000.vcm
Date Acquired | Nov 18, 2020 - 21:13:09
Solvent | THF
Operator | admin : Administrator
Column Set | Phenomenex
System | Viscotek GPC
Flow Rate (ml/min) | 1
Inj. Vol. (ul) | 100
Vol. Inc. (ml) | 0.00333
Det. Temp (Deg C) | 40
Col. Temp (Deg C) | 40
Parameter | Input | Calculated
Sample Conc. (mg/ml) | 1 | 0
Sample Recovery() | 0 | 0
Sample dn/dc (ml/g) | 0 | 0
Sample dA/dc (ml/g) | 0 | 0
Initial IP | 32.614
Ret. Vol. | 14.92
Mn - (Daltons) | 14280
Mw - (Daltons) | 28919
Mz - (Daltons) | 44240
Mp - (Daltons) | 29814
IV - (dl/g) | 0
Radius - (nm) | 0
RI Area - (mvml) | 316.45
UV Area - (mvml) | 0
RALS Area - (mvml) | 0
LALS Area - (mvml) | 0
DP Area - (mvml) | 0
Wt Fr. (A) | 0
Wt Fr. (Peak) | 1
M-H a | 0
M-H logK | 0
Bn - (per molecule) | 0
Ret. Vol. | RI | RALS | LALS | IV - DP | IV - IP | Adjusted RI | Adjusted RALS | Adjusted LALS | Adjusted IV - DP | Adjusted IV - IP | Molecular Weight | Cumulative Weight Fraction | Normalized Wt Fr | Normalized Mole Fraction | Conc. | WF/dLogM
0 | -100.33 | 22.05 | 18.998 | -2500.076 | 32.61208
0.00333 | -100.33 | 22.05 | 19.074 | -2500.076 | 32.62428
0.00667 | -100.253 | 22.05 | 19.303 | -2500.076 | 32.62734
0.01 | -100.101 | 22.05 | 19.15 | -2500.076 | 32.63344
0.01333 | -100.253 | 22.05 | 19.12 | -2500.076 | 32.62795
0.01667 | -100.223 | 22.05 | 19.166 | -2500.076 | 32.63588
0.02 | -100.146 | 22.05 | 19.196 | -2500.076 | 32.64138
0.02333 | -100.101 | 22.05 | 19.15 | -2500.076 | 32.64626
0.02667 | -100.116 | 22.05 | 19.12 | -2500.076 | 32.64992
0.03 | -100.07 | 22.05 | 19.12 | -2500.076 | 32.65358
0.03333 | -99.994 | 22.05 | 19.105 | -2500.076 | 32.65602
0.03667 | -99.994 | 22.05 | 19.074 | -2500.076 | 32.65908
0.04 | -99.979 | 22.05 | 19.089 | -2500.076 | 32.66274
0.04333 | -99.918 | 22.05 | 19.089 | -2500.076 | 32.66701
0.04667 | -99.902 | 22.05 | 19.089 | -2500.076 | 32.66945
0.05 | -99.948 | 22.05 | 19.089 | -2500.076 | 32.66884
0.05333 | -99.948 | 22.05 | 19.089 | -2500.076 | 32.66579
0.05667 | -99.963 | 22.05 | 19.089 | -2500.076 | 32.6603
0.06 | -100.024 | 22.05 | 19.12 | -2500.076 | 32.65419
0.06333 | -100.055 | 22.05 | 19.15 | -2500.076 | 32.64565
0.06667 | -100.101 | 22.05 | 19.135 | -2500.076 | 32.63832
0.07 | -100.162 | 22.05 | 19.166 | -2500.076 | 32.631
0.07333 | -100.192 | 22.05 | 19.196 | -2500.076 | 32.62673
0.07667 | -100.208 | 22.05 | 19.196 | -2500.076 | 32.62368
0.08 | -100.253 | 22.05 | 19.181 | -2500.076 | 32.62307
0.08333 | -100.238 | 22.05 | 19.242 | -2500.076 | 32.62368
0.08667 | -100.208 | 22.05 | 19.211 | -2500.076 | 32.62612
0.09 | -100.238 | 22.05 | 19.196 | -2500.076 | 32.62734
0.09333 | -100.238 | 22.05 | 19.15 | -2500.076 | 32.62612
0.09667 | -100.192 | 22.05 | 19.135 | -2500.076 | 32.62368
0.1 | -100.223 | 22.05 | 19.074 | -2500.076 | 32.62185
0.10333 | -100.269 | 22.05 | 19.105 | -2500.076 | 32.62123
0.10667 | -100.269 | 22.05 | 19.089 | -2500.076 | 32.61879
0.11 | -100.284 | 22.05 | 19.12 | -2500.076 | 32.61574
0.11333 | -100.33 | 22.05 | 19.135 | -2500.076 | 32.61208
0.11667 | -100.33 | 22.05 | 19.166 | -2500.076 | 32.60781
0.12 | -100.36 | 22.05 | 19.15 | -2500.076 | 32.60231
0.12333 | -100.345 | 22.05 | 19.15 | -2500.076 | 32.59682
0.12667 | -100.345 | 22.05 | 19.166 | -2500.076 | 32.59194
0.13 | -100.375 | 22.05 | 19.166 | -2500.076 | 32.58706
0.13333 | -100.375 | 22.05 | 19.12 | -2500.076 | 32.57973
0.13667 | -100.391 | 22.05 | 19.12 | -2500.076 | 32.56874
0.14 | -100.497 | 22.05 | 19.12 | -2500.076 | 32.55714
0.14333 | -100.574 | 22.05 | 19.12 | -2500.076 | 32.54494
0.14667 | -100.604 | 22.05 | 19.15 | -2500.076 | 32.53395
0.15 | -100.711 | 22.05 | 19.181 | -2500.076 | 32.5248
0.15333 | -100.787 | 22.05 | 19.196 | -2500.076 | 32.51869
0.15667 | -100.772 | 22.05 | 19.227 | -2500.076 | 32.51686
0.16 | -100.757 | 22.05 | 19.242 | -2500.076 | 32.52235
0.16333 | -100.726 | 22.05 | 19.181 | -2500.076 | 32.53517
0.16667 | -100.65 | 22.05 | 19.166 | -2500.076 | 32.55409
0.17 | -100.513 | 22.05 | 19.166 | -2500.076 | 32.5779
0.17333 | -100.36 | 22.05 | 19.15 | -2500.076 | 32.60476
0.17667 | -100.177 | 22.05 | 19.135 | -2500.076 | 32.63283
0.18 | -100.055 | 22.05 | 19.12 | -2500.076 | 32.65847
0.18333 | -99.887 | 22.05 | 19.105 | -2500.076 | 32.68288
0.18667 | -99.719 | 22.05 | 19.089 | -2500.076 | 32.70608
0.19 | -99.643 | 22.05 | 19.044 | -2500.076 | 32.72805
0.19333 | -99.567 | 22.05 | 19.013 | -2500.076 | 32.74697
0.19667 | -99.429 | 22.05 | 19.028 | -2500.076 | 32.76345
0.2 | -99.322 | 22.05 | 19.044 | -2500.076 | 32.7781
0.20333 | -99.277 | 22.05 | 19.044 | -2500.076 | 32.79275
0.20667 | -99.155 | 22.05 | 19.059 | -2500.076 | 32.80618
0.21 | -99.078 | 22.05 | 19.089 | -2500.076 | 32.81777
0.21333 | -99.033 | 22.05 | 19.105 | -2500.076 | 32.82998
0.21667 | -99.002 | 22.05 | 19.105 | -2500.076 | 32.84097
0.22 | -98.926 | 22.05 | 19.089 | -2500.076 | 32.85196
0.22333 | -98.88 | 22.05 | 19.105 | -2500.076 | 32.86294
0.22667 | -98.804 | 22.05 | 19.089 | -2500.076 | 32.87393
0.23 | -98.758 | 22.05 | 19.074 | -2500.076 | 32.88552
0.23333 | -98.697 | 22.05 | 19.074 | -2500.076 | 32.89956
0.23667 | -98.621 | 22.05 | 19.089 | -2500.076 | 32.91177
0.24 | -98.575 | 22.05 | 19.089 | -2500.076 | 32.92215
0.24333 | -98.575 | 22.05 | 19.105 | -2500.076 | 32.9313
0.24667 | -98.514 | 22.05 | 19.12 | -2500.076 | 32.93801
0.25 | -98.453 | 22.05 | 19.105 | -2500.076 | 32.94229
0.25333 | -98.468 | 22.05 | 19.089 | -2500.076 | 32.94534
0.25667 | -98.453 | 22.05 | 19.089 | -2500.076 | 32.94717
0.26 | -98.422 | 22.05 | 19.059 | -2500.076 | 32.94901
0.26333 | -98.422 | 22.05 | 19.089 | -2500.076 | 32.95084
0.26667 | -98.453 | 22.05 | 19.12 | -2500.076 | 32.95206
0.27 | -98.422 | 22.05 | 19.15 | -2500.076 | 32.95389
0.27333 | -98.437 | 22.05 | 19.12 | -2500.076 | 32.95755
0.27667 | -98.407 | 22.05 | 19.135 | -2500.076 | 32.96182
0.28 | -98.376 | 22.05 | 19.12 | -2500.076 | 32.96732
0.28333 | -98.331 | 22.05 | 19.089 | -2500.076 | 32.97403
0.28667 | -98.315 | 22.05 | 19.044 | -2500.076 | 32.98074
0.29 | -98.3 | 22.05 | 19.059 | -2500.076 | 32.98685
0.29333 | -98.3 | 22.05 | 19.074 | -2500.076 | 32.99417
0.29667 | -98.27 | 22.05 | 19.059 | -2500.076 | 33.00211
0.3 | -98.239 | 22.05 | 19.059 | -2500.076 | 33.01248
0.30333 | -98.193 | 22.05 | 19.074 | -2500.076 | 33.02713
0.30667 | -98.041 | 22.05 | 19.059 | -2500.076 | 33.04666
0.31 | -97.919 | 22.05 | 19.028 | -2500.076 | 33.06863
0.31333 | -97.842 | 22.05 | 19.028 | -2500.076 | 33.09061
0.31667 | -97.736 | 22.05 | 19.028 | -2500.076 | 33.11014
0.32 | -97.644 | 22.05 | 19.013 | -2500.076 | 33.12784
0.32333 | -97.613 | 22.05 | 19.013 | -2500.076 | 33.14249
0.32667 | -97.552 | 22.05 | 18.998 | -2500.076 | 33.15226
0.33 | -97.491 | 22.05 | 18.983 | -2500.076 | 33.15958
0.33333 | -97.461 | 22.05 | 18.967 | -2500.076 | 33.16507
0.33667 | -97.4 | 22.05 | 18.952 | -2500.076 | 33.16813
0.34 | -97.43 | 22.05 | 18.952 | -2500.076 | 33.16874
0.34333 | -97.461 | 22.05 | 18.983 | -2500.076 | 33.16813
0.34667 | -97.446 | 22.05 | 18.983 | -2500.076 | 33.1669
0.35 | -97.476 | 22.05 | 18.998 | -2500.076 | 33.16568
0.35333 | -97.537 | 22.05 | 18.998 | -2500.076 | 33.16263
0.35667 | -97.522 | 22.05 | 18.998 | -2500.076 | 33.15836
0.36 | -97.552 | 22.05 | 18.983 | -2500.076 | 33.15348
0.36333 | -97.613 | 22.05 | 19.013 | -2500.076 | 33.1492
0.36667 | -97.629 | 22.05 | 19.059 | -2500.076 | 33.14493
0.37 | -97.644 | 22.05 | 19.074 | -2500.076 | 33.14066
0.37333 | -97.674 | 22.05 | 19.105 | -2500.076 | 33.13578
0.37667 | -97.69 | 22.05 | 19.12 | -2500.076 | 33.1315
0.38 | -97.72 | 22.05 | 19.105 | -2500.076 | 33.12662
0.38333 | -97.736 | 22.05 | 19.074 | -2500.076 | 33.12113
0.38667 | -97.766 | 22.05 | 19.059 | -2500.076 | 33.11563
0.39 | -97.812 | 22.05 | 19.028 | -2500.076 | 33.11136
0.39333 | -97.797 | 22.05 | 19.013 | -2500.076 | 33.10892
0.39667 | -97.766 | 22.05 | 18.998 | -2500.076 | 33.1077
0.4 | -97.781 | 22.05 | 18.998 | -2500.076 | 33.10526
0.40333 | -97.781 | 22.05 | 19.028 | -2500.076 | 33.10221
0.40667 | -97.736 | 22.05 | 19.059 | -2500.076 | 33.09855
0.41 | -97.812 | 22.05 | 19.074 | -2500.076 | 33.09427
0.41333 | -97.888 | 22.05 | 19.089 | -2500.076 | 33.08878
0.41667 | -97.903 | 22.05 | 19.089 | -2500.076 | 33.08389
0.42 | -97.934 | 22.05 | 19.074 | -2500.076 | 33.08023
0.42333 | -97.98 | 22.05 | 19.044 | -2500.076 | 33.0784
0.42667 | -97.949 | 22.05 | 19.044 | -2500.076 | 33.07718
0.43 | -97.919 | 22.05 | 19.059 | -2500.076 | 33.07718
0.43333 | -97.919 | 22.05 | 19.074 | -2500.076 | 33.08084
0.43667 | -97.888 | 22.05 | 19.089 | -2500.076 | 33.08694
0.44 | -97.842 | 22.05 | 19.105 | -2500.076 | 33.09488
0.44333 | -97.812 | 22.05 | 19.12 | -2500.076 | 33.10281
0.44667 | -97.766 | 22.05 | 19.135 | -2500.076 | 33.11014
0.45 | -97.751 | 22.05 | 19.135 | -2500.076 | 33.11563
0.45333 | -97.751 | 22.05 | 19.12 | -2500.076 | 33.11991
0.45667 | -97.72 | 22.05 | 19.12 | -2500.076 | 33.12174
0.46 | -97.705 | 22.05 | 19.12 | -2500.076 | 33.12296
0.46333 | -97.736 | 22.05 | 19.089 | -2500.076 | 33.12418
0.46667 | -97.705 | 22.05 | 19.089 | -2500.076 | 33.1254
0.47 | -97.659 | 22.05 | 19.12 | -2500.076 | 33.12723
0.47333 | -97.674 | 22.05 | 19.12 | -2500.076 | 33.12845
0.47667 | -97.659 | 22.05 | 19.105 | -2500.076 | 33.12906
0.48 | -97.613 | 22.05 | 19.105 | -2500.076 | 33.12967
0.48333 | -97.613 | 22.05 | 19.105 | -2500.076 | 33.12967
0.48667 | -97.644 | 22.05 | 19.059 | -2500.076 | 33.12784
0.49 | -97.659 | 22.05 | 19.059 | -2500.076 | 33.12601
0.49333 | -97.674 | 22.05 | 19.044 | -2500.076 | 33.12418
0.49667 | -97.69 | 22.05 | 19.044 | -2500.076 | 33.12235
0.5 | -97.72 | 22.05 | 19.044 | -2500.076 | 33.11991
0.50333 | -97.736 | 22.05 | 19.074 | -2500.076 | 33.11686
0.50667 | -97.736 | 22.05 | 19.044 | -2500.076 | 33.11258
0.51 | -97.766 | 22.05 | 19.059 | -2500.076 | 33.10892
0.51333 | -97.812 | 22.05 | 19.044 | -2500.076 | 33.10465
0.51667 | -97.812 | 22.05 | 18.998 | -2500.076 | 33.10038
0.52 | -97.812 | 22.05 | 18.983 | -2500.076 | 33.09549
0.52333 | -97.858 | 22.05 | 18.983 | -2500.076 | 33.09244
0.52667 | -97.873 | 22.05 | 18.967 | -2500.076 | 33.08939
0.53 | -97.858 | 22.05 | 18.967 | -2500.076 | 33.08694
0.53333 | -97.858 | 22.05 | 18.983 | -2500.076 | 33.08389
0.53667 | -97.888 | 22.05 | 18.998 | -2500.076 | 33.08267
0.54 | -97.858 | 22.05 | 18.983 | -2500.076 | 33.08206
0.54333 | -97.827 | 22.05 | 18.967 | -2500.076 | 33.08145
0.54667 | -97.858 | 22.05 | 18.952 | -2500.076 | 33.08023
0.55 | -97.873 | 22.05 | 18.952 | -2500.076 | 33.07901
0.55333 | -97.858 | 22.05 | 18.967 | -2500.076 | 33.0784
0.55667 | -97.873 | 22.05 | 18.983 | -2500.076 | 33.07718
0.56 | -97.903 | 22.05 | 18.998 | -2500.076 | 33.07596
0.56333 | -97.888 | 22.05 | 19.059 | -2500.076 | 33.07413
0.56667 | -97.903 | 22.05 | 19.074 | -2500.076 | 33.07352
0.57 | -97.888 | 22.05 | 19.089 | -2500.076 | 33.0723
0.57333 | -97.873 | 22.05 | 19.089 | -2500.076 | 33.07108
0.57667 | -97.888 | 22.05 | 19.089 | -2500.076 | 33.06803
0.58 | -97.903 | 22.05 | 19.059 | -2500.076 | 33.0662
0.58333 | -97.873 | 22.05 | 19.044 | -2500.076 | 33.06436
0.58667 | -97.919 | 22.05 | 18.983 | -2500.076 | 33.06192
0.59 | -97.949 | 22.05 | 18.952 | -2500.076 | 33.05948
0.59333 | -97.949 | 22.05 | 18.937 | -2500.076 | 33.05826
0.59667 | -97.949 | 22.05 | 18.876 | -2500.076 | 33.05704
0.6 | -97.98 | 22.05 | 18.86 | -2500.076 | 33.05582
0.60333 | -97.949 | 22.05 | 18.876 | -2500.076 | 33.05521
0.60667 | -97.949 | 22.05 | 18.906 | -2500.076 | 33.05399
0.61 | -97.949 | 22.05 | 18.906 | -2500.076 | 33.05276
0.61333 | -97.949 | 22.05 | 18.937 | -2500.076 | 33.05215
0.61667 | -97.98 | 22.05 | 18.952 | -2500.076 | 33.05154
0.62 | -97.995 | 22.05 | 18.967 | -2500.076 | 33.05032
0.62333 | -97.98 | 22.05 | 18.983 | -2500.076 | 33.0491
0.62667 | -98.025 | 22.05 | 18.967 | -2500.076 | 33.04849
0.63 | -98.041 | 22.05 | 18.967 | -2500.076 | 33.04788
0.63333 | -97.995 | 22.05 | 18.952 | -2500.076 | 33.04666
0.63667 | -98.025 | 22.05 | 18.952 | -2500.076 | 33.04605
0.64 | -98.056 | 22.05 | 18.952 | -2500.076 | 33.04605
0.64333 | -97.995 | 22.05 | 18.983 | -2500.076 | 33.04666
0.64667 | -97.98 | 22.05 | 18.998 | -2500.076 | 33.04666
0.65 | -97.995 | 22.05 | 19.028 | -2500.076 | 33.04666
0.65333 | -97.995 | 22.05 | 19.013 | -2500.076 | 33.04666
0.65667 | -97.98 | 22.05 | 18.983 | -2500.076 | 33.04666
0.66 | -97.98 | 22.05 | 18.952 | -2500.076 | 33.04666
0.66333 | -97.98 | 22.05 | 18.921 | -2500.076 | 33.04605
0.66667 | -97.98 | 22.05 | 18.891 | -2500.076 | 33.04544
0.67 | -97.949 | 22.05 | 18.876 | -2500.076 | 33.04544
0.67333 | -97.934 | 22.05 | 18.876 | -2500.076 | 33.04544
0.67667 | -97.964 | 22.05 | 18.891 | -2500.076 | 33.04483
0.68 | -97.98 | 22.05 | 18.906 | -2500.076 | 33.04361
0.68333 | -97.964 | 22.05 | 18.906 | -2500.076 | 33.043
0.68667 | -97.98 | 22.05 | 18.891 | -2500.076 | 33.04239
0.69 | -98.025 | 22.05 | 18.921 | -2500.076 | 33.04178
0.69333 | -98.01 | 22.05 | 18.921 | -2500.076 | 33.04056
0.69667 | -98.01 | 22.05 | 18.906 | -2500.076 | 33.03995
0.7 | -98.041 | 22.05 | 18.937 | -2500.076 | 33.03995
0.70333 | -98.01 | 22.05 | 18.967 | -2500.076 | 33.03995
0.70667 | -97.98 | 22.05 | 18.967 | -2500.076 | 33.03934
0.71 | -97.98 | 22.05 | 18.952 | -2500.076 | 33.03812
0.71333 | -97.995 | 22.05 | 18.967 | -2500.076 | 33.03812
0.71667 | -97.98 | 22.05 | 18.937 | -2500.076 | 33.03873
0.72 | -97.964 | 22.05 | 18.921 | -2500.076 | 33.03812
0.72333 | -97.934 | 22.05 | 18.891 | -2500.076 | 33.0369
0.72667 | -97.949 | 22.05 | 18.891 | -2500.076 | 33.0369
0.73 | -97.903 | 22.05 | 18.891 | -2500.076 | 33.03751
0.73333 | -97.873 | 22.05 | 18.906 | -2500.076 | 33.0369
0.73667 | -97.903 | 22.05 | 18.906 | -2500.076 | 33.03629
0.74 | -97.949 | 22.05 | 18.921 | -2500.076 | 33.03629
0.74333 | -97.934 | 22.05 | 18.937 | -2500.076 | 33.03629
0.74667 | -97.934 | 22.05 | 18.937 | -2500.076 | 33.03568
0.75 | -97.98 | 22.05 | 18.921 | -2500.076 | 33.03445
0.75333 | -97.98 | 22.05 | 18.952 | -2500.076 | 33.03384
0.75667 | -97.98 | 22.05 | 18.967 | -2500.076 | 33.03323
0.76 | -97.98 | 22.05 | 18.952 | -2500.076 | 33.03323
0.76333 | -98.01 | 22.05 | 18.952 | -2500.076 | 33.03262
0.76667 | -98.025 | 22.05 | 18.967 | -2500.076 | 33.03262
0.77 | -98.025 | 22.05 | 18.967 | -2500.076 | 33.03201
0.77333 | -97.995 | 22.05 | 18.998 | -2500.076 | 33.03262
0.77667 | -98.01 | 22.05 | 19.028 | -2500.076 | 33.03323
0.78 | -97.98 | 22.05 | 19.059 | -2500.076 | 33.03323
0.78333 | -97.934 | 22.05 | 19.074 | -2500.076 | 33.03323
0.78667 | -97.964 | 22.05 | 19.074 | -2500.076 | 33.03384
0.79 | -97.995 | 22.05 | 19.059 | -2500.076 | 33.03445
0.79333 | -97.964 | 22.05 | 19.074 | -2500.076 | 33.03384
0.79667 | -97.964 | 22.05 | 19.074 | -2500.076 | 33.03384
0.8 | -97.995 | 22.05 | 19.089 | -2500.076 | 33.03323
0.80333 | -97.964 | 22.05 | 19.105 | -2500.076 | 33.03323
0.80667 | -97.964 | 22.05 | 19.105 | -2500.076 | 33.03262
0.81 | -97.98 | 22.05 | 19.089 | -2500.076 | 33.03262
0.81333 | -98.01 | 22.05 | 19.089 | -2500.076 | 33.03201
0.81667 | -98.01 | 22.05 | 19.074 | -2500.076 | 33.03201
0.82 | -98.025 | 22.05 | 19.059 | -2500.076 | 33.03201
0.82333 | -97.98 | 22.05 | 19.059 | -2500.076 | 33.0314
0.82667 | -97.995 | 22.05 | 19.074 | -2500.076 | 33.03079
0.83 | -97.995 | 22.05 | 19.074 | -2500.076 | 33.0314
0.83333 | -97.949 | 22.05 | 19.074 | -2500.076 | 33.03201
0.83667 | -97.934 | 22.05 | 19.059 | -2500.076 | 33.03201
0.84 | -97.995 | 22.05 | 19.074 | -2500.076 | 33.03262
0.84333 | -97.964 | 22.05 | 19.074 | -2500.076 | 33.03323
0.84667 | -97.934 | 22.05 | 19.059 | -2500.076 | 33.03384
0.85 | -97.964 | 22.05 | 19.059 | -2500.076 | 33.03568
0.85333 | -97.964 | 22.05 | 19.059 | -2500.076 | 33.0369
0.85667 | -97.934 | 22.05 | 19.074 | -2500.076 | 33.03751
0.86 | -97.949 | 22.05 | 19.074 | -2500.076 | 33.03873
0.86333 | -97.964 | 22.05 | 19.074 | -2500.076 | 33.04056
0.86667 | -97.964 | 22.05 | 19.089 | -2500.076 | 33.04056
0.87 | -97.949 | 22.05 | 19.135 | -2500.076 | 33.04117
0.87333 | -97.949 | 22.05 | 19.105 | -2500.076 | 33.04239
0.87667 | -97.964 | 22.05 | 19.12 | -2500.076 | 33.04361
0.88 | -97.964 | 22.05 | 19.135 | -2500.076 | 33.04361
0.88333 | -97.964 | 22.05 | 19.135 | -2500.076 | 33.04361
0.88667 | -97.995 | 22.05 | 19.105 | -2500.076 | 33.043
0.89 | -98.025 | 22.05 | 19.12 | -2500.076 | 33.043
0.89333 | -98.01 | 22.05 | 19.105 | -2500.076 | 33.04239
0.89667 | -97.995 | 22.05 | 19.089 | -2500.076 | 33.04178
0.9 | -98.041 | 22.05 | 19.074 | -2500.076 | 33.04056
0.90333 | -98.041 | 22.05 | 19.059 | -2500.076 | 33.04056
0.90667 | -98.01 | 22.05 | 19.074 | -2500.076 | 33.04056
0.91 | -98.01 | 22.05 | 19.089 | -2500.076 | 33.04056
0.91333 | -98.025 | 22.05 | 19.105 | -2500.076 | 33.03995
0.91667 | -97.995 | 22.05 | 19.105 | -2500.076 | 33.04117
0.92 | -97.98 | 22.05 | 19.105 | -2500.076 | 33.04239
0.92333 | -97.964 | 22.05 | 19.059 | -2500.076 | 33.04361
0.92667 | -97.964 | 22.05 | 19.059 | -2500.076 | 33.04483
0.93 | -97.98 | 22.05 | 19.059 | -2500.076 | 33.04666
0.93333 | -97.934 | 22.05 | 19.074 | -2500.076 | 33.04849
0.93667 | -97.919 | 22.05 | 19.089 | -2500.076 | 33.05032
0.94 | -97.934 | 22.05 | 19.105 | -2500.076 | 33.05154
0.94333 | -97.934 | 22.05 | 19.089 | -2500.076 | 33.05276
0.94667 | -97.842 | 22.05 | 19.105 | -2500.076 | 33.05399
0.95 | -97.858 | 22.05 | 19.074 | -2500.076 | 33.05582
0.95333 | -97.873 | 22.05 | 19.074 | -2500.076 | 33.05643
0.95667 | -97.827 | 22.05 | 19.059 | -2500.076 | 33.05704
0.96 | -97.812 | 22.05 | 19.074 | -2500.076 | 33.05826
0.96333 | -97.888 | 22.05 | 19.089 | -2500.076 | 33.05948
0.96667 | -97.873 | 22.05 | 19.135 | -2500.076 | 33.06009
0.97 | -97.827 | 22.05 | 19.12 | -2500.076 | 33.0607
0.97333 | -97.858 | 22.05 | 19.15 | -2500.076 | 33.06131
0.97667 | -97.873 | 22.05 | 19.15 | -2500.076 | 33.06192
0.98 | -97.858 | 22.05 | 19.135 | -2500.076 | 33.06375
0.98333 | -97.858 | 22.05 | 19.074 | -2500.076 | 33.06497
0.98667 | -97.858 | 22.05 | 19.074 | -2500.076 | 33.06558
0.99 | -97.858 | 22.05 | 19.059 | -2500.076 | 33.06619
0.99333 | -97.812 | 22.05 | 19.074 | -2500.076 | 33.06742
0.99667 | -97.766 | 22.05 | 19.059 | -2500.076 | 33.06742
1 | -97.797 | 22.05 | 19.089 | -2500.076 | 33.06619
1.00333 | -97.812 | 22.05 | 19.105 | -2500.076 | 33.06497
1.00667 | -97.766 | 22.05 | 19.135 | -2500.076 | 33.06436
1.01 | -97.781 | 22.05 | 19.089 | -2500.076 | 33.06314
1.01333 | -97.827 | 22.05 | 19.105 | -2500.076 | 33.06131
1.01667 | -97.781 | 22.05 | 19.089 | -2500.076 | 33.0607
1.02 | -97.766 | 22.05 | 19.059 | -2500.076 | 33.06131
1.02333 | -97.812 | 22.05 | 19.028 | -2500.076 | 33.06131
1.02667 | -97.827 | 22.05 | 19.044 | -2500.076 | 33.06131
1.03 | -97.812 | 22.05 | 19.059 | -2500.076 | 33.06131
1.03333 | -97.827 | 22.05 | 19.044 | -2500.076 | 33.06131
1.03667 | -97.842 | 22.05 | 19.044 | -2500.076 | 33.06192
1.04 | -97.842 | 22.05 | 19.028 | -2500.076 | 33.06314
1.04333 | -97.842 | 22.05 | 19.044 | -2500.076 | 33.06253
1.04667 | -97.842 | 22.05 | 19.028 | -2500.076 | 33.06253
1.05 | -97.842 | 22.05 | 19.044 | -2500.076 | 33.06253
1.05333 | -97.842 | 22.05 | 19.074 | -2500.076 | 33.06192
1.05667 | -97.812 | 22.05 | 19.089 | -2500.076 | 33.0607
1.06 | -97.781 | 22.05 | 19.089 | -2500.076 | 33.06009
1.06333 | -97.812 | 22.05 | 19.059 | -2500.076 | 33.05887
1.06667 | -97.812 | 22.05 | 19.059 | -2500.076 | 33.05826
1.07 | -97.797 | 22.05 | 19.044 | -2500.076 | 33.05765
1.07333 | -97.812 | 22.05 | 19.059 | -2500.076 | 33.05643
1.07667 | -97.858 | 22.05 | 19.044 | -2500.076 | 33.05521
1.08 | -97.858 | 22.05 | 19.044 | -2500.076 | 33.0546
1.08333 | -97.888 | 22.05 | 19.044 | -2500.076 | 33.05399
1.08667 | -97.919 | 22.05 | 19.044 | -2500.076 | 33.05215
1.09 | -97.934 | 22.05 | 19.028 | -2500.076 | 33.05032
1.09333 | -97.934 | 22.05 | 19.013 | -2500.076 | 33.0491
1.09667 | -97.919 | 22.05 | 19.028 | -2500.076 | 33.04849
1.1 | -97.888 | 22.05 | 19.028 | -2500.076 | 33.04666
1.10333 | -97.919 | 22.05 | 19.028 | -2500.076 | 33.04483
1.10667 | -97.919 | 22.05 | 19.013 | -2500.076 | 33.04239
1.11 | -97.888 | 22.05 | 19.013 | -2500.076 | 33.04117
1.11333 | -97.903 | 22.05 | 19.013 | -2500.076 | 33.03995
1.11667 | -97.949 | 22.05 | 19.028 | -2500.076 | 33.03812
1.12 | -97.934 | 22.05 | 18.998 | -2500.076 | 33.0369
1.12333 | -97.949 | 22.05 | 18.983 | -2500.076 | 33.03751
1.12667 | -97.964 | 22.05 | 18.983 | -2500.076 | 33.03812
1.13 | -97.949 | 22.05 | 18.967 | -2500.076 | 33.03812
1.13333 | -97.919 | 22.05 | 18.967 | -2500.076 | 33.03873
1.13667 | -97.919 | 22.05 | 18.983 | -2500.076 | 33.03934
1.14 | -97.934 | 22.05 | 19.013 | -2500.076 | 33.04056
1.14333 | -97.964 | 22.05 | 19.028 | -2500.076 | 33.03995
1.14667 | -97.964 | 22.05 | 19.044 | -2500.076 | 33.03812
1.15 | -97.964 | 22.05 | 19.028 | -2500.076 | 33.0369
1.15333 | -97.949 | 22.05 | 19.074 | -2500.076 | 33.03629
1.15667 | -97.949 | 22.05 | 19.059 | -2500.076 | 33.03506
1.16 | -97.934 | 22.05 | 19.044 | -2500.076 | 33.03384
1.16333 | -97.949 | 22.05 | 19.013 | -2500.076 | 33.03384
1.16667 | -97.98 | 22.05 | 19.044 | -2500.076 | 33.03384
1.17 | -98.01 | 22.05 | 19.013 | -2500.076 | 33.03445
1.17333 | -97.995 | 22.05 | 19.044 | -2500.076 | 33.03384
1.17667 | -98.025 | 22.05 | 19.059 | -2500.076 | 33.03384
1.18 | -98.025 | 22.05 | 19.059 | -2500.076 | 33.03384
1.18333 | -97.995 | 22.05 | 19.028 | -2500.076 | 33.03445
1.18667 | -97.995 | 22.05 | 19.028 | -2500.076 | 33.03445
1.19 | -98.01 | 22.05 | 18.983 | -2500.076 | 33.03445
1.19333 | -97.995 | 22.05 | 18.967 | -2500.076 | 33.03445
1.19667 | -98.025 | 22.05 | 18.983 | -2500.076 | 33.03445
1.2 | -98.025 | 22.05 | 19.013 | -2500.076 | 33.03445
1.20333 | -97.995 | 22.05 | 19.044 | -2500.076 | 33.03384
1.20667 | -98.025 | 22.05 | 19.059 | -2500.076 | 33.03323
1.21 | -98.025 | 22.05 | 19.074 | -2500.076 | 33.03262
1.21333 | -97.995 | 22.05 | 19.089 | -2500.076 | 33.03262
1.21667 | -98.01 | 22.05 | 19.074 | -2500.076 | 33.03201
1.22 | -98.071 | 22.05 | 19.059 | -2500.076 | 33.03201
1.22333 | -98.041 | 22.05 | 19.059 | -2500.076 | 33.03201
1.22667 | -98.056 | 22.05 | 19.074 | -2500.076 | 33.03262
1.23 | -98.071 | 22.05 | 19.044 | -2500.076 | 33.03201
1.23333 | -98.086 | 22.05 | 18.998 | -2500.076 | 33.03079
1.23667 | -98.056 | 22.05 | 18.983 | -2500.076 | 33.02896
1.24 | -98.056 | 22.05 | 18.983 | -2500.076 | 33.02835
1.24333 | -98.071 | 22.05 | 18.952 | -2500.076 | 33.02835
1.24667 | -98.056 | 22.05 | 18.983 | -2500.076 | 33.02835
1.25 | -98.025 | 22.05 | 19.044 | -2500.076 | 33.02774
1.25333 | -98.01 | 22.05 | 19.059 | -2500.076 | 33.02774
1.25667 | -98.025 | 22.05 | 19.028 | -2500.076 | 33.02835
1.26 | -97.964 | 22.05 | 18.998 | -2500.076 | 33.02774
1.26333 | -97.964 | 22.05 | 19.028 | -2500.076 | 33.02652
1.26667 | -98.025 | 22.05 | 19.013 | -2500.076 | 33.02652
1.27 | -98.041 | 22.05 | 19.044 | -2500.076 | 33.02774
1.27333 | -98.01 | 22.05 | 19.089 | -2500.076 | 33.02774
1.27667 | -98.056 | 22.05 | 19.135 | -2500.076 | 33.02713
1.28 | -98.102 | 22.05 | 19.166 | -2500.076 | 33.02713
1.28333 | -98.056 | 22.05 | 19.15 | -2500.076 | 33.02774
1.28667 | -98.041 | 22.05 | 19.12 | -2500.076 | 33.02774
1.29 | -98.056 | 22.05 | 19.105 | -2500.076 | 33.02774
1.29333 | -98.071 | 22.05 | 19.105 | -2500.076 | 33.02774
1.29667 | -98.071 | 22.05 | 19.044 | -2500.076 | 33.02835
1.3 | -98.102 | 22.05 | 19.074 | -2500.076 | 33.02896
1.30333 | -98.086 | 22.05 | 19.074 | -2500.076 | 33.02896
1.30667 | -98.071 | 22.05 | 19.059 | -2500.076 | 33.02835
1.31 | -98.056 | 22.05 | 19.044 | -2500.076 | 33.02835
1.31333 | -98.01 | 22.05 | 19.044 | -2500.076 | 33.02896
1.31667 | -97.964 | 22.05 | 19.013 | -2500.076 | 33.02957
1.32 | -97.995 | 22.05 | 18.998 | -2500.076 | 33.02957
1.32333 | -97.98 | 22.05 | 19.013 | -2500.076 | 33.02957
1.32667 | -97.949 | 22.05 | 19.028 | -2500.076 | 33.03018
1.33 | -97.995 | 22.05 | 19.013 | -2500.076 | 33.03079
1.33333 | -98.01 | 22.05 | 19.028 | -2500.076 | 33.03079
1.33667 | -97.964 | 22.05 | 19.044 | -2500.076 | 33.03079
1.34 | -98.025 | 22.05 | 19.028 | -2500.076 | 33.0314
1.34333 | -98.056 | 22.05 | 19.013 | -2500.076 | 33.03201
1.34667 | -98.01 | 22.05 | 19.028 | -2500.076 | 33.03201
1.35 | -98.01 | 22.05 | 19.028 | -2500.076 | 33.03201
1.35333 | -98.071 | 22.05 | 19.013 | -2500.076 | 33.03201
1.35667 | -98.056 | 22.05 | 19.013 | -2500.076 | 33.03201
1.36 | -98.056 | 22.05 | 18.998 | -2500.076 | 33.03201
1.36333 | -98.056 | 22.05 | 19.013 | -2500.076 | 33.03201
1.36667 | -98.056 | 22.05 | 18.998 | -2500.076 | 33.0314
1.37 | -98.056 | 22.05 | 18.998 | -2500.076 | 33.0314
1.37333 | -98.041 | 22.05 | 19.013 | -2500.076 | 33.03201
1.37667 | -97.98 | 22.05 | 19.028 | -2500.076 | 33.03201
1.38 | -98.01 | 22.05 | 18.998 | -2500.076 | 33.03201
1.38333 | -98.01 | 22.05 | 18.998 | -2500.076 | 33.03262
1.38667 | -97.964 | 22.05 | 19.028 | -2500.076 | 33.03384
1.39 | -97.949 | 22.05 | 19.044 | -2500.076 | 33.03506
1.39333 | -97.98 | 22.05 | 19.028 | -2500.076 | 33.03506
1.39667 | -97.949 | 22.05 | 19.013 | -2500.076 | 33.03506
1.4 | -97.949 | 22.05 | 19.013 | -2500.076 | 33.03506
1.40333 | -97.964 | 22.05 | 18.983 | -2500.076 | 33.03568
1.40667 | -97.98 | 22.05 | 18.967 | -2500.076 | 33.03568
1.41 | -98.01 | 22.05 | 18.983 | -2500.076 | 33.03568
1.41333 | -98.01 | 22.05 | 19.028 | -2500.076 | 33.03568
1.41667 | -98.01 | 22.05 | 19.059 | -2500.076 | 33.0369
1.42 | -98.041 | 22.05 | 19.074 | -2500.076 | 33.03751
1.42333 | -98.041 | 22.05 | 19.105 | -2500.076 | 33.03751
1.42667 | -97.995 | 22.05 | 19.12 | -2500.076 | 33.03751
1.43 | -98.01 | 22.05 | 19.105 | -2500.076 | 33.03873
1.43333 | -98.025 | 22.05 | 19.059 | -2500.076 | 33.03934
1.43667 | -97.964 | 22.05 | 19.059 | -2500.076 | 33.03873
1.44 | -97.949 | 22.05 | 19.044 | -2500.076 | 33.03751
1.44333 | -97.995 | 22.05 | 19.044 | -2500.076 | 33.03812
1.44667 | -97.995 | 22.05 | 19.028 | -2500.076 | 33.03873
1.45 | -97.98 | 22.05 | 19.028 | -2500.076 | 33.03812
1.45333 | -98.01 | 22.05 | 19.044 | -2500.076 | 33.0369
1.45667 | -98.01 | 22.05 | 19.059 | -2500.076 | 33.0369
1.46 | -98.01 | 22.05 | 19.059 | -2500.076 | 33.0369
1.46333 | -98.01 | 22.05 | 19.074 | -2500.076 | 33.0369
1.46667 | -98.01 | 22.05 | 19.12 | -2500.076 | 33.03629
1.47 | -98.041 | 22.05 | 19.12 | -2500.076 | 33.03629
1.47333 | -98.056 | 22.05 | 19.105 | -2500.076 | 33.03629
1.47667 | -97.995 | 22.05 | 19.105 | -2500.076 | 33.0369
1.48 | -97.995 | 22.05 | 19.135 | -2500.076 | 33.03568
1.48333 | -98.041 | 22.05 | 19.12 | -2500.076 | 33.03506
1.48667 | -98.01 | 22.05 | 19.12 | -2500.076 | 33.03506
1.49 | -97.995 | 22.05 | 19.12 | -2500.076 | 33.03568
1.49333 | -98.041 | 22.05 | 19.12 | -2500.076 | 33.03506
1.49667 | -98.025 | 22.05 | 19.059 | -2500.076 | 33.03445
1.5 | -97.98 | 22.05 | 19.105 | -2500.076 | 33.03445
1.50333 | -98.01 | 22.05 | 19.12 | -2500.076 | 33.03445
1.50667 | -98.025 | 22.05 | 19.135 | -2500.076 | 33.03445
1.51 | -98.025 | 22.05 | 19.135 | -2500.076 | 33.03384
1.51333 | -98.025 | 22.05 | 19.166 | -2500.076 | 33.03384
1.51667 | -98.025 | 22.05 | 19.105 | -2500.076 | 33.03384
1.52 | -98.025 | 22.05 | 19.074 | -2500.076 | 33.03506
1.52333 | -98.01 | 22.05 | 19.059 | -2500.076 | 33.03568
1.52667 | -97.98 | 22.05 | 19.074 | -2500.076 | 33.03568
1.53 | -98.01 | 22.05 | 19.044 | -2500.076 | 33.03568
1.53333 | -98.041 | 22.05 | 19.059 | -2500.076 | 33.0369
1.53667 | -97.995 | 22.05 | 19.089 | -2500.076 | 33.03751
1.54 | -97.995 | 22.05 | 19.105 | -2500.076 | 33.03751
1.54333 | -98.041 | 22.05 | 19.074 | -2500.076 | 33.03812
1.54667 | -98.025 | 22.05 | 19.105 | -2500.076 | 33.03995
1.55 | -97.995 | 22.05 | 19.105 | -2500.076 | 33.04117
1.55333 | -98.025 | 22.05 | 19.105 | -2500.076 | 33.04117
1.55667 | -98.025 | 22.05 | 19.089 | -2500.076 | 33.04056
1.56 | -97.995 | 22.05 | 19.105 | -2500.076 | 33.03995
1.56333 | -97.98 | 22.05 | 19.105 | -2500.076 | 33.03934
1.56667 | -97.98 | 22.05 | 19.12 | -2500.076 | 33.03812
1.57 | -97.964 | 22.05 | 19.074 | -2500.076 | 33.03629
1.57333 | -97.98 | 22.05 | 19.074 | -2500.076 | 33.03568
1.57667 | -97.98 | 22.05 | 19.074 | -2500.076 | 33.03629
1.58 | -97.995 | 22.05 | 19.059 | -2500.076 | 33.03568
1.58333 | -98.025 | 22.05 | 19.028 | -2500.076 | 33.03445
1.58667 | -98.025 | 22.05 | 19.044 | -2500.076 | 33.03445
1.59 | -98.01 | 22.05 | 19.059 | -2500.076 | 33.03445
1.59333 | -98.041 | 22.05 | 19.059 | -2500.076 | 33.03445
1.59667 | -98.01 | 22.05 | 19.074 | -2500.076 | 33.03384
1.6 | -97.949 | 22.05 | 19.089 | -2500.076 | 33.03323
1.60333 | -97.964 | 22.05 | 19.074 | -2500.076 | 33.03262
1.60667 | -97.98 | 22.05 | 19.059 | -2500.076 | 33.03262
1.61 | -97.949 | 22.05 | 19.074 | -2500.076 | 33.03201
1.61333 | -97.964 | 22.05 | 19.074 | -2500.076 | 33.03201
1.61667 | -97.995 | 22.05 | 19.059 | -2500.076 | 33.03201
1.62 | -97.98 | 22.05 | 19.089 | -2500.076 | 33.03262
1.62333 | -97.98 | 22.05 | 19.12 | -2500.076 | 33.03262
1.62667 | -97.995 | 22.05 | 19.089 | -2500.076 | 33.03262
1.63 | -97.995 | 22.05 | 19.089 | -2500.076 | 33.03262
1.63333 | -98.025 | 22.05 | 19.105 | -2500.076 | 33.03323
1.63667 | -98.025 | 22.05 | 19.089 | -2500.076 | 33.03384
1.64 | -98.01 | 22.05 | 19.059 | -2500.076 | 33.03384
1.64333 | -98.025 | 22.05 | 19.089 | -2500.076 | 33.03384
1.64667 | -98.071 | 22.05 | 19.089 | -2500.076 | 33.03323
1.65 | -98.041 | 22.05 | 19.105 | -2500.076 | 33.03323
1.65333 | -98.056 | 22.05 | 19.089 | -2500.076 | 33.03262
1.65667 | -98.102 | 22.05 | 19.12 | -2500.076 | 33.03262
1.66 | -98.117 | 22.05 | 19.12 | -2500.076 | 33.03201
1.66333 | -98.086 | 22.05 | 19.12 | -2500.076 | 33.03262
1.66667 | -98.102 | 22.05 | 19.105 | -2500.076 | 33.03262
1.67 | -98.117 | 22.05 | 19.105 | -2500.076 | 33.03201
1.67333 | -98.086 | 22.05 | 19.089 | -2500.076 | 33.0314
1.67667 | -98.071 | 22.05 | 19.105 | -2500.076 | 33.03079
1.68 | -98.086 | 22.05 | 19.135 | -2500.076 | 33.03018
1.68333 | -98.102 | 22.05 | 19.105 | -2500.076 | 33.03018
1.68667 | -98.102 | 22.05 | 19.135 | -2500.076 | 33.02957
1.69 | -98.117 | 22.05 | 19.135 | -2500.076 | 33.02835
1.69333 | -98.102 | 22.05 | 19.12 | -2500.076 | 33.02774
1.69667 | -98.102 | 22.05 | 19.105 | -2500.076 | 33.02713
1.7 | -98.102 | 22.05 | 19.15 | -2500.076 | 33.0253
1.70333 | -98.056 | 22.05 | 19.135 | -2500.076 | 33.02469
1.70667 | -98.056 | 22.05 | 19.135 | -2500.076 | 33.02469
1.71 | -98.102 | 22.05 | 19.12 | -2500.076 | 33.02591
1.71333 | -98.086 | 22.05 | 19.089 | -2500.076 | 33.02591
1.71667 | -98.071 | 22.05 | 19.074 | -2500.076 | 33.02591
1.72 | -98.086 | 22.05 | 19.105 | -2500.076 | 33.02591
1.72333 | -98.086 | 22.05 | 19.089 | -2500.076 | 33.02713
1.72667 | -98.041 | 22.05 | 19.105 | -2500.076 | 33.02774
1.73 | -98.041 | 22.05 | 19.135 | -2500.076 | 33.02774
1.73333 | -98.056 | 22.05 | 19.105 | -2500.076 | 33.02774
1.73667 | -98.086 | 22.05 | 19.089 | -2500.076 | 33.02835
1.74 | -98.102 | 22.05 | 19.12 | -2500.076 | 33.02896
1.74333 | -98.086 | 22.05 | 19.105 | -2500.076 | 33.02896
1.74667 | -98.102 | 22.05 | 19.105 | -2500.076 | 33.02896
1.75 | -98.102 | 22.05 | 19.12 | -2500.076 | 33.02957
1.75333 | -98.071 | 22.05 | 19.105 | -2500.076 | 33.03018
1.75667 | -98.041 | 22.05 | 19.105 | -2500.076 | 33.02957
1.76 | -98.086 | 22.05 | 19.12 | -2500.076 | 33.02896
1.76333 | -98.056 | 22.05 | 19.12 | -2500.076 | 33.02896
1.76667 | -98.025 | 22.05 | 19.135 | -2500.076 | 33.02957
1.77 | -98.041 | 22.05 | 19.135 | -2500.076 | 33.03018
1.77333 | -98.041 | 22.05 | 19.15 | -2500.076 | 33.03018
1.77667 | -97.995 | 22.05 | 19.166 | -2500.076 | 33.02957
1.78 | -98.025 | 22.05 | 19.211 | -2500.076 | 33.03018
1.78333 | -98.025 | 22.05 | 19.227 | -2500.076 | 33.03018
1.78667 | -98.041 | 22.05 | 19.242 | -2500.076 | 33.03018
1.79 | -98.056 | 22.05 | 19.196 | -2500.076 | 33.02957
1.79333 | -98.056 | 22.05 | 19.166 | -2500.076 | 33.02896
1.79667 | -98.041 | 22.05 | 19.105 | -2500.076 | 33.02896
1.8 | -98.086 | 22.05 | 19.089 | -2500.076 | 33.02957
1.80333 | -98.056 | 22.05 | 19.059 | -2500.076 | 33.02835
1.80667 | -98.025 | 22.05 | 19.059 | -2500.076 | 33.02774
1.81 | -98.071 | 22.05 | 19.059 | -2500.076 | 33.02896
1.81333 | -98.071 | 22.05 | 19.089 | -2500.076 | 33.02896
1.81667 | -98.025 | 22.05 | 19.089 | -2500.076 | 33.02774
1.82 | -98.041 | 22.05 | 19.12 | -2500.076 | 33.02713
1.82333 | -98.056 | 22.05 | 19.135 | -2500.076 | 33.02713
1.82667 | -98.025 | 22.05 | 19.15 | -2500.076 | 33.02713
1.83 | -98.041 | 22.05 | 19.105 | -2500.076 | 33.02713
1.83333 | -98.071 | 22.05 | 19.135 | -2500.076 | 33.02713
1.83667 | -98.086 | 22.05 | 19.135 | -2500.076 | 33.02713
1.84 | -98.102 | 22.05 | 19.135 | -2500.076 | 33.02774
1.84333 | -98.086 | 22.05 | 19.135 | -2500.076 | 33.02713
1.84667 | -98.056 | 22.05 | 19.166 | -2500.076 | 33.02591
1.85 | -98.056 | 22.05 | 19.181 | -2500.076 | 33.02469
1.85333 | -98.041 | 22.05 | 19.181 | -2500.076 | 33.02469
1.85667 | -97.995 | 22.05 | 19.181 | -2500.076 | 33.02469
1.86 | -98.041 | 22.05 | 19.181 | -2500.076 | 33.02408
1.86333 | -98.056 | 22.05 | 19.181 | -2500.076 | 33.02347
1.86667 | -98.025 | 22.05 | 19.166 | -2500.076 | 33.02347
1.87 | -98.056 | 22.05 | 19.166 | -2500.076 | 33.02347
1.87333 | -98.086 | 22.05 | 19.196 | -2500.076 | 33.02286
1.87667 | -98.056 | 22.05 | 19.211 | -2500.076 | 33.02225
1.88 | -98.086 | 22.05 | 19.211 | -2500.076 | 33.02164
1.88333 | -98.086 | 22.05 | 19.211 | -2500.076 | 33.02164
1.88667 | -98.071 | 22.05 | 19.196 | -2500.076 | 33.02164
1.89 | -98.071 | 22.05 | 19.181 | -2500.076 | 33.02103
1.89333 | -98.056 | 22.05 | 19.181 | -2500.076 | 33.01981
1.89667 | -98.025 | 22.05 | 19.211 | -2500.076 | 33.01981
1.9 | -98.086 | 22.05 | 19.181 | -2500.076 | 33.02042
1.90333 | -98.056 | 22.05 | 19.196 | -2500.076 | 33.02042
1.90667 | -98.056 | 22.05 | 19.166 | -2500.076 | 33.01981
1.91 | -98.086 | 22.05 | 19.181 | -2500.076 | 33.02042
1.91333 | -98.086 | 22.05 | 19.135 | -2500.076 | 33.02164
1.91667 | -98.01 | 22.05 | 19.135 | -2500.076 | 33.02164
1.92 | -98.041 | 22.05 | 19.12 | -2500.076 | 33.02103
1.92333 | -98.056 | 22.05 | 19.135 | -2500.076 | 33.02164
1.92667 | -98.025 | 22.05 | 19.089 | -2500.076 | 33.02286
1.93 | -98.01 | 22.05 | 19.105 | -2500.076 | 33.02408
1.93333 | -98.041 | 22.05 | 19.12 | -2500.076 | 33.02469
1.93667 | -98.025 | 22.05 | 19.12 | -2500.076 | 33.0253
1.94 | -98.041 | 22.05 | 19.105 | -2500.076 | 33.02591
1.94333 | -98.041 | 22.05 | 19.12 | -2500.076 | 33.02713
1.94667 | -98.041 | 22.05 | 19.135 | -2500.076 | 33.02713
1.95 | -98.071 | 22.05 | 19.135 | -2500.076 | 33.02713
1.95333 | -98.056 | 22.05 | 19.15 | -2500.076 | 33.02713
1.95667 | -98.01 | 22.05 | 19.15 | -2500.076 | 33.02835
1.96 | -98.056 | 22.05 | 19.15 | -2500.076 | 33.02835
1.96333 | -98.086 | 22.05 | 19.12 | -2500.076 | 33.02835
1.96667 | -98.041 | 22.05 | 19.12 | -2500.076 | 33.02835
1.97 | -98.041 | 22.05 | 19.089 | -2500.076 | 33.02957
1.97333 | -98.056 | 22.05 | 19.089 | -2500.076 | 33.03018
1.97667 | -98.01 | 22.05 | 19.089 | -2500.076 | 33.03018
1.98 | -97.964 | 22.05 | 19.074 | -2500.076 | 33.02957
1.98333 | -97.98 | 22.05 | 19.059 | -2500.076 | 33.02957
1.98667 | -97.964 | 22.05 | 19.074 | -2500.076 | 33.03018
1.99 | -97.964 | 22.05 | 19.059 | -2500.076 | 33.03018
1.99333 | -97.98 | 22.05 | 19.013 | -2500.076 | 33.03018
1.99667 | -98.01 | 22.05 | 19.013 | -2500.076 | 33.03079
2 | -98.01 | 22.05 | 18.998 | -2500.076 | 33.03201
2.00333 | -98.025 | 22.05 | 18.983 | -2500.076 | 33.03201
2.00667 | -97.98 | 22.05 | 18.998 | -2500.076 | 33.03201
2.01 | -97.98 | 22.05 | 19.013 | -2500.076 | 33.03262
2.01333 | -97.995 | 22.05 | 18.998 | -2500.076 | 33.03323
2.01667 | -97.98 | 22.05 | 19.028 | -2500.076 | 33.03323
2.02 | -97.98 | 22.05 | 19.074 | -2500.076 | 33.03323
2.02333 | -98.041 | 22.05 | 19.074 | -2500.076 | 33.03262
2.02667 | -98.041 | 22.05 | 19.105 | -2500.076 | 33.03262
2.03 | -98.01 | 22.05 | 19.166 | -2500.076 | 33.03262
2.03333 | -98.01 | 22.05 | 19.181 | -2500.076 | 33.03262
2.03667 | -98.01 | 22.05 | 19.166 | -2500.076 | 33.03262
2.04 | -97.995 | 22.05 | 19.166 | -2500.076 | 33.03262
2.04333 | -97.995 | 22.05 | 19.166 | -2500.076 | 33.03262
2.04667 | -97.98 | 22.05 | 19.15 | -2500.076 | 33.03262
2.05 | -97.995 | 22.05 | 19.15 | -2500.076 | 33.03262
2.05333 | -98.025 | 22.05 | 19.166 | -2500.076 | 33.03262
2.05667 | -98.01 | 22.05 | 19.196 | -2500.076 | 33.03262
2.06 | -98.025 | 22.05 | 19.196 | -2500.076 | 33.03262
2.06333 | -98.056 | 22.05 | 19.196 | -2500.076 | 33.03262
2.06667 | -98.01 | 22.05 | 19.181 | -2500.076 | 33.03201
2.07 | -97.964 | 22.05 | 19.181 | -2500.076 | 33.0314
2.07333 | -97.964 | 22.05 | 19.15 | -2500.076 | 33.0314
2.07667 | -97.934 | 22.05 | 19.135 | -2500.076 | 33.0314
2.08 | -97.919 | 22.05 | 19.135 | -2500.076 | 33.0314
2.08333 | -97.964 | 22.05 | 19.135 | -2500.076 | 33.0314
2.08667 | -97.98 | 22.05 | 19.12 | -2500.076 | 33.0314
2.09 | -97.98 | 22.05 | 19.105 | -2500.076 | 33.0314
2.09333 | -97.98 | 22.05 | 19.105 | -2500.076 | 33.03079
2.09667 | -97.964 | 22.05 | 19.089 | -2500.076 | 33.02896
2.1 | -97.964 | 22.05 | 19.074 | -2500.076 | 33.02713
2.10333 | -98.01 | 22.05 | 19.059 | -2500.076 | 33.02591
2.10667 | -98.041 | 22.05 | 19.074 | -2500.076 | 33.02469
2.11 | -98.025 | 22.05 | 19.074 | -2500.076 | 33.02225
2.11333 | -98.102 | 22.05 | 19.074 | -2500.076 | 33.02042
2.11667 | -98.117 | 22.05 | 19.044 | -2500.076 | 33.01981
2.12 | -98.086 | 22.05 | 19.044 | -2500.076 | 33.01859
2.12333 | -98.071 | 22.05 | 19.044 | -2500.076 | 33.01675
2.12667 | -98.117 | 22.05 | 19.059 | -2500.076 | 33.01553
2.13 | -98.086 | 22.05 | 19.059 | -2500.076 | 33.01492
2.13333 | -98.086 | 22.05 | 19.074 | -2500.076 | 33.01431
2.13667 | -98.086 | 22.05 | 19.089 | -2500.076 | 33.0137
2.14 | -98.102 | 22.05 | 19.089 | -2500.076 | 33.01309
2.14333 | -98.102 | 22.05 | 19.074 | -2500.076 | 33.01309
2.14667 | -98.071 | 22.05 | 19.044 | -2500.076 | 33.01431
2.15 | -98.056 | 22.05 | 19.044 | -2500.076 | 33.01553
2.15333 | -98.102 | 22.05 | 19.028 | -2500.076 | 33.01614
2.15667 | -98.086 | 22.05 | 19.013 | -2500.076 | 33.01675
2.16 | -98.056 | 22.05 | 18.998 | -2500.076 | 33.01797
2.16333 | -98.086 | 22.05 | 19.028 | -2500.076 | 33.0192
2.16667 | -98.086 | 22.05 | 19.044 | -2500.076 | 33.01981
2.17 | -98.025 | 22.05 | 19.028 | -2500.076 | 33.01981
2.17333 | -98.041 | 22.05 | 19.013 | -2500.076 | 33.02103
2.17667 | -98.041 | 22.05 | 18.983 | -2500.076 | 33.02286
2.18 | -98.01 | 22.05 | 18.967 | -2500.076 | 33.02347
2.18333 | -97.995 | 22.05 | 18.937 | -2500.076 | 33.02347
2.18667 | -97.995 | 22.05 | 18.937 | -2500.076 | 33.02469
2.19 | -97.964 | 22.05 | 18.952 | -2500.076 | 33.02591
2.19333 | -97.995 | 22.05 | 18.998 | -2500.076 | 33.02652
2.19667 | -98.01 | 22.05 | 18.998 | -2500.076 | 33.02591
2.2 | -98.025 | 22.05 | 19.028 | -2500.076 | 33.02591
2.20333 | -98.041 | 22.05 | 19.044 | -2500.076 | 33.02591
2.20667 | -98.071 | 22.05 | 19.089 | -2500.076 | 33.02652
2.21 | -98.025 | 22.05 | 19.089 | -2500.076 | 33.02652
2.21333 | -98.01 | 22.05 | 19.105 | -2500.076 | 33.02652
2.21667 | -98.041 | 22.05 | 19.089 | -2500.076 | 33.02652
2.22 | -98.056 | 22.05 | 19.105 | -2500.076 | 33.02774
2.22333 | -98.025 | 22.05 | 19.089 | -2500.076 | 33.02835
2.22667 | -98.056 | 22.05 | 19.074 | -2500.076 | 33.02774
2.23 | -98.102 | 22.05 | 19.059 | -2500.076 | 33.02835
2.23333 | -98.056 | 22.05 | 19.074 | -2500.076 | 33.02957
2.23667 | -98.025 | 22.05 | 19.059 | -2500.076 | 33.02957
2.24 | -98.041 | 22.05 | 19.028 | -2500.076 | 33.02896
2.24333 | -98.041 | 22.05 | 19.013 | -2500.076 | 33.02835
2.24667 | -98.01 | 22.05 | 19.013 | -2500.076 | 33.02835
2.25 | -98.025 | 22.05 | 19.044 | -2500.076 | 33.02896
2.25333 | -98.025 | 22.05 | 19.059 | -2500.076 | 33.02896
2.25667 | -98.056 | 22.05 | 19.105 | -2500.076 | 33.02835
2.26 | -98.071 | 22.05 | 19.135 | -2500.076 | 33.02896
2.26333 | -98.041 | 22.05 | 19.15 | -2500.076 | 33.02957
2.26667 | -98.056 | 22.05 | 19.105 | -2500.076 | 33.02957
2.27 | -98.056 | 22.05 | 19.059 | -2500.076 | 33.02957
2.27333 | -97.995 | 22.05 | 19.028 | -2500.076 | 33.02957
2.27667 | -97.98 | 22.05 | 19.013 | -2500.076 | 33.03018
2.28 | -97.995 | 22.05 | 18.998 | -2500.076 | 33.03079
2.28333 | -97.98 | 22.05 | 18.967 | -2500.076 | 33.03079
2.28667 | -97.995 | 22.05 | 18.998 | -2500.076 | 33.03079
2.29 | -97.995 | 22.05 | 18.998 | -2500.076 | 33.0314
2.29333 | -97.98 | 22.05 | 19.013 | -2500.076 | 33.03262
2.29667 | -97.995 | 22.05 | 19.028 | -2500.076 | 33.03323
2.3 | -97.98 | 22.05 | 19.074 | -2500.076 | 33.03323
2.30333 | -97.964 | 22.05 | 19.059 | -2500.076 | 33.03384
2.30667 | -98.01 | 22.05 | 19.044 | -2500.076 | 33.03506
2.31 | -98.025 | 22.05 | 19.028 | -2500.076 | 33.03568
2.31333 | -97.98 | 22.05 | 19.013 | -2500.076 | 33.03506
2.31667 | -97.995 | 22.05 | 19.028 | -2500.076 | 33.03445
2.32 | -98.041 | 22.05 | 19.059 | -2500.076 | 33.03384
2.32333 | -98.01 | 22.05 | 19.074 | -2500.076 | 33.03262
2.32667 | -98.01 | 22.05 | 19.105 | -2500.076 | 33.03079
2.33 | -98.071 | 22.05 | 19.12 | -2500.076 | 33.02896
2.33333 | -98.086 | 22.05 | 19.12 | -2500.076 | 33.02774
2.33667 | -98.056 | 22.05 | 19.089 | -2500.076 | 33.02713
2.34 | -98.056 | 22.05 | 19.074 | -2500.076 | 33.02713
2.34333 | -98.041 | 22.05 | 19.074 | -2500.076 | 33.02652
2.34667 | -98.041 | 22.05 | 19.089 | -2500.076 | 33.02652
2.35 | -98.025 | 22.05 | 19.028 | -2500.076 | 33.02713
2.35333 | -98.01 | 22.05 | 19.059 | -2500.076 | 33.02835
2.35667 | -98.041 | 22.05 | 19.089 | -2500.076 | 33.02835
2.36 | -98.071 | 22.05 | 19.089 | -2500.076 | 33.02774
2.36333 | -98.025 | 22.05 | 19.074 | -2500.076 | 33.02774
2.36667 | -98.025 | 22.05 | 19.12 | -2500.076 | 33.02835
2.37 | -98.056 | 22.05 | 19.135 | -2500.076 | 33.02774
2.37333 | -98.025 | 22.05 | 19.135 | -2500.076 | 33.02774
2.37667 | -98.01 | 22.05 | 19.12 | -2500.076 | 33.02835
2.38 | -98.041 | 22.05 | 19.105 | -2500.076 | 33.03018
2.38333 | -98.041 | 22.05 | 19.089 | -2500.076 | 33.03079
2.38667 | -98.025 | 22.05 | 19.059 | -2500.076 | 33.0314
2.39 | -98.025 | 22.05 | 19.028 | -2500.076 | 33.03201
2.39333 | -97.98 | 22.05 | 19.044 | -2500.076 | 33.03323
2.39667 | -97.964 | 22.05 | 19.044 | -2500.076 | 33.03323
2.4 | -97.98 | 22.05 | 19.074 | -2500.076 | 33.03323
2.40333 | -97.949 | 22.05 | 19.059 | -2500.076 | 33.03323
2.40667 | -97.949 | 22.05 | 19.074 | -2500.076 | 33.03262
2.41 | -97.995 | 22.05 | 19.089 | -2500.076 | 33.03262
2.41333 | -97.98 | 22.05 | 19.105 | -2500.076 | 33.03262
2.41667 | -97.949 | 22.05 | 19.089 | -2500.076 | 33.03201
2.42 | -97.98 | 22.05 | 19.105 | -2500.076 | 33.03201
2.42333 | -97.98 | 22.05 | 19.135 | -2500.076 | 33.03262
2.42667 | -97.995 | 22.05 | 19.12 | -2500.076 | 33.03262
2.43 | -98.01 | 22.05 | 19.12 | -2500.076 | 33.03262
2.43333 | -97.995 | 22.05 | 19.105 | -2500.076 | 33.03262
2.43667 | -97.995 | 22.05 | 19.089 | -2500.076 | 33.03262
2.44 | -97.995 | 22.05 | 19.074 | -2500.076 | 33.03262
2.44333 | -97.949 | 22.05 | 19.074 | -2500.076 | 33.03262
2.44667 | -97.98 | 22.05 | 19.044 | -2500.076 | 33.03201
2.45 | -97.995 | 22.05 | 19.044 | -2500.076 | 33.0314
2.45333 | -97.949 | 22.05 | 19.059 | -2500.076 | 33.0314
2.45667 | -97.949 | 22.05 | 19.044 | -2500.076 | 33.0314
2.46 | -97.98 | 22.05 | 19.028 | -2500.076 | 33.03079
2.46333 | -97.949 | 22.05 | 19.044 | -2500.076 | 33.03018
2.46667 | -97.949 | 22.05 | 19.074 | -2500.076 | 33.03079
2.47 | -97.995 | 22.05 | 19.12 | -2500.076 | 33.03079
2.47333 | -97.98 | 22.05 | 19.135 | -2500.076 | 33.03079
2.47667 | -97.964 | 22.05 | 19.15 | -2500.076 | 33.03018
2.48 | -97.964 | 22.05 | 19.181 | -2500.076 | 33.03079
2.48333 | -97.949 | 22.05 | 19.166 | -2500.076 | 33.0314
2.48667 | -97.964 | 22.05 | 19.12 | -2500.076 | 33.0314
2.49 | -97.964 | 22.05 | 19.12 | -2500.076 | 33.03079
2.49333 | -97.949 | 22.05 | 19.135 | -2500.076 | 33.03201
2.49667 | -97.995 | 22.05 | 19.12 | -2500.076 | 33.03262
2.5 | -98.025 | 22.05 | 19.105 | -2500.076 | 33.03262
2.50333 | -97.964 | 22.05 | 19.089 | -2500.076 | 33.03262
2.50667 | -97.995 | 22.05 | 19.089 | -2500.076 | 33.03323
2.51 | -98.025 | 22.05 | 19.059 | -2500.076 | 33.03384
2.51333 | -97.949 | 22.05 | 19.059 | -2500.076 | 33.03568
2.51667 | -97.934 | 22.05 | 19.074 | -2500.076 | 33.03751
2.52 | -97.98 | 22.05 | 19.089 | -2500.076 | 33.03873
2.52333 | -97.98 | 22.05 | 19.105 | -2500.076 | 33.03995
2.52667 | -97.949 | 22.05 | 19.12 | -2500.076 | 33.04178
2.53 | -97.964 | 22.05 | 19.135 | -2500.076 | 33.04239
2.53333 | -97.949 | 22.05 | 19.15 | -2500.076 | 33.04239
2.53667 | -97.934 | 22.05 | 19.166 | -2500.076 | 33.043
2.54 | -97.934 | 22.05 | 19.12 | -2500.076 | 33.04422
2.54333 | -97.934 | 22.05 | 19.074 | -2500.076 | 33.04483
2.54667 | -97.934 | 22.05 | 19.044 | -2500.076 | 33.04483
2.55 | -97.98 | 22.05 | 19.044 | -2500.076 | 33.04483
2.55333 | -97.964 | 22.05 | 19.013 | -2500.076 | 33.04483
2.55667 | -97.919 | 22.05 | 19.028 | -2500.076 | 33.04544
2.56 | -97.964 | 22.05 | 19.059 | -2500.076 | 33.04544
2.56333 | -97.98 | 22.05 | 19.074 | -2500.076 | 33.04544
2.56667 | -97.919 | 22.05 | 19.059 | -2500.076 | 33.04544
2.57 | -97.934 | 22.05 | 19.059 | -2500.076 | 33.04605
2.57333 | -97.964 | 22.05 | 19.089 | -2500.076 | 33.04605
2.57667 | -97.919 | 22.05 | 19.105 | -2500.076 | 33.04544
2.58 | -97.888 | 22.05 | 19.089 | -2500.076 | 33.04483
2.58333 | -97.888 | 22.05 | 19.044 | -2500.076 | 33.04483
2.58667 | -97.858 | 22.05 | 19.059 | -2500.076 | 33.04483
2.59 | -97.858 | 22.05 | 19.028 | -2500.076 | 33.04422
2.59333 | -97.873 | 22.05 | 19.028 | -2500.076 | 33.04361
2.59667 | -97.888 | 22.05 | 19.044 | -2500.076 | 33.04361
2.6 | -97.919 | 22.05 | 19.089 | -2500.076 | 33.04483
2.60333 | -97.949 | 22.05 | 19.105 | -2500.076 | 33.04544
2.60667 | -97.903 | 22.05 | 19.105 | -2500.076 | 33.04544
2.61 | -97.934 | 22.05 | 19.089 | -2500.076 | 33.04544
2.61333 | -97.964 | 22.05 | 19.089 | -2500.076 | 33.04605
2.61667 | -97.934 | 22.05 | 19.074 | -2500.076 | 33.04605
2.62 | -97.934 | 22.05 | 19.044 | -2500.076 | 33.04544
2.62333 | -97.995 | 22.05 | 19.044 | -2500.076 | 33.04483
2.62667 | -97.98 | 22.05 | 19.028 | -2500.076 | 33.04483
2.63 | -97.964 | 22.05 | 18.998 | -2500.076 | 33.04483
2.63333 | -97.98 | 22.05 | 19.028 | -2500.076 | 33.04422
2.63667 | -97.98 | 22.05 | 19.028 | -2500.076 | 33.04361
2.64 | -97.98 | 22.05 | 19.028 | -2500.076 | 33.04361
2.64333 | -97.949 | 22.05 | 19.028 | -2500.076 | 33.04422
2.64667 | -97.934 | 22.05 | 19.044 | -2500.076 | 33.04422
2.65 | -97.964 | 22.05 | 19.028 | -2500.076 | 33.04361
2.65333 | -97.964 | 22.05 | 19.013 | -2500.076 | 33.043
2.65667 | -97.934 | 22.05 | 18.983 | -2500.076 | 33.043
2.66 | -97.949 | 22.05 | 18.998 | -2500.076 | 33.043
2.66333 | -97.98 | 22.05 | 19.028 | -2500.076 | 33.04239
2.66667 | -97.949 | 22.05 | 19.028 | -2500.076 | 33.04178
2.67 | -97.949 | 22.05 | 19.044 | -2500.076 | 33.04178
2.67333 | -97.98 | 22.05 | 19.074 | -2500.076 | 33.04239
2.67667 | -97.98 | 22.05 | 19.074 | -2500.076 | 33.04178
2.68 | -97.98 | 22.05 | 19.059 | -2500.076 | 33.04117
2.68333 | -97.995 | 22.05 | 19.074 | -2500.076 | 33.03995
2.68667 | -97.995 | 22.05 | 19.089 | -2500.076 | 33.04056
2.69 | -97.995 | 22.05 | 19.089 | -2500.076 | 33.03995
2.69333 | -97.995 | 22.05 | 19.089 | -2500.076 | 33.03934
2.69667 | -97.949 | 22.05 | 19.105 | -2500.076 | 33.03873
2.7 | -97.98 | 22.05 | 19.105 | -2500.076 | 33.03934
2.70333 | -97.98 | 22.05 | 19.105 | -2500.076 | 33.03934
2.70667 | -97.949 | 22.05 | 19.105 | -2500.076 | 33.03873
2.71 | -97.949 | 22.05 | 19.12 | -2500.076 | 33.03751
2.71333 | -97.995 | 22.05 | 19.12 | -2500.076 | 33.0369
2.71667 | -97.964 | 22.05 | 19.135 | -2500.076 | 33.03751
2.72 | -97.964 | 22.05 | 19.12 | -2500.076 | 33.0369
2.72333 | -97.995 | 22.05 | 19.12 | -2500.076 | 33.03629
2.72667 | -97.995 | 22.05 | 19.105 | -2500.076 | 33.03629
2.73 | -97.995 | 22.05 | 19.12 | -2500.076 | 33.03629
2.73333 | -98.01 | 22.05 | 19.059 | -2500.076 | 33.03568
2.73667 | -98.01 | 22.05 | 19.059 | -2500.076 | 33.03445
2.74 | -98.041 | 22.05 | 19.059 | -2500.076 | 33.03323
2.74333 | -98.056 | 22.05 | 19.074 | -2500.076 | 33.03262
2.74667 | -98.025 | 22.05 | 19.059 | -2500.076 | 33.03262
2.75 | -98.025 | 22.05 | 19.089 | -2500.076 | 33.03201
2.75333 | -98.056 | 22.05 | 19.135 | -2500.076 | 33.03201
2.75667 | -98.01 | 22.05 | 19.135 | -2500.076 | 33.03262
2.76 | -97.995 | 22.05 | 19.105 | -2500.076 | 33.03323
2.76333 | -98.041 | 22.05 | 19.105 | -2500.076 | 33.03323
2.76667 | -98.025 | 22.05 | 19.12 | -2500.076 | 33.03323
2.77 | -98.01 | 22.05 | 19.105 | -2500.076 | 33.03262
2.77333 | -98.025 | 22.05 | 19.089 | -2500.076 | 33.03262
2.77667 | -98.025 | 22.05 | 19.105 | -2500.076 | 33.03262
2.78 | -98.01 | 22.05 | 19.12 | -2500.076 | 33.03262
2.78333 | -97.995 | 22.05 | 19.105 | -2500.076 | 33.03201
2.78667 | -97.98 | 22.05 | 19.105 | -2500.076 | 33.03262
2.79 | -97.995 | 22.05 | 19.105 | -2500.076 | 33.03262
2.79333 | -97.995 | 22.05 | 19.12 | -2500.076 | 33.03262
2.79667 | -97.949 | 22.05 | 19.105 | -2500.076 | 33.03201
2.8 | -97.949 | 22.05 | 19.089 | -2500.076 | 33.03201
2.80333 | -97.964 | 22.05 | 19.074 | -2500.076 | 33.03201
2.80667 | -97.919 | 22.05 | 19.074 | -2500.076 | 33.03201
2.81 | -97.934 | 22.05 | 19.059 | -2500.076 | 33.03201
2.81333 | -97.995 | 22.05 | 19.028 | -2500.076 | 33.03262
2.81667 | -98.01 | 22.05 | 19.044 | -2500.076 | 33.03323
2.82 | -97.995 | 22.05 | 19.044 | -2500.076 | 33.03506
2.82333 | -98.025 | 22.05 | 19.059 | -2500.076 | 33.03629
2.82667 | -98.025 | 22.05 | 19.028 | -2500.076 | 33.03629
2.83 | -97.995 | 22.05 | 19.028 | -2500.076 | 33.03629
2.83333 | -97.98 | 22.05 | 19.028 | -2500.076 | 33.03751
2.83667 | -97.98 | 22.05 | 19.059 | -2500.076 | 33.03751
2.84 | -97.98 | 22.05 | 19.059 | -2500.076 | 33.0369
2.84333 | -97.964 | 22.05 | 19.074 | -2500.076 | 33.0369
2.84667 | -97.934 | 22.05 | 19.089 | -2500.076 | 33.03751
2.85 | -97.934 | 22.05 | 19.089 | -2500.076 | 33.03751
2.85333 | -97.919 | 22.05 | 19.074 | -2500.076 | 33.03629
2.85667 | -97.888 | 22.05 | 19.089 | -2500.076 | 33.03568
2.86 | -97.858 | 22.05 | 19.12 | -2500.076 | 33.03568
2.86333 | -97.888 | 22.05 | 19.135 | -2500.076 | 33.03568
2.86667 | -97.873 | 22.05 | 19.135 | -2500.076 | 33.03506
2.87 | -97.888 | 22.05 | 19.135 | -2500.076 | 33.03445
2.87333 | -97.888 | 22.05 | 19.12 | -2500.076 | 33.03445
2.87667 | -97.903 | 22.05 | 19.105 | -2500.076 | 33.03445
2.88 | -97.903 | 22.05 | 19.105 | -2500.076 | 33.03445
2.88333 | -97.919 | 22.05 | 19.12 | -2500.076 | 33.03384
2.88667 | -97.888 | 22.05 | 19.135 | -2500.076 | 33.03384
2.89 | -97.919 | 22.05 | 19.15 | -2500.076 | 33.03384
2.89333 | -97.934 | 22.05 | 19.135 | -2500.076 | 33.03506
2.89667 | -97.919 | 22.05 | 19.12 | -2500.076 | 33.03506
2.9 | -97.919 | 22.05 | 19.12 | -2500.076 | 33.03506
2.90333 | -97.98 | 22.05 | 19.105 | -2500.076 | 33.03506
2.90667 | -97.964 | 22.05 | 19.105 | -2500.076 | 33.0369
2.91 | -97.934 | 22.05 | 19.12 | -2500.076 | 33.03751
2.91333 | -97.949 | 22.05 | 19.166 | -2500.076 | 33.0369
2.91667 | -97.964 | 22.05 | 19.196 | -2500.076 | 33.0369
2.92 | -97.903 | 22.05 | 19.196 | -2500.076 | 33.03751
2.92333 | -97.903 | 22.05 | 19.211 | -2500.076 | 33.0369
2.92667 | -97.934 | 22.05 | 19.211 | -2500.076 | 33.03568
2.93 | -97.934 | 22.05 | 19.181 | -2500.076 | 33.03568
2.93333 | -97.934 | 22.05 | 19.15 | -2500.076 | 33.03568
2.93667 | -97.964 | 22.05 | 19.135 | -2500.076 | 33.0369
2.94 | -97.949 | 22.05 | 19.135 | -2500.076 | 33.0369
2.94333 | -97.949 | 22.05 | 19.15 | -2500.076 | 33.0369
2.94667 | -97.949 | 22.05 | 19.135 | -2500.076 | 33.03751
2.95 | -97.919 | 22.05 | 19.12 | -2500.076 | 33.03934
2.95333 | -97.903 | 22.05 | 19.15 | -2500.076 | 33.03995
2.95667 | -97.919 | 22.05 | 19.15 | -2500.076 | 33.04117
2.96 | -97.903 | 22.05 | 19.135 | -2500.076 | 33.043
2.96333 | -97.873 | 22.05 | 19.135 | -2500.076 | 33.04544
2.96667 | -97.903 | 22.05 | 19.15 | -2500.076 | 33.04788
2.97 | -97.903 | 22.05 | 19.12 | -2500.076 | 33.04971
2.97333 | -97.888 | 22.05 | 19.105 | -2500.076 | 33.05093
2.97667 | -97.873 | 22.05 | 19.105 | -2500.076 | 33.05276
2.98 | -97.858 | 22.05 | 19.089 | -2500.076 | 33.0546
2.98333 | -97.842 | 22.05 | 19.089 | -2500.076 | 33.05582
2.98667 | -97.812 | 22.05 | 19.105 | -2500.076 | 33.05643
2.99 | -97.781 | 22.05 | 19.12 | -2500.076 | 33.05765
2.99333 | -97.812 | 22.05 | 19.135 | -2500.076 | 33.05887
2.99667 | -97.827 | 22.05 | 19.15 | -2500.076 | 33.05948
3 | -97.781 | 22.05 | 19.135 | -2500.076 | 33.05948
3.00333 | -97.797 | 22.05 | 19.15 | -2500.076 | 33.06009
3.00667 | -97.812 | 22.05 | 19.12 | -2500.076 | 33.0607
3.01 | -97.781 | 22.05 | 19.12 | -2500.076 | 33.0607
3.01333 | -97.766 | 22.05 | 19.12 | -2500.076 | 33.0607
3.01667 | -97.797 | 22.05 | 19.12 | -2500.076 | 33.06009
3.02 | -97.812 | 22.05 | 19.089 | -2500.076 | 33.05948
3.02333 | -97.812 | 22.05 | 19.089 | -2500.076 | 33.05948
3.02667 | -97.797 | 22.05 | 19.089 | -2500.076 | 33.05948
3.03 | -97.797 | 22.05 | 19.074 | -2500.076 | 33.05948
3.03333 | -97.812 | 22.05 | 19.044 | -2500.076 | 33.05948
3.03667 | -97.781 | 22.05 | 19.044 | -2500.076 | 33.05948
3.04 | -97.751 | 22.05 | 19.074 | -2500.076 | 33.05948
3.04333 | -97.766 | 22.05 | 19.074 | -2500.076 | 33.05948
3.04667 | -97.797 | 22.05 | 19.059 | -2500.076 | 33.05948
3.05 | -97.781 | 22.05 | 19.089 | -2500.076 | 33.06009
3.05333 | -97.812 | 22.05 | 19.105 | -2500.076 | 33.06131
3.05667 | -97.827 | 22.05 | 19.089 | -2500.076 | 33.06192
3.06 | -97.812 | 22.05 | 19.105 | -2500.076 | 33.06192
3.06333 | -97.781 | 22.05 | 19.135 | -2500.076 | 33.06253
3.06667 | -97.781 | 22.05 | 19.15 | -2500.076 | 33.06436
3.07 | -97.751 | 22.05 | 19.166 | -2500.076 | 33.06558
3.07333 | -97.766 | 22.05 | 19.135 | -2500.076 | 33.06619
3.07667 | -97.766 | 22.05 | 19.105 | -2500.076 | 33.06619
3.08 | -97.766 | 22.05 | 19.089 | -2500.076 | 33.06619
3.08333 | -97.781 | 22.05 | 19.074 | -2500.076 | 33.06619
3.08667 | -97.766 | 22.05 | 19.044 | -2500.076 | 33.06558
3.09 | -97.736 | 22.05 | 19.059 | -2500.076 | 33.06436
3.09333 | -97.766 | 22.05 | 19.059 | -2500.076 | 33.06436
3.09667 | -97.781 | 22.05 | 19.059 | -2500.076 | 33.06497
3.1 | -97.736 | 22.05 | 19.059 | -2500.076 | 33.06436
3.10333 | -97.751 | 22.05 | 19.059 | -2500.076 | 33.06314
3.10667 | -97.797 | 22.05 | 19.074 | -2500.076 | 33.06314
3.11 | -97.781 | 22.05 | 19.059 | -2500.076 | 33.06314
3.11333 | -97.766 | 22.05 | 19.059 | -2500.076 | 33.06192
3.11667 | -97.781 | 22.05 | 19.044 | -2500.076 | 33.0607
3.12 | -97.797 | 22.05 | 19.059 | -2500.076 | 33.06009
3.12333 | -97.781 | 22.05 | 19.059 | -2500.076 | 33.05948
3.12667 | -97.766 | 22.05 | 19.105 | -2500.076 | 33.05887
3.13 | -97.766 | 22.05 | 19.105 | -2500.076 | 33.05887
3.13333 | -97.781 | 22.05 | 19.135 | -2500.076 | 33.05765
3.13667 | -97.781 | 22.05 | 19.12 | -2500.076 | 33.05704
3.14 | -97.766 | 22.05 | 19.135 | -2500.076 | 33.05765
3.14333 | -97.781 | 22.05 | 19.12 | -2500.076 | 33.05826
3.14667 | -97.812 | 22.05 | 19.135 | -2500.076 | 33.05704
3.15 | -97.812 | 22.05 | 19.15 | -2500.076 | 33.05643
3.15333 | -97.812 | 22.05 | 19.166 | -2500.076 | 33.05643
3.15667 | -97.827 | 22.05 | 19.135 | -2500.076 | 33.05582
3.16 | -97.827 | 22.05 | 19.15 | -2500.076 | 33.0546
3.16333 | -97.812 | 22.05 | 19.15 | -2500.076 | 33.05399
3.16667 | -97.827 | 22.05 | 19.15 | -2500.076 | 33.05399
3.17 | -97.827 | 22.05 | 19.166 | -2500.076 | 33.05399
3.17333 | -97.827 | 22.05 | 19.181 | -2500.076 | 33.05338
3.17667 | -97.827 | 22.05 | 19.166 | -2500.076 | 33.05215
3.18 | -97.827 | 22.05 | 19.196 | -2500.076 | 33.05154
3.18333 | -97.827 | 22.05 | 19.166 | -2500.076 | 33.05154
3.18667 | -97.827 | 22.05 | 19.135 | -2500.076 | 33.05093
3.19 | -97.812 | 22.05 | 19.166 | -2500.076 | 33.04971
3.19333 | -97.827 | 22.05 | 19.181 | -2500.076 | 33.04971
3.19667 | -97.858 | 22.05 | 19.15 | -2500.076 | 33.04971
3.2 | -97.827 | 22.05 | 19.135 | -2500.076 | 33.04971
3.20333 | -97.812 | 22.05 | 19.15 | -2500.076 | 33.0491
3.20667 | -97.858 | 22.05 | 19.105 | -2500.076 | 33.0491
3.21 | -97.858 | 22.05 | 19.059 | -2500.076 | 33.0491
3.21333 | -97.812 | 22.05 | 19.044 | -2500.076 | 33.0491
3.21667 | -97.827 | 22.05 | 19.059 | -2500.076 | 33.04849
3.22 | -97.873 | 22.05 | 19.059 | -2500.076 | 33.04788
3.22333 | -97.858 | 22.05 | 19.089 | -2500.076 | 33.04727
3.22667 | -97.842 | 22.05 | 19.12 | -2500.076 | 33.04727
3.23 | -97.873 | 22.05 | 19.135 | -2500.076 | 33.04727
3.23333 | -97.888 | 22.05 | 19.135 | -2500.076 | 33.04666
3.23667 | -97.903 | 22.05 | 19.135 | -2500.076 | 33.04605
3.24 | -97.888 | 22.05 | 19.105 | -2500.076 | 33.04544
3.24333 | -97.903 | 22.05 | 19.105 | -2500.076 | 33.04483
3.24667 | -97.919 | 22.05 | 19.12 | -2500.076 | 33.04361
3.25 | -97.888 | 22.05 | 19.105 | -2500.076 | 33.04178
3.25333 | -97.842 | 22.05 | 19.089 | -2500.076 | 33.03995
3.25667 | -97.873 | 22.05 | 19.105 | -2500.076 | 33.03873
3.26 | -97.873 | 22.05 | 19.105 | -2500.076 | 33.0369
3.26333 | -97.842 | 22.05 | 19.105 | -2500.076 | 33.03506
3.26667 | -97.888 | 22.05 | 19.105 | -2500.076 | 33.03445
3.27 | -97.919 | 22.05 | 19.089 | -2500.076 | 33.03445
3.27333 | -97.888 | 22.05 | 19.105 | -2500.076 | 33.03506
3.27667 | -97.858 | 22.05 | 19.074 | -2500.076 | 33.03506
3.28 | -97.888 | 22.05 | 19.059 | -2500.076 | 33.03506
3.28333 | -97.873 | 22.05 | 19.074 | -2500.076 | 33.03506
3.28667 | -97.842 | 22.05 | 19.074 | -2500.076 | 33.03568
3.29 | -97.873 | 22.05 | 19.059 | -2500.076 | 33.03445
3.29333 | -97.888 | 22.05 | 19.074 | -2500.076 | 33.03384
3.29667 | -97.858 | 22.05 | 19.059 | -2500.076 | 33.03323
3.3 | -97.858 | 22.05 | 19.074 | -2500.076 | 33.03323
3.30333 | -97.842 | 22.05 | 19.105 | -2500.076 | 33.03323
3.30667 | -97.827 | 22.05 | 19.089 | -2500.076 | 33.03323
3.31 | -97.858 | 22.05 | 19.074 | -2500.076 | 33.03262
3.31333 | -97.858 | 22.05 | 19.089 | -2500.076 | 33.03323
3.31667 | -97.827 | 22.05 | 19.074 | -2500.076 | 33.03384
3.32 | -97.873 | 22.05 | 19.028 | -2500.076 | 33.03384
3.32333 | -97.858 | 22.05 | 19.028 | -2500.076 | 33.03384
3.32667 | -97.812 | 22.05 | 19.028 | -2500.076 | 33.03445
3.33 | -97.827 | 22.05 | 19.044 | -2500.076 | 33.03568
3.33333 | -97.873 | 22.05 | 19.044 | -2500.076 | 33.0369
3.33667 | -97.842 | 22.05 | 19.044 | -2500.076 | 33.0369
3.34 | -97.842 | 22.05 | 19.059 | -2500.076 | 33.0369
3.34333 | -97.888 | 22.05 | 19.089 | -2500.076 | 33.03751
3.34667 | -97.888 | 22.05 | 19.074 | -2500.076 | 33.03751
3.35 | -97.858 | 22.05 | 19.089 | -2500.076 | 33.03629
3.35333 | -97.858 | 22.05 | 19.12 | -2500.076 | 33.03568
3.35667 | -97.888 | 22.05 | 19.089 | -2500.076 | 33.03568
3.36 | -97.873 | 22.05 | 19.074 | -2500.076 | 33.03629
3.36333 | -97.858 | 22.05 | 19.044 | -2500.076 | 33.03629
3.36667 | -97.842 | 22.05 | 19.044 | -2500.076 | 33.03568
3.37 | -97.842 | 22.05 | 19.013 | -2500.076 | 33.03568
3.37333 | -97.858 | 22.05 | 19.013 | -2500.076 | 33.03568
3.37667 | -97.842 | 22.05 | 18.998 | -2500.076 | 33.03506
3.38 | -97.827 | 22.05 | 19.028 | -2500.076 | 33.03384
3.38333 | -97.873 | 22.05 | 18.998 | -2500.076 | 33.03323
3.38667 | -97.903 | 22.05 | 18.983 | -2500.076 | 33.03323
3.39 | -97.858 | 22.05 | 18.967 | -2500.076 | 33.03323
3.39333 | -97.888 | 22.05 | 18.983 | -2500.076 | 33.03262
3.39667 | -97.919 | 22.05 | 18.998 | -2500.076 | 33.03262
3.4 | -97.888 | 22.05 | 19.013 | -2500.076 | 33.03323
3.40333 | -97.888 | 22.05 | 19.028 | -2500.076 | 33.03323
3.40667 | -97.903 | 22.05 | 19.028 | -2500.076 | 33.03323
3.41 | -97.888 | 22.05 | 19.013 | -2500.076 | 33.03323
3.41333 | -97.903 | 22.05 | 18.998 | -2500.076 | 33.03262
3.41667 | -97.903 | 22.05 | 18.983 | -2500.076 | 33.03262
3.42 | -97.873 | 22.05 | 19.013 | -2500.076 | 33.03262
3.42333 | -97.903 | 22.05 | 19.044 | -2500.076 | 33.03262
3.42667 | -97.919 | 22.05 | 19.059 | -2500.076 | 33.03262
3.43 | -97.873 | 22.05 | 19.044 | -2500.076 | 33.03323
3.43333 | -97.888 | 22.05 | 19.059 | -2500.076 | 33.03323
3.43667 | -97.919 | 22.05 | 19.028 | -2500.076 | 33.03323
3.44 | -97.873 | 22.05 | 19.013 | -2500.076 | 33.03262
3.44333 | -97.873 | 22.05 | 19.013 | -2500.076 | 33.03201
3.44667 | -97.903 | 22.05 | 19.044 | -2500.076 | 33.03201
3.45 | -97.903 | 22.05 | 19.044 | -2500.076 | 33.03201
3.45333 | -97.888 | 22.05 | 19.059 | -2500.076 | 33.03201
3.45667 | -97.903 | 22.05 | 19.059 | -2500.076 | 33.03201
3.46 | -97.903 | 22.05 | 19.059 | -2500.076 | 33.03262
3.46333 | -97.919 | 22.05 | 19.028 | -2500.076 | 33.03262
3.46667 | -97.919 | 22.05 | 18.998 | -2500.076 | 33.03262
3.47 | -97.903 | 22.05 | 18.967 | -2500.076 | 33.03262
3.47333 | -97.919 | 22.05 | 18.983 | -2500.076 | 33.03323
3.47667 | -97.919 | 22.05 | 18.937 | -2500.076 | 33.03323
3.48 | -97.888 | 22.05 | 18.937 | -2500.076 | 33.03323
3.48333 | -97.858 | 22.05 | 18.967 | -2500.076 | 33.03323
3.48667 | -97.888 | 22.05 | 18.998 | -2500.076 | 33.03262
3.49 | -97.873 | 22.05 | 18.967 | -2500.076 | 33.03262
3.49333 | -97.827 | 22.05 | 19.013 | -2500.076 | 33.03262
3.49667 | -97.858 | 22.05 | 19.028 | -2500.076 | 33.03201
3.5 | -97.873 | 22.05 | 18.998 | -2500.076 | 33.03018
3.50333 | -97.842 | 22.05 | 18.998 | -2500.076 | 33.02957
3.50667 | -97.827 | 22.05 | 18.983 | -2500.076 | 33.02957
3.51 | -97.842 | 22.05 | 18.937 | -2500.076 | 33.02835
3.51333 | -97.827 | 22.05 | 18.921 | -2500.076 | 33.02713
3.51667 | -97.858 | 22.05 | 18.952 | -2500.076 | 33.02713
3.52 | -97.842 | 22.05 | 18.967 | -2500.076 | 33.02774
3.52333 | -97.827 | 22.05 | 18.967 | -2500.076 | 33.02774
3.52667 | -97.858 | 22.05 | 18.983 | -2500.076 | 33.02896
3.53 | -97.842 | 22.05 | 18.983 | -2500.076 | 33.03262
3.53333 | -97.781 | 22.05 | 18.967 | -2500.076 | 33.03751
3.53667 | -97.797 | 22.05 | 18.967 | -2500.076 | 33.043
3.54 | -97.812 | 22.05 | 18.998 | -2500.076 | 33.04849
3.54333 | -97.751 | 22.05 | 18.998 | -2500.076 | 33.05399
3.54667 | -97.705 | 22.05 | 19.013 | -2500.076 | 33.05826
3.55 | -97.69 | 22.05 | 19.028 | -2500.076 | 33.06253
3.55333 | -97.659 | 22.05 | 19.028 | -2500.076 | 33.06497
3.55667 | -97.629 | 22.05 | 19.044 | -2500.076 | 33.06681
3.56 | -97.613 | 22.05 | 19.059 | -2500.076 | 33.06864
3.56333 | -97.629 | 22.05 | 19.074 | -2500.076 | 33.07047
3.56667 | -97.644 | 22.05 | 19.074 | -2500.076 | 33.0723
3.57 | -97.644 | 22.05 | 19.074 | -2500.076 | 33.07352
3.57333 | -97.629 | 22.05 | 19.074 | -2500.076 | 33.07413
3.57667 | -97.644 | 22.05 | 19.059 | -2500.076 | 33.07535
3.58 | -97.644 | 22.05 | 19.044 | -2500.076 | 33.07718
3.58333 | -97.613 | 22.05 | 19.044 | -2500.076 | 33.07718
3.58667 | -97.613 | 22.05 | 19.044 | -2500.076 | 33.07718
3.59 | -97.659 | 22.05 | 19.044 | -2500.076 | 33.07779
3.59333 | -97.644 | 22.05 | 19.044 | -2500.076 | 33.0784
3.59667 | -97.629 | 22.05 | 19.044 | -2500.076 | 33.07779
3.6 | -97.674 | 22.05 | 19.044 | -2500.076 | 33.07718
3.60333 | -97.674 | 22.05 | 19.028 | -2500.076 | 33.07657
3.60667 | -97.644 | 22.05 | 18.998 | -2500.076 | 33.07596
3.61 | -97.674 | 22.05 | 18.998 | -2500.076 | 33.07474
3.61333 | -97.705 | 22.05 | 18.998 | -2500.076 | 33.07352
3.61667 | -97.705 | 22.05 | 19.013 | -2500.076 | 33.0723
3.62 | -97.736 | 22.05 | 19.013 | -2500.076 | 33.07169
3.62333 | -97.72 | 22.05 | 19.044 | -2500.076 | 33.07169
3.62667 | -97.72 | 22.05 | 19.059 | -2500.076 | 33.07108
3.63 | -97.751 | 22.05 | 19.074 | -2500.076 | 33.07047
3.63333 | -97.751 | 22.05 | 19.074 | -2500.076 | 33.07047
3.63667 | -97.69 | 22.05 | 19.089 | -2500.076 | 33.07047
3.64 | -97.736 | 22.05 | 19.105 | -2500.076 | 33.06986
3.64333 | -97.751 | 22.05 | 19.105 | -2500.076 | 33.06925
3.64667 | -97.705 | 22.05 | 19.089 | -2500.076 | 33.06803
3.65 | -97.736 | 22.05 | 19.074 | -2500.076 | 33.06741
3.65333 | -97.797 | 22.05 | 19.074 | -2500.076 | 33.06741
3.65667 | -97.781 | 22.05 | 19.044 | -2500.076 | 33.06741
3.66 | -97.766 | 22.05 | 19.028 | -2500.076 | 33.0668
3.66333 | -97.797 | 22.05 | 19.028 | -2500.076 | 33.0668
3.66667 | -97.781 | 22.05 | 19.028 | -2500.076 | 33.06742
3.67 | -97.766 | 22.05 | 19.028 | -2500.076 | 33.0668
3.67333 | -97.751 | 22.05 | 19.059 | -2500.076 | 33.06497
3.67667 | -97.766 | 22.05 | 19.028 | -2500.076 | 33.06375
3.68 | -97.766 | 22.05 | 18.998 | -2500.076 | 33.06314
3.68333 | -97.766 | 22.05 | 18.998 | -2500.076 | 33.06192
3.68667 | -97.736 | 22.05 | 18.998 | -2500.076 | 33.0607
3.69 | -97.751 | 22.05 | 18.983 | -2500.076 | 33.06009
3.69333 | -97.766 | 22.05 | 19.028 | -2500.076 | 33.0607
3.69667 | -97.736 | 22.05 | 19.059 | -2500.076 | 33.0607
3.7 | -97.72 | 22.05 | 19.044 | -2500.076 | 33.05948
3.70333 | -97.781 | 22.05 | 19.013 | -2500.076 | 33.05887
3.70667 | -97.797 | 22.05 | 18.998 | -2500.076 | 33.05887
3.71 | -97.781 | 22.05 | 18.983 | -2500.076 | 33.05887
3.71333 | -97.812 | 22.05 | 18.983 | -2500.076 | 33.05887
3.71667 | -97.812 | 22.05 | 18.983 | -2500.076 | 33.05826
3.72 | -97.797 | 22.05 | 19.013 | -2500.076 | 33.05765
3.72333 | -97.781 | 22.05 | 19.059 | -2500.076 | 33.05704
3.72667 | -97.751 | 22.05 | 19.089 | -2500.076 | 33.05582
3.73 | -97.736 | 22.05 | 19.089 | -2500.076 | 33.0546
3.73333 | -97.736 | 22.05 | 19.12 | -2500.076 | 33.05399
3.73667 | -97.72 | 22.05 | 19.15 | -2500.076 | 33.05338
3.74 | -97.751 | 22.05 | 19.135 | -2500.076 | 33.05338
3.74333 | -97.812 | 22.05 | 19.12 | -2500.076 | 33.05276
3.74667 | -97.812 | 22.05 | 19.135 | -2500.076 | 33.05154
3.75 | -97.827 | 22.05 | 19.166 | -2500.076 | 33.05093
3.75333 | -97.858 | 22.05 | 19.15 | -2500.076 | 33.05093
3.75667 | -97.842 | 22.05 | 19.135 | -2500.076 | 33.05032
3.76 | -97.797 | 22.05 | 19.135 | -2500.076 | 33.04971
3.76333 | -97.827 | 22.05 | 19.135 | -2500.076 | 33.0491
3.76667 | -97.842 | 22.05 | 19.105 | -2500.076 | 33.0491
3.77 | -97.827 | 22.05 | 19.105 | -2500.076 | 33.04849
3.77333 | -97.812 | 22.05 | 19.105 | -2500.076 | 33.04788
3.77667 | -97.827 | 22.05 | 19.135 | -2500.076 | 33.04727
3.78 | -97.827 | 22.05 | 19.105 | -2500.076 | 33.04727
3.78333 | -97.812 | 22.05 | 19.089 | -2500.076 | 33.04727
3.78667 | -97.812 | 22.05 | 19.074 | -2500.076 | 33.04727
3.79 | -97.827 | 22.05 | 19.089 | -2500.076 | 33.04666
3.79333 | -97.858 | 22.05 | 19.074 | -2500.076 | 33.04666
3.79667 | -97.842 | 22.05 | 19.074 | -2500.076 | 33.04727
3.8 | -97.827 | 22.05 | 19.059 | -2500.076 | 33.04788
3.80333 | -97.842 | 22.05 | 19.059 | -2500.076 | 33.04788
3.80667 | -97.842 | 22.05 | 19.044 | -2500.076 | 33.04788
3.81 | -97.797 | 22.05 | 19.044 | -2500.076 | 33.04849
3.81333 | -97.812 | 22.05 | 19.044 | -2500.076 | 33.0491
3.81667 | -97.858 | 22.05 | 19.074 | -2500.076 | 33.0491
3.82 | -97.842 | 22.05 | 19.074 | -2500.076 | 33.0491
3.82333 | -97.842 | 22.05 | 19.089 | -2500.076 | 33.04971
3.82667 | -97.858 | 22.05 | 19.105 | -2500.076 | 33.05032
3.83 | -97.842 | 22.05 | 19.12 | -2500.076 | 33.05032
3.83333 | -97.827 | 22.05 | 19.12 | -2500.076 | 33.04971
3.83667 | -97.827 | 22.05 | 19.15 | -2500.076 | 33.04971
3.84 | -97.797 | 22.05 | 19.135 | -2500.076 | 33.05032
3.84333 | -97.797 | 22.05 | 19.12 | -2500.076 | 33.05093
3.84667 | -97.812 | 22.05 | 19.135 | -2500.076 | 33.05032
3.85 | -97.766 | 22.05 | 19.105 | -2500.076 | 33.04971
3.85333 | -97.781 | 22.05 | 19.074 | -2500.076 | 33.04971
3.85667 | -97.812 | 22.05 | 19.089 | -2500.076 | 33.04971
3.86 | -97.797 | 22.05 | 19.12 | -2500.076 | 33.0491
3.86333 | -97.781 | 22.05 | 19.105 | -2500.076 | 33.04849
3.86667 | -97.827 | 22.05 | 19.12 | -2500.076 | 33.04849
3.87 | -97.812 | 22.05 | 19.12 | -2500.076 | 33.04849
3.87333 | -97.797 | 22.05 | 19.105 | -2500.076 | 33.04788
3.87667 | -97.797 | 22.05 | 19.074 | -2500.076 | 33.04666
3.88 | -97.812 | 22.05 | 19.059 | -2500.076 | 33.04605
3.88333 | -97.797 | 22.05 | 19.044 | -2500.076 | 33.04544
3.88667 | -97.797 | 22.05 | 19.059 | -2500.076 | 33.04483
3.89 | -97.812 | 22.05 | 19.074 | -2500.076 | 33.043
3.89333 | -97.858 | 22.05 | 19.089 | -2500.076 | 33.04056
3.89667 | -97.858 | 22.05 | 19.12 | -2500.076 | 33.03873
3.9 | -97.842 | 22.05 | 19.135 | -2500.076 | 33.0369
3.90333 | -97.827 | 22.05 | 19.12 | -2500.076 | 33.03445
3.90667 | -97.858 | 22.05 | 19.105 | -2500.076 | 33.03323
3.91 | -97.858 | 22.05 | 19.089 | -2500.076 | 33.03323
3.91333 | -97.812 | 22.05 | 19.074 | -2500.076 | 33.03323
3.91667 | -97.842 | 22.05 | 19.089 | -2500.076 | 33.03384
3.92 | -97.873 | 22.05 | 19.12 | -2500.076 | 33.03384
3.92333 | -97.827 | 22.05 | 19.12 | -2500.076 | 33.03384
3.92667 | -97.797 | 22.05 | 19.135 | -2500.076 | 33.03384
3.93 | -97.842 | 22.05 | 19.15 | -2500.076 | 33.03506
3.93333 | -97.812 | 22.05 | 19.12 | -2500.076 | 33.03506
3.93667 | -97.812 | 22.05 | 19.105 | -2500.076 | 33.03506
3.94 | -97.827 | 22.05 | 19.135 | -2500.076 | 33.03506
3.94333 | -97.827 | 22.05 | 19.12 | -2500.076 | 33.03506
3.94667 | -97.812 | 22.05 | 19.089 | -2500.076 | 33.03445
3.95 | -97.812 | 22.05 | 19.105 | -2500.076 | 33.03384
3.95333 | -97.781 | 22.05 | 19.105 | -2500.076 | 33.03384
3.95667 | -97.797 | 22.05 | 19.105 | -2500.076 | 33.03445
3.96 | -97.812 | 22.05 | 19.105 | -2500.076 | 33.03629
3.96333 | -97.781 | 22.05 | 19.12 | -2500.076 | 33.0369
3.96667 | -97.797 | 22.05 | 19.12 | -2500.076 | 33.03751
3.97 | -97.842 | 22.05 | 19.135 | -2500.076 | 33.03812
3.97333 | -97.812 | 22.05 | 19.12 | -2500.076 | 33.03934
3.97667 | -97.797 | 22.05 | 19.12 | -2500.076 | 33.03934
3.98 | -97.827 | 22.05 | 19.135 | -2500.076 | 33.03934
3.98333 | -97.827 | 22.05 | 19.135 | -2500.076 | 33.03934
3.98667 | -97.797 | 22.05 | 19.12 | -2500.076 | 33.04056
3.99 | -97.812 | 22.05 | 19.12 | -2500.076 | 33.04056
3.99333 | -97.812 | 22.05 | 19.135 | -2500.076 | 33.03995
3.99667 | -97.827 | 22.05 | 19.135 | -2500.076 | 33.03934
4 | -97.812 | 22.05 | 19.166 | -2500.076 | 33.03995
4.00333 | -97.812 | 22.05 | 19.15 | -2500.076 | 33.03995
4.00667 | -97.842 | 22.05 | 19.135 | -2500.076 | 33.03995
4.01 | -97.827 | 22.05 | 19.15 | -2500.076 | 33.03934
4.01333 | -97.781 | 22.05 | 19.181 | -2500.076 | 33.03995
4.01667 | -97.827 | 22.05 | 19.166 | -2500.076 | 33.04056
4.02 | -97.827 | 22.05 | 19.166 | -2500.076 | 33.04056
4.02333 | -97.797 | 22.05 | 19.196 | -2500.076 | 33.03995
4.02667 | -97.842 | 22.05 | 19.181 | -2500.076 | 33.03995
4.03 | -97.873 | 22.05 | 19.135 | -2500.076 | 33.04056
4.03333 | -97.842 | 22.05 | 19.135 | -2500.076 | 33.04056
4.03667 | -97.873 | 22.05 | 19.15 | -2500.076 | 33.03995
4.04 | -97.888 | 22.05 | 19.135 | -2500.076 | 33.03934
4.04333 | -97.873 | 22.05 | 19.12 | -2500.076 | 33.04056
4.04667 | -97.873 | 22.05 | 19.105 | -2500.076 | 33.04056
4.05 | -97.873 | 22.05 | 19.105 | -2500.076 | 33.04056
4.05333 | -97.858 | 22.05 | 19.074 | -2500.076 | 33.03995
4.05667 | -97.842 | 22.05 | 19.059 | -2500.076 | 33.03995
4.06 | -97.812 | 22.05 | 19.089 | -2500.076 | 33.03995
4.06333 | -97.797 | 22.05 | 19.105 | -2500.076 | 33.03995
4.06667 | -97.812 | 22.05 | 19.074 | -2500.076 | 33.03873
4.07 | -97.781 | 22.05 | 19.059 | -2500.076 | 33.03812
4.07333 | -97.766 | 22.05 | 19.059 | -2500.076 | 33.03812
4.07667 | -97.797 | 22.05 | 19.059 | -2500.076 | 33.03812
4.08 | -97.812 | 22.05 | 19.074 | -2500.076 | 33.03751
4.08333 | -97.781 | 22.05 | 19.105 | -2500.076 | 33.03751
4.08667 | -97.812 | 22.05 | 19.12 | -2500.076 | 33.03873
4.09 | -97.842 | 22.05 | 19.12 | -2500.076 | 33.04056
4.09333 | -97.827 | 22.05 | 19.105 | -2500.076 | 33.04056
4.09667 | -97.827 | 22.05 | 19.074 | -2500.076 | 33.04117
4.1 | -97.827 | 22.05 | 19.059 | -2500.076 | 33.04178
4.10333 | -97.812 | 22.05 | 19.044 | -2500.076 | 33.043
4.10667 | -97.781 | 22.05 | 19.044 | -2500.076 | 33.043
4.11 | -97.751 | 22.05 | 19.028 | -2500.076 | 33.04361
4.11333 | -97.751 | 22.05 | 19.059 | -2500.076 | 33.04361
4.11667 | -97.766 | 22.05 | 19.059 | -2500.076 | 33.04544
4.12 | -97.751 | 22.05 | 19.074 | -2500.076 | 33.04788
4.12333 | -97.736 | 22.05 | 19.059 | -2500.076 | 33.05276
4.12667 | -97.766 | 22.05 | 19.059 | -2500.076 | 33.06009
4.13 | -97.72 | 22.05 | 19.028 | -2500.076 | 33.07108
4.13333 | -97.613 | 22.05 | 19.013 | -2500.076 | 33.0845
4.13667 | -97.522 | 22.05 | 19.059 | -2500.076 | 33.09793
4.14 | -97.461 | 22.05 | 19.059 | -2500.076 | 33.10892
4.14333 | -97.354 | 22.05 | 19.044 | -2500.076 | 33.11869
4.14667 | -97.293 | 22.05 | 19.089 | -2500.076 | 33.12662
4.15 | -97.262 | 22.05 | 19.15 | -2500.076 | 33.1315
4.15333 | -97.262 | 22.05 | 19.15 | -2500.076 | 33.13456
4.15667 | -97.278 | 22.05 | 19.181 | -2500.076 | 33.13761
4.16 | -97.262 | 22.05 | 19.211 | -2500.076 | 33.13944
4.16333 | -97.232 | 22.05 | 19.211 | -2500.076 | 33.14127
4.16667 | -97.262 | 22.05 | 19.196 | -2500.076 | 33.14188
4.17 | -97.262 | 22.05 | 19.166 | -2500.076 | 33.14188
4.17333 | -97.232 | 22.05 | 19.15 | -2500.076 | 33.14188
4.17667 | -97.262 | 22.05 | 19.15 | -2500.076 | 33.14188
4.18 | -97.293 | 22.05 | 19.12 | -2500.076 | 33.14066
4.18333 | -97.308 | 22.05 | 19.105 | -2500.076 | 33.14005
4.18667 | -97.308 | 22.05 | 19.12 | -2500.076 | 33.13944
4.19 | -97.339 | 22.05 | 19.12 | -2500.076 | 33.13822
4.19333 | -97.354 | 22.05 | 19.105 | -2500.076 | 33.137
4.19667 | -97.385 | 22.05 | 19.105 | -2500.076 | 33.13517
4.2 | -97.385 | 22.05 | 19.135 | -2500.076 | 33.13211
4.20333 | -97.446 | 22.05 | 19.15 | -2500.076 | 33.12967
4.20667 | -97.476 | 22.05 | 19.135 | -2500.076 | 33.12784
4.21 | -97.446 | 22.05 | 19.135 | -2500.076 | 33.1254
4.21333 | -97.446 | 22.05 | 19.15 | -2500.076 | 33.12296
4.21667 | -97.491 | 22.05 | 19.15 | -2500.076 | 33.12052
4.22 | -97.461 | 22.05 | 19.105 | -2500.076 | 33.11808
4.22333 | -97.43 | 22.05 | 19.105 | -2500.076 | 33.11563
4.22667 | -97.476 | 22.05 | 19.089 | -2500.076 | 33.11319
4.23 | -97.491 | 22.05 | 19.089 | -2500.076 | 33.11075
4.23333 | -97.491 | 22.05 | 19.059 | -2500.076 | 33.10953
4.23667 | -97.522 | 22.05 | 19.105 | -2500.076 | 33.10892
4.24 | -97.552 | 22.05 | 19.135 | -2500.076 | 33.10709
4.24333 | -97.583 | 22.05 | 19.166 | -2500.076 | 33.10526
4.24667 | -97.613 | 22.05 | 19.166 | -2500.076 | 33.10404
4.25 | -97.613 | 22.05 | 19.15 | -2500.076 | 33.10282
4.25333 | -97.629 | 22.05 | 19.12 | -2500.076 | 33.10099
4.25667 | -97.659 | 22.05 | 19.089 | -2500.076 | 33.09977
4.26 | -97.644 | 22.05 | 19.044 | -2500.076 | 33.09916
4.26333 | -97.613 | 22.05 | 19.013 | -2500.076 | 33.09855
4.26667 | -97.644 | 22.05 | 18.967 | -2500.076 | 33.09793
4.27 | -97.659 | 22.05 | 18.952 | -2500.076 | 33.0961
4.27333 | -97.613 | 22.05 | 18.967 | -2500.076 | 33.09366
4.27667 | -97.629 | 22.05 | 18.998 | -2500.076 | 33.09122
4.28 | -97.674 | 22.05 | 18.998 | -2500.076 | 33.09
4.28333 | -97.629 | 22.05 | 19.028 | -2500.076 | 33.08755
4.28667 | -97.613 | 22.05 | 19.059 | -2500.076 | 33.08572
4.29 | -97.659 | 22.05 | 19.059 | -2500.076 | 33.0845
4.29333 | -97.659 | 22.05 | 19.028 | -2500.076 | 33.08389
4.29667 | -97.659 | 22.05 | 19.028 | -2500.076 | 33.08206
4.3 | -97.674 | 22.05 | 19.074 | -2500.076 | 33.08023
4.30333 | -97.659 | 22.05 | 19.059 | -2500.076 | 33.0784
4.30667 | -97.674 | 22.05 | 19.044 | -2500.076 | 33.07779
4.31 | -97.69 | 22.05 | 19.089 | -2500.076 | 33.07718
4.31333 | -97.659 | 22.05 | 19.12 | -2500.076 | 33.07596
4.31667 | -97.674 | 22.05 | 19.074 | -2500.076 | 33.07535
4.32 | -97.72 | 22.05 | 19.059 | -2500.076 | 33.07535
4.32333 | -97.705 | 22.05 | 19.059 | -2500.076 | 33.07535
4.32667 | -97.69 | 22.05 | 19.044 | -2500.076 | 33.07413
4.33 | -97.72 | 22.05 | 19.028 | -2500.076 | 33.07291
4.33333 | -97.736 | 22.05 | 19.059 | -2500.076 | 33.0723
4.33667 | -97.72 | 22.05 | 19.089 | -2500.076 | 33.0723
4.34 | -97.72 | 22.05 | 19.15 | -2500.076 | 33.07169
4.34333 | -97.736 | 22.05 | 19.135 | -2500.076 | 33.07169
4.34667 | -97.736 | 22.05 | 19.12 | -2500.076 | 33.07169
4.35 | -97.751 | 22.05 | 19.105 | -2500.076 | 33.07169
4.35333 | -97.751 | 22.05 | 19.089 | -2500.076 | 33.07169
4.35667 | -97.766 | 22.05 | 19.044 | -2500.076 | 33.07169
4.36 | -97.766 | 22.05 | 19.074 | -2500.076 | 33.07108
4.36333 | -97.736 | 22.05 | 19.074 | -2500.076 | 33.07108
4.36667 | -97.72 | 22.05 | 19.059 | -2500.076 | 33.07169
4.37 | -97.736 | 22.05 | 19.044 | -2500.076 | 33.07169
4.37333 | -97.72 | 22.05 | 19.028 | -2500.076 | 33.07108
4.37667 | -97.705 | 22.05 | 18.998 | -2500.076 | 33.07047
4.38 | -97.781 | 22.05 | 18.983 | -2500.076 | 33.07047
4.38333 | -97.812 | 22.05 | 18.998 | -2500.076 | 33.06986
4.38667 | -97.781 | 22.05 | 18.998 | -2500.076 | 33.06925
4.39 | -97.781 | 22.05 | 19.013 | -2500.076 | 33.06864
4.39333 | -97.797 | 22.05 | 19.013 | -2500.076 | 33.06864
4.39667 | -97.751 | 22.05 | 19.028 | -2500.076 | 33.06924
4.4 | -97.72 | 22.05 | 18.998 | -2500.076 | 33.06924
4.40333 | -97.736 | 22.05 | 18.998 | -2500.076 | 33.06863
4.40667 | -97.751 | 22.05 | 18.998 | -2500.076 | 33.06802
4.41 | -97.781 | 22.05 | 19.028 | -2500.076 | 33.06863
4.41333 | -97.766 | 22.05 | 19.028 | -2500.076 | 33.06803
4.41667 | -97.751 | 22.05 | 19.044 | -2500.076 | 33.0668
4.42 | -97.766 | 22.05 | 19.059 | -2500.076 | 33.06558
4.42333 | -97.736 | 22.05 | 19.089 | -2500.076 | 33.06497
4.42667 | -97.674 | 22.05 | 19.059 | -2500.076 | 33.06375
4.43 | -97.705 | 22.05 | 19.074 | -2500.076 | 33.06192
4.43333 | -97.766 | 22.05 | 19.089 | -2500.076 | 33.06131
4.43667 | -97.751 | 22.05 | 19.105 | -2500.076 | 33.06131
4.44 | -97.766 | 22.05 | 19.089 | -2500.076 | 33.06192
4.44333 | -97.812 | 22.05 | 19.12 | -2500.076 | 33.06192
4.44667 | -97.812 | 22.05 | 19.135 | -2500.076 | 33.06131
4.45 | -97.781 | 22.05 | 19.105 | -2500.076 | 33.0607
4.45333 | -97.797 | 22.05 | 19.089 | -2500.076 | 33.0607
4.45667 | -97.797 | 22.05 | 19.089 | -2500.076 | 33.06131
4.46 | -97.797 | 22.05 | 19.074 | -2500.076 | 33.0607
4.46333 | -97.797 | 22.05 | 19.074 | -2500.076 | 33.06131
4.46667 | -97.751 | 22.05 | 19.12 | -2500.076 | 33.06192
4.47 | -97.736 | 22.05 | 19.135 | -2500.076 | 33.06192
4.47333 | -97.766 | 22.05 | 19.135 | -2500.076 | 33.0607
4.47667 | -97.751 | 22.05 | 19.15 | -2500.076 | 33.06009
4.48 | -97.751 | 22.05 | 19.166 | -2500.076 | 33.06009
4.48333 | -97.797 | 22.05 | 19.181 | -2500.076 | 33.0607
4.48667 | -97.812 | 22.05 | 19.211 | -2500.076 | 33.06131
4.49 | -97.781 | 22.05 | 19.211 | -2500.076 | 33.06131
4.49333 | -97.781 | 22.05 | 19.227 | -2500.076 | 33.06192
4.49667 | -97.781 | 22.05 | 19.196 | -2500.076 | 33.06192
4.5 | -97.781 | 22.05 | 19.211 | -2500.076 | 33.06192
4.50333 | -97.781 | 22.05 | 19.227 | -2500.076 | 33.06131
4.50667 | -97.781 | 22.05 | 19.257 | -2500.076 | 33.06131
4.51 | -97.827 | 22.05 | 19.242 | -2500.076 | 33.06131
4.51333 | -97.842 | 22.05 | 19.272 | -2500.076 | 33.06131
4.51667 | -97.797 | 22.05 | 19.257 | -2500.076 | 33.06009
4.52 | -97.797 | 22.05 | 19.227 | -2500.076 | 33.05948
4.52333 | -97.827 | 22.05 | 19.196 | -2500.076 | 33.05826
4.52667 | -97.781 | 22.05 | 19.211 | -2500.076 | 33.05765
4.53 | -97.766 | 22.05 | 19.196 | -2500.076 | 33.05765
4.53333 | -97.827 | 22.05 | 19.166 | -2500.076 | 33.05704
4.53667 | -97.812 | 22.05 | 19.15 | -2500.076 | 33.05643
4.54 | -97.766 | 22.05 | 19.166 | -2500.076 | 33.05643
4.54333 | -97.781 | 22.05 | 19.181 | -2500.076 | 33.05704
4.54667 | -97.781 | 22.05 | 19.196 | -2500.076 | 33.05643
4.55 | -97.781 | 22.05 | 19.196 | -2500.076 | 33.05643
4.55333 | -97.781 | 22.05 | 19.196 | -2500.076 | 33.05643
4.55667 | -97.797 | 22.05 | 19.181 | -2500.076 | 33.05704
4.56 | -97.797 | 22.05 | 19.166 | -2500.076 | 33.05704
4.56333 | -97.797 | 22.05 | 19.135 | -2500.076 | 33.05643
4.56667 | -97.751 | 22.05 | 19.15 | -2500.076 | 33.05643
4.57 | -97.781 | 22.05 | 19.166 | -2500.076 | 33.05704
4.57333 | -97.797 | 22.05 | 19.196 | -2500.076 | 33.05765
4.57667 | -97.766 | 22.05 | 19.166 | -2500.076 | 33.05704
4.58 | -97.751 | 22.05 | 19.181 | -2500.076 | 33.05704
4.58333 | -97.797 | 22.05 | 19.181 | -2500.076 | 33.05765
4.58667 | -97.797 | 22.05 | 19.181 | -2500.076 | 33.05826
4.59 | -97.781 | 22.05 | 19.135 | -2500.076 | 33.05826
4.59333 | -97.812 | 22.05 | 19.166 | -2500.076 | 33.05765
4.59667 | -97.827 | 22.05 | 19.181 | -2500.076 | 33.05765
4.6 | -97.827 | 22.05 | 19.166 | -2500.076 | 33.05826
4.60333 | -97.781 | 22.05 | 19.135 | -2500.076 | 33.05826
4.60667 | -97.751 | 22.05 | 19.15 | -2500.076 | 33.05704
4.61 | -97.781 | 22.05 | 19.15 | -2500.076 | 33.05704
4.61333 | -97.781 | 22.05 | 19.15 | -2500.076 | 33.05704
4.61667 | -97.736 | 22.05 | 19.181 | -2500.076 | 33.05643
4.62 | -97.751 | 22.05 | 19.227 | -2500.076 | 33.05521
4.62333 | -97.812 | 22.05 | 19.257 | -2500.076 | 33.05521
4.62667 | -97.766 | 22.05 | 19.257 | -2500.076 | 33.05521
4.63 | -97.736 | 22.05 | 19.227 | -2500.076 | 33.05582
4.63333 | -97.766 | 22.05 | 19.227 | -2500.076 | 33.05582
4.63667 | -97.797 | 22.05 | 19.211 | -2500.076 | 33.05521
4.64 | -97.766 | 22.05 | 19.211 | -2500.076 | 33.0546
4.64333 | -97.781 | 22.05 | 19.196 | -2500.076 | 33.0546
4.64667 | -97.797 | 22.05 | 19.227 | -2500.076 | 33.05399
4.65 | -97.812 | 22.05 | 19.211 | -2500.076 | 33.05338
4.65333 | -97.797 | 22.05 | 19.211 | -2500.076 | 33.05338
4.65667 | -97.781 | 22.05 | 19.211 | -2500.076 | 33.05399
4.66 | -97.781 | 22.05 | 19.211 | -2500.076 | 33.05399
4.66333 | -97.797 | 22.05 | 19.211 | -2500.076 | 33.05399
4.66667 | -97.751 | 22.05 | 19.227 | -2500.076 | 33.05338
4.67 | -97.766 | 22.05 | 19.227 | -2500.076 | 33.05276
4.67333 | -97.827 | 22.05 | 19.211 | -2500.076 | 33.05276
4.67667 | -97.812 | 22.05 | 19.196 | -2500.076 | 33.05276
4.68 | -97.781 | 22.05 | 19.181 | -2500.076 | 33.05154
4.68333 | -97.812 | 22.05 | 19.181 | -2500.076 | 33.05093
4.68667 | -97.797 | 22.05 | 19.166 | -2500.076 | 33.05093
4.69 | -97.751 | 22.05 | 19.166 | -2500.076 | 33.05032
4.69333 | -97.766 | 22.05 | 19.211 | -2500.076 | 33.04971
4.69667 | -97.797 | 22.05 | 19.227 | -2500.076 | 33.04971
4.7 | -97.812 | 22.05 | 19.211 | -2500.076 | 33.04971
4.70333 | -97.827 | 22.05 | 19.196 | -2500.076 | 33.05093
4.70667 | -97.827 | 22.05 | 19.181 | -2500.076 | 33.05093
4.71 | -97.812 | 22.05 | 19.15 | -2500.076 | 33.05032
4.71333 | -97.827 | 22.05 | 19.15 | -2500.076 | 33.05032
4.71667 | -97.812 | 22.05 | 19.15 | -2500.076 | 33.05093
4.72 | -97.781 | 22.05 | 19.15 | -2500.076 | 33.05093
4.72333 | -97.781 | 22.05 | 19.135 | -2500.076 | 33.05093
4.72667 | -97.827 | 22.05 | 19.135 | -2500.076 | 33.05093
4.73 | -97.797 | 22.05 | 19.135 | -2500.076 | 33.05093
4.73333 | -97.781 | 22.05 | 19.135 | -2500.076 | 33.05032
4.73667 | -97.797 | 22.05 | 19.166 | -2500.076 | 33.04849
4.74 | -97.827 | 22.05 | 19.196 | -2500.076 | 33.04544
4.74333 | -97.781 | 22.05 | 19.227 | -2500.076 | 33.04239
4.74667 | -97.812 | 22.05 | 19.227 | -2500.076 | 33.04056
4.75 | -97.827 | 22.05 | 19.227 | -2500.076 | 33.03812
4.75333 | -97.858 | 22.05 | 19.242 | -2500.076 | 33.03568
4.75667 | -97.873 | 22.05 | 19.242 | -2500.076 | 33.03506
4.76 | -97.919 | 22.05 | 19.257 | -2500.076 | 33.03568
4.76333 | -97.934 | 22.05 | 19.288 | -2500.076 | 33.03568
4.76667 | -97.964 | 22.05 | 19.288 | -2500.076 | 33.03506
4.77 | -97.919 | 22.05 | 19.227 | -2500.076 | 33.03506
4.77333 | -97.919 | 22.05 | 19.211 | -2500.076 | 33.03506
4.77667 | -97.903 | 22.05 | 19.181 | -2500.076 | 33.03506
4.78 | -97.858 | 22.05 | 19.15 | -2500.076 | 33.03384
4.78333 | -97.827 | 22.05 | 19.15 | -2500.076 | 33.03323
4.78667 | -97.888 | 22.05 | 19.181 | -2500.076 | 33.03262
4.79 | -97.873 | 22.05 | 19.196 | -2500.076 | 33.03201
4.79333 | -97.858 | 22.05 | 19.196 | -2500.076 | 33.03079
4.79667 | -97.919 | 22.05 | 19.211 | -2500.076 | 33.02957
4.8 | -97.98 | 22.05 | 19.227 | -2500.076 | 33.02835
4.80333 | -97.964 | 22.05 | 19.227 | -2500.076 | 33.02652
4.80667 | -97.995 | 22.05 | 19.227 | -2500.076 | 33.02469
4.81 | -98.025 | 22.05 | 19.227 | -2500.076 | 33.02164
4.81333 | -98.041 | 22.05 | 19.227 | -2500.076 | 33.01797
4.81667 | -98.041 | 22.05 | 19.211 | -2500.076 | 33.01492
4.82 | -98.056 | 22.05 | 19.211 | -2500.076 | 33.01309
4.82333 | -98.041 | 22.05 | 19.196 | -2500.076 | 33.01126
4.82667 | -98.086 | 22.05 | 19.181 | -2500.076 | 33.01004
4.83 | -98.071 | 22.05 | 19.166 | -2500.076 | 33.01004
4.83333 | -98.041 | 22.05 | 19.211 | -2500.076 | 33.01065
4.83667 | -98.025 | 22.05 | 19.227 | -2500.076 | 33.01065
4.84 | -98.041 | 22.05 | 19.242 | -2500.076 | 33.01004
4.84333 | -98.01 | 22.05 | 19.257 | -2500.076 | 33.01004
4.84667 | -98.041 | 22.05 | 19.272 | -2500.076 | 33.01065
4.85 | -98.071 | 22.05 | 19.242 | -2500.076 | 33.01126
4.85333 | -98.086 | 22.05 | 19.242 | -2500.076 | 33.01187
4.85667 | -98.102 | 22.05 | 19.227 | -2500.076 | 33.01248
4.86 | -98.102 | 22.05 | 19.211 | -2500.076 | 33.01309
4.86333 | -98.056 | 22.05 | 19.196 | -2500.076 | 33.01431
4.86667 | -98.041 | 22.05 | 19.196 | -2500.076 | 33.01492
4.87 | -98.01 | 22.05 | 19.196 | -2500.076 | 33.01492
4.87333 | -97.964 | 22.05 | 19.181 | -2500.076 | 33.01553
4.87667 | -97.98 | 22.05 | 19.166 | -2500.076 | 33.01675
4.88 | -98.01 | 22.05 | 19.166 | -2500.076 | 33.01736
4.88333 | -97.964 | 22.05 | 19.166 | -2500.076 | 33.01736
4.88667 | -97.98 | 22.05 | 19.196 | -2500.076 | 33.01736
4.89 | -97.995 | 22.05 | 19.211 | -2500.076 | 33.01797
4.89333 | -97.934 | 22.05 | 19.242 | -2500.076 | 33.0192
4.89667 | -97.888 | 22.05 | 19.227 | -2500.076 | 33.01981
4.9 | -97.903 | 22.05 | 19.227 | -2500.076 | 33.02042
4.90333 | -97.903 | 22.05 | 19.181 | -2500.076 | 33.02164
4.90667 | -97.903 | 22.05 | 19.166 | -2500.076 | 33.02286
4.91 | -97.934 | 22.05 | 19.166 | -2500.076 | 33.02347
4.91333 | -97.934 | 22.05 | 19.181 | -2500.076 | 33.02347
4.91667 | -97.964 | 22.05 | 19.166 | -2500.076 | 33.02408
4.92 | -97.934 | 22.05 | 19.15 | -2500.076 | 33.0253
4.92333 | -97.934 | 22.05 | 19.135 | -2500.076 | 33.02713
4.92667 | -97.949 | 22.05 | 19.135 | -2500.076 | 33.02774
4.93 | -97.964 | 22.05 | 19.135 | -2500.076 | 33.02835
4.93333 | -97.919 | 22.05 | 19.166 | -2500.076 | 33.02896
4.93667 | -97.949 | 22.05 | 19.181 | -2500.076 | 33.03018
4.94 | -97.949 | 22.05 | 19.211 | -2500.076 | 33.02957
4.94333 | -97.888 | 22.05 | 19.211 | -2500.076 | 33.02957
4.94667 | -97.888 | 22.05 | 19.196 | -2500.076 | 33.03018
4.95 | -97.919 | 22.05 | 19.181 | -2500.076 | 33.0314
4.95333 | -97.903 | 22.05 | 19.181 | -2500.076 | 33.0314
4.95667 | -97.873 | 22.05 | 19.181 | -2500.076 | 33.03201
4.96 | -97.903 | 22.05 | 19.166 | -2500.076 | 33.03201
4.96333 | -97.903 | 22.05 | 19.166 | -2500.076 | 33.03262
4.96667 | -97.888 | 22.05 | 19.166 | -2500.076 | 33.03323
4.97 | -97.873 | 22.05 | 19.181 | -2500.076 | 33.03323
4.97333 | -97.888 | 22.05 | 19.196 | -2500.076 | 33.03323
4.97667 | -97.919 | 22.05 | 19.196 | -2500.076 | 33.03384
4.98 | -97.903 | 22.05 | 19.211 | -2500.076 | 33.03506
4.98333 | -97.903 | 22.05 | 19.211 | -2500.076 | 33.03568
4.98667 | -97.949 | 22.05 | 19.211 | -2500.076 | 33.03568
4.99 | -97.98 | 22.05 | 19.181 | -2500.076 | 33.03568
4.99333 | -97.964 | 22.05 | 19.181 | -2500.076 | 33.03629
4.99667 | -97.98 | 22.05 | 19.181 | -2500.076 | 33.0369
5 | -97.995 | 22.05 | 19.196 | -2500.076 | 33.0369
5.00333 | -97.964 | 22.05 | 19.196 | -2500.076 | 33.0369
5.00667 | -97.934 | 22.05 | 19.227 | -2500.076 | 33.0369
5.01 | -97.934 | 22.05 | 19.242 | -2500.076 | 33.03812
5.01333 | -97.903 | 22.05 | 19.257 | -2500.076 | 33.03751
5.01667 | -97.919 | 22.05 | 19.242 | -2500.076 | 33.0369
5.02 | -97.934 | 22.05 | 19.257 | -2500.076 | 33.03751
5.02333 | -97.919 | 22.05 | 19.257 | -2500.076 | 33.03934
5.02667 | -97.919 | 22.05 | 19.257 | -2500.076 | 33.03934
5.03 | -97.949 | 22.05 | 19.242 | -2500.076 | 33.03934
5.03333 | -97.888 | 22.05 | 19.272 | -2500.076 | 33.03934
5.03667 | -97.842 | 22.05 | 19.272 | -2500.076 | 33.03995
5.04 | -97.888 | 22.05 | 19.257 | -2500.076 | 33.03995
5.04333 | -97.858 | 22.05 | 19.242 | -2500.076 | 33.03995
5.04667 | -97.842 | 22.05 | 19.242 | -2500.076 | 33.03873
5.05 | -97.873 | 22.05 | 19.211 | -2500.076 | 33.03873
5.05333 | -97.919 | 22.05 | 19.211 | -2500.076 | 33.03934
5.05667 | -97.873 | 22.05 | 19.227 | -2500.076 | 33.03934
5.06 | -97.903 | 22.05 | 19.257 | -2500.076 | 33.03812
5.06333 | -97.919 | 22.05 | 19.257 | -2500.076 | 33.03812
5.06667 | -97.934 | 22.05 | 19.257 | -2500.076 | 33.03873
5.07 | -97.919 | 22.05 | 19.242 | -2500.076 | 33.03873
5.07333 | -97.919 | 22.05 | 19.227 | -2500.076 | 33.03812
5.07667 | -97.903 | 22.05 | 19.211 | -2500.076 | 33.03751
5.08 | -97.888 | 22.05 | 19.196 | -2500.076 | 33.03812
5.08333 | -97.903 | 22.05 | 19.196 | -2500.076 | 33.03873
5.08667 | -97.903 | 22.05 | 19.166 | -2500.076 | 33.03812
5.09 | -97.919 | 22.05 | 19.181 | -2500.076 | 33.0369
5.09333 | -97.949 | 22.05 | 19.181 | -2500.076 | 33.0369
5.09667 | -97.919 | 22.05 | 19.181 | -2500.076 | 33.03751
5.1 | -97.888 | 22.05 | 19.181 | -2500.076 | 33.03751
5.10333 | -97.903 | 22.05 | 19.211 | -2500.076 | 33.03751
5.10667 | -97.873 | 22.05 | 19.242 | -2500.076 | 33.03812
5.11 | -97.858 | 22.05 | 19.211 | -2500.076 | 33.03995
5.11333 | -97.888 | 22.05 | 19.196 | -2500.076 | 33.04117
5.11667 | -97.903 | 22.05 | 19.196 | -2500.076 | 33.04117
5.12 | -97.919 | 22.05 | 19.166 | -2500.076 | 33.04117
5.12333 | -97.964 | 22.05 | 19.12 | -2500.076 | 33.04239
5.12667 | -97.949 | 22.05 | 19.135 | -2500.076 | 33.043
5.13 | -97.949 | 22.05 | 19.135 | -2500.076 | 33.043
5.13333 | -97.919 | 22.05 | 19.135 | -2500.076 | 33.043
5.13667 | -97.858 | 22.05 | 19.166 | -2500.076 | 33.04361
5.14 | -97.827 | 22.05 | 19.166 | -2500.076 | 33.04422
5.14333 | -97.842 | 22.05 | 19.181 | -2500.076 | 33.04422
5.14667 | -97.827 | 22.05 | 19.211 | -2500.076 | 33.04422
5.15 | -97.842 | 22.05 | 19.227 | -2500.076 | 33.04422
5.15333 | -97.919 | 22.05 | 19.257 | -2500.076 | 33.04422
5.15667 | -97.949 | 22.05 | 19.272 | -2500.076 | 33.04422
5.16 | -97.934 | 22.05 | 19.257 | -2500.076 | 33.04361
5.16333 | -97.98 | 22.05 | 19.257 | -2500.076 | 33.04239
5.16667 | -97.995 | 22.05 | 19.227 | -2500.076 | 33.04239
5.17 | -97.964 | 22.05 | 19.181 | -2500.076 | 33.04239
5.17333 | -97.949 | 22.05 | 19.181 | -2500.076 | 33.04178
5.17667 | -97.964 | 22.05 | 19.166 | -2500.076 | 33.04117
5.18 | -97.949 | 22.05 | 19.15 | -2500.076 | 33.04056
5.18333 | -97.949 | 22.05 | 19.181 | -2500.076 | 33.04056
5.18667 | -97.934 | 22.05 | 19.242 | -2500.076 | 33.04117
5.19 | -97.98 | 22.05 | 19.272 | -2500.076 | 33.04117
5.19333 | -97.995 | 22.05 | 19.318 | -2500.076 | 33.04117
5.19667 | -97.995 | 22.05 | 19.333 | -2500.076 | 33.04239
5.2 | -97.964 | 22.05 | 19.333 | -2500.076 | 33.043
5.20333 | -98.01 | 22.05 | 19.288 | -2500.076 | 33.043
5.20667 | -97.98 | 22.05 | 19.242 | -2500.076 | 33.04361
5.21 | -97.934 | 22.05 | 19.227 | -2500.076 | 33.04483
5.21333 | -97.964 | 22.05 | 19.211 | -2500.076 | 33.04605
5.21667 | -98.025 | 22.05 | 19.196 | -2500.076 | 33.04666
5.22 | -97.98 | 22.05 | 19.196 | -2500.076 | 33.04666
5.22333 | -97.98 | 22.05 | 19.227 | -2500.076 | 33.04605
5.22667 | -98.01 | 22.05 | 19.227 | -2500.076 | 33.04605
5.23 | -97.964 | 22.05 | 19.242 | -2500.076 | 33.04605
5.23333 | -97.919 | 22.05 | 19.242 | -2500.076 | 33.04544
5.23667 | -97.934 | 22.05 | 19.227 | -2500.076 | 33.04483
5.24 | -97.934 | 22.05 | 19.227 | -2500.076 | 33.04483
5.24333 | -97.949 | 22.05 | 19.242 | -2500.076 | 33.04544
5.24667 | -97.964 | 22.05 | 19.242 | -2500.076 | 33.04483
5.25 | -97.98 | 22.05 | 19.257 | -2500.076 | 33.04422
5.25333 | -98.025 | 22.05 | 19.272 | -2500.076 | 33.04422
5.25667 | -98.025 | 22.05 | 19.242 | -2500.076 | 33.04483
5.26 | -97.98 | 22.05 | 19.227 | -2500.076 | 33.04422
5.26333 | -97.98 | 22.05 | 19.196 | -2500.076 | 33.04361
5.26667 | -97.995 | 22.05 | 19.15 | -2500.076 | 33.04178
5.27 | -97.919 | 22.05 | 19.15 | -2500.076 | 33.03995
5.27333 | -97.919 | 22.05 | 19.15 | -2500.076 | 33.03812
5.27667 | -97.949 | 22.05 | 19.135 | -2500.076 | 33.03629
5.28 | -97.949 | 22.05 | 19.166 | -2500.076 | 33.03445
5.28333 | -97.934 | 22.05 | 19.181 | -2500.076 | 33.03445
5.28667 | -97.98 | 22.05 | 19.181 | -2500.076 | 33.03506
5.29 | -97.98 | 22.05 | 19.196 | -2500.076 | 33.03506
5.29333 | -97.98 | 22.05 | 19.181 | -2500.076 | 33.03445
5.29667 | -97.98 | 22.05 | 19.166 | -2500.076 | 33.03384
5.3 | -97.98 | 22.05 | 19.166 | -2500.076 | 33.03384
5.30333 | -98.01 | 22.05 | 19.166 | -2500.076 | 33.03323
5.30667 | -98.041 | 22.05 | 19.166 | -2500.076 | 33.03201
5.31 | -98.01 | 22.05 | 19.196 | -2500.076 | 33.03079
5.31333 | -98.025 | 22.05 | 19.196 | -2500.076 | 33.03079
5.31667 | -98.041 | 22.05 | 19.196 | -2500.076 | 33.03079
5.32 | -97.964 | 22.05 | 19.196 | -2500.076 | 33.03018
5.32333 | -97.949 | 22.05 | 19.181 | -2500.076 | 33.02957
5.32667 | -98.01 | 22.05 | 19.211 | -2500.076 | 33.02957
5.33 | -97.995 | 22.05 | 19.211 | -2500.076 | 33.03018
5.33333 | -97.995 | 22.05 | 19.227 | -2500.076 | 33.03018
5.33667 | -98.025 | 22.05 | 19.227 | -2500.076 | 33.03018
5.34 | -98.01 | 22.05 | 19.257 | -2500.076 | 33.03079
5.34333 | -98.01 | 22.05 | 19.211 | -2500.076 | 33.03201
5.34667 | -97.995 | 22.05 | 19.211 | -2500.076 | 33.03201
5.35 | -97.98 | 22.05 | 19.211 | -2500.076 | 33.03201
5.35333 | -98.01 | 22.05 | 19.211 | -2500.076 | 33.03262
5.35667 | -97.995 | 22.05 | 19.181 | -2500.076 | 33.03262
5.36 | -97.964 | 22.05 | 19.196 | -2500.076 | 33.03262
5.36333 | -98.01 | 22.05 | 19.211 | -2500.076 | 33.03262
5.36667 | -98.025 | 22.05 | 19.211 | -2500.076 | 33.03201
5.37 | -97.995 | 22.05 | 19.196 | -2500.076 | 33.03201
5.37333 | -98.041 | 22.05 | 19.211 | -2500.076 | 33.03262
5.37667 | -98.071 | 22.05 | 19.227 | -2500.076 | 33.03262
5.38 | -98.041 | 22.05 | 19.242 | -2500.076 | 33.03201
5.38333 | -98.025 | 22.05 | 19.227 | -2500.076 | 33.03201
5.38667 | -98.041 | 22.05 | 19.227 | -2500.076 | 33.0314
5.39 | -98.01 | 22.05 | 19.242 | -2500.076 | 33.0314
5.39333 | -97.98 | 22.05 | 19.211 | -2500.076 | 33.0314
5.39667 | -97.949 | 22.05 | 19.196 | -2500.076 | 33.0314
5.4 | -97.964 | 22.05 | 19.242 | -2500.076 | 33.0314
5.40333 | -97.949 | 22.05 | 19.257 | -2500.076 | 33.03262
5.40667 | -97.949 | 22.05 | 19.257 | -2500.076 | 33.03384
5.41 | -97.919 | 22.05 | 19.242 | -2500.076 | 33.03384
5.41333 | -97.949 | 22.05 | 19.242 | -2500.076 | 33.03445
5.41667 | -97.964 | 22.05 | 19.227 | -2500.076 | 33.03568
5.42 | -97.934 | 22.05 | 19.227 | -2500.076 | 33.03629
5.42333 | -97.903 | 22.05 | 19.227 | -2500.076 | 33.03568
5.42667 | -97.934 | 22.05 | 19.257 | -2500.076 | 33.03568
5.43 | -97.949 | 22.05 | 19.272 | -2500.076 | 33.03629
5.43333 | -97.888 | 22.05 | 19.242 | -2500.076 | 33.03751
5.43667 | -97.919 | 22.05 | 19.196 | -2500.076 | 33.03812
5.44 | -97.949 | 22.05 | 19.196 | -2500.076 | 33.03812
5.44333 | -97.949 | 22.05 | 19.181 | -2500.076 | 33.03812
5.44667 | -97.934 | 22.05 | 19.181 | -2500.076 | 33.03873
5.45 | -97.949 | 22.05 | 19.166 | -2500.076 | 33.03873
5.45333 | -97.949 | 22.05 | 19.181 | -2500.076 | 33.03812
5.45667 | -97.964 | 22.05 | 19.15 | -2500.076 | 33.03751
5.46 | -97.964 | 22.05 | 19.15 | -2500.076 | 33.03873
5.46333 | -97.964 | 22.05 | 19.135 | -2500.076 | 33.03995
5.46667 | -98.01 | 22.05 | 19.166 | -2500.076 | 33.03995
5.47 | -97.995 | 22.05 | 19.181 | -2500.076 | 33.03934
5.47333 | -97.949 | 22.05 | 19.196 | -2500.076 | 33.04056
5.47667 | -97.949 | 22.05 | 19.211 | -2500.076 | 33.04178
5.48 | -97.949 | 22.05 | 19.211 | -2500.076 | 33.04178
5.48333 | -97.903 | 22.05 | 19.227 | -2500.076 | 33.04178
5.48667 | -97.919 | 22.05 | 19.242 | -2500.076 | 33.043
5.49 | -97.949 | 22.05 | 19.257 | -2500.076 | 33.04422
5.49333 | -97.949 | 22.05 | 19.272 | -2500.076 | 33.04422
5.49667 | -97.934 | 22.05 | 19.288 | -2500.076 | 33.04361
5.5 | -97.919 | 22.05 | 19.272 | -2500.076 | 33.043
5.50333 | -97.919 | 22.05 | 19.272 | -2500.076 | 33.043
5.50667 | -97.903 | 22.05 | 19.242 | -2500.076 | 33.043
5.51 | -97.873 | 22.05 | 19.227 | -2500.076 | 33.043
5.51333 | -97.873 | 22.05 | 19.227 | -2500.076 | 33.043
5.51667 | -97.919 | 22.05 | 19.242 | -2500.076 | 33.043
5.52 | -97.919 | 22.05 | 19.242 | -2500.076 | 33.04361
5.52333 | -97.888 | 22.05 | 19.257 | -2500.076 | 33.04361
5.52667 | -97.903 | 22.05 | 19.272 | -2500.076 | 33.043
5.53 | -97.919 | 22.05 | 19.272 | -2500.076 | 33.04239
5.53333 | -97.888 | 22.05 | 19.257 | -2500.076 | 33.043
5.53667 | -97.873 | 22.05 | 19.257 | -2500.076 | 33.043
5.54 | -97.919 | 22.05 | 19.257 | -2500.076 | 33.04239
5.54333 | -97.919 | 22.05 | 19.257 | -2500.076 | 33.04239
5.54667 | -97.903 | 22.05 | 19.257 | -2500.076 | 33.04361
5.55 | -97.903 | 22.05 | 19.272 | -2500.076 | 33.04483
5.55333 | -97.888 | 22.05 | 19.272 | -2500.076 | 33.04544
5.55667 | -97.903 | 22.05 | 19.272 | -2500.076 | 33.04544
5.56 | -97.919 | 22.05 | 19.272 | -2500.076 | 33.04544
5.56333 | -97.888 | 22.05 | 19.272 | -2500.076 | 33.04544
5.56667 | -97.903 | 22.05 | 19.257 | -2500.076 | 33.04544
5.57 | -97.949 | 22.05 | 19.242 | -2500.076 | 33.04483
5.57333 | -97.919 | 22.05 | 19.227 | -2500.076 | 33.04483
5.57667 | -97.903 | 22.05 | 19.211 | -2500.076 | 33.04544
5.58 | -97.964 | 22.05 | 19.196 | -2500.076 | 33.04605
5.58333 | -97.949 | 22.05 | 19.211 | -2500.076 | 33.04605
5.58667 | -97.919 | 22.05 | 19.211 | -2500.076 | 33.04605
5.59 | -97.934 | 22.05 | 19.181 | -2500.076 | 33.04666
5.59333 | -97.919 | 22.05 | 19.181 | -2500.076 | 33.04788
5.59667 | -97.903 | 22.05 | 19.166 | -2500.076 | 33.04849
5.6 | -97.888 | 22.05 | 19.166 | -2500.076 | 33.04849
5.60333 | -97.873 | 22.05 | 19.181 | -2500.076 | 33.04849
5.60667 | -97.873 | 22.05 | 19.227 | -2500.076 | 33.0491
5.61 | -97.858 | 22.05 | 19.196 | -2500.076 | 33.0491
5.61333 | -97.812 | 22.05 | 19.211 | -2500.076 | 33.04849
5.61667 | -97.858 | 22.05 | 19.196 | -2500.076 | 33.04788
5.62 | -97.888 | 22.05 | 19.211 | -2500.076 | 33.04788
5.62333 | -97.842 | 22.05 | 19.196 | -2500.076 | 33.04788
5.62667 | -97.873 | 22.05 | 19.242 | -2500.076 | 33.04727
5.63 | -97.919 | 22.05 | 19.272 | -2500.076 | 33.04666
5.63333 | -97.888 | 22.05 | 19.303 | -2500.076 | 33.04666
5.63667 | -97.873 | 22.05 | 19.303 | -2500.076 | 33.04727
5.64 | -97.919 | 22.05 | 19.318 | -2500.076 | 33.04727
5.64333 | -97.903 | 22.05 | 19.318 | -2500.076 | 33.04727
5.64667 | -97.888 | 22.05 | 19.303 | -2500.076 | 33.04788
5.65 | -97.888 | 22.05 | 19.272 | -2500.076 | 33.04849
5.65333 | -97.873 | 22.05 | 19.242 | -2500.076 | 33.0491
5.65667 | -97.858 | 22.05 | 19.227 | -2500.076 | 33.0491
5.66 | -97.873 | 22.05 | 19.211 | -2500.076 | 33.04849
5.66333 | -97.858 | 22.05 | 19.196 | -2500.076 | 33.04788
5.66667 | -97.842 | 22.05 | 19.181 | -2500.076 | 33.04788
5.67 | -97.873 | 22.05 | 19.196 | -2500.076 | 33.04727
5.67333 | -97.873 | 22.05 | 19.181 | -2500.076 | 33.04666
5.67667 | -97.873 | 22.05 | 19.181 | -2500.076 | 33.04666
5.68 | -97.934 | 22.05 | 19.196 | -2500.076 | 33.04666
5.68333 | -97.949 | 22.05 | 19.196 | -2500.076 | 33.04666
5.68667 | -97.903 | 22.05 | 19.196 | -2500.076 | 33.04605
5.69 | -97.919 | 22.05 | 19.211 | -2500.076 | 33.04544
5.69333 | -97.949 | 22.05 | 19.211 | -2500.076 | 33.04483
5.69667 | -97.888 | 22.05 | 19.181 | -2500.076 | 33.04483
5.7 | -97.888 | 22.05 | 19.196 | -2500.076 | 33.04361
5.70333 | -97.919 | 22.05 | 19.181 | -2500.076 | 33.04239
5.70667 | -97.903 | 22.05 | 19.181 | -2500.076 | 33.04178
5.71 | -97.873 | 22.05 | 19.15 | -2500.076 | 33.04178
5.71333 | -97.873 | 22.05 | 19.15 | -2500.076 | 33.04117
5.71667 | -97.873 | 22.05 | 19.166 | -2500.076 | 33.04117
5.72 | -97.919 | 22.05 | 19.211 | -2500.076 | 33.04117
5.72333 | -97.903 | 22.05 | 19.211 | -2500.076 | 33.04178
5.72667 | -97.919 | 22.05 | 19.227 | -2500.076 | 33.04239
5.73 | -97.964 | 22.05 | 19.257 | -2500.076 | 33.04239
5.73333 | -97.949 | 22.05 | 19.227 | -2500.076 | 33.04117
5.73667 | -97.888 | 22.05 | 19.196 | -2500.076 | 33.04117
5.74 | -97.919 | 22.05 | 19.211 | -2500.076 | 33.04117
5.74333 | -97.934 | 22.05 | 19.227 | -2500.076 | 33.04056
5.74667 | -97.919 | 22.05 | 19.242 | -2500.076 | 33.03934
5.75 | -97.949 | 22.05 | 19.272 | -2500.076 | 33.03934
5.75333 | -97.98 | 22.05 | 19.272 | -2500.076 | 33.03995
5.75667 | -97.98 | 22.05 | 19.303 | -2500.076 | 33.04056
5.76 | -97.949 | 22.05 | 19.303 | -2500.076 | 33.04056
5.76333 | -97.934 | 22.05 | 19.303 | -2500.076 | 33.04117
5.76667 | -97.919 | 22.05 | 19.288 | -2500.076 | 33.04178
5.77 | -97.919 | 22.05 | 19.318 | -2500.076 | 33.04178
5.77333 | -97.888 | 22.05 | 19.303 | -2500.076 | 33.04117
5.77667 | -97.873 | 22.05 | 19.288 | -2500.076 | 33.03934
5.78 | -97.919 | 22.05 | 19.257 | -2500.076 | 33.03873
5.78333 | -97.903 | 22.05 | 19.288 | -2500.076 | 33.03934
5.78667 | -97.903 | 22.05 | 19.257 | -2500.076 | 33.03934
5.79 | -97.949 | 22.05 | 19.257 | -2500.076 | 33.03812
5.79333 | -97.98 | 22.05 | 19.257 | -2500.076 | 33.03812
5.79667 | -97.919 | 22.05 | 19.272 | -2500.076 | 33.03873
5.8 | -97.934 | 22.05 | 19.257 | -2500.076 | 33.03873
5.80333 | -97.934 | 22.05 | 19.257 | -2500.076 | 33.03812
5.80667 | -97.888 | 22.05 | 19.242 | -2500.076 | 33.03812
5.81 | -97.888 | 22.05 | 19.242 | -2500.076 | 33.03934
5.81333 | -97.888 | 22.05 | 19.257 | -2500.076 | 33.04056
5.81667 | -97.888 | 22.05 | 19.272 | -2500.076 | 33.04117
5.82 | -97.888 | 22.05 | 19.257 | -2500.076 | 33.04178
5.82333 | -97.919 | 22.05 | 19.257 | -2500.076 | 33.043
5.82667 | -97.888 | 22.05 | 19.288 | -2500.076 | 33.04422
5.83 | -97.919 | 22.05 | 19.242 | -2500.076 | 33.04483
5.83333 | -97.934 | 22.05 | 19.211 | -2500.076 | 33.04483
5.83667 | -97.888 | 22.05 | 19.227 | -2500.076 | 33.04544
5.84 | -97.873 | 22.05 | 19.242 | -2500.076 | 33.04666
5.84333 | -97.903 | 22.05 | 19.242 | -2500.076 | 33.04788
5.84667 | -97.858 | 22.05 | 19.227 | -2500.076 | 33.04849
5.85 | -97.842 | 22.05 | 19.227 | -2500.076 | 33.0491
5.85333 | -97.873 | 22.05 | 19.227 | -2500.076 | 33.04971
5.85667 | -97.858 | 22.05 | 19.242 | -2500.076 | 33.05093
5.86 | -97.858 | 22.05 | 19.211 | -2500.076 | 33.05154
5.86333 | -97.888 | 22.05 | 19.227 | -2500.076 | 33.05154
5.86667 | -97.873 | 22.05 | 19.211 | -2500.076 | 33.05154
5.87 | -97.858 | 22.05 | 19.227 | -2500.076 | 33.05215
5.87333 | -97.858 | 22.05 | 19.196 | -2500.076 | 33.05215
5.87667 | -97.827 | 22.05 | 19.211 | -2500.076 | 33.05093
5.88 | -97.873 | 22.05 | 19.242 | -2500.076 | 33.05032
5.88333 | -97.903 | 22.05 | 19.257 | -2500.076 | 33.05032
5.88667 | -97.903 | 22.05 | 19.288 | -2500.076 | 33.05093
5.89 | -97.934 | 22.05 | 19.318 | -2500.076 | 33.05093
5.89333 | -97.964 | 22.05 | 19.333 | -2500.076 | 33.05215
5.89667 | -97.888 | 22.05 | 19.364 | -2500.076 | 33.05338
5.9 | -97.873 | 22.05 | 19.379 | -2500.076 | 33.05582
5.90333 | -97.888 | 22.05 | 19.333 | -2500.076 | 33.05704
5.90667 | -97.873 | 22.05 | 19.303 | -2500.076 | 33.05826
5.91 | -97.842 | 22.05 | 19.303 | -2500.076 | 33.05948
5.91333 | -97.888 | 22.05 | 19.257 | -2500.076 | 33.06131
5.91667 | -97.873 | 22.05 | 19.227 | -2500.076 | 33.06314
5.92 | -97.842 | 22.05 | 19.242 | -2500.076 | 33.06436
5.92333 | -97.797 | 22.05 | 19.257 | -2500.076 | 33.06497
5.92667 | -97.781 | 22.05 | 19.257 | -2500.076 | 33.06741
5.93 | -97.736 | 22.05 | 19.257 | -2500.076 | 33.07352
5.93333 | -97.69 | 22.05 | 19.288 | -2500.076 | 33.08206
5.93667 | -97.613 | 22.05 | 19.272 | -2500.076 | 33.09366
5.94 | -97.598 | 22.05 | 19.272 | -2500.076 | 33.10892
5.94333 | -97.537 | 22.05 | 19.257 | -2500.076 | 33.12479
5.94667 | -97.43 | 22.05 | 19.257 | -2500.076 | 33.13883
5.95 | -97.354 | 22.05 | 19.242 | -2500.076 | 33.1492
5.95333 | -97.354 | 22.05 | 19.257 | -2500.076 | 33.15775
5.95667 | -97.278 | 22.05 | 19.227 | -2500.076 | 33.16385
5.96 | -97.232 | 22.05 | 19.242 | -2500.076 | 33.16813
5.96333 | -97.262 | 22.05 | 19.257 | -2500.076 | 33.16935
5.96667 | -97.293 | 22.05 | 19.257 | -2500.076 | 33.17057
5.97 | -97.278 | 22.05 | 19.242 | -2500.076 | 33.17118
5.97333 | -97.278 | 22.05 | 19.242 | -2500.076 | 33.17118
5.97667 | -97.308 | 22.05 | 19.227 | -2500.076 | 33.17057
5.98 | -97.293 | 22.05 | 19.181 | -2500.076 | 33.16996
5.98333 | -97.278 | 22.05 | 19.166 | -2500.076 | 33.16874
5.98667 | -97.262 | 22.05 | 19.166 | -2500.076 | 33.16751
5.99 | -97.308 | 22.05 | 19.227 | -2500.076 | 33.16629
5.99333 | -97.324 | 22.05 | 19.227 | -2500.076 | 33.16385
5.99667 | -97.308 | 22.05 | 19.242 | -2500.076 | 33.16141
6 | -97.339 | 22.05 | 19.227 | -2500.076 | 33.15958
6.00333 | -97.43 | 22.05 | 19.227 | -2500.076 | 33.15836
6.00667 | -97.4 | 22.05 | 19.181 | -2500.076 | 33.15653
6.01 | -97.415 | 22.05 | 19.196 | -2500.076 | 33.15531
6.01333 | -97.491 | 22.05 | 19.211 | -2500.076 | 33.15409
6.01667 | -97.491 | 22.05 | 19.257 | -2500.076 | 33.15348
6.02 | -97.446 | 22.05 | 19.272 | -2500.076 | 33.15226
6.02333 | -97.476 | 22.05 | 19.288 | -2500.076 | 33.15042
6.02667 | -97.461 | 22.05 | 19.303 | -2500.076 | 33.14859
6.03 | -97.461 | 22.05 | 19.333 | -2500.076 | 33.14798
6.03333 | -97.461 | 22.05 | 19.333 | -2500.076 | 33.14737
6.03667 | -97.476 | 22.05 | 19.349 | -2500.076 | 33.14554
6.04 | -97.507 | 22.05 | 19.333 | -2500.076 | 33.14432
6.04333 | -97.537 | 22.05 | 19.303 | -2500.076 | 33.14371
6.04667 | -97.507 | 22.05 | 19.242 | -2500.076 | 33.14249
6.05 | -97.537 | 22.05 | 19.211 | -2500.076 | 33.14066
6.05333 | -97.568 | 22.05 | 19.181 | -2500.076 | 33.13883
6.05667 | -97.552 | 22.05 | 19.196 | -2500.076 | 33.137
6.06 | -97.552 | 22.05 | 19.227 | -2500.076 | 33.13578
6.06333 | -97.598 | 22.05 | 19.257 | -2500.076 | 33.13456
6.06667 | -97.598 | 22.05 | 19.257 | -2500.076 | 33.13211
6.07 | -97.583 | 22.05 | 19.257 | -2500.076 | 33.13028
6.07333 | -97.598 | 22.05 | 19.242 | -2500.076 | 33.12906
6.07667 | -97.613 | 22.05 | 19.227 | -2500.076 | 33.12723
6.08 | -97.613 | 22.05 | 19.227 | -2500.076 | 33.1254
6.08333 | -97.613 | 22.05 | 19.211 | -2500.076 | 33.12357
6.08667 | -97.598 | 22.05 | 19.227 | -2500.076 | 33.12174
6.09 | -97.629 | 22.05 | 19.227 | -2500.076 | 33.12052
6.09333 | -97.629 | 22.05 | 19.211 | -2500.076 | 33.11869
6.09667 | -97.598 | 22.05 | 19.227 | -2500.076 | 33.11625
6.1 | -97.644 | 22.05 | 19.242 | -2500.076 | 33.11441
6.10333 | -97.69 | 22.05 | 19.196 | -2500.076 | 33.11319
6.10667 | -97.674 | 22.05 | 19.166 | -2500.076 | 33.11136
6.11 | -97.69 | 22.05 | 19.135 | -2500.076 | 33.10953
6.11333 | -97.736 | 22.05 | 19.105 | -2500.076 | 33.10709
6.11667 | -97.736 | 22.05 | 19.12 | -2500.076 | 33.10526
6.12 | -97.72 | 22.05 | 19.12 | -2500.076 | 33.10404
6.12333 | -97.705 | 22.05 | 19.15 | -2500.076 | 33.10221
6.12667 | -97.72 | 22.05 | 19.196 | -2500.076 | 33.10038
6.13 | -97.736 | 22.05 | 19.211 | -2500.076 | 33.09977
6.13333 | -97.69 | 22.05 | 19.211 | -2500.076 | 33.09916
6.13667 | -97.72 | 22.05 | 19.242 | -2500.076 | 33.09793
6.14 | -97.797 | 22.05 | 19.272 | -2500.076 | 33.09732
6.14333 | -97.766 | 22.05 | 19.272 | -2500.076 | 33.09671
6.14667 | -97.736 | 22.05 | 19.288 | -2500.076 | 33.09671
6.15 | -97.781 | 22.05 | 19.257 | -2500.076 | 33.09671
6.15333 | -97.781 | 22.05 | 19.288 | -2500.076 | 33.0961
6.15667 | -97.72 | 22.05 | 19.257 | -2500.076 | 33.09366
6.16 | -97.736 | 22.05 | 19.242 | -2500.076 | 33.09183
6.16333 | -97.751 | 22.05 | 19.242 | -2500.076 | 33.09122
6.16667 | -97.736 | 22.05 | 19.288 | -2500.076 | 33.08939
6.17 | -97.72 | 22.05 | 19.257 | -2500.076 | 33.08755
6.17333 | -97.736 | 22.05 | 19.272 | -2500.076 | 33.08694
6.17667 | -97.736 | 22.05 | 19.272 | -2500.076 | 33.08694
6.18 | -97.751 | 22.05 | 19.288 | -2500.076 | 33.08511
6.18333 | -97.736 | 22.05 | 19.272 | -2500.076 | 33.08389
6.18667 | -97.751 | 22.05 | 19.288 | -2500.076 | 33.08267
6.19 | -97.797 | 22.05 | 19.272 | -2500.076 | 33.08206
6.19333 | -97.781 | 22.05 | 19.303 | -2500.076 | 33.08145
6.19667 | -97.766 | 22.05 | 19.303 | -2500.076 | 33.08023
6.2 | -97.827 | 22.05 | 19.364 | -2500.076 | 33.0784
6.20333 | -97.812 | 22.05 | 19.333 | -2500.076 | 33.07718
6.20667 | -97.751 | 22.05 | 19.364 | -2500.076 | 33.07718
6.21 | -97.797 | 22.05 | 19.395 | -2500.076 | 33.07596
6.21333 | -97.812 | 22.05 | 19.395 | -2500.076 | 33.07474
6.21667 | -97.781 | 22.05 | 19.349 | -2500.076 | 33.07413
6.22 | -97.797 | 22.05 | 19.364 | -2500.076 | 33.07413
6.22333 | -97.812 | 22.05 | 19.364 | -2500.076 | 33.07352
6.22667 | -97.797 | 22.05 | 19.318 | -2500.076 | 33.07291
6.23 | -97.797 | 22.05 | 19.318 | -2500.076 | 33.0723
6.23333 | -97.766 | 22.05 | 19.303 | -2500.076 | 33.0723
6.23667 | -97.766 | 22.05 | 19.318 | -2500.076 | 33.0723
6.24 | -97.812 | 22.05 | 19.303 | -2500.076 | 33.07169
6.24333 | -97.797 | 22.05 | 19.318 | -2500.076 | 33.07108
6.24667 | -97.781 | 22.05 | 19.318 | -2500.076 | 33.07047
6.25 | -97.827 | 22.05 | 19.364 | -2500.076 | 33.07047
6.25333 | -97.812 | 22.05 | 19.364 | -2500.076 | 33.07047
6.25667 | -97.751 | 22.05 | 19.349 | -2500.076 | 33.06986
6.26 | -97.766 | 22.05 | 19.349 | -2500.076 | 33.06924
6.26333 | -97.797 | 22.05 | 19.364 | -2500.076 | 33.06986
6.26667 | -97.766 | 22.05 | 19.333 | -2500.076 | 33.06986
6.27 | -97.781 | 22.05 | 19.333 | -2500.076 | 33.06925
6.27333 | -97.797 | 22.05 | 19.364 | -2500.076 | 33.06864
6.27667 | -97.812 | 22.05 | 19.364 | -2500.076 | 33.06864
6.28 | -97.812 | 22.05 | 19.349 | -2500.076 | 33.06924
6.28333 | -97.812 | 22.05 | 19.349 | -2500.076 | 33.06985
6.28667 | -97.812 | 22.05 | 19.318 | -2500.076 | 33.06924
6.29 | -97.858 | 22.05 | 19.257 | -2500.076 | 33.06863
6.29333 | -97.827 | 22.05 | 19.242 | -2500.076 | 33.06924
6.29667 | -97.797 | 22.05 | 19.227 | -2500.076 | 33.06863
6.3 | -97.827 | 22.05 | 19.211 | -2500.076 | 33.06741
6.30333 | -97.827 | 22.05 | 19.227 | -2500.076 | 33.0668
6.30667 | -97.766 | 22.05 | 19.272 | -2500.076 | 33.06803
6.31 | -97.781 | 22.05 | 19.272 | -2500.076 | 33.06863
6.31333 | -97.812 | 22.05 | 19.288 | -2500.076 | 33.06863
6.31667 | -97.781 | 22.05 | 19.318 | -2500.076 | 33.06863
6.32 | -97.766 | 22.05 | 19.333 | -2500.076 | 33.06986
6.32333 | -97.797 | 22.05 | 19.333 | -2500.076 | 33.07047
6.32667 | -97.797 | 22.05 | 19.349 | -2500.076 | 33.07108
6.33 | -97.781 | 22.05 | 19.333 | -2500.076 | 33.07108
6.33333 | -97.781 | 22.05 | 19.333 | -2500.076 | 33.07169
6.33667 | -97.812 | 22.05 | 19.349 | -2500.076 | 33.07169
6.34 | -97.827 | 22.05 | 19.349 | -2500.076 | 33.07169
6.34333 | -97.812 | 22.05 | 19.333 | -2500.076 | 33.07047
6.34667 | -97.842 | 22.05 | 19.333 | -2500.076 | 33.06925
6.35 | -97.858 | 22.05 | 19.318 | -2500.076 | 33.06863
6.35333 | -97.812 | 22.05 | 19.303 | -2500.076 | 33.06863
6.35667 | -97.781 | 22.05 | 19.318 | -2500.076 | 33.06803
6.36 | -97.827 | 22.05 | 19.349 | -2500.076 | 33.0668
6.36333 | -97.797 | 22.05 | 19.349 | -2500.076 | 33.06619
6.36667 | -97.797 | 22.05 | 19.333 | -2500.076 | 33.06619
6.37 | -97.842 | 22.05 | 19.318 | -2500.076 | 33.06558
6.37333 | -97.873 | 22.05 | 19.288 | -2500.076 | 33.06375
6.37667 | -97.873 | 22.05 | 19.272 | -2500.076 | 33.06253
6.38 | -97.903 | 22.05 | 19.257 | -2500.076 | 33.06253
6.38333 | -97.903 | 22.05 | 19.303 | -2500.076 | 33.06131
6.38667 | -97.903 | 22.05 | 19.318 | -2500.076 | 33.06009
6.39 | -97.919 | 22.05 | 19.333 | -2500.076 | 33.05948
6.39333 | -97.873 | 22.05 | 19.333 | -2500.076 | 33.05948
6.39667 | -97.842 | 22.05 | 19.364 | -2500.076 | 33.05948
6.4 | -97.873 | 22.05 | 19.349 | -2500.076 | 33.05948
6.40333 | -97.873 | 22.05 | 19.379 | -2500.076 | 33.05887
6.40667 | -97.842 | 22.05 | 19.379 | -2500.076 | 33.05826
6.41 | -97.919 | 22.05 | 19.364 | -2500.076 | 33.05826
6.41333 | -97.934 | 22.05 | 19.349 | -2500.076 | 33.05826
6.41667 | -97.903 | 22.05 | 19.349 | -2500.076 | 33.05765
6.42 | -97.934 | 22.05 | 19.349 | -2500.076 | 33.05704
6.42333 | -97.964 | 22.05 | 19.333 | -2500.076 | 33.05765
6.42667 | -97.903 | 22.05 | 19.333 | -2500.076 | 33.05765
6.43 | -97.888 | 22.05 | 19.333 | -2500.076 | 33.05765
6.43333 | -97.903 | 22.05 | 19.303 | -2500.076 | 33.05765
6.43667 | -97.873 | 22.05 | 19.257 | -2500.076 | 33.05765
6.44 | -97.858 | 22.05 | 19.272 | -2500.076 | 33.05826
6.44333 | -97.873 | 22.05 | 19.272 | -2500.076 | 33.05887
6.44667 | -97.888 | 22.05 | 19.272 | -2500.076 | 33.05765
6.45 | -97.903 | 22.05 | 19.288 | -2500.076 | 33.05704
6.45333 | -97.903 | 22.05 | 19.303 | -2500.076 | 33.05765
6.45667 | -97.873 | 22.05 | 19.303 | -2500.076 | 33.05765
6.46 | -97.888 | 22.05 | 19.272 | -2500.076 | 33.05704
6.46333 | -97.934 | 22.05 | 19.272 | -2500.076 | 33.05704
6.46667 | -97.903 | 22.05 | 19.272 | -2500.076 | 33.05704
6.47 | -97.903 | 22.05 | 19.272 | -2500.076 | 33.05643
6.47333 | -97.949 | 22.05 | 19.257 | -2500.076 | 33.05521
6.47667 | -97.919 | 22.05 | 19.272 | -2500.076 | 33.05399
6.48 | -97.888 | 22.05 | 19.257 | -2500.076 | 33.05338
6.48333 | -97.919 | 22.05 | 19.242 | -2500.076 | 33.05338
6.48667 | -97.934 | 22.05 | 19.242 | -2500.076 | 33.05338
6.49 | -97.919 | 22.05 | 19.227 | -2500.076 | 33.05338
6.49333 | -97.934 | 22.05 | 19.211 | -2500.076 | 33.05338
6.49667 | -97.934 | 22.05 | 19.242 | -2500.076 | 33.05338
6.5 | -97.934 | 22.05 | 19.242 | -2500.076 | 33.05338
6.50333 | -97.949 | 22.05 | 19.257 | -2500.076 | 33.05338
6.50667 | -97.934 | 22.05 | 19.272 | -2500.076 | 33.05276
6.51 | -97.934 | 22.05 | 19.303 | -2500.076 | 33.05276
6.51333 | -97.949 | 22.05 | 19.303 | -2500.076 | 33.05338
6.51667 | -97.934 | 22.05 | 19.303 | -2500.076 | 33.05338
6.52 | -97.888 | 22.05 | 19.288 | -2500.076 | 33.05276
6.52333 | -97.934 | 22.05 | 19.318 | -2500.076 | 33.05276
6.52667 | -97.949 | 22.05 | 19.303 | -2500.076 | 33.05338
6.53 | -97.934 | 22.05 | 19.227 | -2500.076 | 33.05338
6.53333 | -97.949 | 22.05 | 19.227 | -2500.076 | 33.05338
6.53667 | -97.995 | 22.05 | 19.211 | -2500.076 | 33.05399
6.54 | -97.995 | 22.05 | 19.196 | -2500.076 | 33.0546
6.54333 | -98.01 | 22.05 | 19.196 | -2500.076 | 33.05582
6.54667 | -97.995 | 22.05 | 19.257 | -2500.076 | 33.05704
6.55 | -97.995 | 22.05 | 19.272 | -2500.076 | 33.05704
6.55333 | -98.01 | 22.05 | 19.272 | -2500.076 | 33.05704
6.55667 | -97.964 | 22.05 | 19.257 | -2500.076 | 33.05765
6.56 | -97.949 | 22.05 | 19.242 | -2500.076 | 33.05704
6.56333 | -97.98 | 22.05 | 19.242 | -2500.076 | 33.05643
6.56667 | -97.964 | 22.05 | 19.242 | -2500.076 | 33.05643
6.57 | -97.903 | 22.05 | 19.242 | -2500.076 | 33.05704
6.57333 | -97.934 | 22.05 | 19.272 | -2500.076 | 33.05765
6.57667 | -97.919 | 22.05 | 19.333 | -2500.076 | 33.05826
6.58 | -97.888 | 22.05 | 19.349 | -2500.076 | 33.05887
6.58333 | -97.903 | 22.05 | 19.364 | -2500.076 | 33.06009
6.58667 | -97.934 | 22.05 | 19.379 | -2500.076 | 33.0607
6.59 | -97.919 | 22.05 | 19.364 | -2500.076 | 33.0607
6.59333 | -97.919 | 22.05 | 19.303 | -2500.076 | 33.0607
6.59667 | -97.919 | 22.05 | 19.288 | -2500.076 | 33.0607
6.6 | -97.934 | 22.05 | 19.257 | -2500.076 | 33.0607
6.60333 | -97.919 | 22.05 | 19.272 | -2500.076 | 33.0607
6.60667 | -97.888 | 22.05 | 19.288 | -2500.076 | 33.0607
6.61 | -97.903 | 22.05 | 19.318 | -2500.076 | 33.06009
6.61333 | -97.934 | 22.05 | 19.318 | -2500.076 | 33.05948
6.61667 | -97.873 | 22.05 | 19.333 | -2500.076 | 33.05948
6.62 | -97.873 | 22.05 | 19.349 | -2500.076 | 33.05948
6.62333 | -97.919 | 22.05 | 19.349 | -2500.076 | 33.05887
6.62667 | -97.934 | 22.05 | 19.349 | -2500.076 | 33.05887
6.63 | -97.888 | 22.05 | 19.349 | -2500.076 | 33.05887
6.63333 | -97.934 | 22.05 | 19.364 | -2500.076 | 33.05887
6.63667 | -97.964 | 22.05 | 19.364 | -2500.076 | 33.05765
6.64 | -97.964 | 22.05 | 19.379 | -2500.076 | 33.05704
6.64333 | -97.949 | 22.05 | 19.379 | -2500.076 | 33.05704
6.64667 | -97.949 | 22.05 | 19.395 | -2500.076 | 33.05704
6.65 | -97.949 | 22.05 | 19.41 | -2500.076 | 33.05582
6.65333 | -97.949 | 22.05 | 19.379 | -2500.076 | 33.05582
6.65667 | -97.934 | 22.05 | 19.364 | -2500.076 | 33.05582
6.66 | -97.903 | 22.05 | 19.395 | -2500.076 | 33.05582
6.66333 | -97.949 | 22.05 | 19.425 | -2500.076 | 33.05582
6.66667 | -97.919 | 22.05 | 19.425 | -2500.076 | 33.05582
6.67 | -97.873 | 22.05 | 19.456 | -2500.076 | 33.05582
6.67333 | -97.888 | 22.05 | 19.471 | -2500.076 | 33.05643
6.67667 | -97.919 | 22.05 | 19.486 | -2500.076 | 33.05704
6.68 | -97.873 | 22.05 | 19.44 | -2500.076 | 33.05643
6.68333 | -97.888 | 22.05 | 19.44 | -2500.076 | 33.05643
6.68667 | -97.949 | 22.05 | 19.456 | -2500.076 | 33.05643
6.69 | -97.949 | 22.05 | 19.471 | -2500.076 | 33.05643
6.69333 | -97.919 | 22.05 | 19.456 | -2500.076 | 33.05521
6.69667 | -97.949 | 22.05 | 19.471 | -2500.076 | 33.05521
6.7 | -97.964 | 22.05 | 19.456 | -2500.076 | 33.05521
6.70333 | -97.934 | 22.05 | 19.425 | -2500.076 | 33.05582
6.70667 | -97.949 | 22.05 | 19.395 | -2500.076 | 33.05521
6.71 | -97.964 | 22.05 | 19.41 | -2500.076 | 33.05521
6.71333 | -97.934 | 22.05 | 19.44 | -2500.076 | 33.05521
6.71667 | -97.934 | 22.05 | 19.456 | -2500.076 | 33.05521
6.72 | -97.919 | 22.05 | 19.486 | -2500.076 | 33.05521
6.72333 | -97.903 | 22.05 | 19.517 | -2500.076 | 33.05521
6.72667 | -97.949 | 22.05 | 19.486 | -2500.076 | 33.0546
6.73 | -97.98 | 22.05 | 19.486 | -2500.076 | 33.0546
6.73333 | -97.949 | 22.05 | 19.501 | -2500.076 | 33.0546
6.73667 | -97.98 | 22.05 | 19.471 | -2500.076 | 33.05399
6.74 | -97.98 | 22.05 | 19.456 | -2500.076 | 33.05338
6.74333 | -97.934 | 22.05 | 19.501 | -2500.076 | 33.05338
6.74667 | -97.919 | 22.05 | 19.501 | -2500.076 | 33.05338
6.75 | -97.949 | 22.05 | 19.471 | -2500.076 | 33.05399
6.75333 | -97.919 | 22.05 | 19.501 | -2500.076 | 33.05399
6.75667 | -97.934 | 22.05 | 19.517 | -2500.076 | 33.0546
6.76 | -97.934 | 22.05 | 19.501 | -2500.076 | 33.05521
6.76333 | -97.949 | 22.05 | 19.486 | -2500.076 | 33.05582
6.76667 | -97.964 | 22.05 | 19.501 | -2500.076 | 33.05521
6.77 | -97.964 | 22.05 | 19.501 | -2500.076 | 33.05521
6.77333 | -97.934 | 22.05 | 19.471 | -2500.076 | 33.05521
6.77667 | -97.949 | 22.05 | 19.456 | -2500.076 | 33.05643
6.78 | -97.949 | 22.05 | 19.44 | -2500.076 | 33.05643
6.78333 | -97.888 | 22.05 | 19.44 | -2500.076 | 33.05643
6.78667 | -97.903 | 22.05 | 19.425 | -2500.076 | 33.05643
6.79 | -97.903 | 22.05 | 19.425 | -2500.076 | 33.05765
6.79333 | -97.888 | 22.05 | 19.41 | -2500.076 | 33.05704
6.79667 | -97.858 | 22.05 | 19.395 | -2500.076 | 33.05704
6.8 | -97.903 | 22.05 | 19.364 | -2500.076 | 33.05704
6.80333 | -97.888 | 22.05 | 19.333 | -2500.076 | 33.05765
6.80667 | -97.873 | 22.05 | 19.333 | -2500.076 | 33.05765
6.81 | -97.858 | 22.05 | 19.318 | -2500.076 | 33.05765
6.81333 | -97.888 | 22.05 | 19.318 | -2500.076 | 33.05826
6.81667 | -97.888 | 22.05 | 19.303 | -2500.076 | 33.05948
6.82 | -97.873 | 22.05 | 19.318 | -2500.076 | 33.0607
6.82333 | -97.888 | 22.05 | 19.318 | -2500.076 | 33.06131
6.82667 | -97.903 | 22.05 | 19.349 | -2500.076 | 33.06192
6.83 | -97.903 | 22.05 | 19.364 | -2500.076 | 33.06192
6.83333 | -97.873 | 22.05 | 19.364 | -2500.076 | 33.06253
6.83667 | -97.903 | 22.05 | 19.364 | -2500.076 | 33.06314
6.84 | -97.903 | 22.05 | 19.395 | -2500.076 | 33.06253
6.84333 | -97.919 | 22.05 | 19.41 | -2500.076 | 33.06192
6.84667 | -97.903 | 22.05 | 19.379 | -2500.076 | 33.06131
6.85 | -97.903 | 22.05 | 19.41 | -2500.076 | 33.06009
6.85333 | -97.888 | 22.05 | 19.425 | -2500.076 | 33.05826
6.85667 | -97.888 | 22.05 | 19.395 | -2500.076 | 33.05704
6.86 | -97.842 | 22.05 | 19.333 | -2500.076 | 33.05643
6.86333 | -97.842 | 22.05 | 19.349 | -2500.076 | 33.05704
6.86667 | -97.873 | 22.05 | 19.333 | -2500.076 | 33.05765
6.87 | -97.858 | 22.05 | 19.318 | -2500.076 | 33.05765
6.87333 | -97.858 | 22.05 | 19.318 | -2500.076 | 33.05765
6.87667 | -97.934 | 22.05 | 19.349 | -2500.076 | 33.05826
6.88 | -97.934 | 22.05 | 19.395 | -2500.076 | 33.05826
6.88333 | -97.903 | 22.05 | 19.395 | -2500.076 | 33.05765
6.88667 | -97.949 | 22.05 | 19.379 | -2500.076 | 33.05704
6.89 | -97.964 | 22.05 | 19.395 | -2500.076 | 33.05704
6.89333 | -97.903 | 22.05 | 19.41 | -2500.076 | 33.05765
6.89667 | -97.903 | 22.05 | 19.395 | -2500.076 | 33.05765
6.9 | -97.934 | 22.05 | 19.395 | -2500.076 | 33.05765
6.90333 | -97.903 | 22.05 | 19.41 | -2500.076 | 33.05765
6.90667 | -97.919 | 22.05 | 19.395 | -2500.076 | 33.05826
6.91 | -97.919 | 22.05 | 19.379 | -2500.076 | 33.05826
6.91333 | -97.919 | 22.05 | 19.364 | -2500.076 | 33.05765
6.91667 | -97.934 | 22.05 | 19.364 | -2500.076 | 33.05704
6.92 | -97.934 | 22.05 | 19.364 | -2500.076 | 33.05765
6.92333 | -97.903 | 22.05 | 19.364 | -2500.076 | 33.05826
6.92667 | -97.934 | 22.05 | 19.364 | -2500.076 | 33.05765
6.93 | -97.934 | 22.05 | 19.364 | -2500.076 | 33.05704
6.93333 | -97.888 | 22.05 | 19.379 | -2500.076 | 33.05704
6.93667 | -97.903 | 22.05 | 19.364 | -2500.076 | 33.05704
6.94 | -97.919 | 22.05 | 19.364 | -2500.076 | 33.05643
6.94333 | -97.873 | 22.05 | 19.364 | -2500.076 | 33.05582
6.94667 | -97.858 | 22.05 | 19.379 | -2500.076 | 33.05521
6.95 | -97.888 | 22.05 | 19.41 | -2500.076 | 33.05521
6.95333 | -97.858 | 22.05 | 19.44 | -2500.076 | 33.05521
6.95667 | -97.827 | 22.05 | 19.456 | -2500.076 | 33.0546
6.96 | -97.858 | 22.05 | 19.471 | -2500.076 | 33.05399
6.96333 | -97.858 | 22.05 | 19.486 | -2500.076 | 33.0546
6.96667 | -97.858 | 22.05 | 19.471 | -2500.076 | 33.05521
6.97 | -97.873 | 22.05 | 19.44 | -2500.076 | 33.05521
6.97333 | -97.888 | 22.05 | 19.425 | -2500.076 | 33.05521
6.97667 | -97.934 | 22.05 | 19.44 | -2500.076 | 33.05582
6.98 | -97.949 | 22.05 | 19.41 | -2500.076 | 33.05643
6.98333 | -97.919 | 22.05 | 19.364 | -2500.076 | 33.05704
6.98667 | -97.934 | 22.05 | 19.349 | -2500.076 | 33.05704
6.99 | -97.934 | 22.05 | 19.349 | -2500.076 | 33.05704
6.99333 | -97.888 | 22.05 | 19.318 | -2500.076 | 33.05765
6.99667 | -97.888 | 22.05 | 19.318 | -2500.076 | 33.05826
7 | -97.903 | 22.05 | 19.379 | -2500.076 | 33.05765
7.00333 | -97.934 | 22.05 | 19.425 | -2500.076 | 33.05704
7.00667 | -97.949 | 22.05 | 19.44 | -2500.076 | 33.05704
7.01 | -97.934 | 22.05 | 19.44 | -2500.076 | 33.05765
7.01333 | -97.919 | 22.05 | 19.44 | -2500.076 | 33.05765
7.01667 | -97.949 | 22.05 | 19.425 | -2500.076 | 33.05765
7.02 | -97.919 | 22.05 | 19.41 | -2500.076 | 33.05826
7.02333 | -97.888 | 22.05 | 19.364 | -2500.076 | 33.05948
7.02667 | -97.919 | 22.05 | 19.379 | -2500.076 | 33.05948
7.03 | -97.949 | 22.05 | 19.425 | -2500.076 | 33.05948
7.03333 | -97.888 | 22.05 | 19.425 | -2500.076 | 33.05948
7.03667 | -97.873 | 22.05 | 19.425 | -2500.076 | 33.06009
7.04 | -97.949 | 22.05 | 19.456 | -2500.076 | 33.06131
7.04333 | -97.934 | 22.05 | 19.456 | -2500.076 | 33.06192
7.04667 | -97.919 | 22.05 | 19.425 | -2500.076 | 33.06192
7.05 | -97.964 | 22.05 | 19.41 | -2500.076 | 33.06253
7.05333 | -97.949 | 22.05 | 19.364 | -2500.076 | 33.06253
7.05667 | -97.888 | 22.05 | 19.364 | -2500.076 | 33.06192
7.06 | -97.888 | 22.05 | 19.349 | -2500.076 | 33.06131
7.06333 | -97.888 | 22.05 | 19.349 | -2500.076 | 33.06131
7.06667 | -97.903 | 22.05 | 19.364 | -2500.076 | 33.06131
7.07 | -97.934 | 22.05 | 19.41 | -2500.076 | 33.06253
7.07333 | -97.919 | 22.05 | 19.41 | -2500.076 | 33.06192
7.07667 | -97.903 | 22.05 | 19.41 | -2500.076 | 33.06192
7.08 | -97.919 | 22.05 | 19.395 | -2500.076 | 33.06192
7.08333 | -97.888 | 22.05 | 19.395 | -2500.076 | 33.06253
7.08667 | -97.858 | 22.05 | 19.425 | -2500.076 | 33.06192
7.09 | -97.903 | 22.05 | 19.425 | -2500.076 | 33.06192
7.09333 | -97.934 | 22.05 | 19.44 | -2500.076 | 33.06131
7.09667 | -97.903 | 22.05 | 19.456 | -2500.076 | 33.06192
7.1 | -97.919 | 22.05 | 19.456 | -2500.076 | 33.06253
7.10333 | -97.934 | 22.05 | 19.44 | -2500.076 | 33.06192
7.10667 | -97.903 | 22.05 | 19.44 | -2500.076 | 33.06131
7.11 | -97.903 | 22.05 | 19.425 | -2500.076 | 33.06192
7.11333 | -97.934 | 22.05 | 19.44 | -2500.076 | 33.06192
7.11667 | -97.949 | 22.05 | 19.44 | -2500.076 | 33.0607
7.12 | -97.964 | 22.05 | 19.44 | -2500.076 | 33.06009
7.12333 | -97.949 | 22.05 | 19.486 | -2500.076 | 33.06009
7.12667 | -97.919 | 22.05 | 19.501 | -2500.076 | 33.06009
7.13 | -97.919 | 22.05 | 19.486 | -2500.076 | 33.05948
7.13333 | -97.888 | 22.05 | 19.456 | -2500.076 | 33.05948
7.13667 | -97.858 | 22.05 | 19.44 | -2500.076 | 33.06009
7.14 | -97.888 | 22.05 | 19.395 | -2500.076 | 33.0607
7.14333 | -97.934 | 22.05 | 19.395 | -2500.076 | 33.0607
7.14667 | -97.919 | 22.05 | 19.379 | -2500.076 | 33.0607
7.15 | -97.934 | 22.05 | 19.395 | -2500.076 | 33.06009
7.15333 | -97.995 | 22.05 | 19.41 | -2500.076 | 33.06009
7.15667 | -98.01 | 22.05 | 19.395 | -2500.076 | 33.06009
7.16 | -98.01 | 22.05 | 19.379 | -2500.076 | 33.06009
7.16333 | -98.01 | 22.05 | 19.395 | -2500.076 | 33.05948
7.16667 | -98.025 | 22.05 | 19.41 | -2500.076 | 33.05948
7.17 | -98.025 | 22.05 | 19.41 | -2500.076 | 33.05887
7.17333 | -97.98 | 22.05 | 19.425 | -2500.076 | 33.05826
7.17667 | -97.964 | 22.05 | 19.425 | -2500.076 | 33.05765
7.18 | -98.025 | 22.05 | 19.44 | -2500.076 | 33.05765
7.18333 | -98.01 | 22.05 | 19.44 | -2500.076 | 33.05765
7.18667 | -97.964 | 22.05 | 19.425 | -2500.076 | 33.05765
7.19 | -97.995 | 22.05 | 19.425 | -2500.076 | 33.05765
7.19333 | -98.01 | 22.05 | 19.425 | -2500.076 | 33.05704
7.19667 | -97.964 | 22.05 | 19.41 | -2500.076 | 33.05643
7.2 | -97.98 | 22.05 | 19.395 | -2500.076 | 33.05704
7.20333 | -98.01 | 22.05 | 19.395 | -2500.076 | 33.05765
7.20667 | -98.01 | 22.05 | 19.395 | -2500.076 | 33.05704
7.21 | -97.995 | 22.05 | 19.41 | -2500.076 | 33.05704
7.21333 | -98.01 | 22.05 | 19.395 | -2500.076 | 33.05765
7.21667 | -97.995 | 22.05 | 19.395 | -2500.076 | 33.05765
7.22 | -97.995 | 22.05 | 19.425 | -2500.076 | 33.05704
7.22333 | -98.01 | 22.05 | 19.41 | -2500.076 | 33.05704
7.22667 | -98.056 | 22.05 | 19.395 | -2500.076 | 33.05765
7.23 | -98.071 | 22.05 | 19.364 | -2500.076 | 33.05826
7.23333 | -98.041 | 22.05 | 19.364 | -2500.076 | 33.05765
7.23667 | -98.041 | 22.05 | 19.318 | -2500.076 | 33.05704
7.24 | -98.056 | 22.05 | 19.318 | -2500.076 | 33.05704
7.24333 | -97.995 | 22.05 | 19.318 | -2500.076 | 33.05704
7.24667 | -97.995 | 22.05 | 19.364 | -2500.076 | 33.05643
7.25 | -98.056 | 22.05 | 19.379 | -2500.076 | 33.05582
7.25333 | -98.056 | 22.05 | 19.425 | -2500.076 | 33.05582
7.25667 | -98.025 | 22.05 | 19.456 | -2500.076 | 33.05643
7.26 | -98.025 | 22.05 | 19.471 | -2500.076 | 33.05643
7.26333 | -97.995 | 22.05 | 19.486 | -2500.076 | 33.05582
7.26667 | -97.995 | 22.05 | 19.486 | -2500.076 | 33.05582
7.27 | -97.98 | 22.05 | 19.44 | -2500.076 | 33.05582
7.27333 | -97.964 | 22.05 | 19.44 | -2500.076 | 33.05643
7.27667 | -97.98 | 22.05 | 19.44 | -2500.076 | 33.05643
7.28 | -98.025 | 22.05 | 19.44 | -2500.076 | 33.05643
7.28333 | -97.98 | 22.05 | 19.425 | -2500.076 | 33.05643
7.28667 | -97.98 | 22.05 | 19.471 | -2500.076 | 33.05704
7.29 | -98.025 | 22.05 | 19.471 | -2500.076 | 33.05704
7.29333 | -98.025 | 22.05 | 19.471 | -2500.076 | 33.05643
7.29667 | -97.98 | 22.05 | 19.44 | -2500.076 | 33.05521
7.3 | -98.01 | 22.05 | 19.471 | -2500.076 | 33.05399
7.30333 | -98.041 | 22.05 | 19.486 | -2500.076 | 33.05154
7.30667 | -98.01 | 22.05 | 19.517 | -2500.076 | 33.04727
7.31 | -98.041 | 22.05 | 19.501 | -2500.076 | 33.04239
7.31333 | -98.071 | 22.05 | 19.501 | -2500.076 | 33.03873
7.31667 | -98.086 | 22.05 | 19.486 | -2500.076 | 33.03568
7.32 | -98.102 | 22.05 | 19.471 | -2500.076 | 33.03323
7.32333 | -98.132 | 22.05 | 19.456 | -2500.076 | 33.0314
7.32667 | -98.117 | 22.05 | 19.456 | -2500.076 | 33.03079
7.33 | -98.132 | 22.05 | 19.44 | -2500.076 | 33.03079
7.33333 | -98.132 | 22.05 | 19.456 | -2500.076 | 33.03018
7.33667 | -98.102 | 22.05 | 19.425 | -2500.076 | 33.02957
7.34 | -98.132 | 22.05 | 19.395 | -2500.076 | 33.02835
7.34333 | -98.178 | 22.05 | 19.41 | -2500.076 | 33.02896
7.34667 | -98.132 | 22.05 | 19.44 | -2500.076 | 33.02957
7.35 | -98.148 | 22.05 | 19.425 | -2500.076 | 33.03018
7.35333 | -98.178 | 22.05 | 19.44 | -2500.076 | 33.03079
7.35667 | -98.132 | 22.05 | 19.456 | -2500.076 | 33.03262
7.36 | -98.117 | 22.05 | 19.44 | -2500.076 | 33.03323
7.36333 | -98.148 | 22.05 | 19.41 | -2500.076 | 33.03323
7.36667 | -98.148 | 22.05 | 19.41 | -2500.076 | 33.03323
7.37 | -98.148 | 22.05 | 19.425 | -2500.076 | 33.03323
7.37333 | -98.163 | 22.05 | 19.425 | -2500.076 | 33.03384
7.37667 | -98.132 | 22.05 | 19.44 | -2500.076 | 33.03506
7.38 | -98.148 | 22.05 | 19.471 | -2500.076 | 33.03568
7.38333 | -98.132 | 22.05 | 19.471 | -2500.076 | 33.03568
7.38667 | -98.086 | 22.05 | 19.456 | -2500.076 | 33.03629
7.39 | -98.086 | 22.05 | 19.456 | -2500.076 | 33.03751
7.39333 | -98.102 | 22.05 | 19.44 | -2500.076 | 33.03812
7.39667 | -98.071 | 22.05 | 19.44 | -2500.076 | 33.03873
7.4 | -98.056 | 22.05 | 19.44 | -2500.076 | 33.03934
7.40333 | -98.071 | 22.05 | 19.456 | -2500.076 | 33.04056
7.40667 | -98.041 | 22.05 | 19.471 | -2500.076 | 33.04117
7.41 | -98.056 | 22.05 | 19.501 | -2500.076 | 33.04117
7.41333 | -98.056 | 22.05 | 19.501 | -2500.076 | 33.04178
7.41667 | -98.071 | 22.05 | 19.547 | -2500.076 | 33.04361
7.42 | -98.102 | 22.05 | 19.547 | -2500.076 | 33.04422
7.42333 | -98.102 | 22.05 | 19.532 | -2500.076 | 33.04361
7.42667 | -98.071 | 22.05 | 19.547 | -2500.076 | 33.04361
7.43 | -98.102 | 22.05 | 19.547 | -2500.076 | 33.04361
7.43333 | -98.102 | 22.05 | 19.486 | -2500.076 | 33.04422
7.43667 | -98.056 | 22.05 | 19.501 | -2500.076 | 33.04483
7.44 | -98.102 | 22.05 | 19.532 | -2500.076 | 33.04544
7.44333 | -98.117 | 22.05 | 19.517 | -2500.076 | 33.04605
7.44667 | -98.086 | 22.05 | 19.547 | -2500.076 | 33.04727
7.45 | -98.086 | 22.05 | 19.593 | -2500.076 | 33.04727
7.45333 | -98.132 | 22.05 | 19.578 | -2500.076 | 33.04727
7.45667 | -98.117 | 22.05 | 19.562 | -2500.076 | 33.04727
7.46 | -98.117 | 22.05 | 19.547 | -2500.076 | 33.04788
7.46333 | -98.148 | 22.05 | 19.501 | -2500.076 | 33.04849
7.46667 | -98.148 | 22.05 | 19.456 | -2500.076 | 33.0491
7.47 | -98.132 | 22.05 | 19.425 | -2500.076 | 33.0491
7.47333 | -98.132 | 22.05 | 19.41 | -2500.076 | 33.04971
7.47667 | -98.117 | 22.05 | 19.41 | -2500.076 | 33.05093
7.48 | -98.117 | 22.05 | 19.425 | -2500.076 | 33.05154
7.48333 | -98.117 | 22.05 | 19.44 | -2500.076 | 33.05093
7.48667 | -98.071 | 22.05 | 19.471 | -2500.076 | 33.05093
7.49 | -98.086 | 22.05 | 19.486 | -2500.076 | 33.05154
7.49333 | -98.148 | 22.05 | 19.486 | -2500.076 | 33.05093
7.49667 | -98.117 | 22.05 | 19.471 | -2500.076 | 33.04971
7.5 | -98.117 | 22.05 | 19.456 | -2500.076 | 33.04971
7.50333 | -98.178 | 22.05 | 19.456 | -2500.076 | 33.04971
7.50667 | -98.178 | 22.05 | 19.44 | -2500.076 | 33.04971
7.51 | -98.117 | 22.05 | 19.471 | -2500.076 | 33.04971
7.51333 | -98.117 | 22.05 | 19.456 | -2500.076 | 33.04971
7.51667 | -98.086 | 22.05 | 19.456 | -2500.076 | 33.04971
7.52 | -98.056 | 22.05 | 19.44 | -2500.076 | 33.05032
7.52333 | -98.025 | 22.05 | 19.44 | -2500.076 | 33.05093
7.52667 | -98.041 | 22.05 | 19.425 | -2500.076 | 33.05093
7.53 | -98.086 | 22.05 | 19.471 | -2500.076 | 33.05093
7.53333 | -98.132 | 22.05 | 19.486 | -2500.076 | 33.05154
7.53667 | -98.132 | 22.05 | 19.486 | -2500.076 | 33.05215
7.54 | -98.148 | 22.05 | 19.486 | -2500.076 | 33.05154
7.54333 | -98.178 | 22.05 | 19.471 | -2500.076 | 33.05154
7.54667 | -98.148 | 22.05 | 19.486 | -2500.076 | 33.05215
7.55 | -98.117 | 22.05 | 19.501 | -2500.076 | 33.05276
7.55333 | -98.132 | 22.05 | 19.501 | -2500.076 | 33.05276
7.55667 | -98.132 | 22.05 | 19.501 | -2500.076 | 33.05276
7.56 | -98.086 | 22.05 | 19.501 | -2500.076 | 33.05215
7.56333 | -98.071 | 22.05 | 19.456 | -2500.076 | 33.05276
7.56667 | -98.071 | 22.05 | 19.44 | -2500.076 | 33.05276
7.57 | -98.071 | 22.05 | 19.41 | -2500.076 | 33.05276
7.57333 | -98.086 | 22.05 | 19.395 | -2500.076 | 33.05215
7.57667 | -98.086 | 22.05 | 19.379 | -2500.076 | 33.05276
7.58 | -98.102 | 22.05 | 19.395 | -2500.076 | 33.05276
7.58333 | -98.148 | 22.05 | 19.349 | -2500.076 | 33.05276
7.58667 | -98.117 | 22.05 | 19.364 | -2500.076 | 33.05215
7.59 | -98.117 | 22.05 | 19.395 | -2500.076 | 33.05276
7.59333 | -98.163 | 22.05 | 19.41 | -2500.076 | 33.05338
7.59667 | -98.148 | 22.05 | 19.379 | -2500.076 | 33.05338
7.6 | -98.102 | 22.05 | 19.41 | -2500.076 | 33.05215
7.60333 | -98.132 | 22.05 | 19.41 | -2500.076 | 33.05154
7.60667 | -98.132 | 22.05 | 19.395 | -2500.076 | 33.05154
7.61 | -98.102 | 22.05 | 19.364 | -2500.076 | 33.05154
7.61333 | -98.132 | 22.05 | 19.395 | -2500.076 | 33.05093
7.61667 | -98.163 | 22.05 | 19.395 | -2500.076 | 33.05093
7.62 | -98.163 | 22.05 | 19.44 | -2500.076 | 33.05093
7.62333 | -98.163 | 22.05 | 19.425 | -2500.076 | 33.05093
7.62667 | -98.163 | 22.05 | 19.44 | -2500.076 | 33.05032
7.63 | -98.148 | 22.05 | 19.456 | -2500.076 | 33.04971
7.63333 | -98.148 | 22.05 | 19.44 | -2500.076 | 33.04971
7.63667 | -98.117 | 22.05 | 19.41 | -2500.076 | 33.05093
7.64 | -98.102 | 22.05 | 19.44 | -2500.076 | 33.05154
7.64333 | -98.102 | 22.05 | 19.456 | -2500.076 | 33.05154
7.64667 | -98.071 | 22.05 | 19.456 | -2500.076 | 33.05154
7.65 | -98.041 | 22.05 | 19.471 | -2500.076 | 33.05215
7.65333 | -98.071 | 22.05 | 19.471 | -2500.076 | 33.05215
7.65667 | -98.071 | 22.05 | 19.486 | -2500.076 | 33.05154
7.66 | -98.056 | 22.05 | 19.501 | -2500.076 | 33.05093
7.66333 | -98.102 | 22.05 | 19.486 | -2500.076 | 33.05093
7.66667 | -98.117 | 22.05 | 19.501 | -2500.076 | 33.05154
7.67 | -98.102 | 22.05 | 19.517 | -2500.076 | 33.05154
7.67333 | -98.086 | 22.05 | 19.471 | -2500.076 | 33.05093
7.67667 | -98.102 | 22.05 | 19.486 | -2500.076 | 33.05093
7.68 | -98.102 | 22.05 | 19.486 | -2500.076 | 33.05093
7.68333 | -98.117 | 22.05 | 19.486 | -2500.076 | 33.05032
7.68667 | -98.117 | 22.05 | 19.471 | -2500.076 | 33.0491
7.69 | -98.132 | 22.05 | 19.517 | -2500.076 | 33.04849
7.69333 | -98.178 | 22.05 | 19.501 | -2500.076 | 33.04788
7.69667 | -98.163 | 22.05 | 19.486 | -2500.076 | 33.04788
7.7 | -98.117 | 22.05 | 19.471 | -2500.076 | 33.04727
7.70333 | -98.148 | 22.05 | 19.486 | -2500.076 | 33.04666
7.70667 | -98.163 | 22.05 | 19.471 | -2500.076 | 33.04666
7.71 | -98.086 | 22.05 | 19.486 | -2500.076 | 33.04727
7.71333 | -98.102 | 22.05 | 19.532 | -2500.076 | 33.04727
7.71667 | -98.163 | 22.05 | 19.562 | -2500.076 | 33.04727
7.72 | -98.148 | 22.05 | 19.517 | -2500.076 | 33.04727
7.72333 | -98.117 | 22.05 | 19.501 | -2500.076 | 33.04788
7.72667 | -98.132 | 22.05 | 19.501 | -2500.076 | 33.04849
7.73 | -98.117 | 22.05 | 19.517 | -2500.076 | 33.04849
7.73333 | -98.086 | 22.05 | 19.517 | -2500.076 | 33.04788
7.73667 | -98.071 | 22.05 | 19.532 | -2500.076 | 33.04788
7.74 | -98.056 | 22.05 | 19.547 | -2500.076 | 33.04788
7.74333 | -98.117 | 22.05 | 19.547 | -2500.076 | 33.04727
7.74667 | -98.132 | 22.05 | 19.517 | -2500.076 | 33.04666
7.75 | -98.117 | 22.05 | 19.486 | -2500.076 | 33.04666
7.75333 | -98.132 | 22.05 | 19.517 | -2500.076 | 33.04727
7.75667 | -98.178 | 22.05 | 19.501 | -2500.076 | 33.04727
7.76 | -98.117 | 22.05 | 19.456 | -2500.076 | 33.04727
7.76333 | -98.132 | 22.05 | 19.425 | -2500.076 | 33.04727
7.76667 | -98.163 | 22.05 | 19.456 | -2500.076 | 33.04727
7.77 | -98.148 | 22.05 | 19.44 | -2500.076 | 33.04727
7.77333 | -98.132 | 22.05 | 19.425 | -2500.076 | 33.04727
7.77667 | -98.148 | 22.05 | 19.456 | -2500.076 | 33.04666
7.78 | -98.117 | 22.05 | 19.517 | -2500.076 | 33.04666
7.78333 | -98.102 | 22.05 | 19.517 | -2500.076 | 33.04727
7.78667 | -98.102 | 22.05 | 19.517 | -2500.076 | 33.04727
7.79 | -98.086 | 22.05 | 19.517 | -2500.076 | 33.04666
7.79333 | -98.132 | 22.05 | 19.532 | -2500.076 | 33.04666
7.79667 | -98.117 | 22.05 | 19.501 | -2500.076 | 33.04727
7.8 | -98.071 | 22.05 | 19.486 | -2500.076 | 33.04727
7.80333 | -98.102 | 22.05 | 19.471 | -2500.076 | 33.04727
7.80667 | -98.132 | 22.05 | 19.471 | -2500.076 | 33.04727
7.81 | -98.086 | 22.05 | 19.471 | -2500.076 | 33.04788
7.81333 | -98.086 | 22.05 | 19.486 | -2500.076 | 33.04788
7.81667 | -98.117 | 22.05 | 19.517 | -2500.076 | 33.04788
7.82 | -98.102 | 22.05 | 19.562 | -2500.076 | 33.04727
7.82333 | -98.086 | 22.05 | 19.593 | -2500.076 | 33.04727
7.82667 | -98.086 | 22.05 | 19.578 | -2500.076 | 33.04788
7.83 | -98.132 | 22.05 | 19.562 | -2500.076 | 33.04849
7.83333 | -98.163 | 22.05 | 19.547 | -2500.076 | 33.04849
7.83667 | -98.148 | 22.05 | 19.547 | -2500.076 | 33.0491
7.84 | -98.148 | 22.05 | 19.547 | -2500.076 | 33.04971
7.84333 | -98.148 | 22.05 | 19.547 | -2500.076 | 33.05032
7.84667 | -98.117 | 22.05 | 19.562 | -2500.076 | 33.05032
7.85 | -98.102 | 22.05 | 19.593 | -2500.076 | 33.05032
7.85333 | -98.132 | 22.05 | 19.608 | -2500.076 | 33.05032
7.85667 | -98.148 | 22.05 | 19.623 | -2500.076 | 33.05154
7.86 | -98.132 | 22.05 | 19.639 | -2500.076 | 33.05093
7.86333 | -98.163 | 22.05 | 19.623 | -2500.076 | 33.05032
7.86667 | -98.163 | 22.05 | 19.608 | -2500.076 | 33.05032
7.87 | -98.178 | 22.05 | 19.593 | -2500.076 | 33.05093
7.87333 | -98.148 | 22.05 | 19.562 | -2500.076 | 33.05032
7.87667 | -98.148 | 22.05 | 19.562 | -2500.076 | 33.04971
7.88 | -98.148 | 22.05 | 19.547 | -2500.076 | 33.04971
7.88333 | -98.148 | 22.05 | 19.532 | -2500.076 | 33.04971
7.88667 | -98.102 | 22.05 | 19.517 | -2500.076 | 33.05032
7.89 | -98.117 | 22.05 | 19.532 | -2500.076 | 33.05093
7.89333 | -98.132 | 22.05 | 19.532 | -2500.076 | 33.05093
7.89667 | -98.086 | 22.05 | 19.547 | -2500.076 | 33.05093
7.9 | -98.102 | 22.05 | 19.547 | -2500.076 | 33.05215
7.90333 | -98.117 | 22.05 | 19.562 | -2500.076 | 33.05215
7.90667 | -98.117 | 22.05 | 19.562 | -2500.076 | 33.05154
7.91 | -98.148 | 22.05 | 19.532 | -2500.076 | 33.05215
7.91333 | -98.178 | 22.05 | 19.517 | -2500.076 | 33.05338
7.91667 | -98.178 | 22.05 | 19.532 | -2500.076 | 33.05338
7.92 | -98.148 | 22.05 | 19.517 | -2500.076 | 33.05338
7.92333 | -98.132 | 22.05 | 19.517 | -2500.076 | 33.05338
7.92667 | -98.117 | 22.05 | 19.517 | -2500.076 | 33.05399
7.93 | -98.086 | 22.05 | 19.547 | -2500.076 | 33.0546
7.93333 | -98.041 | 22.05 | 19.547 | -2500.076 | 33.0546
7.93667 | -98.056 | 22.05 | 19.578 | -2500.076 | 33.0546
7.94 | -98.086 | 22.05 | 19.562 | -2500.076 | 33.05521
7.94333 | -98.041 | 22.05 | 19.593 | -2500.076 | 33.05521
7.94667 | -98.056 | 22.05 | 19.578 | -2500.076 | 33.05521
7.95 | -98.086 | 22.05 | 19.547 | -2500.076 | 33.05521
7.95333 | -98.102 | 22.05 | 19.517 | -2500.076 | 33.05399
7.95667 | -98.086 | 22.05 | 19.532 | -2500.076 | 33.05338
7.96 | -98.117 | 22.05 | 19.501 | -2500.076 | 33.05338
7.96333 | -98.117 | 22.05 | 19.517 | -2500.076 | 33.05276
7.96667 | -98.117 | 22.05 | 19.532 | -2500.076 | 33.05215
7.97 | -98.117 | 22.05 | 19.532 | -2500.076 | 33.05215
7.97333 | -98.102 | 22.05 | 19.517 | -2500.076 | 33.05276
7.97667 | -98.102 | 22.05 | 19.517 | -2500.076 | 33.05276
7.98 | -98.102 | 22.05 | 19.501 | -2500.076 | 33.05215
7.98333 | -98.102 | 22.05 | 19.517 | -2500.076 | 33.05154
7.98667 | -98.102 | 22.05 | 19.532 | -2500.076 | 33.05215
7.99 | -98.148 | 22.05 | 19.578 | -2500.076 | 33.05215
7.99333 | -98.148 | 22.05 | 19.578 | -2500.076 | 33.05154
7.99667 | -98.132 | 22.05 | 19.578 | -2500.076 | 33.05093
8 | -98.163 | 22.05 | 19.578 | -2500.076 | 33.05154
8.00333 | -98.178 | 22.05 | 19.578 | -2500.076 | 33.05215
8.00667 | -98.132 | 22.05 | 19.562 | -2500.076 | 33.05215
8.01 | -98.148 | 22.05 | 19.547 | -2500.076 | 33.05154
8.01333 | -98.163 | 22.05 | 19.532 | -2500.076 | 33.05154
8.01667 | -98.132 | 22.05 | 19.517 | -2500.076 | 33.05215
8.02 | -98.117 | 22.05 | 19.501 | -2500.076 | 33.05154
8.02333 | -98.117 | 22.05 | 19.486 | -2500.076 | 33.05032
8.02667 | -98.071 | 22.05 | 19.517 | -2500.076 | 33.05032
8.03 | -98.102 | 22.05 | 19.532 | -2500.076 | 33.05032
8.03333 | -98.086 | 22.05 | 19.547 | -2500.076 | 33.04971
8.03667 | -98.071 | 22.05 | 19.532 | -2500.076 | 33.0491
8.04 | -98.117 | 22.05 | 19.547 | -2500.076 | 33.0491
8.04333 | -98.163 | 22.05 | 19.547 | -2500.076 | 33.0491
8.04667 | -98.132 | 22.05 | 19.547 | -2500.076 | 33.04971
8.05 | -98.163 | 22.05 | 19.532 | -2500.076 | 33.0491
8.05333 | -98.193 | 22.05 | 19.562 | -2500.076 | 33.04849
8.05667 | -98.193 | 22.05 | 19.578 | -2500.076 | 33.04788
8.06 | -98.163 | 22.05 | 19.593 | -2500.076 | 33.04788
8.06333 | -98.148 | 22.05 | 19.608 | -2500.076 | 33.04727
8.06667 | -98.132 | 22.05 | 19.623 | -2500.076 | 33.04727
8.07 | -98.148 | 22.05 | 19.623 | -2500.076 | 33.04727
8.07333 | -98.086 | 22.05 | 19.608 | -2500.076 | 33.04788
8.07667 | -98.102 | 22.05 | 19.608 | -2500.076 | 33.04849
8.08 | -98.132 | 22.05 | 19.578 | -2500.076 | 33.0491
8.08333 | -98.117 | 22.05 | 19.593 | -2500.076 | 33.0491
8.08667 | -98.086 | 22.05 | 19.608 | -2500.076 | 33.04971
8.09 | -98.132 | 22.05 | 19.608 | -2500.076 | 33.05093
8.09333 | -98.117 | 22.05 | 19.593 | -2500.076 | 33.05154
8.09667 | -98.117 | 22.05 | 19.593 | -2500.076 | 33.05154
8.1 | -98.148 | 22.05 | 19.547 | -2500.076 | 33.05215
8.10333 | -98.163 | 22.05 | 19.501 | -2500.076 | 33.05338
8.10667 | -98.148 | 22.05 | 19.486 | -2500.076 | 33.05338
8.11 | -98.148 | 22.05 | 19.501 | -2500.076 | 33.05276
8.11333 | -98.148 | 22.05 | 19.486 | -2500.076 | 33.05215
8.11667 | -98.178 | 22.05 | 19.456 | -2500.076 | 33.05154
8.12 | -98.178 | 22.05 | 19.486 | -2500.076 | 33.05154
8.12333 | -98.163 | 22.05 | 19.501 | -2500.076 | 33.05093
8.12667 | -98.193 | 22.05 | 19.471 | -2500.076 | 33.05032
8.13 | -98.163 | 22.05 | 19.471 | -2500.076 | 33.05032
8.13333 | -98.102 | 22.05 | 19.517 | -2500.076 | 33.05154
8.13667 | -98.102 | 22.05 | 19.501 | -2500.076 | 33.05154
8.14 | -98.148 | 22.05 | 19.486 | -2500.076 | 33.05154
8.14333 | -98.132 | 22.05 | 19.471 | -2500.076 | 33.05215
8.14667 | -98.132 | 22.05 | 19.471 | -2500.076 | 33.05338
8.15 | -98.148 | 22.05 | 19.456 | -2500.076 | 33.05338
8.15333 | -98.132 | 22.05 | 19.486 | -2500.076 | 33.05276
8.15667 | -98.071 | 22.05 | 19.456 | -2500.076 | 33.05215
8.16 | -98.102 | 22.05 | 19.486 | -2500.076 | 33.05154
8.16333 | -98.117 | 22.05 | 19.501 | -2500.076 | 33.05154
8.16667 | -98.132 | 22.05 | 19.517 | -2500.076 | 33.05093
8.17 | -98.163 | 22.05 | 19.486 | -2500.076 | 33.05032
8.17333 | -98.178 | 22.05 | 19.517 | -2500.076 | 33.05032
8.17667 | -98.132 | 22.05 | 19.532 | -2500.076 | 33.05093
8.18 | -98.178 | 22.05 | 19.562 | -2500.076 | 33.05093
8.18333 | -98.148 | 22.05 | 19.578 | -2500.076 | 33.05093
8.18667 | -98.102 | 22.05 | 19.593 | -2500.076 | 33.05093
8.19 | -98.148 | 22.05 | 19.593 | -2500.076 | 33.05093
8.19333 | -98.163 | 22.05 | 19.608 | -2500.076 | 33.05154
8.19667 | -98.102 | 22.05 | 19.593 | -2500.076 | 33.05032
8.2 | -98.148 | 22.05 | 19.562 | -2500.076 | 33.04971
8.20333 | -98.148 | 22.05 | 19.562 | -2500.076 | 33.04971
8.20667 | -98.132 | 22.05 | 19.578 | -2500.076 | 33.05032
8.21 | -98.117 | 22.05 | 19.547 | -2500.076 | 33.04971
8.21333 | -98.117 | 22.05 | 19.532 | -2500.076 | 33.04971
8.21667 | -98.102 | 22.05 | 19.551 | -2500.076 | 33.04971
8.22 | -98.148 | 22.05 | 19.551 | -2500.076 | 33.04971
8.22333 | -98.086 | 22.05 | 19.551 | -2500.076 | 33.04971
8.22667 | -98.102 | 22.05 | 19.551 | -2500.076 | 33.0491
8.23 | -98.148 | 22.05 | 19.551 | -2500.076 | 33.0491
8.23333 | -98.132 | 22.05 | 19.532 | -2500.076 | 33.0491
8.23667 | -98.117 | 22.05 | 19.517 | -2500.076 | 33.04971
8.24 | -98.193 | 22.05 | 19.486 | -2500.076 | 33.04971
8.24333 | -98.193 | 22.05 | 19.486 | -2500.076 | 33.04971
8.24667 | -98.193 | 22.05 | 19.517 | -2500.076 | 33.04971
8.25 | -98.193 | 22.05 | 19.547 | -2500.076 | 33.05032
8.25333 | -98.178 | 22.05 | 19.562 | -2500.076 | 33.05032
8.25667 | -98.163 | 22.05 | 19.608 | -2500.076 | 33.04971
8.26 | -98.163 | 22.05 | 19.623 | -2500.076 | 33.0491
8.26333 | -98.117 | 22.05 | 19.639 | -2500.076 | 33.0491
8.26667 | -98.148 | 22.05 | 19.608 | -2500.076 | 33.04849
8.27 | -98.148 | 22.05 | 19.608 | -2500.076 | 33.04788
8.27333 | -98.132 | 22.05 | 19.608 | -2500.076 | 33.04666
8.27667 | -98.178 | 22.05 | 19.639 | -2500.076 | 33.04605
8.28 | -98.193 | 22.05 | 19.608 | -2500.076 | 33.04605
8.28333 | -98.178 | 22.05 | 19.593 | -2500.076 | 33.04605
8.28667 | -98.193 | 22.05 | 19.578 | -2500.076 | 33.04544
8.29 | -98.224 | 22.05 | 19.562 | -2500.076 | 33.04544
8.29333 | -98.193 | 22.05 | 19.501 | -2500.076 | 33.04666
8.29667 | -98.209 | 22.05 | 19.501 | -2500.076 | 33.04666
8.3 | -98.193 | 22.05 | 19.532 | -2500.076 | 33.04605
8.30333 | -98.178 | 22.05 | 19.532 | -2500.076 | 33.04544
8.30667 | -98.163 | 22.05 | 19.501 | -2500.076 | 33.04605
8.31 | -98.163 | 22.05 | 19.517 | -2500.076 | 33.04605
8.31333 | -98.148 | 22.05 | 19.517 | -2500.076 | 33.04605
8.31667 | -98.178 | 22.05 | 19.486 | -2500.076 | 33.04605
8.32 | -98.209 | 22.05 | 19.471 | -2500.076 | 33.04666
8.32333 | -98.193 | 22.05 | 19.471 | -2500.076 | 33.04727
8.32667 | -98.224 | 22.05 | 19.44 | -2500.076 | 33.04727
8.33 | -98.254 | 22.05 | 19.425 | -2500.076 | 33.04666
8.33333 | -98.224 | 22.05 | 19.456 | -2500.076 | 33.04605
8.33667 | -98.239 | 22.05 | 19.456 | -2500.076 | 33.04605
8.34 | -98.254 | 22.05 | 19.456 | -2500.076 | 33.04605
8.34333 | -98.209 | 22.05 | 19.486 | -2500.076 | 33.04544
8.34667 | -98.193 | 22.05 | 19.501 | -2500.076 | 33.04483
8.35 | -98.224 | 22.05 | 19.471 | -2500.076 | 33.04483
8.35333 | -98.209 | 22.05 | 19.456 | -2500.076 | 33.04544
8.35667 | -98.209 | 22.05 | 19.486 | -2500.076 | 33.04483
8.36 | -98.239 | 22.05 | 19.471 | -2500.076 | 33.04422
8.36333 | -98.254 | 22.05 | 19.471 | -2500.076 | 33.04422
8.36667 | -98.27 | 22.05 | 19.501 | -2500.076 | 33.04483
8.37 | -98.285 | 22.05 | 19.517 | -2500.076 | 33.04483
8.37333 | -98.27 | 22.05 | 19.532 | -2500.076 | 33.04483
8.37667 | -98.27 | 22.05 | 19.562 | -2500.076 | 33.04544
8.38 | -98.285 | 22.05 | 19.562 | -2500.076 | 33.04605
8.38333 | -98.254 | 22.05 | 19.562 | -2500.076 | 33.04666
8.38667 | -98.209 | 22.05 | 19.547 | -2500.076 | 33.04666
8.39 | -98.254 | 22.05 | 19.517 | -2500.076 | 33.04666
8.39333 | -98.254 | 22.05 | 19.517 | -2500.076 | 33.04666
8.39667 | -98.239 | 22.05 | 19.532 | -2500.076 | 33.04727
8.4 | -98.254 | 22.05 | 19.532 | -2500.076 | 33.04727
8.40333 | -98.27 | 22.05 | 19.547 | -2500.076 | 33.04666
8.40667 | -98.254 | 22.05 | 19.547 | -2500.076 | 33.04605
8.41 | -98.254 | 22.05 | 19.547 | -2500.076 | 33.04605
8.41333 | -98.209 | 22.05 | 19.562 | -2500.076 | 33.04605
8.41667 | -98.178 | 22.05 | 19.562 | -2500.076 | 33.04544
8.42 | -98.209 | 22.05 | 19.593 | -2500.076 | 33.04483
8.42333 | -98.209 | 22.05 | 19.608 | -2500.076 | 33.04544
8.42667 | -98.163 | 22.05 | 19.608 | -2500.076 | 33.04605
8.43 | -98.224 | 22.05 | 19.578 | -2500.076 | 33.04605
8.43333 | -98.239 | 22.05 | 19.578 | -2500.076 | 33.04605
8.43667 | -98.209 | 22.05 | 19.578 | -2500.076 | 33.04605
8.44 | -98.209 | 22.05 | 19.593 | -2500.076 | 33.04605
8.44333 | -98.254 | 22.05 | 19.593 | -2500.076 | 33.04605
8.44667 | -98.224 | 22.05 | 19.608 | -2500.076 | 33.04605
8.45 | -98.239 | 22.05 | 19.623 | -2500.076 | 33.04605
8.45333 | -98.224 | 22.05 | 19.639 | -2500.076 | 33.04727
8.45667 | -98.224 | 22.05 | 19.623 | -2500.076 | 33.04849
8.46 | -98.209 | 22.05 | 19.623 | -2500.076 | 33.04849
8.46333 | -98.178 | 22.05 | 19.623 | -2500.076 | 33.04788
8.46667 | -98.193 | 22.05 | 19.623 | -2500.076 | 33.04788
8.47 | -98.239 | 22.05 | 19.547 | -2500.076 | 33.04788
8.47333 | -98.209 | 22.05 | 19.532 | -2500.076 | 33.04727
8.47667 | -98.209 | 22.05 | 19.547 | -2500.076 | 33.04666
8.48 | -98.285 | 22.05 | 19.562 | -2500.076 | 33.04666
8.48333 | -98.27 | 22.05 | 19.547 | -2500.076 | 33.04727
8.48667 | -98.209 | 22.05 | 19.578 | -2500.076 | 33.04788
8.49 | -98.239 | 22.05 | 19.578 | -2500.076 | 33.04788
8.49333 | -98.239 | 22.05 | 19.532 | -2500.076 | 33.04849
8.49667 | -98.178 | 22.05 | 19.501 | -2500.076 | 33.0491
8.5 | -98.163 | 22.05 | 19.501 | -2500.076 | 33.04971
8.50333 | -98.178 | 22.05 | 19.486 | -2500.076 | 33.04971
8.50667 | -98.163 | 22.05 | 19.456 | -2500.076 | 33.04971
8.51 | -98.178 | 22.05 | 19.456 | -2500.076 | 33.04971
8.51333 | -98.193 | 22.05 | 19.456 | -2500.076 | 33.05032
8.51667 | -98.163 | 22.05 | 19.44 | -2500.076 | 33.05093
8.52 | -98.193 | 22.05 | 19.44 | -2500.076 | 33.05032
8.52333 | -98.193 | 22.05 | 19.44 | -2500.076 | 33.05032
8.52667 | -98.163 | 22.05 | 19.44 | -2500.076 | 33.05032
8.53 | -98.178 | 22.05 | 19.44 | -2500.076 | 33.05093
8.53333 | -98.193 | 22.05 | 19.486 | -2500.076 | 33.05032
8.53667 | -98.163 | 22.05 | 19.532 | -2500.076 | 33.05032
8.54 | -98.193 | 22.05 | 19.562 | -2500.076 | 33.05032
8.54333 | -98.224 | 22.05 | 19.547 | -2500.076 | 33.05154
8.54667 | -98.209 | 22.05 | 19.532 | -2500.076 | 33.05154
8.55 | -98.239 | 22.05 | 19.501 | -2500.076 | 33.05093
8.55333 | -98.254 | 22.05 | 19.486 | -2500.076 | 33.05093
8.55667 | -98.239 | 22.05 | 19.471 | -2500.076 | 33.05154
8.56 | -98.209 | 22.05 | 19.517 | -2500.076 | 33.05093
8.56333 | -98.178 | 22.05 | 19.547 | -2500.076 | 33.04971
8.56667 | -98.178 | 22.05 | 19.562 | -2500.076 | 33.04971
8.57 | -98.193 | 22.05 | 19.562 | -2500.076 | 33.04971
8.57333 | -98.209 | 22.05 | 19.578 | -2500.076 | 33.04971
8.57667 | -98.209 | 22.05 | 19.578 | -2500.076 | 33.04971
8.58 | -98.254 | 22.05 | 19.562 | -2500.076 | 33.04971
8.58333 | -98.254 | 22.05 | 19.532 | -2500.076 | 33.04971
8.58667 | -98.224 | 22.05 | 19.517 | -2500.076 | 33.05032
8.59 | -98.224 | 22.05 | 19.501 | -2500.076 | 33.05093
8.59333 | -98.27 | 22.05 | 19.471 | -2500.076 | 33.05032
8.59667 | -98.224 | 22.05 | 19.471 | -2500.076 | 33.05032
8.6 | -98.193 | 22.05 | 19.501 | -2500.076 | 33.05093
8.60333 | -98.209 | 22.05 | 19.517 | -2500.076 | 33.05093
8.60667 | -98.193 | 22.05 | 19.501 | -2500.076 | 33.04971
8.61 | -98.193 | 22.05 | 19.486 | -2500.076 | 33.04971
8.61333 | -98.193 | 22.05 | 19.486 | -2500.076 | 33.04971
8.61667 | -98.193 | 22.05 | 19.471 | -2500.076 | 33.04971
8.62 | -98.209 | 22.05 | 19.486 | -2500.076 | 33.04971
8.62333 | -98.209 | 22.05 | 19.486 | -2500.076 | 33.04971
8.62667 | -98.178 | 22.05 | 19.501 | -2500.076 | 33.04971
8.63 | -98.209 | 22.05 | 19.501 | -2500.076 | 33.05093
8.63333 | -98.254 | 22.05 | 19.501 | -2500.076 | 33.05154
8.63667 | -98.224 | 22.05 | 19.486 | -2500.076 | 33.05154
8.64 | -98.193 | 22.05 | 19.517 | -2500.076 | 33.05154
8.64333 | -98.209 | 22.05 | 19.532 | -2500.076 | 33.05276
8.64667 | -98.209 | 22.05 | 19.547 | -2500.076 | 33.05276
8.65 | -98.132 | 22.05 | 19.547 | -2500.076 | 33.05276
8.65333 | -98.148 | 22.05 | 19.532 | -2500.076 | 33.05215
8.65667 | -98.163 | 22.05 | 19.532 | -2500.076 | 33.05276
8.66 | -98.132 | 22.05 | 19.501 | -2500.076 | 33.05276
8.66333 | -98.117 | 22.05 | 19.486 | -2500.076 | 33.05276
8.66667 | -98.148 | 22.05 | 19.501 | -2500.076 | 33.05154
8.67 | -98.132 | 22.05 | 19.517 | -2500.076 | 33.05154
8.67333 | -98.132 | 22.05 | 19.517 | -2500.076 | 33.05154
8.67667 | -98.132 | 22.05 | 19.517 | -2500.076 | 33.05154
8.68 | -98.132 | 22.05 | 19.501 | -2500.076 | 33.05093
8.68333 | -98.148 | 22.05 | 19.471 | -2500.076 | 33.05093
8.68667 | -98.193 | 22.05 | 19.456 | -2500.076 | 33.05154
8.69 | -98.163 | 22.05 | 19.41 | -2500.076 | 33.05215
8.69333 | -98.163 | 22.05 | 19.425 | -2500.076 | 33.05215
8.69667 | -98.178 | 22.05 | 19.425 | -2500.076 | 33.05215
8.7 | -98.132 | 22.05 | 19.44 | -2500.076 | 33.05276
8.70333 | -98.071 | 22.05 | 19.44 | -2500.076 | 33.05338
8.70667 | -98.086 | 22.05 | 19.456 | -2500.076 | 33.05399
8.71 | -98.086 | 22.05 | 19.456 | -2500.076 | 33.05399
8.71333 | -98.086 | 22.05 | 19.456 | -2500.076 | 33.0546
8.71667 | -98.132 | 22.05 | 19.425 | -2500.076 | 33.05582
8.72 | -98.148 | 22.05 | 19.379 | -2500.076 | 33.05704
8.72333 | -98.163 | 22.05 | 19.425 | -2500.076 | 33.05643
8.72667 | -98.163 | 22.05 | 19.44 | -2500.076 | 33.05643
8.73 | -98.148 | 22.05 | 19.456 | -2500.076 | 33.05643
8.73333 | -98.148 | 22.05 | 19.486 | -2500.076 | 33.05643
8.73667 | -98.148 | 22.05 | 19.547 | -2500.076 | 33.05582
8.74 | -98.102 | 22.05 | 19.532 | -2500.076 | 33.05582
8.74333 | -98.102 | 22.05 | 19.486 | -2500.076 | 33.05521
8.74667 | -98.102 | 22.05 | 19.456 | -2500.076 | 33.05521
8.75 | -98.056 | 22.05 | 19.425 | -2500.076 | 33.0546
8.75333 | -98.056 | 22.05 | 19.41 | -2500.076 | 33.05338
8.75667 | -98.132 | 22.05 | 19.379 | -2500.076 | 33.05215
8.76 | -98.148 | 22.05 | 19.425 | -2500.076 | 33.05215
8.76333 | -98.132 | 22.05 | 19.471 | -2500.076 | 33.05215
8.76667 | -98.193 | 22.05 | 19.532 | -2500.076 | 33.05154
8.77 | -98.178 | 22.05 | 19.562 | -2500.076 | 33.05093
8.77333 | -98.132 | 22.05 | 19.578 | -2500.076 | 33.05032
8.77667 | -98.132 | 22.05 | 19.562 | -2500.076 | 33.05032
8.78 | -98.132 | 22.05 | 19.547 | -2500.076 | 33.0491
8.78333 | -98.117 | 22.05 | 19.517 | -2500.076 | 33.04788
8.78667 | -98.148 | 22.05 | 19.501 | -2500.076 | 33.04727
8.79 | -98.132 | 22.05 | 19.501 | -2500.076 | 33.04788
8.79333 | -98.102 | 22.05 | 19.501 | -2500.076 | 33.04727
8.79667 | -98.117 | 22.05 | 19.471 | -2500.076 | 33.04666
8.8 | -98.086 | 22.05 | 19.456 | -2500.076 | 33.04666
8.80333 | -98.086 | 22.05 | 19.456 | -2500.076 | 33.04666
8.80667 | -98.117 | 22.05 | 19.456 | -2500.076 | 33.04666
8.81 | -98.163 | 22.05 | 19.456 | -2500.076 | 33.04605
8.81333 | -98.178 | 22.05 | 19.456 | -2500.076 | 33.04544
8.81667 | -98.193 | 22.05 | 19.471 | -2500.076 | 33.04483
8.82 | -98.178 | 22.05 | 19.471 | -2500.076 | 33.04483
8.82333 | -98.178 | 22.05 | 19.486 | -2500.076 | 33.04483
8.82667 | -98.117 | 22.05 | 19.486 | -2500.076 | 33.04422
8.83 | -98.148 | 22.05 | 19.501 | -2500.076 | 33.04422
8.83333 | -98.163 | 22.05 | 19.501 | -2500.076 | 33.04483
8.83667 | -98.148 | 22.05 | 19.486 | -2500.076 | 33.04483
8.84 | -98.132 | 22.05 | 19.486 | -2500.076 | 33.04361
8.84333 | -98.163 | 22.05 | 19.532 | -2500.076 | 33.043
8.84667 | -98.117 | 22.05 | 19.562 | -2500.076 | 33.043
8.85 | -98.102 | 22.05 | 19.547 | -2500.076 | 33.043
8.85333 | -98.102 | 22.05 | 19.578 | -2500.076 | 33.043
8.85667 | -98.132 | 22.05 | 19.608 | -2500.076 | 33.043
8.86 | -98.148 | 22.05 | 19.578 | -2500.076 | 33.043
8.86333 | -98.117 | 22.05 | 19.547 | -2500.076 | 33.04361
8.86667 | -98.102 | 22.05 | 19.532 | -2500.076 | 33.04361
8.87 | -98.132 | 22.05 | 19.532 | -2500.076 | 33.04361
8.87333 | -98.056 | 22.05 | 19.501 | -2500.076 | 33.04361
8.87667 | -98.01 | 22.05 | 19.486 | -2500.076 | 33.04483
8.88 | -98.056 | 22.05 | 19.517 | -2500.076 | 33.04544
8.88333 | -98.056 | 22.05 | 19.547 | -2500.076 | 33.04605
8.88667 | -98.01 | 22.05 | 19.532 | -2500.076 | 33.04605
8.89 | -98.056 | 22.05 | 19.532 | -2500.076 | 33.04666
8.89333 | -98.071 | 22.05 | 19.578 | -2500.076 | 33.04727
8.89667 | -98.041 | 22.05 | 19.547 | -2500.076 | 33.04727
8.9 | -98.041 | 22.05 | 19.547 | -2500.076 | 33.04666
8.90333 | -98.071 | 22.05 | 19.562 | -2500.076 | 33.04666
8.90667 | -98.071 | 22.05 | 19.562 | -2500.076 | 33.04727
8.91 | -98.086 | 22.05 | 19.532 | -2500.076 | 33.04727
8.91333 | -98.071 | 22.05 | 19.547 | -2500.076 | 33.04727
8.91667 | -98.041 | 22.05 | 19.547 | -2500.076 | 33.04727
8.92 | -98.056 | 22.05 | 19.517 | -2500.076 | 33.04727
8.92333 | -98.071 | 22.05 | 19.501 | -2500.076 | 33.04727
8.92667 | -98.025 | 22.05 | 19.471 | -2500.076 | 33.04727
8.93 | -98.041 | 22.05 | 19.456 | -2500.076 | 33.04666
8.93333 | -98.102 | 22.05 | 19.456 | -2500.076 | 33.04666
8.93667 | -98.071 | 22.05 | 19.471 | -2500.076 | 33.04727
8.94 | -98.025 | 22.05 | 19.501 | -2500.076 | 33.04727
8.94333 | -98.071 | 22.05 | 19.532 | -2500.076 | 33.04727
8.94667 | -98.071 | 22.05 | 19.547 | -2500.076 | 33.04727
8.95 | -98.041 | 22.05 | 19.547 | -2500.076 | 33.04788
8.95333 | -98.041 | 22.05 | 19.547 | -2500.076 | 33.04849
8.95667 | -98.041 | 22.05 | 19.517 | -2500.076 | 33.04849
8.96 | -98.025 | 22.05 | 19.517 | -2500.076 | 33.04788
8.96333 | -98.025 | 22.05 | 19.501 | -2500.076 | 33.04788
8.96667 | -98.01 | 22.05 | 19.501 | -2500.076 | 33.04849
8.97 | -98.025 | 22.05 | 19.501 | -2500.076 | 33.04788
8.97333 | -98.056 | 22.05 | 19.517 | -2500.076 | 33.04727
8.97667 | -98.025 | 22.05 | 19.501 | -2500.076 | 33.04727
8.98 | -97.995 | 22.05 | 19.501 | -2500.076 | 33.04788
8.98333 | -98.01 | 22.05 | 19.486 | -2500.076 | 33.04727
8.98667 | -98.01 | 22.05 | 19.501 | -2500.076 | 33.04666
8.99 | -97.98 | 22.05 | 19.501 | -2500.076 | 33.04666
8.99333 | -98.01 | 22.05 | 19.517 | -2500.076 | 33.04727
8.99667 | -98.025 | 22.05 | 19.562 | -2500.076 | 33.04727
9 | -98.041 | 22.05 | 19.608 | -2500.076 | 33.04727
9.00333 | -98.025 | 22.05 | 19.608 | -2500.076 | 33.04727
9.00667 | -98.025 | 22.05 | 19.623 | -2500.076 | 33.04727
9.01 | -98.025 | 22.05 | 19.639 | -2500.076 | 33.04727
9.01333 | -98.071 | 22.05 | 19.623 | -2500.076 | 33.04727
9.01667 | -98.041 | 22.05 | 19.593 | -2500.076 | 33.04666
9.02 | -98.025 | 22.05 | 19.608 | -2500.076 | 33.04605
9.02333 | -98.056 | 22.05 | 19.639 | -2500.076 | 33.04666
9.02667 | -98.056 | 22.05 | 19.654 | -2500.076 | 33.04666
9.03 | -97.98 | 22.05 | 19.654 | -2500.076 | 33.04605
9.03333 | -97.995 | 22.05 | 19.654 | -2500.076 | 33.04605
9.03667 | -98.041 | 22.05 | 19.639 | -2500.076 | 33.04666
9.04 | -97.995 | 22.05 | 19.608 | -2500.076 | 33.04666
9.04333 | -97.964 | 22.05 | 19.593 | -2500.076 | 33.04666
9.04667 | -97.995 | 22.05 | 19.593 | -2500.076 | 33.04666
9.05 | -98.01 | 22.05 | 19.608 | -2500.076 | 33.04666
9.05333 | -97.98 | 22.05 | 19.623 | -2500.076 | 33.04666
9.05667 | -97.995 | 22.05 | 19.608 | -2500.076 | 33.04605
9.06 | -97.995 | 22.05 | 19.578 | -2500.076 | 33.04544
9.06333 | -98.01 | 22.05 | 19.562 | -2500.076 | 33.04483
9.06667 | -97.995 | 22.05 | 19.547 | -2500.076 | 33.04422
9.07 | -97.98 | 22.05 | 19.532 | -2500.076 | 33.04422
9.07333 | -97.995 | 22.05 | 19.547 | -2500.076 | 33.04422
9.07667 | -98.025 | 22.05 | 19.578 | -2500.076 | 33.04361
9.08 | -98.01 | 22.05 | 19.608 | -2500.076 | 33.04361
9.08333 | -98.041 | 22.05 | 19.608 | -2500.076 | 33.04361
9.08667 | -98.071 | 22.05 | 19.578 | -2500.076 | 33.04178
9.09 | -98.056 | 22.05 | 19.562 | -2500.076 | 33.03934
9.09333 | -98.086 | 22.05 | 19.562 | -2500.076 | 33.03751
9.09667 | -98.102 | 22.05 | 19.562 | -2500.076 | 33.03506
9.1 | -98.071 | 22.05 | 19.547 | -2500.076 | 33.03323
9.10333 | -98.056 | 22.05 | 19.562 | -2500.076 | 33.03201
9.10667 | -98.086 | 22.05 | 19.578 | -2500.076 | 33.0314
9.11 | -98.056 | 22.05 | 19.578 | -2500.076 | 33.03079
9.11333 | -98.071 | 22.05 | 19.562 | -2500.076 | 33.0314
9.11667 | -98.056 | 22.05 | 19.578 | -2500.076 | 33.0314
9.12 | -98.025 | 22.05 | 19.593 | -2500.076 | 33.0314
9.12333 | -98.041 | 22.05 | 19.578 | -2500.076 | 33.0314
9.12667 | -98.041 | 22.05 | 19.547 | -2500.076 | 33.03201
9.13 | -97.98 | 22.05 | 19.547 | -2500.076 | 33.03201
9.13333 | -97.98 | 22.05 | 19.547 | -2500.076 | 33.0314
9.13667 | -98.01 | 22.05 | 19.547 | -2500.076 | 33.0314
9.14 | -97.949 | 22.05 | 19.562 | -2500.076 | 33.03201
9.14333 | -97.919 | 22.05 | 19.608 | -2500.076 | 33.03201
9.14667 | -97.964 | 22.05 | 19.608 | -2500.076 | 33.03201
9.15 | -97.949 | 22.05 | 19.639 | -2500.076 | 33.03201
9.15333 | -97.949 | 22.05 | 19.593 | -2500.076 | 33.03262
9.15667 | -97.964 | 22.05 | 19.562 | -2500.076 | 33.03262
9.16 | -98.01 | 22.05 | 19.578 | -2500.076 | 33.03262
9.16333 | -97.995 | 22.05 | 19.608 | -2500.076 | 33.03262
9.16667 | -98.025 | 22.05 | 19.593 | -2500.076 | 33.03323
9.17 | -98.01 | 22.05 | 19.608 | -2500.076 | 33.03384
9.17333 | -98.01 | 22.05 | 19.623 | -2500.076 | 33.03445
9.17667 | -97.995 | 22.05 | 19.593 | -2500.076 | 33.03445
9.18 | -97.98 | 22.05 | 19.547 | -2500.076 | 33.03384
9.18333 | -97.949 | 22.05 | 19.532 | -2500.076 | 33.03384
9.18667 | -97.98 | 22.05 | 19.562 | -2500.076 | 33.03384
9.19 | -97.98 | 22.05 | 19.547 | -2500.076 | 33.03323
9.19333 | -97.949 | 22.05 | 19.547 | -2500.076 | 33.03323
9.19667 | -97.98 | 22.05 | 19.547 | -2500.076 | 33.03384
9.2 | -98.025 | 22.05 | 19.547 | -2500.076 | 33.03445
9.20333 | -97.98 | 22.05 | 19.532 | -2500.076 | 33.03506
9.20667 | -97.98 | 22.05 | 19.532 | -2500.076 | 33.03506
9.21 | -98.01 | 22.05 | 19.501 | -2500.076 | 33.03506
9.21333 | -98.01 | 22.05 | 19.501 | -2500.076 | 33.03629
9.21667 | -97.995 | 22.05 | 19.517 | -2500.076 | 33.03751
9.22 | -98.01 | 22.05 | 19.517 | -2500.076 | 33.03751
9.22333 | -98.01 | 22.05 | 19.517 | -2500.076 | 33.03812
9.22667 | -98.01 | 22.05 | 19.547 | -2500.076 | 33.03934
9.23 | -97.964 | 22.05 | 19.547 | -2500.076 | 33.03995
9.23333 | -97.934 | 22.05 | 19.547 | -2500.076 | 33.03995
9.23667 | -97.964 | 22.05 | 19.532 | -2500.076 | 33.03995
9.24 | -97.964 | 22.05 | 19.532 | -2500.076 | 33.04056
9.24333 | -97.949 | 22.05 | 19.532 | -2500.076 | 33.04178
9.24667 | -97.98 | 22.05 | 19.532 | -2500.076 | 33.04239
9.25 | -97.995 | 22.05 | 19.486 | -2500.076 | 33.04239
9.25333 | -97.934 | 22.05 | 19.501 | -2500.076 | 33.043
9.25667 | -97.919 | 22.05 | 19.501 | -2500.076 | 33.04422
9.26 | -97.919 | 22.05 | 19.486 | -2500.076 | 33.04422
9.26333 | -97.888 | 22.05 | 19.456 | -2500.076 | 33.04422
9.26667 | -97.873 | 22.05 | 19.486 | -2500.076 | 33.04422
9.27 | -97.888 | 22.05 | 19.471 | -2500.076 | 33.04422
9.27333 | -97.888 | 22.05 | 19.486 | -2500.076 | 33.04422
9.27667 | -97.888 | 22.05 | 19.486 | -2500.076 | 33.04422
9.28 | -97.903 | 22.05 | 19.517 | -2500.076 | 33.04361
9.28333 | -97.888 | 22.05 | 19.532 | -2500.076 | 33.04361
9.28667 | -97.888 | 22.05 | 19.562 | -2500.076 | 33.04422
9.29 | -97.888 | 22.05 | 19.547 | -2500.076 | 33.04422
9.29333 | -97.842 | 22.05 | 19.562 | -2500.076 | 33.04422
9.29667 | -97.842 | 22.05 | 19.593 | -2500.076 | 33.04422
9.3 | -97.873 | 22.05 | 19.608 | -2500.076 | 33.04483
9.30333 | -97.842 | 22.05 | 19.608 | -2500.076 | 33.04544
9.30667 | -97.858 | 22.05 | 19.639 | -2500.076 | 33.04605
9.31 | -97.903 | 22.05 | 19.639 | -2500.076 | 33.04605
9.31333 | -97.903 | 22.05 | 19.623 | -2500.076 | 33.04666
9.31667 | -97.888 | 22.05 | 19.593 | -2500.076 | 33.04666
9.32 | -97.934 | 22.05 | 19.578 | -2500.076 | 33.04605
9.32333 | -97.934 | 22.05 | 19.547 | -2500.076 | 33.04544
9.32667 | -97.919 | 22.05 | 19.532 | -2500.076 | 33.04544
9.33 | -97.934 | 22.05 | 19.501 | -2500.076 | 33.04544
9.33333 | -97.919 | 22.05 | 19.471 | -2500.076 | 33.04605
9.33667 | -97.919 | 22.05 | 19.456 | -2500.076 | 33.04605
9.34 | -97.934 | 22.05 | 19.471 | -2500.076 | 33.04605
9.34333 | -97.919 | 22.05 | 19.44 | -2500.076 | 33.04605
9.34667 | -97.888 | 22.05 | 19.44 | -2500.076 | 33.04666
9.35 | -97.934 | 22.05 | 19.486 | -2500.076 | 33.04666
9.35333 | -97.934 | 22.05 | 19.501 | -2500.076 | 33.04666
9.35667 | -97.888 | 22.05 | 19.501 | -2500.076 | 33.04666
9.36 | -97.919 | 22.05 | 19.532 | -2500.076 | 33.04727
9.36333 | -97.964 | 22.05 | 19.547 | -2500.076 | 33.04727
9.36667 | -97.934 | 22.05 | 19.547 | -2500.076 | 33.04666
9.37 | -97.919 | 22.05 | 19.562 | -2500.076 | 33.04605
9.37333 | -97.934 | 22.05 | 19.562 | -2500.076 | 33.04605
9.37667 | -97.919 | 22.05 | 19.578 | -2500.076 | 33.04605
9.38 | -97.903 | 22.05 | 19.578 | -2500.076 | 33.04605
9.38333 | -97.903 | 22.05 | 19.547 | -2500.076 | 33.04605
9.38667 | -97.903 | 22.05 | 19.501 | -2500.076 | 33.04666
9.39 | -97.919 | 22.05 | 19.501 | -2500.076 | 33.04788
9.39333 | -97.919 | 22.05 | 19.501 | -2500.076 | 33.04788
9.39667 | -97.873 | 22.05 | 19.486 | -2500.076 | 33.04788
9.4 | -97.903 | 22.05 | 19.471 | -2500.076 | 33.04788
9.40333 | -97.903 | 22.05 | 19.517 | -2500.076 | 33.04849
9.40667 | -97.873 | 22.05 | 19.517 | -2500.076 | 33.04788
9.41 | -97.873 | 22.05 | 19.486 | -2500.076 | 33.04727
9.41333 | -97.919 | 22.05 | 19.486 | -2500.076 | 33.04666
9.41667 | -97.903 | 22.05 | 19.532 | -2500.076 | 33.04666
9.42 | -97.934 | 22.05 | 19.517 | -2500.076 | 33.04666
9.42333 | -97.949 | 22.05 | 19.517 | -2500.076 | 33.04666
9.42667 | -97.964 | 22.05 | 19.517 | -2500.076 | 33.04605
9.43 | -97.949 | 22.05 | 19.517 | -2500.076 | 33.04605
9.43333 | -97.919 | 22.05 | 19.486 | -2500.076 | 33.04666
9.43667 | -97.903 | 22.05 | 19.501 | -2500.076 | 33.04666
9.44 | -97.949 | 22.05 | 19.486 | -2500.076 | 33.04605
9.44333 | -97.934 | 22.05 | 19.501 | -2500.076 | 33.04666
9.44667 | -97.934 | 22.05 | 19.501 | -2500.076 | 33.04727
9.45 | -97.964 | 22.05 | 19.532 | -2500.076 | 33.04727
9.45333 | -97.934 | 22.05 | 19.501 | -2500.076 | 33.04727
9.45667 | -97.888 | 22.05 | 19.501 | -2500.076 | 33.04727
9.46 | -97.903 | 22.05 | 19.486 | -2500.076 | 33.04788
9.46333 | -97.919 | 22.05 | 19.501 | -2500.076 | 33.04849
9.46667 | -97.903 | 22.05 | 19.471 | -2500.076 | 33.0491
9.47 | -97.919 | 22.05 | 19.486 | -2500.076 | 33.0491
9.47333 | -97.903 | 22.05 | 19.471 | -2500.076 | 33.04971
9.47667 | -97.903 | 22.05 | 19.456 | -2500.076 | 33.05032
9.48 | -97.858 | 22.05 | 19.44 | -2500.076 | 33.05032
9.48333 | -97.827 | 22.05 | 19.44 | -2500.076 | 33.04971
9.48667 | -97.842 | 22.05 | 19.456 | -2500.076 | 33.04971
9.49 | -97.858 | 22.05 | 19.471 | -2500.076 | 33.04971
9.49333 | -97.812 | 22.05 | 19.501 | -2500.076 | 33.04971
9.49667 | -97.858 | 22.05 | 19.517 | -2500.076 | 33.0491
9.5 | -97.919 | 22.05 | 19.547 | -2500.076 | 33.04849
9.50333 | -97.888 | 22.05 | 19.562 | -2500.076 | 33.04788
9.50667 | -97.873 | 22.05 | 19.608 | -2500.076 | 33.04788
9.51 | -97.919 | 22.05 | 19.593 | -2500.076 | 33.04727
9.51333 | -97.888 | 22.05 | 19.608 | -2500.076 | 33.04666
9.51667 | -97.858 | 22.05 | 19.608 | -2500.076 | 33.04666
9.52 | -97.888 | 22.05 | 19.593 | -2500.076 | 33.04727
9.52333 | -97.873 | 22.05 | 19.578 | -2500.076 | 33.04727
9.52667 | -97.858 | 22.05 | 19.608 | -2500.076 | 33.04666
9.53 | -97.873 | 22.05 | 19.578 | -2500.076 | 33.04605
9.53333 | -97.858 | 22.05 | 19.562 | -2500.076 | 33.04544
9.53667 | -97.827 | 22.05 | 19.562 | -2500.076 | 33.04483
9.54 | -97.842 | 22.05 | 19.547 | -2500.076 | 33.04422
9.54333 | -97.812 | 22.05 | 19.547 | -2500.076 | 33.04361
9.54667 | -97.797 | 22.05 | 19.562 | -2500.076 | 33.04361
9.55 | -97.827 | 22.05 | 19.562 | -2500.076 | 33.04422
9.55333 | -97.827 | 22.05 | 19.562 | -2500.076 | 33.04422
9.55667 | -97.827 | 22.05 | 19.578 | -2500.076 | 33.04361
9.56 | -97.858 | 22.05 | 19.578 | -2500.076 | 33.04361
9.56333 | -97.888 | 22.05 | 19.562 | -2500.076 | 33.04422
9.56667 | -97.842 | 22.05 | 19.578 | -2500.076 | 33.04483
9.57 | -97.842 | 22.05 | 19.578 | -2500.076 | 33.04483
9.57333 | -97.858 | 22.05 | 19.578 | -2500.076 | 33.04483
9.57667 | -97.873 | 22.05 | 19.547 | -2500.076 | 33.04544
9.58 | -97.858 | 22.05 | 19.532 | -2500.076 | 33.04605
9.58333 | -97.858 | 22.05 | 19.486 | -2500.076 | 33.04605
9.58667 | -97.858 | 22.05 | 19.44 | -2500.076 | 33.04605
9.59 | -97.873 | 22.05 | 19.41 | -2500.076 | 33.04605
9.59333 | -97.873 | 22.05 | 19.41 | -2500.076 | 33.04605
9.59667 | -97.842 | 22.05 | 19.44 | -2500.076 | 33.04605
9.6 | -97.903 | 22.05 | 19.471 | -2500.076 | 33.04544
9.60333 | -97.949 | 22.05 | 19.517 | -2500.076 | 33.04483
9.60667 | -97.903 | 22.05 | 19.517 | -2500.076 | 33.04544
9.61 | -97.873 | 22.05 | 19.532 | -2500.076 | 33.04605
9.61333 | -97.903 | 22.05 | 19.517 | -2500.076 | 33.04605
9.61667 | -97.873 | 22.05 | 19.501 | -2500.076 | 33.04605
9.62 | -97.842 | 22.05 | 19.486 | -2500.076 | 33.04666
9.62333 | -97.858 | 22.05 | 19.517 | -2500.076 | 33.04727
9.62667 | -97.858 | 22.05 | 19.532 | -2500.076 | 33.04727
9.63 | -97.873 | 22.05 | 19.532 | -2500.076 | 33.04666
9.63333 | -97.858 | 22.05 | 19.547 | -2500.076 | 33.04666
9.63667 | -97.858 | 22.05 | 19.562 | -2500.076 | 33.04666
9.64 | -97.903 | 22.05 | 19.562 | -2500.076 | 33.04666
9.64333 | -97.888 | 22.05 | 19.562 | -2500.076 | 33.04666
9.64667 | -97.842 | 22.05 | 19.547 | -2500.076 | 33.04666
9.65 | -97.873 | 22.05 | 19.562 | -2500.076 | 33.04727
9.65333 | -97.858 | 22.05 | 19.562 | -2500.076 | 33.04788
9.65667 | -97.812 | 22.05 | 19.578 | -2500.076 | 33.04788
9.66 | -97.842 | 22.05 | 19.578 | -2500.076 | 33.04727
9.66333 | -97.873 | 22.05 | 19.623 | -2500.076 | 33.04727
9.66667 | -97.842 | 22.05 | 19.623 | -2500.076 | 33.04727
9.67 | -97.842 | 22.05 | 19.623 | -2500.076 | 33.04727
9.67333 | -97.858 | 22.05 | 19.623 | -2500.076 | 33.04666
9.67667 | -97.858 | 22.05 | 19.654 | -2500.076 | 33.04666
9.68 | -97.842 | 22.05 | 19.654 | -2500.076 | 33.04666
9.68333 | -97.842 | 22.05 | 19.669 | -2500.076 | 33.04666
9.68667 | -97.858 | 22.05 | 19.669 | -2500.076 | 33.04605
9.69 | -97.858 | 22.05 | 19.669 | -2500.076 | 33.04544
9.69333 | -97.858 | 22.05 | 19.669 | -2500.076 | 33.04483
9.69667 | -97.827 | 22.05 | 19.684 | -2500.076 | 33.04544
9.7 | -97.842 | 22.05 | 19.654 | -2500.076 | 33.04544
9.70333 | -97.827 | 22.05 | 19.654 | -2500.076 | 33.04544
9.70667 | -97.797 | 22.05 | 19.669 | -2500.076 | 33.04544
9.71 | -97.812 | 22.05 | 19.669 | -2500.076 | 33.04605
9.71333 | -97.858 | 22.05 | 19.654 | -2500.076 | 33.04605
9.71667 | -97.858 | 22.05 | 19.669 | -2500.076 | 33.04544
9.72 | -97.873 | 22.05 | 19.684 | -2500.076 | 33.04544
9.72333 | -97.888 | 22.05 | 19.669 | -2500.076 | 33.04605
9.72667 | -97.858 | 22.05 | 19.654 | -2500.076 | 33.04727
9.73 | -97.842 | 22.05 | 19.639 | -2500.076 | 33.04727
9.73333 | -97.827 | 22.05 | 19.654 | -2500.076 | 33.04727
9.73667 | -97.812 | 22.05 | 19.654 | -2500.076 | 33.04727
9.74 | -97.827 | 22.05 | 19.669 | -2500.076 | 33.04788
9.74333 | -97.827 | 22.05 | 19.669 | -2500.076 | 33.04727
9.74667 | -97.827 | 22.05 | 19.715 | -2500.076 | 33.04666
9.75 | -97.842 | 22.05 | 19.7 | -2500.076 | 33.04666
9.75333 | -97.858 | 22.05 | 19.7 | -2500.076 | 33.04666
9.75667 | -97.827 | 22.05 | 19.669 | -2500.076 | 33.04666
9.76 | -97.827 | 22.05 | 19.669 | -2500.076 | 33.04605
9.76333 | -97.858 | 22.05 | 19.654 | -2500.076 | 33.04605
9.76667 | -97.842 | 22.05 | 19.654 | -2500.076 | 33.04605
9.77 | -97.812 | 22.05 | 19.623 | -2500.076 | 33.04666
9.77333 | -97.842 | 22.05 | 19.654 | -2500.076 | 33.04666
9.77667 | -97.842 | 22.05 | 19.639 | -2500.076 | 33.04666
9.78 | -97.827 | 22.05 | 19.639 | -2500.076 | 33.04605
9.78333 | -97.812 | 22.05 | 19.623 | -2500.076 | 33.04666
9.78667 | -97.797 | 22.05 | 19.654 | -2500.076 | 33.04666
9.79 | -97.781 | 22.05 | 19.639 | -2500.076 | 33.04605
9.79333 | -97.797 | 22.05 | 19.654 | -2500.076 | 33.04605
9.79667 | -97.751 | 22.05 | 19.639 | -2500.076 | 33.04666
9.8 | -97.751 | 22.05 | 19.654 | -2500.076 | 33.04666
9.80333 | -97.797 | 22.05 | 19.654 | -2500.076 | 33.04605
9.80667 | -97.781 | 22.05 | 19.639 | -2500.076 | 33.04544
9.81 | -97.751 | 22.05 | 19.639 | -2500.076 | 33.04544
9.81333 | -97.797 | 22.05 | 19.639 | -2500.076 | 33.04605
9.81667 | -97.827 | 22.05 | 19.654 | -2500.076 | 33.04544
9.82 | -97.797 | 22.05 | 19.639 | -2500.076 | 33.04483
9.82333 | -97.812 | 22.05 | 19.639 | -2500.076 | 33.04483
9.82667 | -97.827 | 22.05 | 19.623 | -2500.076 | 33.04483
9.83 | -97.812 | 22.05 | 19.639 | -2500.076 | 33.04422
9.83333 | -97.781 | 22.05 | 19.623 | -2500.076 | 33.04361
9.83667 | -97.781 | 22.05 | 19.608 | -2500.076 | 33.04361
9.84 | -97.812 | 22.05 | 19.608 | -2500.076 | 33.04361
9.84333 | -97.812 | 22.05 | 19.623 | -2500.076 | 33.04361
9.84667 | -97.781 | 22.05 | 19.623 | -2500.076 | 33.04361
9.85 | -97.781 | 22.05 | 19.608 | -2500.076 | 33.043
9.85333 | -97.827 | 22.05 | 19.608 | -2500.076 | 33.04239
9.85667 | -97.781 | 22.05 | 19.593 | -2500.076 | 33.04239
9.86 | -97.751 | 22.05 | 19.593 | -2500.076 | 33.04178
9.86333 | -97.781 | 22.05 | 19.562 | -2500.076 | 33.04056
9.86667 | -97.781 | 22.05 | 19.562 | -2500.076 | 33.04056
9.87 | -97.736 | 22.05 | 19.578 | -2500.076 | 33.04117
9.87333 | -97.751 | 22.05 | 19.593 | -2500.076 | 33.04178
9.87667 | -97.766 | 22.05 | 19.578 | -2500.076 | 33.04178
9.88 | -97.781 | 22.05 | 19.593 | -2500.076 | 33.04178
9.88333 | -97.812 | 22.05 | 19.608 | -2500.076 | 33.04178
9.88667 | -97.827 | 22.05 | 19.623 | -2500.076 | 33.04178
9.89 | -97.842 | 22.05 | 19.623 | -2500.076 | 33.04117
9.89333 | -97.873 | 22.05 | 19.593 | -2500.076 | 33.04056
9.89667 | -97.827 | 22.05 | 19.593 | -2500.076 | 33.04056
9.9 | -97.812 | 22.05 | 19.578 | -2500.076 | 33.04178
9.90333 | -97.842 | 22.05 | 19.547 | -2500.076 | 33.04239
9.90667 | -97.827 | 22.05 | 19.517 | -2500.076 | 33.04239
9.91 | -97.812 | 22.05 | 19.517 | -2500.076 | 33.043
9.91333 | -97.858 | 22.05 | 19.517 | -2500.076 | 33.04361
9.91667 | -97.858 | 22.05 | 19.517 | -2500.076 | 33.04361
9.92 | -97.812 | 22.05 | 19.486 | -2500.076 | 33.043
9.92333 | -97.812 | 22.05 | 19.517 | -2500.076 | 33.043
9.92667 | -97.812 | 22.05 | 19.532 | -2500.076 | 33.043
9.93 | -97.812 | 22.05 | 19.532 | -2500.076 | 33.04361
9.93333 | -97.812 | 22.05 | 19.532 | -2500.076 | 33.04361
9.93667 | -97.812 | 22.05 | 19.562 | -2500.076 | 33.04422
9.94 | -97.827 | 22.05 | 19.562 | -2500.076 | 33.04422
9.94333 | -97.827 | 22.05 | 19.578 | -2500.076 | 33.04483
9.94667 | -97.797 | 22.05 | 19.562 | -2500.076 | 33.04544
9.95 | -97.797 | 22.05 | 19.578 | -2500.076 | 33.04544
9.95333 | -97.842 | 22.05 | 19.578 | -2500.076 | 33.04483
9.95667 | -97.827 | 22.05 | 19.578 | -2500.076 | 33.04544
9.96 | -97.827 | 22.05 | 19.578 | -2500.076 | 33.04605
9.96333 | -97.858 | 22.05 | 19.608 | -2500.076 | 33.04544
9.96667 | -97.858 | 22.05 | 19.623 | -2500.076 | 33.04483
9.97 | -97.812 | 22.05 | 19.639 | -2500.076 | 33.04483
9.97333 | -97.827 | 22.05 | 19.608 | -2500.076 | 33.04483
9.97667 | -97.842 | 22.05 | 19.578 | -2500.076 | 33.04422
9.98 | -97.842 | 22.05 | 19.547 | -2500.076 | 33.04361
9.98333 | -97.827 | 22.05 | 19.517 | -2500.076 | 33.04361
9.98667 | -97.812 | 22.05 | 19.486 | -2500.076 | 33.04422
9.99 | -97.797 | 22.05 | 19.471 | -2500.076 | 33.04422
9.99333 | -97.781 | 22.05 | 19.471 | -2500.076 | 33.04361
9.99667 | -97.736 | 22.05 | 19.456 | -2500.076 | 33.04361
10 | -97.751 | 22.05 | 19.44 | -2500.076 | 33.04361
10.00333 | -97.812 | 22.05 | 19.41 | -2500.076 | 33.043
10.00667 | -97.812 | 22.05 | 19.44 | -2500.076 | 33.04239
10.01 | -97.797 | 22.05 | 19.456 | -2500.076 | 33.04178
10.01333 | -97.858 | 22.05 | 19.44 | -2500.076 | 33.04117
10.01667 | -97.873 | 22.05 | 19.456 | -2500.076 | 33.04117
10.02 | -97.827 | 22.05 | 19.501 | -2500.076 | 33.04178
10.02333 | -97.827 | 22.05 | 19.501 | -2500.076 | 33.04178
10.02667 | -97.858 | 22.05 | 19.501 | -2500.076 | 33.04178
10.03 | -97.812 | 22.05 | 19.517 | -2500.076 | 33.04239
10.03333 | -97.797 | 22.05 | 19.501 | -2500.076 | 33.043
10.03667 | -97.812 | 22.05 | 19.517 | -2500.076 | 33.043
10.04 | -97.812 | 22.05 | 19.517 | -2500.076 | 33.043
10.04333 | -97.797 | 22.05 | 19.501 | -2500.076 | 33.04361
10.04667 | -97.797 | 22.05 | 19.517 | -2500.076 | 33.04422
10.05 | -97.781 | 22.05 | 19.532 | -2500.076 | 33.04422
10.05333 | -97.797 | 22.05 | 19.486 | -2500.076 | 33.04361
10.05667 | -97.781 | 22.05 | 19.44 | -2500.076 | 33.04361
10.06 | -97.751 | 22.05 | 19.425 | -2500.076 | 33.04422
10.06333 | -97.766 | 22.05 | 19.425 | -2500.076 | 33.04422
10.06667 | -97.781 | 22.05 | 19.425 | -2500.076 | 33.04361
10.07 | -97.751 | 22.05 | 19.456 | -2500.076 | 33.04361
10.07333 | -97.781 | 22.05 | 19.486 | -2500.076 | 33.04361
10.07667 | -97.812 | 22.05 | 19.501 | -2500.076 | 33.04361
10.08 | -97.797 | 22.05 | 19.517 | -2500.076 | 33.04361
10.08333 | -97.797 | 22.05 | 19.501 | -2500.076 | 33.04361
10.08667 | -97.827 | 22.05 | 19.501 | -2500.076 | 33.04361
10.09 | -97.812 | 22.05 | 19.486 | -2500.076 | 33.04422
10.09333 | -97.797 | 22.05 | 19.501 | -2500.076 | 33.04422
10.09667 | -97.797 | 22.05 | 19.456 | -2500.076 | 33.04361
10.1 | -97.797 | 22.05 | 19.471 | -2500.076 | 33.043
10.10333 | -97.797 | 22.05 | 19.486 | -2500.076 | 33.043
10.10667 | -97.797 | 22.05 | 19.517 | -2500.076 | 33.043
10.11 | -97.827 | 22.05 | 19.517 | -2500.076 | 33.04239
10.11333 | -97.873 | 22.05 | 19.562 | -2500.076 | 33.04178
10.11667 | -97.873 | 22.05 | 19.578 | -2500.076 | 33.04178
10.12 | -97.842 | 22.05 | 19.578 | -2500.076 | 33.04178
10.12333 | -97.842 | 22.05 | 19.578 | -2500.076 | 33.04117
10.12667 | -97.842 | 22.05 | 19.578 | -2500.076 | 33.04056
10.13 | -97.797 | 22.05 | 19.562 | -2500.076 | 33.04056
10.13333 | -97.812 | 22.05 | 19.578 | -2500.076 | 33.04117
10.13667 | -97.827 | 22.05 | 19.593 | -2500.076 | 33.04117
10.14 | -97.842 | 22.05 | 19.593 | -2500.076 | 33.04056
10.14333 | -97.842 | 22.05 | 19.578 | -2500.076 | 33.03995
10.14667 | -97.873 | 22.05 | 19.593 | -2500.076 | 33.03995
10.15 | -97.858 | 22.05 | 19.593 | -2500.076 | 33.03995
10.15333 | -97.858 | 22.05 | 19.578 | -2500.076 | 33.03995
10.15667 | -97.842 | 22.05 | 19.593 | -2500.076 | 33.03934
10.16 | -97.812 | 22.05 | 19.608 | -2500.076 | 33.03934
10.16333 | -97.812 | 22.05 | 19.593 | -2500.076 | 33.03995
10.16667 | -97.812 | 22.05 | 19.608 | -2500.076 | 33.03995
10.17 | -97.781 | 22.05 | 19.623 | -2500.076 | 33.03934
10.17333 | -97.797 | 22.05 | 19.623 | -2500.076 | 33.03995
10.17667 | -97.842 | 22.05 | 19.639 | -2500.076 | 33.04117
10.18 | -97.812 | 22.05 | 19.654 | -2500.076 | 33.04178
10.18333 | -97.827 | 22.05 | 19.623 | -2500.076 | 33.04178
10.18667 | -97.873 | 22.05 | 19.593 | -2500.076 | 33.04178
10.19 | -97.858 | 22.05 | 19.593 | -2500.076 | 33.04239
10.19333 | -97.827 | 22.05 | 19.562 | -2500.076 | 33.04239
10.19667 | -97.812 | 22.05 | 19.578 | -2500.076 | 33.04178
10.2 | -97.827 | 22.05 | 19.608 | -2500.076 | 33.04117
10.20333 | -97.812 | 22.05 | 19.623 | -2500.076 | 33.04056
10.20667 | -97.797 | 22.05 | 19.623 | -2500.076 | 33.04056
10.21 | -97.781 | 22.05 | 19.669 | -2500.076 | 33.04056
10.21333 | -97.842 | 22.05 | 19.669 | -2500.076 | 33.04056
10.21667 | -97.812 | 22.05 | 19.669 | -2500.076 | 33.04056
10.22 | -97.797 | 22.05 | 19.654 | -2500.076 | 33.04178
10.22333 | -97.812 | 22.05 | 19.639 | -2500.076 | 33.04178
10.22667 | -97.827 | 22.05 | 19.623 | -2500.076 | 33.04178
10.23 | -97.797 | 22.05 | 19.608 | -2500.076 | 33.04117
10.23333 | -97.797 | 22.05 | 19.578 | -2500.076 | 33.04117
10.23667 | -97.812 | 22.05 | 19.608 | -2500.076 | 33.04178
10.24 | -97.812 | 22.05 | 19.608 | -2500.076 | 33.04239
10.24333 | -97.827 | 22.05 | 19.623 | -2500.076 | 33.04239
10.24667 | -97.812 | 22.05 | 19.593 | -2500.076 | 33.043
10.25 | -97.812 | 22.05 | 19.562 | -2500.076 | 33.04422
10.25333 | -97.812 | 22.05 | 19.517 | -2500.076 | 33.04483
10.25667 | -97.797 | 22.05 | 19.517 | -2500.076 | 33.04483
10.26 | -97.766 | 22.05 | 19.456 | -2500.076 | 33.04483
10.26333 | -97.781 | 22.05 | 19.44 | -2500.076 | 33.04544
10.26667 | -97.781 | 22.05 | 19.471 | -2500.076 | 33.04605
10.27 | -97.766 | 22.05 | 19.517 | -2500.076 | 33.04605
10.27333 | -97.797 | 22.05 | 19.501 | -2500.076 | 33.04605
10.27667 | -97.842 | 22.05 | 19.517 | -2500.076 | 33.04666
10.28 | -97.827 | 22.05 | 19.532 | -2500.076 | 33.04727
10.28333 | -97.812 | 22.05 | 19.501 | -2500.076 | 33.04727
10.28667 | -97.812 | 22.05 | 19.456 | -2500.076 | 33.04666
10.29 | -97.797 | 22.05 | 19.471 | -2500.076 | 33.04666
10.29333 | -97.766 | 22.05 | 19.471 | -2500.076 | 33.04727
10.29667 | -97.751 | 22.05 | 19.486 | -2500.076 | 33.04727
10.3 | -97.751 | 22.05 | 19.501 | -2500.076 | 33.04727
10.30333 | -97.781 | 22.05 | 19.501 | -2500.076 | 33.04727
10.30667 | -97.766 | 22.05 | 19.517 | -2500.076 | 33.04727
10.31 | -97.736 | 22.05 | 19.517 | -2500.076 | 33.04727
10.31333 | -97.766 | 22.05 | 19.501 | -2500.076 | 33.04727
10.31667 | -97.797 | 22.05 | 19.486 | -2500.076 | 33.04666
10.32 | -97.736 | 22.05 | 19.547 | -2500.076 | 33.04666
10.32333 | -97.781 | 22.05 | 19.547 | -2500.076 | 33.04666
10.32667 | -97.812 | 22.05 | 19.562 | -2500.076 | 33.04666
10.33 | -97.797 | 22.05 | 19.562 | -2500.076 | 33.04605
10.33333 | -97.781 | 22.05 | 19.608 | -2500.076 | 33.04544
10.33667 | -97.827 | 22.05 | 19.578 | -2500.076 | 33.04544
10.34 | -97.797 | 22.05 | 19.547 | -2500.076 | 33.04605
10.34333 | -97.781 | 22.05 | 19.532 | -2500.076 | 33.04544
10.34667 | -97.781 | 22.05 | 19.562 | -2500.076 | 33.04483
10.35 | -97.766 | 22.05 | 19.517 | -2500.076 | 33.04422
10.35333 | -97.781 | 22.05 | 19.517 | -2500.076 | 33.04361
10.35667 | -97.797 | 22.05 | 19.532 | -2500.076 | 33.043
10.36 | -97.781 | 22.05 | 19.562 | -2500.076 | 33.04239
10.36333 | -97.797 | 22.05 | 19.532 | -2500.076 | 33.04178
10.36667 | -97.827 | 22.05 | 19.547 | -2500.076 | 33.04239
10.37 | -97.797 | 22.05 | 19.532 | -2500.076 | 33.043
10.37333 | -97.781 | 22.05 | 19.517 | -2500.076 | 33.04239
10.37667 | -97.827 | 22.05 | 19.486 | -2500.076 | 33.04178
10.38 | -97.842 | 22.05 | 19.486 | -2500.076 | 33.04239
10.38333 | -97.827 | 22.05 | 19.456 | -2500.076 | 33.043
10.38667 | -97.842 | 22.05 | 19.456 | -2500.076 | 33.04239
10.39 | -97.827 | 22.05 | 19.471 | -2500.076 | 33.04239
10.39333 | -97.827 | 22.05 | 19.471 | -2500.076 | 33.04239
10.39667 | -97.797 | 22.05 | 19.471 | -2500.076 | 33.043
10.4 | -97.781 | 22.05 | 19.471 | -2500.076 | 33.043
10.40333 | -97.797 | 22.05 | 19.471 | -2500.076 | 33.043
10.40667 | -97.827 | 22.05 | 19.471 | -2500.076 | 33.04239
10.41 | -97.797 | 22.05 | 19.501 | -2500.076 | 33.043
10.41333 | -97.812 | 22.05 | 19.517 | -2500.076 | 33.043
10.41667 | -97.827 | 22.05 | 19.562 | -2500.076 | 33.043
10.42 | -97.812 | 22.05 | 19.578 | -2500.076 | 33.043
10.42333 | -97.781 | 22.05 | 19.593 | -2500.076 | 33.04361
10.42667 | -97.781 | 22.05 | 19.593 | -2500.076 | 33.04422
10.43 | -97.781 | 22.05 | 19.623 | -2500.076 | 33.04361
10.43333 | -97.766 | 22.05 | 19.608 | -2500.076 | 33.04239
10.43667 | -97.751 | 22.05 | 19.608 | -2500.076 | 33.04178
10.44 | -97.751 | 22.05 | 19.593 | -2500.076 | 33.04178
10.44333 | -97.797 | 22.05 | 19.578 | -2500.076 | 33.04117
10.44667 | -97.781 | 22.05 | 19.532 | -2500.076 | 33.04117
10.45 | -97.781 | 22.05 | 19.517 | -2500.076 | 33.04117
10.45333 | -97.827 | 22.05 | 19.501 | -2500.076 | 33.04117
10.45667 | -97.827 | 22.05 | 19.517 | -2500.076 | 33.04117
10.46 | -97.766 | 22.05 | 19.532 | -2500.076 | 33.04117
10.46333 | -97.812 | 22.05 | 19.562 | -2500.076 | 33.04056
10.46667 | -97.827 | 22.05 | 19.562 | -2500.076 | 33.04056
10.47 | -97.781 | 22.05 | 19.562 | -2500.076 | 33.04178
10.47333 | -97.797 | 22.05 | 19.562 | -2500.076 | 33.04178
10.47667 | -97.858 | 22.05 | 19.532 | -2500.076 | 33.04117
10.48 | -97.842 | 22.05 | 19.517 | -2500.076 | 33.04056
10.48333 | -97.842 | 22.05 | 19.501 | -2500.076 | 33.04056
10.48667 | -97.842 | 22.05 | 19.517 | -2500.076 | 33.03995
10.49 | -97.827 | 22.05 | 19.517 | -2500.076 | 33.03873
10.49333 | -97.812 | 22.05 | 19.517 | -2500.076 | 33.03751
10.49667 | -97.797 | 22.05 | 19.547 | -2500.076 | 33.03751
10.5 | -97.766 | 22.05 | 19.578 | -2500.076 | 33.03812
10.50333 | -97.812 | 22.05 | 19.578 | -2500.076 | 33.03812
10.50667 | -97.873 | 22.05 | 19.578 | -2500.076 | 33.03812
10.51 | -97.842 | 22.05 | 19.593 | -2500.076 | 33.03934
10.51333 | -97.858 | 22.05 | 19.578 | -2500.076 | 33.04056
10.51667 | -97.919 | 22.05 | 19.547 | -2500.076 | 33.04117
10.52 | -97.888 | 22.05 | 19.501 | -2500.076 | 33.04117
10.52333 | -97.827 | 22.05 | 19.501 | -2500.076 | 33.04117
10.52667 | -97.873 | 22.05 | 19.486 | -2500.076 | 33.04178
10.53 | -97.858 | 22.05 | 19.471 | -2500.076 | 33.04239
10.53333 | -97.827 | 22.05 | 19.471 | -2500.076 | 33.04178
10.53667 | -97.827 | 22.05 | 19.486 | -2500.076 | 33.04117
10.54 | -97.842 | 22.05 | 19.471 | -2500.076 | 33.04178
10.54333 | -97.858 | 22.05 | 19.501 | -2500.076 | 33.04239
10.54667 | -97.858 | 22.05 | 19.501 | -2500.076 | 33.04239
10.55 | -97.842 | 22.05 | 19.547 | -2500.076 | 33.04239
10.55333 | -97.842 | 22.05 | 19.578 | -2500.076 | 33.04239
10.55667 | -97.873 | 22.05 | 19.608 | -2500.076 | 33.043
10.56 | -97.827 | 22.05 | 19.639 | -2500.076 | 33.043
10.56333 | -97.812 | 22.05 | 19.639 | -2500.076 | 33.04239
10.56667 | -97.858 | 22.05 | 19.623 | -2500.076 | 33.04117
10.57 | -97.842 | 22.05 | 19.639 | -2500.076 | 33.04178
10.57333 | -97.781 | 22.05 | 19.623 | -2500.076 | 33.04239
10.57667 | -97.797 | 22.05 | 19.608 | -2500.076 | 33.04178
10.58 | -97.812 | 22.05 | 19.623 | -2500.076 | 33.04117
10.58333 | -97.781 | 22.05 | 19.639 | -2500.076 | 33.04239
10.58667 | -97.797 | 22.05 | 19.608 | -2500.076 | 33.043
10.59 | -97.797 | 22.05 | 19.608 | -2500.076 | 33.043
10.59333 | -97.797 | 22.05 | 19.593 | -2500.076 | 33.04361
10.59667 | -97.781 | 22.05 | 19.593 | -2500.076 | 33.04422
10.6 | -97.751 | 22.05 | 19.593 | -2500.076 | 33.04483
10.60333 | -97.736 | 22.05 | 19.593 | -2500.076 | 33.04544
10.60667 | -97.766 | 22.05 | 19.593 | -2500.076 | 33.04544
10.61 | -97.736 | 22.05 | 19.623 | -2500.076 | 33.04483
10.61333 | -97.736 | 22.05 | 19.669 | -2500.076 | 33.04544
10.61667 | -97.781 | 22.05 | 19.654 | -2500.076 | 33.04605
10.62 | -97.812 | 22.05 | 19.639 | -2500.076 | 33.04544
10.62333 | -97.781 | 22.05 | 19.669 | -2500.076 | 33.04483
10.62667 | -97.797 | 22.05 | 19.669 | -2500.076 | 33.04483
10.63 | -97.797 | 22.05 | 19.639 | -2500.076 | 33.04483
10.63333 | -97.781 | 22.05 | 19.669 | -2500.076 | 33.04422
10.63667 | -97.781 | 22.05 | 19.715 | -2500.076 | 33.04361
10.64 | -97.812 | 22.05 | 19.7 | -2500.076 | 33.04361
10.64333 | -97.812 | 22.05 | 19.715 | -2500.076 | 33.04361
10.64667 | -97.842 | 22.05 | 19.715 | -2500.076 | 33.04361
10.65 | -97.842 | 22.05 | 19.715 | -2500.076 | 33.043
10.65333 | -97.812 | 22.05 | 19.7 | -2500.076 | 33.04239
10.65667 | -97.812 | 22.05 | 19.715 | -2500.076 | 33.04178
10.66 | -97.812 | 22.05 | 19.684 | -2500.076 | 33.04178
10.66333 | -97.751 | 22.05 | 19.684 | -2500.076 | 33.04117
10.66667 | -97.736 | 22.05 | 19.669 | -2500.076 | 33.04056
10.67 | -97.781 | 22.05 | 19.669 | -2500.076 | 33.04056
10.67333 | -97.766 | 22.05 | 19.623 | -2500.076 | 33.04117
10.67667 | -97.736 | 22.05 | 19.623 | -2500.076 | 33.04117
10.68 | -97.766 | 22.05 | 19.623 | -2500.076 | 33.04056
10.68333 | -97.797 | 22.05 | 19.623 | -2500.076 | 33.03934
10.68667 | -97.766 | 22.05 | 19.623 | -2500.076 | 33.03873
10.69 | -97.781 | 22.05 | 19.654 | -2500.076 | 33.03873
10.69333 | -97.797 | 22.05 | 19.639 | -2500.076 | 33.03812
10.69667 | -97.842 | 22.05 | 19.639 | -2500.076 | 33.03751
10.7 | -97.797 | 22.05 | 19.654 | -2500.076 | 33.03751
10.70333 | -97.781 | 22.05 | 19.669 | -2500.076 | 33.03812
10.70667 | -97.797 | 22.05 | 19.654 | -2500.076 | 33.03751
10.71 | -97.812 | 22.05 | 19.669 | -2500.076 | 33.03629
10.71333 | -97.766 | 22.05 | 19.654 | -2500.076 | 33.03568
10.71667 | -97.812 | 22.05 | 19.639 | -2500.076 | 33.03629
10.72 | -97.827 | 22.05 | 19.623 | -2500.076 | 33.0369
10.72333 | -97.797 | 22.05 | 19.623 | -2500.076 | 33.0369
10.72667 | -97.781 | 22.05 | 19.608 | -2500.076 | 33.0369
10.73 | -97.797 | 22.05 | 19.608 | -2500.076 | 33.03751
10.73333 | -97.781 | 22.05 | 19.623 | -2500.076 | 33.03873
10.73667 | -97.766 | 22.05 | 19.623 | -2500.076 | 33.03812
10.74 | -97.766 | 22.05 | 19.623 | -2500.076 | 33.03812
10.74333 | -97.766 | 22.05 | 19.608 | -2500.076 | 33.03934
10.74667 | -97.751 | 22.05 | 19.623 | -2500.076 | 33.04056
10.75 | -97.72 | 22.05 | 19.639 | -2500.076 | 33.04117
10.75333 | -97.705 | 22.05 | 19.639 | -2500.076 | 33.04117
10.75667 | -97.705 | 22.05 | 19.639 | -2500.076 | 33.03995
10.76 | -97.736 | 22.05 | 19.654 | -2500.076 | 33.03934
10.76333 | -97.72 | 22.05 | 19.639 | -2500.076 | 33.03934
10.76667 | -97.736 | 22.05 | 19.608 | -2500.076 | 33.03812
10.77 | -97.766 | 22.05 | 19.593 | -2500.076 | 33.0369
10.77333 | -97.766 | 22.05 | 19.593 | -2500.076 | 33.0369
10.77667 | -97.736 | 22.05 | 19.608 | -2500.076 | 33.03751
10.78 | -97.766 | 22.05 | 19.593 | -2500.076 | 33.0369
10.78333 | -97.781 | 22.05 | 19.578 | -2500.076 | 33.03568
10.78667 | -97.781 | 22.05 | 19.593 | -2500.076 | 33.03568
10.79 | -97.797 | 22.05 | 19.578 | -2500.076 | 33.0369
10.79333 | -97.766 | 22.05 | 19.532 | -2500.076 | 33.03751
10.79667 | -97.766 | 22.05 | 19.547 | -2500.076 | 33.03751
10.8 | -97.766 | 22.05 | 19.578 | -2500.076 | 33.03751
10.80333 | -97.751 | 22.05 | 19.593 | -2500.076 | 33.03812
10.80667 | -97.736 | 22.05 | 19.578 | -2500.076 | 33.03873
10.81 | -97.781 | 22.05 | 19.608 | -2500.076 | 33.03873
10.81333 | -97.766 | 22.05 | 19.623 | -2500.076 | 33.03812
10.81667 | -97.736 | 22.05 | 19.623 | -2500.076 | 33.03873
10.82 | -97.751 | 22.05 | 19.639 | -2500.076 | 33.03995
10.82333 | -97.751 | 22.05 | 19.669 | -2500.076 | 33.03995
10.82667 | -97.736 | 22.05 | 19.669 | -2500.076 | 33.03995
10.83 | -97.751 | 22.05 | 19.684 | -2500.076 | 33.04117
10.83333 | -97.766 | 22.05 | 19.654 | -2500.076 | 33.04239
10.83667 | -97.751 | 22.05 | 19.639 | -2500.076 | 33.04361
10.84 | -97.736 | 22.05 | 19.639 | -2500.076 | 33.04422
10.84333 | -97.736 | 22.05 | 19.654 | -2500.076 | 33.04422
10.84667 | -97.72 | 22.05 | 19.623 | -2500.076 | 33.04483
10.85 | -97.736 | 22.05 | 19.623 | -2500.076 | 33.04605
10.85333 | -97.705 | 22.05 | 19.608 | -2500.076 | 33.04605
10.85667 | -97.705 | 22.05 | 19.608 | -2500.076 | 33.04544
10.86 | -97.736 | 22.05 | 19.608 | -2500.076 | 33.04544
10.86333 | -97.736 | 22.05 | 19.623 | -2500.076 | 33.04544
10.86667 | -97.69 | 22.05 | 19.669 | -2500.076 | 33.04544
10.87 | -97.72 | 22.05 | 19.684 | -2500.076 | 33.04483
10.87333 | -97.766 | 22.05 | 19.684 | -2500.076 | 33.04544
10.87667 | -97.72 | 22.05 | 19.654 | -2500.076 | 33.04605
10.88 | -97.705 | 22.05 | 19.639 | -2500.076 | 33.04727
10.88333 | -97.72 | 22.05 | 19.623 | -2500.076 | 33.04727
10.88667 | -97.72 | 22.05 | 19.623 | -2500.076 | 33.04727
10.89 | -97.705 | 22.05 | 19.639 | -2500.076 | 33.04727
10.89333 | -97.72 | 22.05 | 19.669 | -2500.076 | 33.04788
10.89667 | -97.736 | 22.05 | 19.684 | -2500.076 | 33.04727
10.9 | -97.766 | 22.05 | 19.684 | -2500.076 | 33.04666
10.90333 | -97.766 | 22.05 | 19.684 | -2500.076 | 33.04605
10.90667 | -97.736 | 22.05 | 19.669 | -2500.076 | 33.04605
10.91 | -97.766 | 22.05 | 19.654 | -2500.076 | 33.04605
10.91333 | -97.781 | 22.05 | 19.639 | -2500.076 | 33.04544
10.91667 | -97.751 | 22.05 | 19.608 | -2500.076 | 33.04483
10.92 | -97.751 | 22.05 | 19.593 | -2500.076 | 33.04483
10.92333 | -97.781 | 22.05 | 19.623 | -2500.076 | 33.04544
10.92667 | -97.751 | 22.05 | 19.639 | -2500.076 | 33.04483
10.93 | -97.72 | 22.05 | 19.639 | -2500.076 | 33.04422
10.93333 | -97.736 | 22.05 | 19.669 | -2500.076 | 33.04422
10.93667 | -97.751 | 22.05 | 19.7 | -2500.076 | 33.04483
10.94 | -97.72 | 22.05 | 19.7 | -2500.076 | 33.04483
10.94333 | -97.705 | 22.05 | 19.715 | -2500.076 | 33.04483
10.94667 | -97.705 | 22.05 | 19.745 | -2500.076 | 33.04483
10.95 | -97.705 | 22.05 | 19.745 | -2500.076 | 33.04544
10.95333 | -97.659 | 22.05 | 19.761 | -2500.076 | 33.04605
10.95667 | -97.659 | 22.05 | 19.745 | -2500.076 | 33.04544
10.96 | -97.69 | 22.05 | 19.715 | -2500.076 | 33.04544
10.96333 | -97.69 | 22.05 | 19.684 | -2500.076 | 33.04605
10.96667 | -97.659 | 22.05 | 19.715 | -2500.076 | 33.04666
10.97 | -97.705 | 22.05 | 19.639 | -2500.076 | 33.04666
10.97333 | -97.736 | 22.05 | 19.654 | -2500.076 | 33.04666
10.97667 | -97.705 | 22.05 | 19.654 | -2500.076 | 33.04666
10.98 | -97.72 | 22.05 | 19.623 | -2500.076 | 33.04666
10.98333 | -97.751 | 22.05 | 19.578 | -2500.076 | 33.04666
10.98667 | -97.736 | 22.05 | 19.623 | -2500.076 | 33.04605
10.99 | -97.705 | 22.05 | 19.623 | -2500.076 | 33.04605
10.99333 | -97.705 | 22.05 | 19.623 | -2500.076 | 33.04605
10.99667 | -97.705 | 22.05 | 19.669 | -2500.076 | 33.04666
11 | -97.705 | 22.05 | 19.684 | -2500.076 | 33.04605
11.00333 | -97.69 | 22.05 | 19.669 | -2500.076 | 33.04544
11.00667 | -97.705 | 22.05 | 19.654 | -2500.076 | 33.04483
11.01 | -97.736 | 22.05 | 19.639 | -2500.076 | 33.04483
11.01333 | -97.736 | 22.05 | 19.608 | -2500.076 | 33.04422
11.01667 | -97.72 | 22.05 | 19.593 | -2500.076 | 33.04361
11.02 | -97.736 | 22.05 | 19.608 | -2500.076 | 33.043
11.02333 | -97.736 | 22.05 | 19.608 | -2500.076 | 33.043
11.02667 | -97.674 | 22.05 | 19.608 | -2500.076 | 33.043
11.03 | -97.659 | 22.05 | 19.623 | -2500.076 | 33.04239
11.03333 | -97.674 | 22.05 | 19.639 | -2500.076 | 33.04239
11.03667 | -97.659 | 22.05 | 19.669 | -2500.076 | 33.043
11.04 | -97.644 | 22.05 | 19.684 | -2500.076 | 33.04422
11.04333 | -97.659 | 22.05 | 19.7 | -2500.076 | 33.04422
11.04667 | -97.644 | 22.05 | 19.715 | -2500.076 | 33.04422
11.05 | -97.644 | 22.05 | 19.7 | -2500.076 | 33.04422
11.05333 | -97.644 | 22.05 | 19.669 | -2500.076 | 33.04483
11.05667 | -97.629 | 22.05 | 19.669 | -2500.076 | 33.04483
11.06 | -97.674 | 22.05 | 19.669 | -2500.076 | 33.04483
11.06333 | -97.705 | 22.05 | 19.654 | -2500.076 | 33.04544
11.06667 | -97.674 | 22.05 | 19.654 | -2500.076 | 33.04605
11.07 | -97.69 | 22.05 | 19.639 | -2500.076 | 33.04666
11.07333 | -97.72 | 22.05 | 19.623 | -2500.076 | 33.04666
11.07667 | -97.674 | 22.05 | 19.623 | -2500.076 | 33.04605
11.08 | -97.659 | 22.05 | 19.623 | -2500.076 | 33.04544
11.08333 | -97.705 | 22.05 | 19.639 | -2500.076 | 33.04605
11.08667 | -97.69 | 22.05 | 19.669 | -2500.076 | 33.04544
11.09 | -97.674 | 22.05 | 19.654 | -2500.076 | 33.04483
11.09333 | -97.705 | 22.05 | 19.639 | -2500.076 | 33.04483
11.09667 | -97.736 | 22.05 | 19.623 | -2500.076 | 33.04544
11.1 | -97.705 | 22.05 | 19.608 | -2500.076 | 33.04483
11.10333 | -97.69 | 22.05 | 19.562 | -2500.076 | 33.04483
11.10667 | -97.659 | 22.05 | 19.547 | -2500.076 | 33.04422
11.11 | -97.659 | 22.05 | 19.532 | -2500.076 | 33.04422
11.11333 | -97.629 | 22.05 | 19.547 | -2500.076 | 33.04422
11.11667 | -97.613 | 22.05 | 19.532 | -2500.076 | 33.04361
11.12 | -97.629 | 22.05 | 19.532 | -2500.076 | 33.043
11.12333 | -97.69 | 22.05 | 19.547 | -2500.076 | 33.04239
11.12667 | -97.674 | 22.05 | 19.562 | -2500.076 | 33.043
11.13 | -97.659 | 22.05 | 19.547 | -2500.076 | 33.043
11.13333 | -97.705 | 22.05 | 19.532 | -2500.076 | 33.04361
11.13667 | -97.736 | 22.05 | 19.547 | -2500.076 | 33.04361
11.14 | -97.705 | 22.05 | 19.547 | -2500.076 | 33.04483
11.14333 | -97.72 | 22.05 | 19.578 | -2500.076 | 33.04544
11.14667 | -97.751 | 22.05 | 19.578 | -2500.076 | 33.04544
11.15 | -97.736 | 22.05 | 19.593 | -2500.076 | 33.04544
11.15333 | -97.72 | 22.05 | 19.593 | -2500.076 | 33.04605
11.15667 | -97.751 | 22.05 | 19.608 | -2500.076 | 33.04605
11.16 | -97.766 | 22.05 | 19.593 | -2500.076 | 33.04544
11.16333 | -97.781 | 22.05 | 19.608 | -2500.076 | 33.04483
11.16667 | -97.766 | 22.05 | 19.608 | -2500.076 | 33.04361
11.17 | -97.751 | 22.05 | 19.623 | -2500.076 | 33.043
11.17333 | -97.736 | 22.05 | 19.608 | -2500.076 | 33.043
11.17667 | -97.736 | 22.05 | 19.608 | -2500.076 | 33.04239
11.18 | -97.69 | 22.05 | 19.608 | -2500.076 | 33.04178
11.18333 | -97.674 | 22.05 | 19.608 | -2500.076 | 33.04239
11.18667 | -97.705 | 22.05 | 19.608 | -2500.076 | 33.043
11.19 | -97.705 | 22.05 | 19.608 | -2500.076 | 33.04239
11.19333 | -97.674 | 22.05 | 19.608 | -2500.076 | 33.04117
11.19667 | -97.705 | 22.05 | 19.608 | -2500.076 | 33.04056
11.2 | -97.72 | 22.05 | 19.623 | -2500.076 | 33.04056
11.20333 | -97.705 | 22.05 | 19.593 | -2500.076 | 33.03995
11.20667 | -97.705 | 22.05 | 19.593 | -2500.076 | 33.03873
11.21 | -97.705 | 22.05 | 19.593 | -2500.076 | 33.03812
11.21333 | -97.705 | 22.05 | 19.593 | -2500.076 | 33.03873
11.21667 | -97.705 | 22.05 | 19.562 | -2500.076 | 33.03873
11.22 | -97.674 | 22.05 | 19.593 | -2500.076 | 33.03812
11.22333 | -97.659 | 22.05 | 19.578 | -2500.076 | 33.03812
11.22667 | -97.69 | 22.05 | 19.578 | -2500.076 | 33.03934
11.23 | -97.674 | 22.05 | 19.578 | -2500.076 | 33.03995
11.23333 | -97.659 | 22.05 | 19.578 | -2500.076 | 33.03995
11.23667 | -97.705 | 22.05 | 19.562 | -2500.076 | 33.03934
11.24 | -97.72 | 22.05 | 19.593 | -2500.076 | 33.03873
11.24333 | -97.674 | 22.05 | 19.578 | -2500.076 | 33.03873
11.24667 | -97.69 | 22.05 | 19.562 | -2500.076 | 33.03873
11.25 | -97.72 | 22.05 | 19.562 | -2500.076 | 33.03751
11.25333 | -97.69 | 22.05 | 19.532 | -2500.076 | 33.0369
11.25667 | -97.69 | 22.05 | 19.517 | -2500.076 | 33.03751
11.26 | -97.705 | 22.05 | 19.532 | -2500.076 | 33.03751
11.26333 | -97.69 | 22.05 | 19.578 | -2500.076 | 33.03629
11.26667 | -97.69 | 22.05 | 19.593 | -2500.076 | 33.03568
11.27 | -97.674 | 22.05 | 19.623 | -2500.076 | 33.03568
11.27333 | -97.674 | 22.05 | 19.623 | -2500.076 | 33.0369
11.27667 | -97.705 | 22.05 | 19.639 | -2500.076 | 33.03751
11.28 | -97.69 | 22.05 | 19.639 | -2500.076 | 33.03751
11.28333 | -97.674 | 22.05 | 19.654 | -2500.076 | 33.03812
11.28667 | -97.72 | 22.05 | 19.639 | -2500.076 | 33.03995
11.29 | -97.72 | 22.05 | 19.639 | -2500.076 | 33.04056
11.29333 | -97.674 | 22.05 | 19.639 | -2500.076 | 33.04056
11.29667 | -97.705 | 22.05 | 19.623 | -2500.076 | 33.04056
11.3 | -97.72 | 22.05 | 19.608 | -2500.076 | 33.04117
11.30333 | -97.674 | 22.05 | 19.623 | -2500.076 | 33.04117
11.30667 | -97.659 | 22.05 | 19.639 | -2500.076 | 33.04056
11.31 | -97.659 | 22.05 | 19.623 | -2500.076 | 33.03995
11.31333 | -97.674 | 22.05 | 19.608 | -2500.076 | 33.04056
11.31667 | -97.644 | 22.05 | 19.623 | -2500.076 | 33.04178
11.32 | -97.644 | 22.05 | 19.608 | -2500.076 | 33.04178
11.32333 | -97.659 | 22.05 | 19.593 | -2500.076 | 33.04178
11.32667 | -97.72 | 22.05 | 19.593 | -2500.076 | 33.04117
11.33 | -97.705 | 22.05 | 19.608 | -2500.076 | 33.04178
11.33333 | -97.69 | 22.05 | 19.608 | -2500.076 | 33.04117
11.33667 | -97.736 | 22.05 | 19.623 | -2500.076 | 33.04056
11.34 | -97.751 | 22.05 | 19.608 | -2500.076 | 33.03873
11.34333 | -97.705 | 22.05 | 19.623 | -2500.076 | 33.03873
11.34667 | -97.69 | 22.05 | 19.623 | -2500.076 | 33.03873
11.35 | -97.736 | 22.05 | 19.623 | -2500.076 | 33.03812
11.35333 | -97.72 | 22.05 | 19.608 | -2500.076 | 33.03751
11.35667 | -97.674 | 22.05 | 19.608 | -2500.076 | 33.03751
11.36 | -97.659 | 22.05 | 19.593 | -2500.076 | 33.03873
11.36333 | -97.674 | 22.05 | 19.578 | -2500.076 | 33.03873
11.36667 | -97.674 | 22.05 | 19.593 | -2500.076 | 33.03873
11.37 | -97.659 | 22.05 | 19.593 | -2500.076 | 33.03873
11.37333 | -97.644 | 22.05 | 19.593 | -2500.076 | 33.03995
11.37667 | -97.659 | 22.05 | 19.593 | -2500.076 | 33.03995
11.38 | -97.674 | 22.05 | 19.562 | -2500.076 | 33.03995
11.38333 | -97.644 | 22.05 | 19.517 | -2500.076 | 33.03934
11.38667 | -97.629 | 22.05 | 19.517 | -2500.076 | 33.03934
11.39 | -97.674 | 22.05 | 19.517 | -2500.076 | 33.03995
11.39333 | -97.659 | 22.05 | 19.501 | -2500.076 | 33.03995
11.39667 | -97.598 | 22.05 | 19.501 | -2500.076 | 33.03873
11.4 | -97.629 | 22.05 | 19.517 | -2500.076 | 33.03873
11.40333 | -97.629 | 22.05 | 19.517 | -2500.076 | 33.03995
11.40667 | -97.598 | 22.05 | 19.501 | -2500.076 | 33.03995
11.41 | -97.613 | 22.05 | 19.517 | -2500.076 | 33.03934
11.41333 | -97.644 | 22.05 | 19.532 | -2500.076 | 33.03934
11.41667 | -97.629 | 22.05 | 19.562 | -2500.076 | 33.03995
11.42 | -97.629 | 22.05 | 19.578 | -2500.076 | 33.03995
11.42333 | -97.629 | 22.05 | 19.593 | -2500.076 | 33.03995
11.42667 | -97.644 | 22.05 | 19.608 | -2500.076 | 33.03934
11.43 | -97.659 | 22.05 | 19.669 | -2500.076 | 33.03873
11.43333 | -97.644 | 22.05 | 19.669 | -2500.076 | 33.03812
11.43667 | -97.644 | 22.05 | 19.654 | -2500.076 | 33.0369
11.44 | -97.674 | 22.05 | 19.654 | -2500.076 | 33.03506
11.44333 | -97.659 | 22.05 | 19.639 | -2500.076 | 33.03445
11.44667 | -97.644 | 22.05 | 19.593 | -2500.076 | 33.03445
11.45 | -97.659 | 22.05 | 19.608 | -2500.076 | 33.03445
11.45333 | -97.705 | 22.05 | 19.623 | -2500.076 | 33.03384
11.45667 | -97.69 | 22.05 | 19.654 | -2500.076 | 33.03384
11.46 | -97.69 | 22.05 | 19.654 | -2500.076 | 33.03384
11.46333 | -97.69 | 22.05 | 19.669 | -2500.076 | 33.03384
11.46667 | -97.72 | 22.05 | 19.654 | -2500.076 | 33.03323
11.47 | -97.69 | 22.05 | 19.669 | -2500.076 | 33.03323
11.47333 | -97.674 | 22.05 | 19.639 | -2500.076 | 33.03323
11.47667 | -97.705 | 22.05 | 19.623 | -2500.076 | 33.03323
11.48 | -97.72 | 22.05 | 19.608 | -2500.076 | 33.03384
11.48333 | -97.69 | 22.05 | 19.623 | -2500.076 | 33.03384
11.48667 | -97.674 | 22.05 | 19.639 | -2500.076 | 33.03384
11.49 | -97.72 | 22.05 | 19.639 | -2500.076 | 33.03384
11.49333 | -97.705 | 22.05 | 19.654 | -2500.076 | 33.03445
11.49667 | -97.674 | 22.05 | 19.654 | -2500.076 | 33.03384
11.5 | -97.674 | 22.05 | 19.654 | -2500.076 | 33.03384
11.50333 | -97.69 | 22.05 | 19.623 | -2500.076 | 33.03384
11.50667 | -97.659 | 22.05 | 19.639 | -2500.076 | 33.03445
11.51 | -97.659 | 22.05 | 19.669 | -2500.076 | 33.03445
11.51333 | -97.69 | 22.05 | 19.684 | -2500.076 | 33.03445
11.51667 | -97.705 | 22.05 | 19.639 | -2500.076 | 33.03445
11.52 | -97.72 | 22.05 | 19.623 | -2500.076 | 33.03445
11.52333 | -97.72 | 22.05 | 19.608 | -2500.076 | 33.03445
11.52667 | -97.705 | 22.05 | 19.562 | -2500.076 | 33.03384
11.53 | -97.705 | 22.05 | 19.562 | -2500.076 | 33.03384
11.53333 | -97.69 | 22.05 | 19.578 | -2500.076 | 33.03384
11.53667 | -97.659 | 22.05 | 19.623 | -2500.076 | 33.03445
11.54 | -97.659 | 22.05 | 19.639 | -2500.076 | 33.03445
11.54333 | -97.69 | 22.05 | 19.669 | -2500.076 | 33.03445
11.54667 | -97.659 | 22.05 | 19.654 | -2500.076 | 33.03445
11.55 | -97.674 | 22.05 | 19.654 | -2500.076 | 33.03568
11.55333 | -97.72 | 22.05 | 19.639 | -2500.076 | 33.03629
11.55667 | -97.72 | 22.05 | 19.639 | -2500.076 | 33.03568
11.56 | -97.705 | 22.05 | 19.593 | -2500.076 | 33.03568
11.56333 | -97.736 | 22.05 | 19.608 | -2500.076 | 33.03568
11.56667 | -97.72 | 22.05 | 19.593 | -2500.076 | 33.03506
11.57 | -97.69 | 22.05 | 19.562 | -2500.076 | 33.03384
11.57333 | -97.674 | 22.05 | 19.517 | -2500.076 | 33.03323
11.57667 | -97.659 | 22.05 | 19.532 | -2500.076 | 33.03323
11.58 | -97.674 | 22.05 | 19.501 | -2500.076 | 33.03384
11.58333 | -97.674 | 22.05 | 19.517 | -2500.076 | 33.03384
11.58667 | -97.659 | 22.05 | 19.517 | -2500.076 | 33.03384
11.59 | -97.69 | 22.05 | 19.562 | -2500.076 | 33.03445
11.59333 | -97.705 | 22.05 | 19.578 | -2500.076 | 33.03568
11.59667 | -97.644 | 22.05 | 19.578 | -2500.076 | 33.0369
11.6 | -97.659 | 22.05 | 19.547 | -2500.076 | 33.03812
11.60333 | -97.69 | 22.05 | 19.547 | -2500.076 | 33.03934
11.60667 | -97.659 | 22.05 | 19.532 | -2500.076 | 33.04117
11.61 | -97.629 | 22.05 | 19.517 | -2500.076 | 33.04239
11.61333 | -97.674 | 22.05 | 19.517 | -2500.076 | 33.043
11.61667 | -97.659 | 22.05 | 19.532 | -2500.076 | 33.04361
11.62 | -97.644 | 22.05 | 19.547 | -2500.076 | 33.04483
11.62333 | -97.644 | 22.05 | 19.547 | -2500.076 | 33.04605
11.62667 | -97.644 | 22.05 | 19.517 | -2500.076 | 33.04666
11.63 | -97.644 | 22.05 | 19.501 | -2500.076 | 33.04666
11.63333 | -97.644 | 22.05 | 19.532 | -2500.076 | 33.04666
11.63667 | -97.629 | 22.05 | 19.532 | -2500.076 | 33.04727
11.64 | -97.659 | 22.05 | 19.547 | -2500.076 | 33.04788
11.64333 | -97.705 | 22.05 | 19.562 | -2500.076 | 33.04849
11.64667 | -97.674 | 22.05 | 19.562 | -2500.076 | 33.0491
11.65 | -97.659 | 22.05 | 19.532 | -2500.076 | 33.04971
11.65333 | -97.69 | 22.05 | 19.517 | -2500.076 | 33.05093
11.65667 | -97.644 | 22.05 | 19.501 | -2500.076 | 33.05093
11.66 | -97.568 | 22.05 | 19.532 | -2500.076 | 33.05032
11.66333 | -97.568 | 22.05 | 19.547 | -2500.076 | 33.05032
11.66667 | -97.598 | 22.05 | 19.547 | -2500.076 | 33.05093
11.67 | -97.537 | 22.05 | 19.547 | -2500.076 | 33.05032
11.67333 | -97.568 | 22.05 | 19.562 | -2500.076 | 33.04971
11.67667 | -97.598 | 22.05 | 19.562 | -2500.076 | 33.04971
11.68 | -97.613 | 22.05 | 19.547 | -2500.076 | 33.04971
11.68333 | -97.613 | 22.05 | 19.562 | -2500.076 | 33.04971
11.68667 | -97.629 | 22.05 | 19.593 | -2500.076 | 33.0491
11.69 | -97.629 | 22.05 | 19.608 | -2500.076 | 33.04849
11.69333 | -97.659 | 22.05 | 19.608 | -2500.076 | 33.04788
11.69667 | -97.629 | 22.05 | 19.639 | -2500.076 | 33.04788
11.7 | -97.598 | 22.05 | 19.639 | -2500.076 | 33.04727
11.70333 | -97.659 | 22.05 | 19.623 | -2500.076 | 33.04666
11.70667 | -97.644 | 22.05 | 19.608 | -2500.076 | 33.04666
11.71 | -97.583 | 22.05 | 19.593 | -2500.076 | 33.04727
11.71333 | -97.598 | 22.05 | 19.593 | -2500.076 | 33.04727
11.71667 | -97.629 | 22.05 | 19.608 | -2500.076 | 33.04727
11.72 | -97.583 | 22.05 | 19.639 | -2500.076 | 33.04727
11.72333 | -97.583 | 22.05 | 19.654 | -2500.076 | 33.04727
11.72667 | -97.629 | 22.05 | 19.669 | -2500.076 | 33.04788
11.73 | -97.629 | 22.05 | 19.669 | -2500.076 | 33.04849
11.73333 | -97.583 | 22.05 | 19.654 | -2500.076 | 33.04849
11.73667 | -97.598 | 22.05 | 19.623 | -2500.076 | 33.0491
11.74 | -97.598 | 22.05 | 19.623 | -2500.076 | 33.04971
11.74333 | -97.598 | 22.05 | 19.623 | -2500.076 | 33.0491
11.74667 | -97.613 | 22.05 | 19.639 | -2500.076 | 33.04788
11.75 | -97.629 | 22.05 | 19.654 | -2500.076 | 33.04727
11.75333 | -97.613 | 22.05 | 19.654 | -2500.076 | 33.04727
11.75667 | -97.644 | 22.05 | 19.654 | -2500.076 | 33.04727
11.76 | -97.613 | 22.05 | 19.684 | -2500.076 | 33.04666
11.76333 | -97.598 | 22.05 | 19.684 | -2500.076 | 33.04605
11.76667 | -97.629 | 22.05 | 19.7 | -2500.076 | 33.04544
11.77 | -97.644 | 22.05 | 19.73 | -2500.076 | 33.04544
11.77333 | -97.583 | 22.05 | 19.73 | -2500.076 | 33.04483
11.77667 | -97.613 | 22.05 | 19.684 | -2500.076 | 33.04422
11.78 | -97.644 | 22.05 | 19.654 | -2500.076 | 33.04361
11.78333 | -97.629 | 22.05 | 19.639 | -2500.076 | 33.04361
11.78667 | -97.629 | 22.05 | 19.593 | -2500.076 | 33.04239
11.79 | -97.644 | 22.05 | 19.547 | -2500.076 | 33.04117
11.79333 | -97.659 | 22.05 | 19.517 | -2500.076 | 33.04056
11.79667 | -97.674 | 22.05 | 19.517 | -2500.076 | 33.04117
11.8 | -97.659 | 22.05 | 19.517 | -2500.076 | 33.04178
11.80333 | -97.644 | 22.05 | 19.532 | -2500.076 | 33.04178
11.80667 | -97.69 | 22.05 | 19.547 | -2500.076 | 33.04239
11.81 | -97.674 | 22.05 | 19.578 | -2500.076 | 33.043
11.81333 | -97.613 | 22.05 | 19.562 | -2500.076 | 33.04361
11.81667 | -97.629 | 22.05 | 19.532 | -2500.076 | 33.04422
11.82 | -97.644 | 22.05 | 19.486 | -2500.076 | 33.04422
11.82333 | -97.613 | 22.05 | 19.456 | -2500.076 | 33.04422
11.82667 | -97.598 | 22.05 | 19.456 | -2500.076 | 33.04483
11.83 | -97.598 | 22.05 | 19.471 | -2500.076 | 33.04483
11.83333 | -97.568 | 22.05 | 19.44 | -2500.076 | 33.04361
11.83667 | -97.552 | 22.05 | 19.456 | -2500.076 | 33.043
11.84 | -97.552 | 22.05 | 19.486 | -2500.076 | 33.043
11.84333 | -97.568 | 22.05 | 19.486 | -2500.076 | 33.04239
11.84667 | -97.613 | 22.05 | 19.486 | -2500.076 | 33.04178
11.85 | -97.629 | 22.05 | 19.501 | -2500.076 | 33.03995
11.85333 | -97.629 | 22.05 | 19.501 | -2500.076 | 33.03873
11.85667 | -97.644 | 22.05 | 19.501 | -2500.076 | 33.03812
11.86 | -97.659 | 22.05 | 19.486 | -2500.076 | 33.03751
11.86333 | -97.613 | 22.05 | 19.456 | -2500.076 | 33.03629
11.86667 | -97.613 | 22.05 | 19.456 | -2500.076 | 33.03629
11.87 | -97.629 | 22.05 | 19.456 | -2500.076 | 33.03629
11.87333 | -97.598 | 22.05 | 19.425 | -2500.076 | 33.03629
11.87667 | -97.552 | 22.05 | 19.425 | -2500.076 | 33.03568
11.88 | -97.568 | 22.05 | 19.44 | -2500.076 | 33.03506
11.88333 | -97.583 | 22.05 | 19.44 | -2500.076 | 33.03506
11.88667 | -97.583 | 22.05 | 19.425 | -2500.076 | 33.03629
11.89 | -97.598 | 22.05 | 19.456 | -2500.076 | 33.03629
11.89333 | -97.583 | 22.05 | 19.471 | -2500.076 | 33.03568
11.89667 | -97.613 | 22.05 | 19.471 | -2500.076 | 33.03568
11.9 | -97.598 | 22.05 | 19.471 | -2500.076 | 33.03629
11.90333 | -97.583 | 22.05 | 19.486 | -2500.076 | 33.03629
11.90667 | -97.598 | 22.05 | 19.486 | -2500.076 | 33.03506
11.91 | -97.659 | 22.05 | 19.471 | -2500.076 | 33.03506
11.91333 | -97.629 | 22.05 | 19.486 | -2500.076 | 33.03506
11.91667 | -97.629 | 22.05 | 19.486 | -2500.076 | 33.03445
11.92 | -97.644 | 22.05 | 19.501 | -2500.076 | 33.03323
11.92333 | -97.659 | 22.05 | 19.517 | -2500.076 | 33.03323
11.92667 | -97.659 | 22.05 | 19.562 | -2500.076 | 33.03323
11.93 | -97.659 | 22.05 | 19.562 | -2500.076 | 33.03384
11.93333 | -97.674 | 22.05 | 19.578 | -2500.076 | 33.03445
11.93667 | -97.69 | 22.05 | 19.593 | -2500.076 | 33.03445
11.94 | -97.644 | 22.05 | 19.578 | -2500.076 | 33.03445
11.94333 | -97.613 | 22.05 | 19.547 | -2500.076 | 33.03506
11.94667 | -97.659 | 22.05 | 19.562 | -2500.076 | 33.03568
11.95 | -97.644 | 22.05 | 19.562 | -2500.076 | 33.03506
11.95333 | -97.613 | 22.05 | 19.562 | -2500.076 | 33.03506
11.95667 | -97.644 | 22.05 | 19.578 | -2500.076 | 33.03506
11.96 | -97.629 | 22.05 | 19.608 | -2500.076 | 33.03445
11.96333 | -97.552 | 22.05 | 19.623 | -2500.076 | 33.03323
11.96667 | -97.552 | 22.05 | 19.608 | -2500.076 | 33.03323
11.97 | -97.552 | 22.05 | 19.608 | -2500.076 | 33.03323
11.97333 | -97.552 | 22.05 | 19.608 | -2500.076 | 33.03323
11.97667 | -97.568 | 22.05 | 19.578 | -2500.076 | 33.03323
11.98 | -97.598 | 22.05 | 19.593 | -2500.076 | 33.03323
11.98333 | -97.613 | 22.05 | 19.608 | -2500.076 | 33.03262
11.98667 | -97.644 | 22.05 | 19.593 | -2500.076 | 33.03262
11.99 | -97.613 | 22.05 | 19.578 | -2500.076 | 33.03262
11.99333 | -97.644 | 22.05 | 19.593 | -2500.076 | 33.03262
11.99667 | -97.69 | 22.05 | 19.547 | -2500.076 | 33.03262
12 | -97.69 | 22.05 | 19.562 | -2500.076 | 33.03323
12.00333 | -97.659 | 22.05 | 19.578 | -2500.076 | 33.03384
12.00667 | -97.705 | 22.05 | 19.608 | -2500.076 | 33.03384
12.01 | -97.69 | 22.05 | 19.608 | -2500.076 | 33.03384
12.01333 | -97.644 | 22.05 | 19.654 | -2500.076 | 33.03384
12.01667 | -97.629 | 22.05 | 19.669 | -2500.076 | 33.03384
12.02 | -97.644 | 22.05 | 19.669 | -2500.076 | 33.03384
12.02333 | -97.613 | 22.05 | 19.669 | -2500.076 | 33.03384
12.02667 | -97.613 | 22.05 | 19.684 | -2500.076 | 33.03384
12.03 | -97.613 | 22.05 | 19.669 | -2500.076 | 33.03384
12.03333 | -97.613 | 22.05 | 19.639 | -2500.076 | 33.03445
12.03667 | -97.613 | 22.05 | 19.623 | -2500.076 | 33.03384
12.04 | -97.613 | 22.05 | 19.593 | -2500.076 | 33.03384
12.04333 | -97.613 | 22.05 | 19.578 | -2500.076 | 33.03384
12.04667 | -97.613 | 22.05 | 19.593 | -2500.076 | 33.03384
12.05 | -97.598 | 22.05 | 19.608 | -2500.076 | 33.03384
12.05333 | -97.583 | 22.05 | 19.608 | -2500.076 | 33.03384
12.05667 | -97.613 | 22.05 | 19.623 | -2500.076 | 33.03323
12.06 | -97.598 | 22.05 | 19.639 | -2500.076 | 33.03323
12.06333 | -97.598 | 22.05 | 19.608 | -2500.076 | 33.03384
12.06667 | -97.613 | 22.05 | 19.608 | -2500.076 | 33.03323
12.07 | -97.629 | 22.05 | 19.623 | -2500.076 | 33.03323
12.07333 | -97.598 | 22.05 | 19.623 | -2500.076 | 33.03384
12.07667 | -97.598 | 22.05 | 19.623 | -2500.076 | 33.03506
12.08 | -97.598 | 22.05 | 19.608 | -2500.076 | 33.03568
12.08333 | -97.613 | 22.05 | 19.608 | -2500.076 | 33.03568
12.08667 | -97.598 | 22.05 | 19.608 | -2500.076 | 33.03568
12.09 | -97.568 | 22.05 | 19.623 | -2500.076 | 33.0369
12.09333 | -97.583 | 22.05 | 19.608 | -2500.076 | 33.0369
12.09667 | -97.598 | 22.05 | 19.623 | -2500.076 | 33.03629
12.1 | -97.583 | 22.05 | 19.639 | -2500.076 | 33.03629
12.10333 | -97.598 | 22.05 | 19.639 | -2500.076 | 33.0369
12.10667 | -97.613 | 22.05 | 19.623 | -2500.076 | 33.03751
12.11 | -97.568 | 22.05 | 19.623 | -2500.076 | 33.03751
12.11333 | -97.537 | 22.05 | 19.639 | -2500.076 | 33.03751
12.11667 | -97.552 | 22.05 | 19.623 | -2500.076 | 33.03873
12.12 | -97.522 | 22.05 | 19.593 | -2500.076 | 33.03995
12.12333 | -97.491 | 22.05 | 19.562 | -2500.076 | 33.03995
12.12667 | -97.522 | 22.05 | 19.593 | -2500.076 | 33.03995
12.13 | -97.507 | 22.05 | 19.578 | -2500.076 | 33.03995
12.13333 | -97.461 | 22.05 | 19.562 | -2500.076 | 33.04056
12.13667 | -97.461 | 22.05 | 19.578 | -2500.076 | 33.04056
12.14 | -97.476 | 22.05 | 19.623 | -2500.076 | 33.04056
12.14333 | -97.446 | 22.05 | 19.608 | -2500.076 | 33.04056
12.14667 | -97.446 | 22.05 | 19.593 | -2500.076 | 33.04178
12.15 | -97.461 | 22.05 | 19.608 | -2500.076 | 33.04239
12.15333 | -97.461 | 22.05 | 19.608 | -2500.076 | 33.04239
12.15667 | -97.507 | 22.05 | 19.593 | -2500.076 | 33.04178
12.16 | -97.522 | 22.05 | 19.593 | -2500.076 | 33.04239
12.16333 | -97.522 | 22.05 | 19.593 | -2500.076 | 33.043
12.16667 | -97.537 | 22.05 | 19.608 | -2500.076 | 33.043
12.17 | -97.537 | 22.05 | 19.623 | -2500.076 | 33.043
12.17333 | -97.476 | 22.05 | 19.623 | -2500.076 | 33.04361
12.17667 | -97.476 | 22.05 | 19.608 | -2500.076 | 33.04361
12.18 | -97.491 | 22.05 | 19.623 | -2500.076 | 33.04361
12.18333 | -97.476 | 22.05 | 19.639 | -2500.076 | 33.043
12.18667 | -97.461 | 22.05 | 19.608 | -2500.076 | 33.04239
12.19 | -97.476 | 22.05 | 19.593 | -2500.076 | 33.04178
12.19333 | -97.507 | 22.05 | 19.593 | -2500.076 | 33.04239
12.19667 | -97.507 | 22.05 | 19.578 | -2500.076 | 33.04239
12.2 | -97.476 | 22.05 | 19.562 | -2500.076 | 33.04239
12.20333 | -97.507 | 22.05 | 19.608 | -2500.076 | 33.04239
12.20667 | -97.522 | 22.05 | 19.608 | -2500.076 | 33.043
12.21 | -97.446 | 22.05 | 19.593 | -2500.076 | 33.043
12.21333 | -97.43 | 22.05 | 19.608 | -2500.076 | 33.04239
12.21667 | -97.461 | 22.05 | 19.623 | -2500.076 | 33.04178
12.22 | -97.446 | 22.05 | 19.623 | -2500.076 | 33.04239
12.22333 | -97.415 | 22.05 | 19.654 | -2500.076 | 33.043
12.22667 | -97.461 | 22.05 | 19.684 | -2500.076 | 33.04239
12.23 | -97.461 | 22.05 | 19.7 | -2500.076 | 33.04178
12.23333 | -97.461 | 22.05 | 19.7 | -2500.076 | 33.04178
12.23667 | -97.446 | 22.05 | 19.7 | -2500.076 | 33.04239
12.24 | -97.446 | 22.05 | 19.669 | -2500.076 | 33.04239
12.24333 | -97.446 | 22.05 | 19.669 | -2500.076 | 33.04178
12.24667 | -97.446 | 22.05 | 19.684 | -2500.076 | 33.04117
12.25 | -97.43 | 22.05 | 19.684 | -2500.076 | 33.04117
12.25333 | -97.461 | 22.05 | 19.669 | -2500.076 | 33.04056
12.25667 | -97.476 | 22.05 | 19.7 | -2500.076 | 33.03873
12.26 | -97.461 | 22.05 | 19.715 | -2500.076 | 33.03751
12.26333 | -97.491 | 22.05 | 19.715 | -2500.076 | 33.0369
12.26667 | -97.522 | 22.05 | 19.715 | -2500.076 | 33.0369
12.27 | -97.476 | 22.05 | 19.73 | -2500.076 | 33.03568
12.27333 | -97.491 | 22.05 | 19.745 | -2500.076 | 33.03506
12.27667 | -97.522 | 22.05 | 19.761 | -2500.076 | 33.03506
12.28 | -97.476 | 22.05 | 19.776 | -2500.076 | 33.03568
12.28333 | -97.446 | 22.05 | 19.776 | -2500.076 | 33.03568
12.28667 | -97.476 | 22.05 | 19.807 | -2500.076 | 33.03506
12.29 | -97.476 | 22.05 | 19.807 | -2500.076 | 33.03506
12.29333 | -97.461 | 22.05 | 19.791 | -2500.076 | 33.03506
12.29667 | -97.476 | 22.05 | 19.761 | -2500.076 | 33.03568
12.3 | -97.461 | 22.05 | 19.791 | -2500.076 | 33.03506
12.30333 | -97.476 | 22.05 | 19.807 | -2500.076 | 33.03506
12.30667 | -97.476 | 22.05 | 19.791 | -2500.076 | 33.03506
12.31 | -97.446 | 22.05 | 19.791 | -2500.076 | 33.03568
12.31333 | -97.461 | 22.05 | 19.822 | -2500.076 | 33.03506
12.31667 | -97.522 | 22.05 | 19.791 | -2500.076 | 33.03445
12.32 | -97.476 | 22.05 | 19.761 | -2500.076 | 33.03445
12.32333 | -97.446 | 22.05 | 19.761 | -2500.076 | 33.03445
12.32667 | -97.461 | 22.05 | 19.761 | -2500.076 | 33.03445
12.33 | -97.446 | 22.05 | 19.745 | -2500.076 | 33.03384
12.33333 | -97.4 | 22.05 | 19.745 | -2500.076 | 33.03384
12.33667 | -97.43 | 22.05 | 19.745 | -2500.076 | 33.03445
12.34 | -97.446 | 22.05 | 19.761 | -2500.076 | 33.03629
12.34333 | -97.446 | 22.05 | 19.745 | -2500.076 | 33.0369
12.34667 | -97.461 | 22.05 | 19.745 | -2500.076 | 33.0369
12.35 | -97.461 | 22.05 | 19.745 | -2500.076 | 33.0369
12.35333 | -97.43 | 22.05 | 19.745 | -2500.076 | 33.03751
12.35667 | -97.43 | 22.05 | 19.73 | -2500.076 | 33.0369
12.36 | -97.43 | 22.05 | 19.761 | -2500.076 | 33.03629
12.36333 | -97.385 | 22.05 | 19.761 | -2500.076 | 33.03629
12.36667 | -97.385 | 22.05 | 19.761 | -2500.076 | 33.0369
12.37 | -97.415 | 22.05 | 19.761 | -2500.076 | 33.03751
12.37333 | -97.385 | 22.05 | 19.776 | -2500.076 | 33.0369
12.37667 | -97.415 | 22.05 | 19.715 | -2500.076 | 33.03629
12.38 | -97.476 | 22.05 | 19.654 | -2500.076 | 33.0369
12.38333 | -97.491 | 22.05 | 19.654 | -2500.076 | 33.03751
12.38667 | -97.476 | 22.05 | 19.608 | -2500.076 | 33.0369
12.39 | -97.491 | 22.05 | 19.593 | -2500.076 | 33.03629
12.39333 | -97.446 | 22.05 | 19.593 | -2500.076 | 33.03629
12.39667 | -97.446 | 22.05 | 19.623 | -2500.076 | 33.0369
12.4 | -97.446 | 22.05 | 19.593 | -2500.076 | 33.0369
12.40333 | -97.415 | 22.05 | 19.608 | -2500.076 | 33.03568
12.40667 | -97.446 | 22.05 | 19.608 | -2500.076 | 33.03568
12.41 | -97.476 | 22.05 | 19.608 | -2500.076 | 33.03568
12.41333 | -97.415 | 22.05 | 19.593 | -2500.076 | 33.03506
12.41667 | -97.4 | 22.05 | 19.608 | -2500.076 | 33.03384
12.42 | -97.446 | 22.05 | 19.608 | -2500.076 | 33.03384
12.42333 | -97.43 | 22.05 | 19.593 | -2500.076 | 33.03384
12.42667 | -97.4 | 22.05 | 19.608 | -2500.076 | 33.03506
12.43 | -97.43 | 22.05 | 19.608 | -2500.076 | 33.03568
12.43333 | -97.43 | 22.05 | 19.623 | -2500.076 | 33.03568
12.43667 | -97.446 | 22.05 | 19.623 | -2500.076 | 33.03568
12.44 | -97.415 | 22.05 | 19.669 | -2500.076 | 33.03629
12.44333 | -97.43 | 22.05 | 19.7 | -2500.076 | 33.03629
12.44667 | -97.446 | 22.05 | 19.73 | -2500.076 | 33.03568
12.45 | -97.415 | 22.05 | 19.73 | -2500.076 | 33.03568
12.45333 | -97.385 | 22.05 | 19.761 | -2500.076 | 33.03629
12.45667 | -97.43 | 22.05 | 19.745 | -2500.076 | 33.0369
12.46 | -97.415 | 22.05 | 19.715 | -2500.076 | 33.0369
12.46333 | -97.4 | 22.05 | 19.7 | -2500.076 | 33.03629
12.46667 | -97.446 | 22.05 | 19.7 | -2500.076 | 33.03629
12.47 | -97.461 | 22.05 | 19.684 | -2500.076 | 33.0369
12.47333 | -97.446 | 22.05 | 19.684 | -2500.076 | 33.0369
12.47667 | -97.461 | 22.05 | 19.7 | -2500.076 | 33.03629
12.48 | -97.461 | 22.05 | 19.715 | -2500.076 | 33.03629
12.48333 | -97.461 | 22.05 | 19.73 | -2500.076 | 33.0369
12.48667 | -97.446 | 22.05 | 19.73 | -2500.076 | 33.0369
12.49 | -97.415 | 22.05 | 19.73 | -2500.076 | 33.03629
12.49333 | -97.415 | 22.05 | 19.745 | -2500.076 | 33.03568
12.49667 | -97.43 | 22.05 | 19.761 | -2500.076 | 33.03568
12.5 | -97.4 | 22.05 | 19.745 | -2500.076 | 33.03629
12.50333 | -97.385 | 22.05 | 19.745 | -2500.076 | 33.03629
12.50667 | -97.4 | 22.05 | 19.745 | -2500.076 | 33.03568
12.51 | -97.385 | 22.05 | 19.715 | -2500.076 | 33.03568
12.51333 | -97.324 | 22.05 | 19.7 | -2500.076 | 33.03629
12.51667 | -97.324 | 22.05 | 19.669 | -2500.076 | 33.03629
12.52 | -97.324 | 22.05 | 19.669 | -2500.076 | 33.03568
12.52333 | -97.308 | 22.05 | 19.669 | -2500.076 | 33.03568
12.52667 | -97.339 | 22.05 | 19.7 | -2500.076 | 33.03568
12.53 | -97.385 | 22.05 | 19.684 | -2500.076 | 33.03629
12.53333 | -97.4 | 22.05 | 19.7 | -2500.076 | 33.03568
12.53667 | -97.43 | 22.05 | 19.715 | -2500.076 | 33.03506
12.54 | -97.446 | 22.05 | 19.73 | -2500.076 | 33.03506
12.54333 | -97.415 | 22.05 | 19.7 | -2500.076 | 33.03629
12.54667 | -97.43 | 22.05 | 19.715 | -2500.076 | 33.03629
12.55 | -97.385 | 22.05 | 19.7 | -2500.076 | 33.03568
12.55333 | -97.339 | 22.05 | 19.7 | -2500.076 | 33.03568
12.55667 | -97.369 | 22.05 | 19.669 | -2500.076 | 33.03629
12.56 | -97.369 | 22.05 | 19.684 | -2500.076 | 33.03568
12.56333 | -97.324 | 22.05 | 19.7 | -2500.076 | 33.03445
12.56667 | -97.385 | 22.05 | 19.715 | -2500.076 | 33.03445
12.57 | -97.415 | 22.05 | 19.7 | -2500.076 | 33.03445
12.57333 | -97.385 | 22.05 | 19.715 | -2500.076 | 33.03445
12.57667 | -97.43 | 22.05 | 19.745 | -2500.076 | 33.03384
12.58 | -97.446 | 22.05 | 19.73 | -2500.076 | 33.03384
12.58333 | -97.446 | 22.05 | 19.745 | -2500.076 | 33.03323
12.58667 | -97.461 | 22.05 | 19.776 | -2500.076 | 33.03323
12.59 | -97.446 | 22.05 | 19.776 | -2500.076 | 33.03262
12.59333 | -97.446 | 22.05 | 19.776 | -2500.076 | 33.03262
12.59667 | -97.491 | 22.05 | 19.807 | -2500.076 | 33.03262
12.6 | -97.461 | 22.05 | 19.791 | -2500.076 | 33.03323
12.60333 | -97.43 | 22.05 | 19.776 | -2500.076 | 33.03323
12.60667 | -97.476 | 22.05 | 19.776 | -2500.076 | 33.03323
12.61 | -97.461 | 22.05 | 19.73 | -2500.076 | 33.03323
12.61333 | -97.43 | 22.05 | 19.684 | -2500.076 | 33.03323
12.61667 | -97.446 | 22.05 | 19.684 | -2500.076 | 33.03384
12.62 | -97.461 | 22.05 | 19.684 | -2500.076 | 33.03445
12.62333 | -97.415 | 22.05 | 19.7 | -2500.076 | 33.03445
12.62667 | -97.385 | 22.05 | 19.761 | -2500.076 | 33.03445
12.63 | -97.354 | 22.05 | 19.791 | -2500.076 | 33.03445
12.63333 | -97.324 | 22.05 | 19.837 | -2500.076 | 33.03506
12.63667 | -97.324 | 22.05 | 19.852 | -2500.076 | 33.03506
12.64 | -97.339 | 22.05 | 19.837 | -2500.076 | 33.03506
12.64333 | -97.324 | 22.05 | 19.791 | -2500.076 | 33.03506
12.64667 | -97.354 | 22.05 | 19.791 | -2500.076 | 33.03629
12.65 | -97.369 | 22.05 | 19.745 | -2500.076 | 33.03506
12.65333 | -97.339 | 22.05 | 19.73 | -2500.076 | 33.03445
12.65667 | -97.369 | 22.05 | 19.745 | -2500.076 | 33.03445
12.66 | -97.4 | 22.05 | 19.776 | -2500.076 | 33.03506
12.66333 | -97.354 | 22.05 | 19.776 | -2500.076 | 33.03506
12.66667 | -97.354 | 22.05 | 19.745 | -2500.076 | 33.03568
12.67 | -97.385 | 22.05 | 19.73 | -2500.076 | 33.03568
12.67333 | -97.354 | 22.05 | 19.7 | -2500.076 | 33.03629
12.67667 | -97.354 | 22.05 | 19.684 | -2500.076 | 33.0369
12.68 | -97.385 | 22.05 | 19.669 | -2500.076 | 33.03629
12.68333 | -97.385 | 22.05 | 19.684 | -2500.076 | 33.03568
12.68667 | -97.4 | 22.05 | 19.669 | -2500.076 | 33.03568
12.69 | -97.369 | 22.05 | 19.7 | -2500.076 | 33.0369
12.69333 | -97.339 | 22.05 | 19.684 | -2500.076 | 33.03751
12.69667 | -97.354 | 22.05 | 19.715 | -2500.076 | 33.03751
12.7 | -97.354 | 22.05 | 19.745 | -2500.076 | 33.03812
12.70333 | -97.293 | 22.05 | 19.791 | -2500.076 | 33.03995
12.70667 | -97.339 | 22.05 | 19.776 | -2500.076 | 33.03995
12.71 | -97.369 | 22.05 | 19.807 | -2500.076 | 33.03934
12.71333 | -97.308 | 22.05 | 19.807 | -2500.076 | 33.03934
12.71667 | -97.293 | 22.05 | 19.791 | -2500.076 | 33.04056
12.72 | -97.324 | 22.05 | 19.745 | -2500.076 | 33.04117
12.72333 | -97.293 | 22.05 | 19.745 | -2500.076 | 33.04178
12.72667 | -97.262 | 22.05 | 19.73 | -2500.076 | 33.04239
12.73 | -97.278 | 22.05 | 19.715 | -2500.076 | 33.04361
12.73333 | -97.262 | 22.05 | 19.715 | -2500.076 | 33.04422
12.73667 | -97.278 | 22.05 | 19.745 | -2500.076 | 33.04422
12.74 | -97.278 | 22.05 | 19.761 | -2500.076 | 33.04361
12.74333 | -97.278 | 22.05 | 19.745 | -2500.076 | 33.043
12.74667 | -97.308 | 22.05 | 19.73 | -2500.076 | 33.043
12.75 | -97.339 | 22.05 | 19.73 | -2500.076 | 33.043
12.75333 | -97.293 | 22.05 | 19.715 | -2500.076 | 33.043
12.75667 | -97.308 | 22.05 | 19.684 | -2500.076 | 33.043
12.76 | -97.324 | 22.05 | 19.684 | -2500.076 | 33.04361
12.76333 | -97.293 | 22.05 | 19.7 | -2500.076 | 33.04422
12.76667 | -97.278 | 22.05 | 19.715 | -2500.076 | 33.04422
12.77 | -97.293 | 22.05 | 19.73 | -2500.076 | 33.04422
12.77333 | -97.278 | 22.05 | 19.7 | -2500.076 | 33.04483
12.77667 | -97.232 | 22.05 | 19.669 | -2500.076 | 33.04605
12.78 | -97.232 | 22.05 | 19.654 | -2500.076 | 33.04666
12.78333 | -97.232 | 22.05 | 19.639 | -2500.076 | 33.04666
12.78667 | -97.232 | 22.05 | 19.608 | -2500.076 | 33.04605
12.79 | -97.217 | 22.05 | 19.623 | -2500.076 | 33.04605
12.79333 | -97.232 | 22.05 | 19.669 | -2500.076 | 33.04544
12.79667 | -97.262 | 22.05 | 19.684 | -2500.076 | 33.04483
12.8 | -97.278 | 22.05 | 19.684 | -2500.076 | 33.04422
12.80333 | -97.247 | 22.05 | 19.7 | -2500.076 | 33.04422
12.80667 | -97.262 | 22.05 | 19.715 | -2500.076 | 33.04483
12.81 | -97.293 | 22.05 | 19.684 | -2500.076 | 33.04483
12.81333 | -97.262 | 22.05 | 19.669 | -2500.076 | 33.04422
12.81667 | -97.247 | 22.05 | 19.654 | -2500.076 | 33.04422
12.82 | -97.308 | 22.05 | 19.623 | -2500.076 | 33.04483
12.82333 | -97.293 | 22.05 | 19.623 | -2500.076 | 33.04483
12.82667 | -97.278 | 22.05 | 19.623 | -2500.076 | 33.04483
12.83 | -97.308 | 22.05 | 19.639 | -2500.076 | 33.04483
12.83333 | -97.293 | 22.05 | 19.669 | -2500.076 | 33.04483
12.83667 | -97.293 | 22.05 | 19.7 | -2500.076 | 33.04483
12.84 | -97.324 | 22.05 | 19.715 | -2500.076 | 33.04422
12.84333 | -97.324 | 22.05 | 19.73 | -2500.076 | 33.043
12.84667 | -97.339 | 22.05 | 19.73 | -2500.076 | 33.043
12.85 | -97.369 | 22.05 | 19.745 | -2500.076 | 33.04361
12.85333 | -97.324 | 22.05 | 19.73 | -2500.076 | 33.04361
12.85667 | -97.339 | 22.05 | 19.715 | -2500.076 | 33.043
12.86 | -97.369 | 22.05 | 19.73 | -2500.076 | 33.043
12.86333 | -97.324 | 22.05 | 19.73 | -2500.076 | 33.043
12.86667 | -97.324 | 22.05 | 19.73 | -2500.076 | 33.043
12.87 | -97.339 | 22.05 | 19.745 | -2500.076 | 33.04239
12.87333 | -97.339 | 22.05 | 19.745 | -2500.076 | 33.04178
12.87667 | -97.324 | 22.05 | 19.745 | -2500.076 | 33.04239
12.88 | -97.354 | 22.05 | 19.745 | -2500.076 | 33.043
12.88333 | -97.354 | 22.05 | 19.715 | -2500.076 | 33.043
12.88667 | -97.369 | 22.05 | 19.715 | -2500.076 | 33.043
12.89 | -97.339 | 22.05 | 19.73 | -2500.076 | 33.04361
12.89333 | -97.324 | 22.05 | 19.715 | -2500.076 | 33.04422
12.89667 | -97.339 | 22.05 | 19.7 | -2500.076 | 33.04422
12.9 | -97.324 | 22.05 | 19.73 | -2500.076 | 33.04361
12.90333 | -97.293 | 22.05 | 19.745 | -2500.076 | 33.04361
12.90667 | -97.308 | 22.05 | 19.73 | -2500.076 | 33.04422
12.91 | -97.339 | 22.05 | 19.73 | -2500.076 | 33.04422
12.91333 | -97.293 | 22.05 | 19.73 | -2500.076 | 33.04422
12.91667 | -97.308 | 22.05 | 19.715 | -2500.076 | 33.04422
12.92 | -97.339 | 22.05 | 19.7 | -2500.076 | 33.04422
12.92333 | -97.354 | 22.05 | 19.684 | -2500.076 | 33.04422
12.92667 | -97.354 | 22.05 | 19.7 | -2500.076 | 33.04422
12.93 | -97.385 | 22.05 | 19.715 | -2500.076 | 33.043
12.93333 | -97.4 | 22.05 | 19.7 | -2500.076 | 33.04178
12.93667 | -97.415 | 22.05 | 19.7 | -2500.076 | 33.04178
12.94 | -97.385 | 22.05 | 19.715 | -2500.076 | 33.04117
12.94333 | -97.385 | 22.05 | 19.684 | -2500.076 | 33.03995
12.94667 | -97.415 | 22.05 | 19.669 | -2500.076 | 33.03873
12.95 | -97.385 | 22.05 | 19.669 | -2500.076 | 33.03873
12.95333 | -97.369 | 22.05 | 19.654 | -2500.076 | 33.03873
12.95667 | -97.4 | 22.05 | 19.654 | -2500.076 | 33.03812
12.96 | -97.385 | 22.05 | 19.684 | -2500.076 | 33.03751
12.96333 | -97.339 | 22.05 | 19.684 | -2500.076 | 33.03812
12.96667 | -97.339 | 22.05 | 19.669 | -2500.076 | 33.03934
12.97 | -97.324 | 22.05 | 19.7 | -2500.076 | 33.03873
12.97333 | -97.324 | 22.05 | 19.684 | -2500.076 | 33.03812
12.97667 | -97.324 | 22.05 | 19.654 | -2500.076 | 33.03751
12.98 | -97.324 | 22.05 | 19.639 | -2500.076 | 33.03751
12.98333 | -97.339 | 22.05 | 19.654 | -2500.076 | 33.03751
12.98667 | -97.369 | 22.05 | 19.639 | -2500.076 | 33.03751
12.99 | -97.324 | 22.05 | 19.669 | -2500.076 | 33.0369
12.99333 | -97.308 | 22.05 | 19.7 | -2500.076 | 33.03751
12.99667 | -97.324 | 22.05 | 19.73 | -2500.076 | 33.03812
13 | -97.308 | 22.05 | 19.73 | -2500.076 | 33.03751
13.00333 | -97.293 | 22.05 | 19.73 | -2500.076 | 33.03629
13.00667 | -97.324 | 22.05 | 19.715 | -2500.076 | 33.03629
13.01 | -97.354 | 22.05 | 19.7 | -2500.076 | 33.03629
13.01333 | -97.354 | 22.05 | 19.684 | -2500.076 | 33.03629
13.01667 | -97.354 | 22.05 | 19.7 | -2500.076 | 33.03506
13.02 | -97.339 | 22.05 | 19.715 | -2500.076 | 33.03506
13.02333 | -97.354 | 22.05 | 19.715 | -2500.076 | 33.03629
13.02667 | -97.324 | 22.05 | 19.745 | -2500.076 | 33.03751
13.03 | -97.293 | 22.05 | 19.791 | -2500.076 | 33.03751
13.03333 | -97.308 | 22.05 | 19.807 | -2500.076 | 33.03751
13.03667 | -97.339 | 22.05 | 19.822 | -2500.076 | 33.03751
13.04 | -97.293 | 22.05 | 19.852 | -2500.076 | 33.03751
13.04333 | -97.293 | 22.05 | 19.822 | -2500.076 | 33.0369
13.04667 | -97.354 | 22.05 | 19.776 | -2500.076 | 33.03629
13.05 | -97.324 | 22.05 | 19.776 | -2500.076 | 33.03629
13.05333 | -97.278 | 22.05 | 19.761 | -2500.076 | 33.0369
13.05667 | -97.324 | 22.05 | 19.776 | -2500.076 | 33.0369
13.06 | -97.324 | 22.05 | 19.791 | -2500.076 | 33.03629
13.06333 | -97.293 | 22.05 | 19.807 | -2500.076 | 33.03568
13.06667 | -97.308 | 22.05 | 19.807 | -2500.076 | 33.03629
13.07 | -97.339 | 22.05 | 19.837 | -2500.076 | 33.03751
13.07333 | -97.324 | 22.05 | 19.822 | -2500.076 | 33.03812
13.07667 | -97.324 | 22.05 | 19.807 | -2500.076 | 33.03812
13.08 | -97.293 | 22.05 | 19.822 | -2500.076 | 33.03873
13.08333 | -97.324 | 22.05 | 19.807 | -2500.076 | 33.03995
13.08667 | -97.339 | 22.05 | 19.761 | -2500.076 | 33.03995
13.09 | -97.308 | 22.05 | 19.745 | -2500.076 | 33.03934
13.09333 | -97.308 | 22.05 | 19.776 | -2500.076 | 33.03934
13.09667 | -97.369 | 22.05 | 19.776 | -2500.076 | 33.03995
13.1 | -97.339 | 22.05 | 19.791 | -2500.076 | 33.03995
13.10333 | -97.308 | 22.05 | 19.807 | -2500.076 | 33.03873
13.10667 | -97.354 | 22.05 | 19.807 | -2500.076 | 33.03751
13.11 | -97.369 | 22.05 | 19.761 | -2500.076 | 33.03751
13.11333 | -97.324 | 22.05 | 19.745 | -2500.076 | 33.03812
13.11667 | -97.369 | 22.05 | 19.715 | -2500.076 | 33.03751
13.12 | -97.385 | 22.05 | 19.7 | -2500.076 | 33.03751
13.12333 | -97.385 | 22.05 | 19.7 | -2500.076 | 33.03812
13.12667 | -97.385 | 22.05 | 19.7 | -2500.076 | 33.03873
13.13 | -97.369 | 22.05 | 19.684 | -2500.076 | 33.03873
13.13333 | -97.354 | 22.05 | 19.7 | -2500.076 | 33.03812
13.13667 | -97.369 | 22.05 | 19.73 | -2500.076 | 33.03751
13.14 | -97.339 | 22.05 | 19.745 | -2500.076 | 33.03812
13.14333 | -97.339 | 22.05 | 19.761 | -2500.076 | 33.03873
13.14667 | -97.4 | 22.05 | 19.791 | -2500.076 | 33.03873
13.15 | -97.369 | 22.05 | 19.791 | -2500.076 | 33.03873
13.15333 | -97.324 | 22.05 | 19.807 | -2500.076 | 33.03934
13.15667 | -97.369 | 22.05 | 19.791 | -2500.076 | 33.03995
13.16 | -97.369 | 22.05 | 19.807 | -2500.076 | 33.03995
13.16333 | -97.324 | 22.05 | 19.822 | -2500.076 | 33.03873
13.16667 | -97.339 | 22.05 | 19.852 | -2500.076 | 33.03812
13.17 | -97.369 | 22.05 | 19.837 | -2500.076 | 33.03873
13.17333 | -97.324 | 22.05 | 19.852 | -2500.076 | 33.03873
13.17667 | -97.324 | 22.05 | 19.868 | -2500.076 | 33.03751
13.18 | -97.308 | 22.05 | 19.868 | -2500.076 | 33.0369
13.18333 | -97.324 | 22.05 | 19.837 | -2500.076 | 33.03751
13.18667 | -97.308 | 22.05 | 19.822 | -2500.076 | 33.03812
13.19 | -97.278 | 22.05 | 19.822 | -2500.076 | 33.03812
13.19333 | -97.308 | 22.05 | 19.837 | -2500.076 | 33.03812
13.19667 | -97.354 | 22.05 | 19.822 | -2500.076 | 33.03873
13.2 | -97.324 | 22.05 | 19.852 | -2500.076 | 33.03934
13.20333 | -97.369 | 22.05 | 19.883 | -2500.076 | 33.03873
13.20667 | -97.43 | 22.05 | 19.883 | -2500.076 | 33.0369
13.21 | -97.43 | 22.05 | 19.868 | -2500.076 | 33.03629
13.21333 | -97.43 | 22.05 | 19.837 | -2500.076 | 33.03629
13.21667 | -97.446 | 22.05 | 19.837 | -2500.076 | 33.03629
13.22 | -97.4 | 22.05 | 19.822 | -2500.076 | 33.03568
13.22333 | -97.4 | 22.05 | 19.822 | -2500.076 | 33.03568
13.22667 | -97.354 | 22.05 | 19.807 | -2500.076 | 33.03568
13.23 | -97.324 | 22.05 | 19.822 | -2500.076 | 33.03629
13.23333 | -97.339 | 22.05 | 19.807 | -2500.076 | 33.03629
13.23667 | -97.369 | 22.05 | 19.822 | -2500.076 | 33.03568
13.24 | -97.339 | 22.05 | 19.837 | -2500.076 | 33.03568
13.24333 | -97.369 | 22.05 | 19.852 | -2500.076 | 33.03629
13.24667 | -97.4 | 22.05 | 19.868 | -2500.076 | 33.0369
13.25 | -97.369 | 22.05 | 19.852 | -2500.076 | 33.03629
13.25333 | -97.369 | 22.05 | 19.837 | -2500.076 | 33.03629
13.25667 | -97.4 | 22.05 | 19.807 | -2500.076 | 33.0369
13.26 | -97.369 | 22.05 | 19.776 | -2500.076 | 33.03751
13.26333 | -97.354 | 22.05 | 19.761 | -2500.076 | 33.0369
13.26667 | -97.369 | 22.05 | 19.761 | -2500.076 | 33.03629
13.27 | -97.354 | 22.05 | 19.776 | -2500.076 | 33.0369
13.27333 | -97.354 | 22.05 | 19.791 | -2500.076 | 33.03812
13.27667 | -97.354 | 22.05 | 19.822 | -2500.076 | 33.03873
13.28 | -97.339 | 22.05 | 19.822 | -2500.076 | 33.03873
13.28333 | -97.385 | 22.05 | 19.837 | -2500.076 | 33.03934
13.28667 | -97.4 | 22.05 | 19.837 | -2500.076 | 33.03995
13.29 | -97.354 | 22.05 | 19.822 | -2500.076 | 33.03995
13.29333 | -97.385 | 22.05 | 19.791 | -2500.076 | 33.03873
13.29667 | -97.43 | 22.05 | 19.791 | -2500.076 | 33.03751
13.3 | -97.4 | 22.05 | 19.791 | -2500.076 | 33.0369
13.30333 | -97.385 | 22.05 | 19.776 | -2500.076 | 33.03629
13.30667 | -97.446 | 22.05 | 19.761 | -2500.076 | 33.03445
13.31 | -97.446 | 22.05 | 19.807 | -2500.076 | 33.03384
13.31333 | -97.43 | 22.05 | 19.822 | -2500.076 | 33.03384
13.31667 | -97.415 | 22.05 | 19.807 | -2500.076 | 33.03384
13.32 | -97.415 | 22.05 | 19.761 | -2500.076 | 33.03323
13.32333 | -97.415 | 22.05 | 19.776 | -2500.076 | 33.03323
13.32667 | -97.4 | 22.05 | 19.761 | -2500.076 | 33.03323
13.33 | -97.354 | 22.05 | 19.761 | -2500.076 | 33.03323
13.33333 | -97.339 | 22.05 | 19.776 | -2500.076 | 33.03384
13.33667 | -97.369 | 22.05 | 19.807 | -2500.076 | 33.03384
13.34 | -97.354 | 22.05 | 19.822 | -2500.076 | 33.03323
13.34333 | -97.354 | 22.05 | 19.852 | -2500.076 | 33.03262
13.34667 | -97.415 | 22.05 | 19.837 | -2500.076 | 33.03262
13.35 | -97.415 | 22.05 | 19.837 | -2500.076 | 33.03201
13.35333 | -97.369 | 22.05 | 19.868 | -2500.076 | 33.03201
13.35667 | -97.385 | 22.05 | 19.898 | -2500.076 | 33.03201
13.36 | -97.4 | 22.05 | 19.883 | -2500.076 | 33.03262
13.36333 | -97.354 | 22.05 | 19.898 | -2500.076 | 33.03262
13.36667 | -97.385 | 22.05 | 19.883 | -2500.076 | 33.03262
13.37 | -97.385 | 22.05 | 19.883 | -2500.076 | 33.03262
13.37333 | -97.339 | 22.05 | 19.883 | -2500.076 | 33.03323
13.37667 | -97.339 | 22.05 | 19.868 | -2500.076 | 33.03384
13.38 | -97.354 | 22.05 | 19.868 | -2500.076 | 33.03445
13.38333 | -97.324 | 22.05 | 19.898 | -2500.076 | 33.03445
13.38667 | -97.354 | 22.05 | 19.898 | -2500.076 | 33.03445
13.39 | -97.354 | 22.05 | 19.883 | -2500.076 | 33.03506
13.39333 | -97.324 | 22.05 | 19.913 | -2500.076 | 33.03568
13.39667 | -97.354 | 22.05 | 19.944 | -2500.076 | 33.03506
13.4 | -97.385 | 22.05 | 19.913 | -2500.076 | 33.03445
13.40333 | -97.354 | 22.05 | 19.883 | -2500.076 | 33.03445
13.40667 | -97.385 | 22.05 | 19.883 | -2500.076 | 33.03384
13.41 | -97.385 | 22.05 | 19.883 | -2500.076 | 33.03262
13.41333 | -97.369 | 22.05 | 19.868 | -2500.076 | 33.03262
13.41667 | -97.369 | 22.05 | 19.868 | -2500.076 | 33.03323
13.42 | -97.369 | 22.05 | 19.883 | -2500.076 | 33.03384
13.42333 | -97.369 | 22.05 | 19.883 | -2500.076 | 33.03384
13.42667 | -97.4 | 22.05 | 19.883 | -2500.076 | 33.03384
13.43 | -97.369 | 22.05 | 19.883 | -2500.076 | 33.03384
13.43333 | -97.339 | 22.05 | 19.913 | -2500.076 | 33.03445
13.43667 | -97.369 | 22.05 | 19.929 | -2500.076 | 33.03506
13.44 | -97.339 | 22.05 | 19.929 | -2500.076 | 33.03568
13.44333 | -97.293 | 22.05 | 19.898 | -2500.076 | 33.03568
13.44667 | -97.293 | 22.05 | 19.898 | -2500.076 | 33.03629
13.45 | -97.308 | 22.05 | 19.868 | -2500.076 | 33.03751
13.45333 | -97.278 | 22.05 | 19.837 | -2500.076 | 33.03812
13.45667 | -97.278 | 22.05 | 19.822 | -2500.076 | 33.03812
13.46 | -97.308 | 22.05 | 19.837 | -2500.076 | 33.03934
13.46333 | -97.324 | 22.05 | 19.837 | -2500.076 | 33.04056
13.46667 | -97.339 | 22.05 | 19.868 | -2500.076 | 33.04056
13.47 | -97.324 | 22.05 | 19.898 | -2500.076 | 33.03995
13.47333 | -97.324 | 22.05 | 19.929 | -2500.076 | 33.03995
13.47667 | -97.339 | 22.05 | 19.929 | -2500.076 | 33.04056
13.48 | -97.324 | 22.05 | 19.944 | -2500.076 | 33.04056
13.48333 | -97.293 | 22.05 | 19.944 | -2500.076 | 33.03995
13.48667 | -97.324 | 22.05 | 19.913 | -2500.076 | 33.03873
13.49 | -97.369 | 22.05 | 19.898 | -2500.076 | 33.03934
13.49333 | -97.324 | 22.05 | 19.898 | -2500.076 | 33.03934
13.49667 | -97.324 | 22.05 | 19.898 | -2500.076 | 33.03934
13.5 | -97.354 | 22.05 | 19.898 | -2500.076 | 33.03934 | -0.129 | 0 | 0.188 | 0 | 33.03934 | 5.507 | 0 | 0.0001 | 0 | 6.9473e-05 | 6.9473e-05 | 9.34752e-05
13.50333 | -97.324 | 22.05 | 19.913 | -2500.076 | 33.04056 | -0.16 | 0 | 0.188 | 0 | 33.03934 | 5.5103 | 0 | 0.0001 | 0 | 7.2352e-05 | 7.2352e-05 | 8.97519e-05
13.50667 | -97.278 | 22.05 | 19.898 | -2500.076 | 33.04117 | -0.131 | 0 | 0.203 | 0 | 33.04056 | 5.5075 | 0 | 0.0001 | 0 | 7.535e-05 | 7.535e-05 | 8.97519e-05
13.51 | -97.293 | 22.05 | 19.913 | -2500.076 | 33.04117 | -0.086 | 0 | 0.187 | 0 | 33.04117 | 5.5048 | 0 | 0.0001 | 0 | 7.8473e-05 | 7.8473e-05 | 9.7354e-05
13.51333 | -97.278 | 22.05 | 19.898 | -2500.076 | 33.04056 | -0.102 | 0 | 0.202 | 0 | 33.04117 | 5.5021 | 0 | 0.0001 | 0 | 8.1725e-05 | 8.1725e-05 | 9.7354e-05
13.51667 | -97.262 | 22.05 | 19.898 | -2500.076 | 33.03995 | -0.088 | 0 | 0.187 | 0 | 33.04056 | 5.4993 | 0 | 0.0001 | 0 | 8.5111e-05 | 8.5111e-05 | 0.000105605
13.52 | -97.278 | 22.05 | 19.913 | -2500.076 | 33.04056 | -0.074 | 0 | 0.187 | 0 | 33.03995 | 5.4966 | 0 | 0.0001 | 0 | 8.8638e-05 | 8.8638e-05 | 0.000105605
13.52333 | -97.232 | 22.05 | 19.959 | -2500.076 | 33.04056 | -0.09 | 0 | 0.202 | 0 | 33.04056 | 5.4939 | 0 | 0.0001 | 0 | 9.2311e-05 | 9.2311e-05 | 0.00011456
13.52667 | -97.232 | 22.05 | 19.959 | -2500.076 | 33.04056 | -0.045 | 0 | 0.247 | 0 | 33.04056 | 5.4912 | 0 | 0.0001 | 0 | 9.6137e-05 | 9.6137e-05 | 0.00011456
13.53 | -97.247 | 22.05 | 19.99 | -2500.076 | 33.04056 | -0.046 | 0 | 0.247 | 0 | 33.04056 | 5.4884 | 0 | 0.0001 | 0 | 0.00010012 | 0.00010012 | 0.000124279
13.53333 | -97.201 | 22.05 | 20.005 | -2500.076 | 33.04117 | -0.063 | 0 | 0.277 | 0 | 33.04056 | 5.4857 | 0 | 0.0001 | 0 | 0.00010427 | 0.00010427 | 0.000129445
13.53667 | -97.186 | 22.05 | 20.02 | -2500.076 | 33.04117 | -0.018 | 0 | 0.292 | 0 | 33.04117 | 5.483 | 0 | 0.0001 | 0 | 0.00010859 | 0.00010859 | 0.000134828
13.54 | -97.232 | 22.05 | 19.99 | -2500.076 | 33.04117 | -0.004 | 0 | 0.307 | 0 | 33.04117 | 5.4803 | 0 | 0.0001 | 0 | 0.00011309 | 0.00011309 | 0.000140436
13.54333 | -97.232 | 22.05 | 19.974 | -2500.076 | 33.04056 | -0.05 | 0 | 0.277 | 0 | 33.04117 | 5.4776 | 0 | 0.0001 | 0 | 0.00011778 | 0.00011778 | 0.000146278
13.54667 | -97.232 | 22.05 | 19.944 | -2500.076 | 33.03995 | -0.051 | 0 | 0.261 | 0 | 33.04056 | 5.4748 | 0 | 0.0001 | 0 | 0.00012266 | 0.00012266 | 0.000152365
13.55 | -97.247 | 22.05 | 19.959 | -2500.076 | 33.04056 | -0.052 | 0 | 0.231 | 0 | 33.03995 | 5.4721 | 0 | 0.0001 | 0 | 0.00012774 | 0.00012774 | 0.000152365
13.55333 | -97.262 | 22.05 | 19.913 | -2500.076 | 33.04056 | -0.069 | 0 | 0.246 | 0 | 33.04056 | 5.4694 | 0 | 0.0001 | 0 | 0.00013303 | 0.00013303 | 0.000165314
13.55667 | -97.247 | 22.05 | 19.929 | -2500.076 | 33.03995 | -0.085 | 0 | 0.2 | 0 | 33.04056 | 5.4667 | 0 | 0.0001 | 0 | 0.00013855 | 0.00013855 | 0.000165314
13.56 | -97.232 | 22.05 | 19.944 | -2500.076 | 33.03934 | -0.071 | 0 | 0.215 | 0 | 33.03995 | 5.464 | 0 | 0.0001 | 0 | 0.00014429 | 0.00014429 | 0.00017937
13.56333 | -97.232 | 22.05 | 19.944 | -2500.076 | 33.03995 | -0.057 | 0 | 0.23 | 0 | 33.03934 | 5.4613 | 0 | 0.0002 | 0 | 0.00015027 | 0.00015027 | 0.000186842
13.56667 | -97.278 | 22.05 | 19.913 | -2500.076 | 33.03995 | -0.058 | 0 | 0.23 | 0 | 33.03995 | 5.4586 | 0 | 0.0002 | 0 | 0.00015649 | 0.00015649 | 0.000194627
13.57 | -97.247 | 22.05 | 19.974 | -2500.076 | 33.03934 | -0.104 | 0 | 0.199 | 0 | 33.03995 | 5.4559 | 0 | 0.0002 | 0 | 0.00016298 | 0.00016298 | 0.000202738
13.57333 | -97.232 | 22.05 | 19.974 | -2500.076 | 33.03812 | -0.075 | 0 | 0.26 | 0 | 33.03934 | 5.4532 | 0 | 0.0002 | 0 | 0.00016973 | 0.00016973 | 0.000211189
13.57667 | -97.262 | 22.05 | 19.99 | -2500.076 | 33.03812 | -0.061 | 0 | 0.26 | 0 | 33.03812 | 5.4505 | 0 | 0.0002 | 0 | 0.00017677 | 0.00017677 | 0.000219994
13.58 | -97.262 | 22.05 | 20.005 | -2500.076 | 33.03873 | -0.092 | 0 | 0.275 | 0 | 33.03812 | 5.4478 | 0 | 0.0002 | 0 | 0.00018409 | 0.00018409 | 0.000229167
13.58333 | -97.186 | 22.05 | 19.974 | -2500.076 | 33.03873 | -0.093 | 0 | 0.29 | 0 | 33.03873 | 5.4451 | 0 | 0.0002 | 0 | 0.00019172 | 0.00019172 | 0.000238725
13.58667 | -97.201 | 22.05 | 19.929 | -2500.076 | 33.03812 | -0.018 | 0 | 0.259 | 0 | 33.03873 | 5.4424 | 0 | 0.0002 | 0 | 0.00019966 | 0.00019966 | 0.000238725
13.59 | -97.232 | 22.05 | 19.944 | -2500.076 | 33.03812 | -0.034 | 0 | 0.213 | 0 | 33.03812 | 5.4397 | 0 | 0.0002 | 0 | 0.00020794 | 0.00020794 | 0.00025906
13.59333 | -97.201 | 22.05 | 19.898 | -2500.076 | 33.03751 | -0.066 | 0 | 0.228 | 0 | 33.03812 | 5.437 | 0 | 0.0002 | 0 | 0.00021655 | 0.00021655 | 0.00026987
13.59667 | -97.171 | 22.05 | 19.898 | -2500.076 | 33.0369 | -0.036 | 0 | 0.182 | 0 | 33.03751 | 5.4343 | 0 | 0.0002 | 0 | 0.00022553 | 0.00022553 | 0.000281134
13.6 | -97.217 | 22.05 | 19.959 | -2500.076 | 33.03506 | -0.007 | 0 | 0.182 | 0 | 33.0369 | 5.4316 | 0 | 0.0002 | 0 | 0.00023487 | 0.00023487 | 0.00029287
13.60333 | -97.201 | 22.05 | 19.959 | -2500.076 | 33.03445 | -0.054 | 0 | 0.243 | 0 | 33.03506 | 5.4289 | 0 | 0.0002 | 0 | 0.00024461 | 0.00024461 | 0.000305099
13.60667 | -97.201 | 22.05 | 19.929 | -2500.076 | 33.03445 | -0.039 | 0 | 0.242 | 0 | 33.03445 | 5.4262 | 0 | 0.0003 | 0 | 0.00025474 | 0.00025474 | 0.000317839
13.61 | -97.201 | 22.05 | 19.944 | -2500.076 | 33.03506 | -0.04 | 0 | 0.212 | 0 | 33.03445 | 5.4236 | 0 | 0.0003 | 0 | 0.0002653 | 0.0002653 | 0.000331114
13.61333 | -97.217 | 22.05 | 19.974 | -2500.076 | 33.03384 | -0.041 | 0 | 0.227 | 0 | 33.03506 | 5.4209 | 0 | 0.0003 | 0 | 0.00027629 | 0.00027629 | 0.000344946
13.61667 | -97.217 | 22.05 | 19.974 | -2500.076 | 33.03384 | -0.058 | 0 | 0.257 | 0 | 33.03384 | 5.4182 | 0 | 0.0003 | 0 | 0.00028774 | 0.00028774 | 0.000359358
13.62 | -97.247 | 22.05 | 20.005 | -2500.076 | 33.03384 | -0.059 | 0 | 0.257 | 0 | 33.03384 | 5.4155 | 0 | 0.0003 | 0 | 0.00029967 | 0.00029967 | 0.000374374
13.62333 | -97.217 | 22.05 | 20.02 | -2500.076 | 33.03445 | -0.09 | 0 | 0.287 | 0 | 33.03384 | 5.4128 | 0 | 0.0003 | 0 | 0.00031209 | 0.00031209 | 0.00039002
13.62667 | -97.232 | 22.05 | 20.051 | -2500.076 | 33.03506 | -0.061 | 0 | 0.302 | 0 | 33.03445 | 5.4101 | 0 | 0.0003 | 0 | 0.00032502 | 0.00032502 | 0.000406322
13.63 | -97.262 | 22.05 | 20.02 | -2500.076 | 33.03506 | -0.077 | 0 | 0.333 | 0 | 33.03506 | 5.4075 | 0 | 0.0003 | 0 | 0.00033849 | 0.00033849 | 0.000423309
13.63333 | -97.232 | 22.05 | 20.005 | -2500.076 | 33.03506 | -0.109 | 0 | 0.302 | 0 | 33.03506 | 5.4048 | 0 | 0.0004 | 0 | 0.00035251 | 0.00035251 | 0.000441008
13.63667 | -97.201 | 22.05 | 19.99 | -2500.076 | 33.03506 | -0.079 | 0 | 0.287 | 0 | 33.03506 | 5.4021 | 0 | 0.0004 | 0 | 0.00036712 | 0.00036712 | 0.000459449
13.64 | -97.232 | 22.05 | 20.005 | -2500.076 | 33.03506 | -0.05 | 0 | 0.271 | 0 | 33.03506 | 5.3994 | 0 | 0.0004 | 0 | 0.00038233 | 0.00038233 | 0.000478665
13.64333 | -97.232 | 22.05 | 20.005 | -2500.076 | 33.03384 | -0.081 | 0 | 0.286 | 0 | 33.03506 | 5.3968 | 0 | 0.0004 | 0 | 0.00039818 | 0.00039818 | 0.000498686
13.64667 | -97.186 | 22.05 | 20.02 | -2500.076 | 33.03384 | -0.082 | 0 | 0.286 | 0 | 33.03384 | 5.3941 | 0 | 0.0004 | 0 | 0.00041468 | 0.00041468 | 0.000519548
13.65 | -97.186 | 22.05 | 20.035 | -2500.076 | 33.03384 | -0.038 | 0 | 0.301 | 0 | 33.03384 | 5.3914 | 0 | 0.0004 | 0 | 0.00043186 | 0.00043186 | 0.000541286
13.65333 | -97.171 | 22.05 | 20.081 | -2500.076 | 33.03384 | -0.039 | 0 | 0.316 | 0 | 33.03384 | 5.3888 | 0 | 0.0004 | 0 | 0.00044976 | 0.00044976 | 0.000563936
13.65667 | -97.14 | 22.05 | 20.112 | -2500.076 | 33.03323 | -0.024 | 0 | 0.362 | 0 | 33.03384 | 5.3861 | 0 | 0.0005 | 0 | 0.0004684 | 0.0004684 | 0.000587536
13.66 | -97.14 | 22.05 | 20.127 | -2500.076 | 33.03262 | 0.005 | 0 | 0.392 | 0 | 33.03323 | 5.3834 | 0 | 0.0005 | 0 | 0.00048781 | 0.00048781 | 0.000612128
13.66333 | -97.125 | 22.05 | 20.127 | -2500.076 | 33.03201 | 0.004 | 0 | 0.407 | 0 | 33.03262 | 5.3808 | 0 | 0.0005 | 0 | 0.00050802 | 0.00050802 | 0.000637752
13.66667 | -97.095 | 22.05 | 20.142 | -2500.076 | 33.03201 | 0.018 | 0 | 0.407 | 0 | 33.03201 | 5.3781 | 0 | 0.0005 | 0 | 0.00052907 | 0.00052907 | 0.000664451
13.67 | -97.11 | 22.05 | 20.142 | -2500.076 | 33.03201 | 0.048 | 0 | 0.422 | 0 | 33.03201 | 5.3755 | 0 | 0.0006 | 0 | 0.000551 | 0.000551 | 0.000692272
13.67333 | -97.095 | 22.05 | 20.096 | -2500.076 | 33.03201 | 0.032 | 0 | 0.422 | 0 | 33.03201 | 5.3728 | 0 | 0.0006 | 0 | 0.00057383 | 0.00057383 | 0.000721261
13.67667 | -97.034 | 22.05 | 20.096 | -2500.076 | 33.03201 | 0.046 | 0 | 0.376 | 0 | 33.03201 | 5.3701 | 0 | 0.0006 | 0 | 0.00059761 | 0.00059761 | 0.000751467
13.68 | -97.064 | 22.05 | 20.096 | -2500.076 | 33.03262 | 0.106 | 0 | 0.375 | 0 | 33.03201 | 5.3675 | 0 | 0.0006 | 0 | 0.00062237 | 0.00062237 | 0.000782941
13.68333 | -97.079 | 22.05 | 20.081 | -2500.076 | 33.03262 | 0.074 | 0 | 0.375 | 0 | 33.03262 | 5.3648 | 0 | 0.0006 | 0 | 0.00064816 | 0.00064816 | 0.000815737
13.68667 | -97.049 | 22.05 | 20.066 | -2500.076 | 33.03262 | 0.058 | 0 | 0.36 | 0 | 33.03262 | 5.3622 | 0.0001 | 0.0007 | 0 | 0.00067502 | 0.00067502 | 0.000849911
13.69 | -97.034 | 22.05 | 20.066 | -2500.076 | 33.03201 | 0.087 | 0 | 0.344 | 0 | 33.03262 | 5.3595 | 0.0001 | 0.0007 | 0 | 0.00070299 | 0.00070299 | 0.000885519
13.69333 | -97.049 | 22.05 | 20.051 | -2500.076 | 33.03201 | 0.102 | 0 | 0.344 | 0 | 33.03201 | 5.3569 | 0.0001 | 0.0007 | 0 | 0.00073213 | 0.00073213 | 0.000922624
13.69667 | -97.018 | 22.05 | 20.066 | -2500.076 | 33.03201 | 0.085 | 0 | 0.329 | 0 | 33.03201 | 5.3542 | 0.0001 | 0.0008 | 0 | 0.00076247 | 0.00076247 | 0.000961287
13.7 | -96.988 | 22.05 | 20.081 | -2500.076 | 33.03201 | 0.115 | 0 | 0.344 | 0 | 33.03201 | 5.3516 | 0.0001 | 0.0008 | 0.0001 | 0.00079406 | 0.00079406 | 0.00100157
13.70333 | -96.957 | 22.05 | 20.081 | -2500.076 | 33.03201 | 0.144 | 0 | 0.359 | 0 | 33.03201 | 5.3489 | 0.0001 | 0.0008 | 0.0001 | 0.00082697 | 0.00082697 | 0.00104355
13.70667 | -96.973 | 22.05 | 20.096 | -2500.076 | 33.03201 | 0.174 | 0 | 0.359 | 0 | 33.03201 | 5.3463 | 0.0001 | 0.0009 | 0.0001 | 0.00086124 | 0.00086124 | 0.0010873
13.71 | -96.957 | 22.05 | 20.112 | -2500.076 | 33.03262 | 0.158 | 0 | 0.374 | 0 | 33.03201 | 5.3437 | 0.0001 | 0.0009 | 0.0001 | 0.00089692 | 0.00089692 | 0.00113288
13.71333 | -96.912 | 22.05 | 20.127 | -2500.076 | 33.03323 | 0.172 | 0 | 0.389 | 0 | 33.03262 | 5.341 | 0.0001 | 0.0009 | 0.0001 | 0.00093409 | 0.00093409 | 0.00118037
13.71667 | -96.896 | 22.05 | 20.127 | -2500.076 | 33.03323 | 0.217 | 0 | 0.404 | 0 | 33.03323 | 5.3384 | 0.0001 | 0.001 | 0.0001 | 0.0009728 | 0.0009728 | 0.00122986
13.72 | -96.927 | 22.05 | 20.112 | -2500.076 | 33.03323 | 0.231 | 0 | 0.404 | 0 | 33.03323 | 5.3357 | 0.0001 | 0.001 | 0.0001 | 0.0010131 | 0.0010131 | 0.00128143
13.72333 | -96.896 | 22.05 | 20.096 | -2500.076 | 33.03384 | 0.199 | 0 | 0.388 | 0 | 33.03323 | 5.3331 | 0.0001 | 0.0011 | 0.0001 | 0.0010551 | 0.0010551 | 0.00133517
13.72667 | -96.85 | 22.05 | 20.096 | -2500.076 | 33.03506 | 0.229 | 0 | 0.373 | 0 | 33.03384 | 5.3305 | 0.0001 | 0.0011 | 0.0001 | 0.0010988 | 0.0010988 | 0.00139117
13.73 | -96.866 | 22.05 | 20.051 | -2500.076 | 33.03568 | 0.273 | 0 | 0.373 | 0 | 33.03506 | 5.3278 | 0.0001 | 0.0011 | 0.0001 | 0.0011444 | 0.0011444 | 0.00144951
13.73333 | -96.866 | 22.05 | 20.02 | -2500.076 | 33.03568 | 0.257 | 0 | 0.327 | 0 | 33.03568 | 5.3252 | 0.0001 | 0.0012 | 0.0001 | 0.0011918 | 0.0011918 | 0.00151031
13.73667 | -96.789 | 22.05 | 20.066 | -2500.076 | 33.03568 | 0.256 | 0 | 0.296 | 0 | 33.03568 | 5.3226 | 0.0001 | 0.0012 | 0.0001 | 0.0012412 | 0.0012412 | 0.00157367
13.74 | -96.744 | 22.05 | 20.081 | -2500.076 | 33.03751 | 0.331 | 0 | 0.341 | 0 | 33.03568 | 5.3199 | 0.0001 | 0.001 | 0.0001 | 0.0010473 | 0.0010473 | 0.00132859
13.74333 | -96.744 | 22.05 | 20.112 | -2500.076 | 33.03812 | 0.376 | 0 | 0.356 | 0 | 33.03751 | 5.3173 | 0.0001 | 0.0012 | 0.0001 | 0.0011887 | 0.0011887 | 0.0015087
13.74667 | -96.683 | 22.05 | 20.142 | -2500.076 | 33.03812 | 0.375 | 0 | 0.387 | 0 | 33.03812 | 5.3147 | 0.0001 | 0.0012 | 0.0001 | 0.0011855 | 0.0011855 | 0.00150535
13.75 | -96.637 | 22.05 | 20.203 | -2500.076 | 33.03812 | 0.435 | 0 | 0.417 | 0 | 33.03812 | 5.3121 | 0.0001 | 0.0014 | 0.0001 | 0.0013751 | 0.0013751 | 0.001747
13.75333 | -96.652 | 22.05 | 20.203 | -2500.076 | 33.03934 | 0.48 | 0 | 0.478 | 0 | 33.03812 | 5.3094 | 0.0001 | 0.0015 | 0.0001 | 0.0015166 | 0.0015166 | 0.00192764
13.75667 | -96.622 | 22.05 | 20.219 | -2500.076 | 33.03934 | 0.464 | 0 | 0.478 | 0 | 33.03934 | 5.3068 | 0.0001 | 0.0015 | 0.0001 | 0.0014651 | 0.0014651 | 0.00186312
13.76 | -96.591 | 22.05 | 20.188 | -2500.076 | 33.03873 | 0.493 | 0 | 0.493 | 0 | 33.03934 | 5.3042 | 0.0001 | 0.0016 | 0.0001 | 0.0015583 | 0.0015583 | 0.00198266
13.76333 | -96.591 | 22.05 | 20.203 | -2500.076 | 33.03812 | 0.523 | 0 | 0.462 | 0 | 33.03873 | 5.3016 | 0.0001 | 0.0017 | 0.0001 | 0.0016514 | 0.0016514 | 0.00210229
13.76667 | -96.561 | 22.05 | 20.188 | -2500.076 | 33.03934 | 0.522 | 0 | 0.477 | 0 | 33.03812 | 5.299 | 0.0001 | 0.0016 | 0.0001 | 0.0016482 | 0.0016482 | 0.00209923
13.77 | -96.53 | 22.05 | 20.188 | -2500.076 | 33.03995 | 0.551 | 0 | 0.462 | 0 | 33.03934 | 5.2964 | 0.0001 | 0.0017 | 0.0001 | 0.0017414 | 0.0017414 | 0.00221905
13.77333 | -96.53 | 22.05 | 20.219 | -2500.076 | 33.03995 | 0.581 | 0 | 0.462 | 0 | 33.03995 | 5.2937 | 0.0002 | 0.0018 | 0.0001 | 0.0018346 | 0.0018346 | 0.00233901
13.77667 | -96.5 | 22.05 | 20.249 | -2500.076 | 33.03995 | 0.58 | 0 | 0.492 | 0 | 33.03995 | 5.2911 | 0.0002 | 0.0018 | 0.0001 | 0.0018313 | 0.0018313 | 0.00233607
13.78 | -96.423 | 22.05 | 20.28 | -2500.076 | 33.04056 | 0.609 | 0 | 0.522 | 0 | 33.03995 | 5.2885 | 0.0002 | 0.0019 | 0.0001 | 0.0019245 | 0.0019245 | 0.00245625
13.78333 | -96.408 | 22.05 | 20.31 | -2500.076 | 33.04117 | 0.684 | 0 | 0.553 | 0 | 33.04056 | 5.2859 | 0.0002 | 0.0022 | 0.0002 | 0.0021623 | 0.0021623 | 0.00276125
13.78667 | -96.377 | 22.05 | 20.356 | -2500.076 | 33.04178 | 0.699 | 0 | 0.583 | 0 | 33.04117 | 5.2833 | 0.0002 | 0.0022 | 0.0002 | 0.0022073 | 0.0022073 | 0.00282015
13.79 | -96.301 | 22.05 | 20.386 | -2500.076 | 33.04178 | 0.728 | 0 | 0.628 | 0 | 33.04178 | 5.2807 | 0.0002 | 0.0023 | 0.0002 | 0.0023005 | 0.0023005 | 0.00294079
13.79333 | -96.271 | 22.05 | 20.417 | -2500.076 | 33.04178 | 0.803 | 0 | 0.659 | 0 | 33.04178 | 5.2781 | 0.0002 | 0.0025 | 0.0002 | 0.0025384 | 0.0025384 | 0.00324654
13.79667 | -96.255 | 22.05 | 20.432 | -2500.076 | 33.04239 | 0.833 | 0 | 0.689 | 0 | 33.04178 | 5.2755 | 0.0002 | 0.0026 | 0.0002 | 0.0026315 | 0.0026315 | 0.00336751
13.8 | -96.179 | 22.05 | 20.432 | -2500.076 | 33.043 | 0.847 | 0 | 0.704 | 0 | 33.04239 | 5.2729 | 0.0002 | 0.0027 | 0.0002 | 0.0026765 | 0.0026765 | 0.00342688
13.80333 | -96.103 | 22.05 | 20.447 | -2500.076 | 33.04239 | 0.922 | 0 | 0.704 | 0 | 33.043 | 5.2703 | 0.0002 | 0.0029 | 0.0002 | 0.0029143 | 0.0029143 | 0.0037334
13.80667 | -96.057 | 22.05 | 20.463 | -2500.076 | 33.04239 | 0.998 | 0 | 0.719 | 0 | 33.04239 | 5.2677 | 0.0002 | 0.0032 | 0.0002 | 0.0031522 | 0.0031522 | 0.00404026
13.81 | -96.011 | 22.05 | 20.463 | -2500.076 | 33.043 | 1.042 | 0 | 0.734 | 0 | 33.04239 | 5.2651 | 0.0002 | 0.0033 | 0.0003 | 0.0032936 | 0.0032936 | 0.00422381
13.81333 | -95.996 | 22.05 | 20.447 | -2500.076 | 33.04361 | 1.087 | 0 | 0.734 | 0 | 33.043 | 5.2625 | 0.0003 | 0.0034 | 0.0003 | 0.003435 | 0.003435 | 0.00440756
13.81667 | -95.935 | 22.05 | 20.493 | -2500.076 | 33.04361 | 1.101 | 0 | 0.718 | 0 | 33.04361 | 5.2599 | 0.0003 | 0.0035 | 0.0003 | 0.00348 | 0.00348 | 0.00446768
13.82 | -95.874 | 22.05 | 20.508 | -2500.076 | 33.04361 | 1.161 | 0 | 0.764 | 0 | 33.04361 | 5.2573 | 0.0003 | 0.0037 | 0.0003 | 0.0036696 | 0.0036696 | 0.00471369
13.82333 | -95.859 | 22.05 | 20.539 | -2500.076 | 33.043 | 1.221 | 0 | 0.779 | 0 | 33.04361 | 5.2547 | 0.0003 | 0.0039 | 0.0003 | 0.0038592 | 0.0038592 | 0.00495997
13.82667 | -95.767 | 22.05 | 20.569 | -2500.076 | 33.043 | 1.235 | 0 | 0.809 | 0 | 33.043 | 5.2521 | 0.0003 | 0.0039 | 0.0003 | 0.0039042 | 0.0039042 | 0.00502054
13.83 | -95.645 | 22.05 | 20.615 | -2500.076 | 33.043 | 1.326 | 0 | 0.84 | 0 | 33.043 | 5.2495 | 0.0003 | 0.0042 | 0.0003 | 0.0041903 | 0.0041903 | 0.00539134
13.83333 | -95.63 | 22.05 | 20.631 | -2500.076 | 33.043 | 1.447 | 0 | 0.885 | 0 | 33.043 | 5.2469 | 0.0003 | 0.0046 | 0.0004 | 0.0045728 | 0.0045728 | 0.00588672
13.83667 | -95.599 | 22.05 | 20.692 | -2500.076 | 33.043 | 1.461 | 0 | 0.9 | 0 | 33.043 | 5.2444 | 0.0004 | 0.0046 | 0.0004 | 0.0046177 | 0.0046177 | 0.00594791
13.84 | -95.523 | 22.05 | 20.692 | -2500.076 | 33.04361 | 1.491 | 0 | 0.961 | 0 | 33.043 | 5.2418 | 0.0004 | 0.0047 | 0.0004 | 0.0047109 | 0.0047109 | 0.0060713
13.84333 | -95.462 | 22.05 | 20.692 | -2500.076 | 33.04422 | 1.566 | 0 | 0.961 | 0 | 33.04361 | 5.2392 | 0.0004 | 0.0049 | 0.0004 | 0.0049488 | 0.0049488 | 0.00638136
13.84667 | -95.416 | 22.05 | 20.692 | -2500.076 | 33.04422 | 1.626 | 0 | 0.961 | 0 | 33.04422 | 5.2366 | 0.0004 | 0.0051 | 0.0004 | 0.0051384 | 0.0051384 | 0.00662959
13.85 | -95.309 | 22.05 | 20.692 | -2500.076 | 33.043 | 1.671 | 0 | 0.961 | 0 | 33.04422 | 5.234 | 0.0004 | 0.0053 | 0.0004 | 0.0052798 | 0.0052798 | 0.00681582
13.85333 | -95.248 | 22.05 | 20.661 | -2500.076 | 33.04239 | 1.777 | 0 | 0.96 | 0 | 33.043 | 5.2314 | 0.0004 | 0.0056 | 0.0005 | 0.0056141 | 0.0056141 | 0.00725143
13.85667 | -95.141 | 22.05 | 20.676 | -2500.076 | 33.04239 | 1.837 | 0 | 0.93 | 0 | 33.04239 | 5.2289 | 0.0005 | 0.0058 | 0.0005 | 0.0058037 | 0.0058037 | 0.00750054
13.86 | -95.065 | 22.05 | 20.692 | -2500.076 | 33.04178 | 1.942 | 0 | 0.945 | 0 | 33.04239 | 5.2263 | 0.0005 | 0.0061 | 0.0005 | 0.006138 | 0.006138 | 0.007937
13.86333 | -95.004 | 22.05 | 20.753 | -2500.076 | 33.04056 | 2.018 | 0 | 0.96 | 0 | 33.04178 | 5.2237 | 0.0005 | 0.0064 | 0.0005 | 0.0063758 | 0.0063758 | 0.00824921
13.86667 | -94.943 | 22.05 | 20.783 | -2500.076 | 33.03995 | 2.078 | 0 | 1.021 | 0 | 33.04056 | 5.2211 | 0.0005 | 0.0066 | 0.0006 | 0.0065655 | 0.0065655 | 0.00849933
13.87 | -94.806 | 22.05 | 20.814 | -2500.076 | 33.03995 | 2.138 | 0 | 1.051 | 0 | 33.03995 | 5.2186 | 0.0005 | 0.0068 | 0.0006 | 0.0067551 | 0.0067551 | 0.00874974
13.87333 | -94.76 | 22.05 | 20.844 | -2500.076 | 33.03995 | 2.274 | 0 | 1.081 | 0 | 33.03995 | 5.216 | 0.0006 | 0.0072 | 0.0006 | 0.0071858 | 0.0071858 | 0.00931292
13.87667 | -94.699 | 22.05 | 20.89 | -2500.076 | 33.03934 | 2.319 | 0 | 1.112 | 0 | 33.03995 | 5.2134 | 0.0006 | 0.0073 | 0.0006 | 0.0073272 | 0.0073272 | 0.00950156
13.88 | -94.592 | 22.05 | 20.89 | -2500.076 | 33.03873 | 2.379 | 0 | 1.157 | 0 | 33.03934 | 5.2109 | 0.0006 | 0.0075 | 0.0007 | 0.0075169 | 0.0075169 | 0.00975301
13.88333 | -94.516 | 22.05 | 20.936 | -2500.076 | 33.03873 | 2.485 | 0 | 1.157 | 0 | 33.03873 | 5.2083 | 0.0006 | 0.0079 | 0.0007 | 0.0078512 | 0.0078512 | 0.0101925
13.88667 | -94.455 | 22.05 | 20.997 | -2500.076 | 33.03934 | 2.56 | 0 | 1.203 | 0 | 33.03873 | 5.2057 | 0.0007 | 0.0081 | 0.0007 | 0.008089 | 0.008089 | 0.0105073
13.89 | -94.333 | 22.05 | 21.043 | -2500.076 | 33.03934 | 2.62 | 0 | 1.263 | 0 | 33.03934 | 5.2032 | 0.0007 | 0.0083 | 0.0007 | 0.0082786 | 0.0082786 | 0.0107597
13.89333 | -94.226 | 22.05 | 21.088 | -2500.076 | 33.03934 | 2.741 | 0 | 1.309 | 0 | 33.03934 | 5.2006 | 0.0007 | 0.0087 | 0.0008 | 0.0086611 | 0.0086611 | 0.0112633
13.89667 | -94.134 | 22.05 | 21.119 | -2500.076 | 33.03934 | 2.847 | 0 | 1.355 | 0 | 33.03934 | 5.1981 | 0.0008 | 0.009 | 0.0008 | 0.0089954 | 0.0089954 | 0.0117047
13.9 | -94.012 | 22.05 | 21.149 | -2500.076 | 33.04056 | 2.937 | 0 | 1.385 | 0 | 33.03934 | 5.1955 | 0.0008 | 0.0093 | 0.0008 | 0.0092815 | 0.0092815 | 0.0120838
13.90333 | -93.936 | 22.05 | 21.165 | -2500.076 | 33.04117 | 3.058 | 0 | 1.415 | 0 | 33.04056 | 5.1929 | 0.0008 | 0.0097 | 0.0009 | 0.009664 | 0.009664 | 0.012589
13.90667 | -93.829 | 22.05 | 21.195 | -2500.076 | 33.04117 | 3.133 | 0 | 1.43 | 0 | 33.04117 | 5.1904 | 0.0009 | 0.0099 | 0.0009 | 0.0099018 | 0.0099018 | 0.0129062
13.91 | -93.692 | 22.05 | 21.195 | -2500.076 | 33.04056 | 3.239 | 0 | 1.461 | 0 | 33.04117 | 5.1878 | 0.0009 | 0.0102 | 0.0009 | 0.010236 | 0.010236 | 0.0133496
13.91333 | -93.57 | 22.05 | 21.226 | -2500.076 | 33.04117 | 3.376 | 0 | 1.46 | 0 | 33.04056 | 5.1853 | 0.0009 | 0.0107 | 0.001 | 0.010667 | 0.010667 | 0.0139194
13.91667 | -93.448 | 22.05 | 21.241 | -2500.076 | 33.04117 | 3.497 | 0 | 1.491 | 0 | 33.04117 | 5.1827 | 0.001 | 0.011 | 0.001 | 0.011049 | 0.011049 | 0.0144268
13.92 | -93.265 | 22.05 | 21.256 | -2500.076 | 33.04056 | 3.618 | 0 | 1.506 | 0 | 33.04117 | 5.1802 | 0.001 | 0.0114 | 0.0011 | 0.011432 | 0.011432 | 0.0149348
13.92333 | -93.112 | 22.05 | 21.271 | -2500.076 | 33.03995 | 3.8 | 0 | 1.521 | 0 | 33.04056 | 5.1776 | 0.001 | 0.012 | 0.0011 | 0.012007 | 0.012007 | 0.0156956
13.92667 | -92.975 | 22.05 | 21.332 | -2500.076 | 33.04056 | 3.951 | 0 | 1.536 | 0 | 33.03995 | 5.1751 | 0.0011 | 0.0125 | 0.0012 | 0.012486 | 0.012486 | 0.0163311
13.93 | -92.792 | 22.05 | 21.378 | -2500.076 | 33.04117 | 4.088 | 0 | 1.597 | 0 | 33.04056 | 5.1725 | 0.0011 | 0.0129 | 0.0012 | 0.012917 | 0.012917 | 0.0169042
13.93333 | -92.624 | 22.05 | 21.409 | -2500.076 | 33.04117 | 4.27 | 0 | 1.642 | 0 | 33.04117 | 5.17 | 0.0012 | 0.0135 | 0.0013 | 0.013492 | 0.013492 | 0.0176674
13.93667 | -92.486 | 22.05 | 21.424 | -2500.076 | 33.04056 | 4.436 | 0 | 1.673 | 0 | 33.04117 | 5.1674 | 0.0012 | 0.014 | 0.0014 | 0.014019 | 0.014019 | 0.0183683
13.94 | -92.364 | 22.05 | 21.47 | -2500.076 | 33.03995 | 4.573 | 0 | 1.688 | 0 | 33.04056 | 5.1649 | 0.0013 | 0.0144 | 0.0014 | 0.01445 | 0.01445 | 0.0189436
13.94333 | -92.227 | 22.05 | 21.5 | -2500.076 | 33.04056 | 4.694 | 0 | 1.733 | 0 | 33.03995 | 5.1624 | 0.0013 | 0.0148 | 0.0015 | 0.014833 | 0.014833 | 0.0194563
13.94667 | -92.09 | 22.05 | 21.546 | -2500.076 | 33.04056 | 4.83 | 0 | 1.764 | 0 | 33.04056 | 5.1598 | 0.0014 | 0.0153 | 0.0015 | 0.015263 | 0.015263 | 0.0200329
13.95 | -91.952 | 22.05 | 21.577 | -2500.076 | 33.04056 | 4.966 | 0 | 1.809 | 0 | 33.04056 | 5.1573 | 0.0014 | 0.0157 | 0.0016 | 0.015694 | 0.015694 | 0.0206102
13.95333 | -91.815 | 22.05 | 21.653 | -2500.076 | 33.04056 | 5.103 | 0 | 1.84 | 0 | 33.04056 | 5.1548 | 0.0015 | 0.0161 | 0.0016 | 0.016125 | 0.016125 | 0.0211881
13.95667 | -91.647 | 22.05 | 21.683 | -2500.076 | 33.04178 | 5.239 | 0 | 1.916 | 0 | 33.04056 | 5.1522 | 0.0015 | 0.0166 | 0.0017 | 0.016556 | 0.016556 | 0.0217667
13.96 | -91.418 | 22.05 | 21.729 | -2500.076 | 33.04239 | 5.406 | 0 | 1.946 | 0 | 33.04178 | 5.1497 | 0.0016 | 0.0171 | 0.0017 | 0.017083 | 0.017083 | 0.0224729
13.96333 | -91.266 | 22.05 | 21.744 | -2500.076 | 33.04239 | 5.634 | 0 | 1.992 | 0 | 33.04239 | 5.1472 | 0.0016 | 0.0178 | 0.0018 | 0.017803 | 0.017803 | 0.0234337
13.96667 | -91.113 | 22.05 | 21.821 | -2500.076 | 33.04178 | 5.785 | 0 | 2.007 | 0 | 33.04239 | 5.1446 | 0.0017 | 0.0183 | 0.0019 | 0.018282 | 0.018282 | 0.0240782
13.97 | -90.884 | 22.05 | 21.882 | -2500.076 | 33.04117 | 5.937 | 0 | 2.083 | 0 | 33.04178 | 5.1421 | 0.0018 | 0.0188 | 0.0019 | 0.018761 | 0.018761 | 0.0247234
13.97333 | -90.686 | 22.05 | 21.943 | -2500.076 | 33.04117 | 6.165 | 0 | 2.144 | 0 | 33.04117 | 5.1396 | 0.0018 | 0.0195 | 0.002 | 0.019481 | 0.019481 | 0.0256872
13.97667 | -90.533 | 22.05 | 21.989 | -2500.076 | 33.04056 | 6.362 | 0 | 2.204 | 0 | 33.04117 | 5.137 | 0.0019 | 0.0201 | 0.0021 | 0.020104 | 0.020104 | 0.0265249
13.98 | -90.335 | 22.05 | 22.05 | -2500.076 | 33.04056 | 6.514 | 0 | 2.25 | 0 | 33.04056 | 5.1345 | 0.002 | 0.0206 | 0.0022 | 0.020583 | 0.020583 | 0.0271726
13.98333 | -90.075 | 22.05 | 22.08 | -2500.076 | 33.03995 | 6.711 | 0 | 2.311 | 0 | 33.04056 | 5.132 | 0.002 | 0.0212 | 0.0022 | 0.021207 | 0.021207 | 0.0280122
13.98667 | -89.877 | 22.05 | 22.095 | -2500.076 | 33.04056 | 6.969 | 0 | 2.341 | 0 | 33.03995 | 5.1295 | 0.0021 | 0.022 | 0.0023 | 0.022023 | 0.022023 | 0.0291076
13.99 | -89.633 | 22.05 | 22.111 | -2500.076 | 33.04056 | 7.167 | 0 | 2.356 | 0 | 33.04056 | 5.127 | 0.0022 | 0.0226 | 0.0024 | 0.022647 | 0.022647 | 0.0299493
13.99333 | -89.404 | 22.05 | 22.172 | -2500.076 | 33.04056 | 7.41 | 0 | 2.371 | 0 | 33.04056 | 5.1244 | 0.0023 | 0.0234 | 0.0025 | 0.023415 | 0.023415 | 0.0309833
13.99667 | -89.16 | 22.05 | 22.233 | -2500.076 | 33.03995 | 7.638 | 0 | 2.432 | 0 | 33.04056 | 5.1219 | 0.0023 | 0.0241 | 0.0026 | 0.024135 | 0.024135 | 0.0309833
14 | -88.916 | 22.05 | 22.309 | -2500.076 | 33.04117 | 7.881 | 0 | 2.493 | 0 | 33.03995 | 5.1194 | 0.0024 | 0.0249 | 0.0027 | 0.024904 | 0.024904 | 0.0329911
14.00333 | -88.672 | 22.05 | 22.34 | -2500.076 | 33.04239 | 8.124 | 0 | 2.569 | 0 | 33.04117 | 5.1169 | 0.0025 | 0.0257 | 0.0028 | 0.025672 | 0.025672 | 0.0340287
14.00667 | -88.458 | 22.05 | 22.416 | -2500.076 | 33.043 | 8.367 | 0 | 2.599 | 0 | 33.04239 | 5.1144 | 0.0026 | 0.0264 | 0.0029 | 0.02644 | 0.02644 | 0.0350675
14.01 | -88.214 | 22.05 | 22.462 | -2500.076 | 33.043 | 8.58 | 0 | 2.675 | 0 | 33.043 | 5.1119 | 0.0027 | 0.0271 | 0.003 | 0.027112 | 0.027112 | 0.0359795
14.01333 | -87.954 | 22.05 | 22.507 | -2500.076 | 33.043 | 8.823 | 0 | 2.721 | 0 | 33.043 | 5.1094 | 0.0028 | 0.0279 | 0.0031 | 0.02788 | 0.02788 | 0.0370207
14.01667 | -87.756 | 22.05 | 22.507 | -2500.076 | 33.043 | 9.081 | 0 | 2.767 | 0 | 33.043 | 5.1068 | 0.0029 | 0.0287 | 0.0032 | 0.028697 | 0.028697 | 0.0381271
14.02 | -87.512 | 22.05 | 22.538 | -2500.076 | 33.043 | 9.278 | 0 | 2.766 | 0 | 33.043 | 5.1043 | 0.003 | 0.0293 | 0.0033 | 0.02932 | 0.02932 | 0.0389784
14.02333 | -87.191 | 22.05 | 22.584 | -2500.076 | 33.04239 | 9.522 | 0 | 2.797 | 0 | 33.043 | 5.1018 | 0.0031 | 0.0301 | 0.0034 | 0.030088 | 0.030088 | 0.040023
14.02667 | -86.917 | 22.05 | 22.66 | -2500.076 | 33.04117 | 9.841 | 0 | 2.842 | 0 | 33.04239 | 5.0993 | 0.0032 | 0.0311 | 0.0035 | 0.031098 | 0.031098 | 0.0413898
14.03 | -86.657 | 22.05 | 22.691 | -2500.076 | 33.04117 | 10.115 | 0 | 2.918 | 0 | 33.04117 | 5.0968 | 0.0033 | 0.032 | 0.0037 | 0.031963 | 0.031963 | 0.0425655
14.03333 | -86.276 | 22.05 | 22.767 | -2500.076 | 33.04117 | 10.373 | 0 | 2.949 | 0 | 33.04117 | 5.0943 | 0.0034 | 0.0328 | 0.0038 | 0.032779 | 0.032779 | 0.0436783
14.03667 | -85.94 | 22.05 | 22.874 | -2500.076 | 33.04056 | 10.753 | 0 | 3.025 | 0 | 33.04117 | 5.0918 | 0.0035 | 0.034 | 0.0039 | 0.033981 | 0.033981 | 0.0453067
14.04 | -85.665 | 22.05 | 22.965 | -2500.076 | 33.03995 | 11.088 | 0 | 3.131 | 0 | 33.04056 | 5.0893 | 0.0036 | 0.035 | 0.0041 | 0.035039 | 0.035039 | 0.046744
14.04333 | -85.345 | 22.05 | 22.98 | -2500.076 | 33.03995 | 11.362 | 0 | 3.223 | 0 | 33.03995 | 5.0868 | 0.0037 | 0.0359 | 0.0042 | 0.035904 | 0.035904 | 0.0479255
14.04667 | -85.009 | 22.05 | 23.041 | -2500.076 | 33.04056 | 11.681 | 0 | 3.238 | 0 | 33.03995 | 5.0843 | 0.0039 | 0.0369 | 0.0043 | 0.036913 | 0.036913 | 0.0493017
14.05 | -84.719 | 22.05 | 23.133 | -2500.076 | 33.04056 | 12.016 | 0 | 3.299 | 0 | 33.04056 | 5.0818 | 0.004 | 0.038 | 0.0045 | 0.03797 | 0.03797 | 0.0507438
14.05333 | -84.399 | 22.05 | 23.179 | -2500.076 | 33.03995 | 12.305 | 0 | 3.39 | 0 | 33.04056 | 5.0793 | 0.0041 | 0.0389 | 0.0046 | 0.038883 | 0.038883 | 0.0519941
14.05667 | -84.078 | 22.05 | 23.194 | -2500.076 | 33.03934 | 12.624 | 0 | 3.436 | 0 | 33.03995 | 5.0768 | 0.0043 | 0.0399 | 0.0048 | 0.039893 | 0.039893 | 0.0533749
14.06 | -83.728 | 22.05 | 23.255 | -2500.076 | 33.03995 | 12.944 | 0 | 3.451 | 0 | 33.03934 | 5.0744 | 0.0044 | 0.0409 | 0.0049 | 0.040902 | 0.040902 | 0.0547573
14.06333 | -83.331 | 22.05 | 23.347 | -2500.076 | 33.04056 | 13.294 | 0 | 3.512 | 0 | 33.03995 | 5.0719 | 0.0045 | 0.042 | 0.0051 | 0.042008 | 0.042008 | 0.0562704
14.06667 | -82.995 | 22.05 | 23.377 | -2500.076 | 33.04056 | 13.689 | 0 | 3.603 | 0 | 33.04056 | 5.0694 | 0.0047 | 0.0433 | 0.0053 | 0.043258 | 0.043258 | 0.0579792
14.07 | -82.644 | 22.05 | 23.408 | -2500.076 | 33.04117 | 14.024 | 0 | 3.633 | 0 | 33.04056 | 5.0669 | 0.0048 | 0.0443 | 0.0054 | 0.044316 | 0.044316 | 0.0594313
14.07333 | -82.202 | 22.05 | 23.453 | -2500.076 | 33.04239 | 14.374 | 0 | 3.664 | 0 | 33.04117 | 5.0644 | 0.005 | 0.0454 | 0.0056 | 0.045422 | 0.045422 | 0.0609497
14.07667 | -81.805 | 22.05 | 23.56 | -2500.076 | 33.04422 | 14.815 | 0 | 3.709 | 0 | 33.04239 | 5.0619 | 0.0051 | 0.0468 | 0.0058 | 0.046817 | 0.046817 | 0.0628583
14.08 | -81.469 | 22.05 | 23.621 | -2500.076 | 33.04483 | 15.211 | 0 | 3.816 | 0 | 33.04422 | 5.0594 | 0.0053 | 0.0481 | 0.006 | 0.048067 | 0.048067 | 0.0645749
14.08333 | -81.042 | 22.05 | 23.682 | -2500.076 | 33.04544 | 15.546 | 0 | 3.877 | 0 | 33.04483 | 5.057 | 0.0055 | 0.0491 | 0.0062 | 0.049125 | 0.049125 | 0.066034
14.08667 | -80.599 | 22.05 | 23.759 | -2500.076 | 33.04544 | 15.972 | 0 | 3.937 | 0 | 33.04544 | 5.0545 | 0.0056 | 0.0505 | 0.0064 | 0.050472 | 0.050472 | 0.067884
14.09 | -80.218 | 22.05 | 23.85 | -2500.076 | 33.04666 | 16.413 | 0 | 4.014 | 0 | 33.04544 | 5.052 | 0.0058 | 0.0519 | 0.0066 | 0.051867 | 0.051867 | 0.069801
14.09333 | -79.791 | 22.05 | 23.881 | -2500.076 | 33.04666 | 16.794 | 0 | 4.105 | 0 | 33.04666 | 5.0495 | 0.006 | 0.0531 | 0.0068 | 0.053069 | 0.053069 | 0.0714604
14.09667 | -79.333 | 22.05 | 23.911 | -2500.076 | 33.04666 | 17.22 | 0 | 4.135 | 0 | 33.04666 | 5.0471 | 0.0062 | 0.0544 | 0.007 | 0.054416 | 0.054416 | 0.0733167
14.1 | -78.89 | 22.05 | 23.927 | -2500.076 | 33.04666 | 17.677 | 0 | 4.166 | 0 | 33.04666 | 5.0446 | 0.0063 | 0.0559 | 0.0072 | 0.055859 | 0.055859 | 0.0753051
14.10333 | -78.448 | 22.05 | 23.988 | -2500.076 | 33.04727 | 18.118 | 0 | 4.181 | 0 | 33.04666 | 5.0421 | 0.0065 | 0.0572 | 0.0074 | 0.057255 | 0.057255 | 0.0772307
14.10667 | -78.005 | 22.05 | 24.033 | -2500.076 | 33.04727 | 18.56 | 0 | 4.241 | 0 | 33.04727 | 5.0396 | 0.0067 | 0.0586 | 0.0076 | 0.05865 | 0.05865 | 0.0791585
14.11 | -77.563 | 22.05 | 24.079 | -2500.076 | 33.04727 | 19.001 | 0 | 4.287 | 0 | 33.04727 | 5.0372 | 0.0069 | 0.06 | 0.0079 | 0.060045 | 0.060045 | 0.0810885
14.11333 | -77.059 | 22.05 | 24.14 | -2500.076 | 33.04666 | 19.443 | 0 | 4.333 | 0 | 33.04727 | 5.0347 | 0.0071 | 0.0614 | 0.0081 | 0.06144 | 0.06144 | 0.0830207
14.11667 | -76.586 | 22.05 | 24.216 | -2500.076 | 33.04666 | 19.945 | 0 | 4.393 | 0 | 33.04666 | 5.0322 | 0.0073 | 0.063 | 0.0084 | 0.063028 | 0.063028 | 0.0852159
14.12 | -76.128 | 22.05 | 24.293 | -2500.076 | 33.04727 | 20.417 | 0 | 4.47 | 0 | 33.04666 | 5.0298 | 0.0076 | 0.0645 | 0.0086 | 0.064519 | 0.064519 | 0.0872831
14.12333 | -75.594 | 22.05 | 24.339 | -2500.076 | 33.04727 | 20.874 | 0 | 4.546 | 0 | 33.04727 | 5.0273 | 0.0078 | 0.066 | 0.0088 | 0.065963 | 0.065963 | 0.0892874
14.12667 | -75.06 | 22.05 | 24.4 | -2500.076 | 33.04666 | 21.407 | 0 | 4.591 | 0 | 33.04727 | 5.0248 | 0.008 | 0.0676 | 0.0091 | 0.067647 | 0.067647 | 0.0916205
14.13 | -74.572 | 22.05 | 24.506 | -2500.076 | 33.04666 | 21.94 | 0 | 4.652 | 0 | 33.04666 | 5.0224 | 0.0082 | 0.0693 | 0.0094 | 0.069332 | 0.069332 | 0.0939563
14.13333 | -74.038 | 22.05 | 24.613 | -2500.076 | 33.04727 | 22.427 | 0 | 4.759 | 0 | 33.04666 | 5.0199 | 0.0085 | 0.0709 | 0.0097 | 0.070871 | 0.070871 | 0.0960985
14.13667 | -73.443 | 22.05 | 24.674 | -2500.076 | 33.04727 | 22.961 | 0 | 4.865 | 0 | 33.04727 | 5.0175 | 0.0087 | 0.0725 | 0.01 | 0.072556 | 0.072556 | 0.0984394
14.14 | -72.893 | 22.05 | 24.766 | -2500.076 | 33.04727 | 23.555 | 0 | 4.926 | 0 | 33.04727 | 5.015 | 0.009 | 0.0744 | 0.0103 | 0.074433 | 0.074433 | 0.101045
14.14333 | -72.344 | 22.05 | 24.842 | -2500.076 | 33.04727 | 24.103 | 0 | 5.017 | 0 | 33.04727 | 5.0125 | 0.0092 | 0.0762 | 0.0106 | 0.076166 | 0.076166 | 0.103457
14.14667 | -71.78 | 22.05 | 24.903 | -2500.076 | 33.04727 | 24.651 | 0 | 5.094 | 0 | 33.04727 | 5.0101 | 0.0095 | 0.0779 | 0.0109 | 0.077899 | 0.077899 | 0.105871
14.15 | -71.215 | 22.05 | 24.964 | -2500.076 | 33.04727 | 25.215 | 0 | 5.154 | 0 | 33.04727 | 5.0076 | 0.0097 | 0.0797 | 0.0112 | 0.079679 | 0.079679 | 0.108354
14.15333 | -70.65 | 22.05 | 25.056 | -2500.076 | 33.04727 | 25.778 | 0 | 5.215 | 0 | 33.04727 | 5.0052 | 0.01 | 0.0815 | 0.0115 | 0.08146 | 0.08146 | 0.11084
14.15667 | -70.07 | 22.05 | 25.132 | -2500.076 | 33.04666 | 26.342 | 0 | 5.307 | 0 | 33.04727 | 5.0027 | 0.0103 | 0.0832 | 0.0118 | 0.083241 | 0.083241 | 0.11084
14.16 | -69.475 | 22.05 | 25.224 | -2500.076 | 33.04605 | 26.921 | 0 | 5.383 | 0 | 33.04666 | 5.0003 | 0.0106 | 0.0851 | 0.0121 | 0.08507 | 0.08507 | 0.115886
14.16333 | -68.819 | 22.05 | 25.285 | -2500.076 | 33.04605 | 27.515 | 0 | 5.474 | 0 | 33.04605 | 4.9978 | 0.0109 | 0.0869 | 0.0125 | 0.086948 | 0.086948 | 0.118511
14.16667 | -68.148 | 22.05 | 25.33 | -2500.076 | 33.04605 | 28.17 | 0 | 5.535 | 0 | 33.04605 | 4.9954 | 0.0112 | 0.089 | 0.0128 | 0.089018 | 0.089018 | 0.121403
14.17 | -67.568 | 22.05 | 25.361 | -2500.076 | 33.04544 | 28.84 | 0 | 5.58 | 0 | 33.04605 | 4.993 | 0.0115 | 0.0911 | 0.0132 | 0.091136 | 0.091136 | 0.124364
14.17333 | -66.912 | 22.05 | 25.437 | -2500.076 | 33.04544 | 29.419 | 0 | 5.611 | 0 | 33.04544 | 4.9905 | 0.0118 | 0.093 | 0.0136 | 0.092965 | 0.092965 | 0.126933
14.17667 | -66.225 | 22.05 | 25.498 | -2500.076 | 33.04605 | 30.074 | 0 | 5.687 | 0 | 33.04544 | 4.9881 | 0.0121 | 0.095 | 0.0139 | 0.095035 | 0.095035 | 0.129834
14.18 | -65.6 | 22.05 | 25.575 | -2500.076 | 33.04666 | 30.76 | 0 | 5.748 | 0 | 33.04605 | 4.9856 | 0.0124 | 0.0972 | 0.0143 | 0.097202 | 0.097202 | 0.13287
14.18333 | -64.928 | 22.05 | 25.651 | -2500.076 | 33.04605 | 31.384 | 0 | 5.824 | 0 | 33.04666 | 4.9832 | 0.0127 | 0.0992 | 0.0147 | 0.099176 | 0.099176 | 0.135646
14.18667 | -64.165 | 22.05 | 25.742 | -2500.076 | 33.04605 | 32.055 | 0 | 5.9 | 0 | 33.04605 | 4.9807 | 0.0131 | 0.1013 | 0.0151 | 0.10129 | 0.10129 | 0.138623
14.19 | -63.448 | 22.05 | 25.834 | -2500.076 | 33.04605 | 32.817 | 0 | 5.991 | 0 | 33.04605 | 4.9783 | 0.0134 | 0.1037 | 0.0156 | 0.1037 | 0.1037 | 0.142
14.19333 | -62.731 | 22.05 | 25.925 | -2500.076 | 33.04605 | 33.533 | 0 | 6.083 | 0 | 33.04605 | 4.9759 | 0.0138 | 0.106 | 0.016 | 0.10597 | 0.10597 | 0.145182
14.19667 | -61.998 | 22.05 | 26.017 | -2500.076 | 33.04605 | 34.249 | 0 | 6.174 | 0 | 33.04605 | 4.9734 | 0.0141 | 0.1082 | 0.0164 | 0.10823 | 0.10823 | 0.148368
14.2 | -61.296 | 22.05 | 26.124 | -2500.076 | 33.04544 | 34.981 | 0 | 6.265 | 0 | 33.04605 | 4.971 | 0.0145 | 0.1105 | 0.0169 | 0.11054 | 0.11054 | 0.151623
14.20333 | -60.533 | 22.05 | 26.231 | -2500.076 | 33.04483 | 35.681 | 0 | 6.372 | 0 | 33.04544 | 4.9686 | 0.0149 | 0.1127 | 0.0173 | 0.11275 | 0.11275 | 0.15475
14.20667 | -59.801 | 22.05 | 26.322 | -2500.076 | 33.04483 | 36.443 | 0 | 6.479 | 0 | 33.04483 | 4.9662 | 0.0153 | 0.1152 | 0.0178 | 0.11516 | 0.11516 | 0.158145
14.21 | -59.084 | 22.05 | 26.383 | -2500.076 | 33.04483 | 37.175 | 0 | 6.57 | 0 | 33.04483 | 4.9637 | 0.0157 | 0.1175 | 0.0182 | 0.11747 | 0.11747 | 0.161411
14.21333 | -58.29 | 22.05 | 26.475 | -2500.076 | 33.04422 | 37.891 | 0 | 6.631 | 0 | 33.04483 | 4.9613 | 0.0161 | 0.1197 | 0.0187 | 0.11974 | 0.11974 | 0.164615
14.21667 | -57.497 | 22.05 | 26.551 | -2500.076 | 33.04422 | 38.683 | 0 | 6.722 | 0 | 33.04422 | 4.9589 | 0.0165 | 0.1222 | 0.0192 | 0.12224 | 0.12224 | 0.168154
14.22 | -56.764 | 22.05 | 26.612 | -2500.076 | 33.04422 | 39.476 | 0 | 6.798 | 0 | 33.04422 | 4.9564 | 0.0169 | 0.1247 | 0.0197 | 0.12474 | 0.12474 | 0.171697
14.22333 | -55.971 | 22.05 | 26.673 | -2500.076 | 33.04361 | 40.207 | 0 | 6.859 | 0 | 33.04422 | 4.954 | 0.0173 | 0.127 | 0.0202 | 0.12706 | 0.12706 | 0.174978
14.22667 | -55.132 | 22.05 | 26.765 | -2500.076 | 33.043 | 41 | 0 | 6.92 | 0 | 33.04361 | 4.9516 | 0.0177 | 0.1295 | 0.0207 | 0.12956 | 0.12956 | 0.178529
14.23 | -54.338 | 22.05 | 26.826 | -2500.076 | 33.04056 | 41.838 | 0 | 7.011 | 0 | 33.043 | 4.9492 | 0.0182 | 0.1322 | 0.0212 | 0.13221 | 0.13221 | 0.182283
14.23333 | -53.529 | 22.05 | 26.902 | -2500.076 | 33.03873 | 42.63 | 0 | 7.072 | 0 | 33.04056 | 4.9468 | 0.0186 | 0.1347 | 0.0217 | 0.13471 | 0.13471 | 0.185841
14.23667 | -52.675 | 22.05 | 26.994 | -2500.076 | 33.03751 | 43.438 | 0 | 7.148 | 0 | 33.03873 | 4.9443 | 0.0191 | 0.1373 | 0.0223 | 0.13727 | 0.13727 | 0.18947
14.24 | -51.836 | 22.05 | 27.085 | -2500.076 | 33.03629 | 44.292 | 0 | 7.24 | 0 | 33.03751 | 4.9419 | 0.0195 | 0.1399 | 0.0228 | 0.13996 | 0.13996 | 0.193303
14.24333 | -50.966 | 22.05 | 27.192 | -2500.076 | 33.03445 | 45.13 | 0 | 7.331 | 0 | 33.03629 | 4.9395 | 0.02 | 0.1426 | 0.0234 | 0.14261 | 0.14261 | 0.197074
14.24667 | -50.096 | 22.05 | 27.284 | -2500.076 | 33.03384 | 45.999 | 0 | 7.438 | 0 | 33.03445 | 4.9371 | 0.0205 | 0.1453 | 0.024 | 0.14536 | 0.14536 | 0.200982
14.25 | -49.211 | 22.05 | 27.36 | -2500.076 | 33.03384 | 46.867 | 0 | 7.529 | 0 | 33.03384 | 4.9347 | 0.021 | 0.1481 | 0.0246 | 0.1481 | 0.1481 | 0.204895
14.25333 | -48.28 | 22.05 | 27.406 | -2500.076 | 33.03323 | 47.751 | 0 | 7.605 | 0 | 33.03384 | 4.9323 | 0.0215 | 0.1509 | 0.0252 | 0.1509 | 0.1509 | 0.208878
14.25667 | -47.349 | 22.05 | 27.451 | -2500.076 | 33.03201 | 48.681 | 0 | 7.651 | 0 | 33.03323 | 4.9299 | 0.022 | 0.1538 | 0.0258 | 0.15383 | 0.15383 | 0.213067
14.26 | -46.495 | 22.05 | 27.482 | -2500.076 | 33.03018 | 49.611 | 0 | 7.696 | 0 | 33.03201 | 4.9275 | 0.0225 | 0.1568 | 0.0265 | 0.15677 | 0.15677 | 0.21726
14.26333 | -45.579 | 22.05 | 27.528 | -2500.076 | 33.02957 | 50.464 | 0 | 7.727 | 0 | 33.03018 | 4.9251 | 0.0231 | 0.1595 | 0.0271 | 0.15947 | 0.15947 | 0.221123
14.26667 | -44.603 | 22.05 | 27.619 | -2500.076 | 33.02896 | 51.379 | 0 | 7.772 | 0 | 33.02957 | 4.9227 | 0.0236 | 0.1623 | 0.0277 | 0.16236 | 0.16236 | 0.221123
14.27 | -43.703 | 22.05 | 27.726 | -2500.076 | 33.02835 | 52.354 | 0 | 7.863 | 0 | 33.02896 | 4.9203 | 0.0242 | 0.1654 | 0.0284 | 0.16544 | 0.16544 | 0.229666
14.27333 | -42.772 | 22.05 | 27.802 | -2500.076 | 33.02774 | 53.254 | 0 | 7.97 | 0 | 33.02835 | 4.9178 | 0.0247 | 0.1683 | 0.029 | 0.16828 | 0.16828 | 0.233743
14.27667 | -41.749 | 22.05 | 27.879 | -2500.076 | 33.02774 | 54.184 | 0 | 8.046 | 0 | 33.02774 | 4.9154 | 0.0253 | 0.1712 | 0.0297 | 0.17122 | 0.17122 | 0.237959
14.28 | -40.757 | 22.05 | 27.985 | -2500.076 | 33.02835 | 55.205 | 0 | 8.122 | 0 | 33.02774 | 4.913 | 0.0259 | 0.1744 | 0.0304 | 0.17445 | 0.17445 | 0.242582
14.28333 | -39.796 | 22.05 | 28.062 | -2500.076 | 33.02896 | 56.196 | 0 | 8.229 | 0 | 33.02835 | 4.9107 | 0.0265 | 0.1776 | 0.0311 | 0.17758 | 0.17758 | 0.247076
14.28667 | -38.774 | 22.05 | 28.123 | -2500.076 | 33.02957 | 57.156 | 0 | 8.305 | 0 | 33.02896 | 4.9083 | 0.0271 | 0.1806 | 0.0319 | 0.18061 | 0.18061 | 0.251441
14.29 | -37.767 | 22.05 | 28.199 | -2500.076 | 33.03018 | 58.177 | 0 | 8.366 | 0 | 33.02957 | 4.9059 | 0.0277 | 0.1838 | 0.0326 | 0.18384 | 0.18384 | 0.256079
14.29333 | -36.729 | 22.05 | 28.291 | -2500.076 | 33.03201 | 59.183 | 0 | 8.442 | 0 | 33.03018 | 4.9035 | 0.0283 | 0.187 | 0.0334 | 0.18702 | 0.18702 | 0.260655
14.29667 | -35.676 | 22.05 | 28.397 | -2500.076 | 33.03262 | 60.22 | 0 | 8.533 | 0 | 33.03201 | 4.9011 | 0.0289 | 0.1903 | 0.0341 | 0.1903 | 0.1903 | 0.26537
14.3 | -34.623 | 22.05 | 28.489 | -2500.076 | 33.03262 | 61.272 | 0 | 8.64 | 0 | 33.03262 | 4.8987 | 0.0296 | 0.1936 | 0.0349 | 0.19362 | 0.19362 | 0.270158
14.30333 | -33.555 | 22.05 | 28.565 | -2500.076 | 33.03201 | 62.324 | 0 | 8.731 | 0 | 33.03262 | 4.8963 | 0.0302 | 0.1969 | 0.0357 | 0.19694 | 0.19694 | 0.274952
14.30667 | -32.456 | 22.05 | 28.642 | -2500.076 | 33.03201 | 63.391 | 0 | 8.807 | 0 | 33.03201 | 4.8939 | 0.0309 | 0.2003 | 0.0365 | 0.20032 | 0.20032 | 0.279818
14.31 | -31.404 | 22.05 | 28.733 | -2500.076 | 33.03201 | 64.488 | 0 | 8.883 | 0 | 33.03201 | 4.8915 | 0.0316 | 0.2038 | 0.0374 | 0.20379 | 0.20379 | 0.284824
14.31333 | -30.274 | 22.05 | 28.794 | -2500.076 | 33.03262 | 65.54 | 0 | 8.975 | 0 | 33.03201 | 4.8891 | 0.0323 | 0.2071 | 0.0382 | 0.20711 | 0.20711 | 0.284824
14.31667 | -29.13 | 22.05 | 28.886 | -2500.076 | 33.03262 | 66.668 | 0 | 9.036 | 0 | 33.03262 | 4.8867 | 0.033 | 0.2107 | 0.039 | 0.21067 | 0.21067 | 0.294785
14.32 | -28.031 | 22.05 | 28.977 | -2500.076 | 33.03323 | 67.812 | 0 | 9.127 | 0 | 33.03262 | 4.8844 | 0.0337 | 0.2143 | 0.0399 | 0.21429 | 0.21429 | 0.30001
14.32333 | -26.917 | 22.05 | 29.069 | -2500.076 | 33.03445 | 68.91 | 0 | 9.218 | 0 | 33.03323 | 4.882 | 0.0344 | 0.2177 | 0.0408 | 0.21776 | 0.21776 | 0.305038
14.32667 | -25.727 | 22.05 | 29.115 | -2500.076 | 33.03629 | 70.022 | 0 | 9.31 | 0 | 33.03445 | 4.8796 | 0.0352 | 0.2213 | 0.0417 | 0.22127 | 0.22127 | 0.310139
14.33 | -24.628 | 22.05 | 29.16 | -2500.076 | 33.0369 | 71.212 | 0 | 9.355 | 0 | 33.03629 | 4.8772 | 0.0359 | 0.225 | 0.0426 | 0.22503 | 0.22503 | 0.315584
14.33333 | -23.515 | 22.05 | 29.206 | -2500.076 | 33.0369 | 72.309 | 0 | 9.401 | 0 | 33.0369 | 4.8748 | 0.0367 | 0.2285 | 0.0435 | 0.2285 | 0.2285 | 0.320629
14.33667 | -22.355 | 22.05 | 29.298 | -2500.076 | 33.03812 | 73.422 | 0 | 9.446 | 0 | 33.0369 | 4.8725 | 0.0374 | 0.232 | 0.0444 | 0.23202 | 0.23202 | 0.325748
14.34 | -21.195 | 22.05 | 29.359 | -2500.076 | 33.03934 | 74.581 | 0 | 9.538 | 0 | 33.03812 | 4.8701 | 0.0382 | 0.2357 | 0.0454 | 0.23568 | 0.23568 | 0.331075
14.34333 | -20.005 | 22.05 | 29.45 | -2500.076 | 33.03934 | 75.74 | 0 | 9.599 | 0 | 33.03934 | 4.8677 | 0.039 | 0.2393 | 0.0463 | 0.23934 | 0.23934 | 0.336408
14.34667 | -18.784 | 22.05 | 29.481 | -2500.076 | 33.03934 | 76.929 | 0 | 9.69 | 0 | 33.03934 | 4.8653 | 0.0398 | 0.2431 | 0.0473 | 0.2431 | 0.2431 | 0.341882
14.35 | -17.594 | 22.05 | 29.542 | -2500.076 | 33.04056 | 78.148 | 0 | 9.72 | 0 | 33.03934 | 4.863 | 0.0407 | 0.2469 | 0.0483 | 0.24695 | 0.24695 | 0.347498
14.35333 | -16.373 | 22.05 | 29.588 | -2500.076 | 33.04117 | 79.338 | 0 | 9.781 | 0 | 33.04056 | 4.8606 | 0.0415 | 0.2507 | 0.0493 | 0.25071 | 0.25071 | 0.352984
14.35667 | -15.107 | 22.05 | 29.649 | -2500.076 | 33.04178 | 80.557 | 0 | 9.827 | 0 | 33.04117 | 4.8582 | 0.0423 | 0.2545 | 0.0504 | 0.25456 | 0.25456 | 0.358613
14.36 | -13.947 | 22.05 | 29.695 | -2500.076 | 33.04239 | 81.823 | 0 | 9.888 | 0 | 33.04178 | 4.8559 | 0.0432 | 0.2585 | 0.0515 | 0.25856 | 0.25856 | 0.364451
14.36333 | -12.726 | 22.05 | 29.801 | -2500.076 | 33.043 | 82.981 | 0 | 9.933 | 0 | 33.04239 | 4.8535 | 0.0441 | 0.2622 | 0.0525 | 0.26222 | 0.26222 | 0.36982
14.36667 | -11.444 | 22.05 | 29.878 | -2500.076 | 33.04422 | 84.201 | 0 | 10.04 | 0 | 33.043 | 4.8511 | 0.045 | 0.2661 | 0.0535 | 0.26608 | 0.26608 | 0.375466
14.37 | -10.147 | 22.05 | 29.939 | -2500.076 | 33.04544 | 85.482 | 0 | 10.116 | 0 | 33.04422 | 4.8488 | 0.0459 | 0.2701 | 0.0546 | 0.27013 | 0.27013 | 0.381392
14.37333 | -8.911 | 22.05 | 30.015 | -2500.076 | 33.04544 | 86.778 | 0 | 10.177 | 0 | 33.04544 | 4.8464 | 0.0468 | 0.2742 | 0.0558 | 0.27422 | 0.27422 | 0.387391
14.37667 | -7.599 | 22.05 | 30.107 | -2500.076 | 33.04544 | 88.013 | 0 | 10.253 | 0 | 33.04544 | 4.844 | 0.0477 | 0.2781 | 0.0569 | 0.27812 | 0.27812 | 0.393125
14.38 | -6.272 | 22.05 | 30.213 | -2500.076 | 33.04605 | 89.324 | 0 | 10.344 | 0 | 33.04544 | 4.8417 | 0.0487 | 0.2822 | 0.058 | 0.28227 | 0.28227 | 0.399206
14.38333 | -4.99 | 22.05 | 30.305 | -2500.076 | 33.04666 | 90.651 | 0 | 10.451 | 0 | 33.04605 | 4.8393 | 0.0496 | 0.2864 | 0.0592 | 0.28646 | 0.28646 | 0.405362
14.38667 | -3.723 | 22.05 | 30.396 | -2500.076 | 33.04666 | 91.931 | 0 | 10.542 | 0 | 33.04666 | 4.837 | 0.0506 | 0.2905 | 0.0604 | 0.29051 | 0.29051 | 0.41132
14.39 | -2.365 | 22.05 | 30.457 | -2500.076 | 33.04727 | 93.197 | 0 | 10.634 | 0 | 33.04666 | 4.8346 | 0.0516 | 0.2945 | 0.0615 | 0.29451 | 0.29451 | 0.417215
14.39333 | -1.038 | 22.05 | 30.503 | -2500.076 | 33.04727 | 94.554 | 0 | 10.694 | 0 | 33.04727 | 4.8323 | 0.0526 | 0.2988 | 0.0628 | 0.29879 | 0.29879 | 0.423528
14.39667 | 0.305 | 22.05 | 30.534 | -2500.076 | 33.04788 | 95.881 | 0 | 10.74 | 0 | 33.04727 | 4.8299 | 0.0536 | 0.303 | 0.064 | 0.30299 | 0.30299 | 0.42971
14.4 | 1.648 | 22.05 | 30.564 | -2500.076 | 33.0491 | 97.222 | 0 | 10.77 | 0 | 33.04788 | 4.8276 | 0.0546 | 0.3072 | 0.0653 | 0.30723 | 0.30723 | 0.435968
14.40333 | 3.037 | 22.05 | 30.61 | -2500.076 | 33.04971 | 98.564 | 0 | 10.801 | 0 | 33.0491 | 4.8252 | 0.0556 | 0.3114 | 0.0665 | 0.31147 | 0.31147 | 0.442233
14.40667 | 4.395 | 22.05 | 30.671 | -2500.076 | 33.04971 | 99.952 | 0 | 10.846 | 0 | 33.04971 | 4.8229 | 0.0567 | 0.3158 | 0.0678 | 0.31585 | 0.31585 | 0.44871
14.41 | 5.768 | 22.05 | 30.732 | -2500.076 | 33.05093 | 101.309 | 0 | 10.907 | 0 | 33.04971 | 4.8205 | 0.0577 | 0.3201 | 0.0691 | 0.32014 | 0.32014 | 0.455056
14.41333 | 7.08 | 22.05 | 30.747 | -2500.076 | 33.05215 | 102.681 | 0 | 10.968 | 0 | 33.05093 | 4.8182 | 0.0588 | 0.3244 | 0.0704 | 0.32447 | 0.32447 | 0.461479
14.41667 | 8.469 | 22.05 | 30.808 | -2500.076 | 33.05215 | 103.992 | 0 | 10.983 | 0 | 33.05215 | 4.8158 | 0.0599 | 0.3286 | 0.0717 | 0.32862 | 0.32862 | 0.467634
14.42 | 9.857 | 22.05 | 30.854 | -2500.076 | 33.05154 | 105.38 | 0 | 11.044 | 0 | 33.05215 | 4.8135 | 0.061 | 0.333 | 0.0731 | 0.333 | 0.333 | 0.474138
14.42333 | 11.246 | 22.05 | 30.9 | -2500.076 | 33.05154 | 106.767 | 0 | 11.089 | 0 | 33.05154 | 4.8111 | 0.0622 | 0.3374 | 0.0744 | 0.33739 | 0.33739 | 0.48065
14.42667 | 12.635 | 22.05 | 30.931 | -2500.076 | 33.05215 | 108.155 | 0 | 11.135 | 0 | 33.05154 | 4.8088 | 0.0633 | 0.3417 | 0.0758 | 0.34177 | 0.34177 | 0.487169
14.43 | 14.115 | 22.05 | 31.022 | -2500.076 | 33.05215 | 109.543 | 0 | 11.165 | 0 | 33.05215 | 4.8065 | 0.0644 | 0.3461 | 0.0772 | 0.34616 | 0.34616 | 0.493695
14.43333 | 15.534 | 22.05 | 31.083 | -2500.076 | 33.05154 | 111.022 | 0 | 11.257 | 0 | 33.05215 | 4.8041 | 0.0656 | 0.3508 | 0.0786 | 0.35083 | 0.35083 | 0.500641
14.43667 | 16.953 | 22.05 | 31.129 | -2500.076 | 33.05154 | 112.44 | 0 | 11.317 | 0 | 33.05154 | 4.8018 | 0.0668 | 0.3553 | 0.0801 | 0.35531 | 0.35531 | 0.50732
14.44 | 18.357 | 22.05 | 31.175 | -2500.076 | 33.05215 | 113.858 | 0 | 11.363 | 0 | 33.05154 | 4.7995 | 0.068 | 0.3598 | 0.0815 | 0.35979 | 0.35979 | 0.514005
14.44333 | 19.822 | 22.05 | 31.251 | -2500.076 | 33.05215 | 115.261 | 0 | 11.409 | 0 | 33.05215 | 4.7971 | 0.0692 | 0.3642 | 0.083 | 0.36423 | 0.36423 | 0.520629
14.44667 | 21.241 | 22.05 | 31.297 | -2500.076 | 33.05154 | 116.724 | 0 | 11.485 | 0 | 33.05215 | 4.7948 | 0.0704 | 0.3688 | 0.0845 | 0.36885 | 0.36885 | 0.527536
14.45 | 22.691 | 22.05 | 31.343 | -2500.076 | 33.05093 | 118.143 | 0 | 11.53 | 0 | 33.05154 | 4.7925 | 0.0717 | 0.3733 | 0.086 | 0.37333 | 0.37333 | 0.534243
14.45333 | 24.079 | 22.05 | 31.419 | -2500.076 | 33.05154 | 119.591 | 0 | 11.576 | 0 | 33.05093 | 4.7901 | 0.0729 | 0.3779 | 0.0875 | 0.37791 | 0.37791 | 0.541096
14.45667 | 25.575 | 22.05 | 31.465 | -2500.076 | 33.05215 | 120.979 | 0 | 11.652 | 0 | 33.05154 | 4.7878 | 0.0742 | 0.3823 | 0.089 | 0.3823 | 0.3823 | 0.54768
14.46 | 27.039 | 22.05 | 31.526 | -2500.076 | 33.05215 | 122.473 | 0 | 11.698 | 0 | 33.05215 | 4.7855 | 0.0755 | 0.387 | 0.0906 | 0.38702 | 0.38702 | 0.554755
14.46333 | 28.459 | 22.05 | 31.571 | -2500.076 | 33.05215 | 123.937 | 0 | 11.758 | 0 | 33.05215 | 4.7831 | 0.0768 | 0.3916 | 0.0921 | 0.39164 | 0.39164 | 0.561699
14.46667 | 29.923 | 22.05 | 31.571 | -2500.076 | 33.05276 | 125.355 | 0 | 11.804 | 0 | 33.05215 | 4.7808 | 0.0781 | 0.3961 | 0.0937 | 0.39613 | 0.39613 | 0.568443
14.47 | 31.465 | 22.05 | 31.587 | -2500.076 | 33.05338 | 126.819 | 0 | 11.804 | 0 | 33.05276 | 4.7785 | 0.0795 | 0.4007 | 0.0953 | 0.40075 | 0.40075 | 0.575402
14.47333 | 32.929 | 22.05 | 31.648 | -2500.076 | 33.05399 | 128.359 | 0 | 11.819 | 0 | 33.05338 | 4.7762 | 0.0808 | 0.4056 | 0.097 | 0.40562 | 0.40562 | 0.582715
14.47667 | 34.425 | 22.05 | 31.663 | -2500.076 | 33.05399 | 129.823 | 0 | 11.88 | 0 | 33.05399 | 4.7738 | 0.0822 | 0.4102 | 0.0986 | 0.41024 | 0.41024 | 0.58969
14.48 | 35.951 | 22.05 | 31.693 | -2500.076 | 33.0546 | 131.317 | 0 | 11.895 | 0 | 33.05399 | 4.7715 | 0.0836 | 0.4149 | 0.1003 | 0.41497 | 0.41497 | 0.596811
14.48333 | 37.446 | 22.05 | 31.739 | -2500.076 | 33.05521 | 132.842 | 0 | 11.925 | 0 | 33.0546 | 4.7692 | 0.085 | 0.4197 | 0.102 | 0.41979 | 0.41979 | 0.604078
14.48667 | 38.942 | 22.05 | 31.785 | -2500.076 | 33.05643 | 134.337 | 0 | 11.971 | 0 | 33.05521 | 4.7669 | 0.0864 | 0.4245 | 0.1037 | 0.42451 | 0.42451 | 0.611214
14.49 | 40.452 | 22.05 | 31.831 | -2500.076 | 33.05643 | 135.831 | 0 | 12.016 | 0 | 33.05643 | 4.7646 | 0.0878 | 0.4292 | 0.1054 | 0.42923 | 0.42923 | 0.618358
14.49333 | 41.932 | 22.05 | 31.861 | -2500.076 | 33.05643 | 137.341 | 0 | 12.062 | 0 | 33.05643 | 4.7623 | 0.0893 | 0.434 | 0.1071 | 0.434 | 0.434 | 0.62558
14.49667 | 43.458 | 22.05 | 31.877 | -2500.076 | 33.05643 | 138.82 | 0 | 12.092 | 0 | 33.05643 | 4.76 | 0.0907 | 0.4386 | 0.1089 | 0.43867 | 0.43867 | 0.63267
14.5 | 45.015 | 22.05 | 31.922 | -2500.076 | 33.05704 | 140.345 | 0 | 12.107 | 0 | 33.05643 | 4.7576 | 0.0922 | 0.4435 | 0.1106 | 0.44349 | 0.44349 | 0.639976
14.50333 | 46.495 | 22.05 | 31.938 | -2500.076 | 33.05643 | 141.9 | 0 | 12.153 | 0 | 33.05704 | 4.7553 | 0.0937 | 0.4484 | 0.1125 | 0.44841 | 0.44841 | 0.64743
14.50667 | 47.99 | 22.05 | 31.907 | -2500.076 | 33.05582 | 143.379 | 0 | 12.168 | 0 | 33.05643 | 4.753 | 0.0952 | 0.453 | 0.1142 | 0.45308 | 0.45308 | 0.654543
14.51 | 49.532 | 22.05 | 31.907 | -2500.076 | 33.05582 | 144.874 | 0 | 12.137 | 0 | 33.05582 | 4.7507 | 0.0967 | 0.4578 | 0.1161 | 0.4578 | 0.4578 | 0.661734
14.51333 | 50.996 | 22.05 | 31.907 | -2500.076 | 33.05643 | 146.414 | 0 | 12.137 | 0 | 33.05582 | 4.7484 | 0.0983 | 0.4626 | 0.1179 | 0.46267 | 0.46267 | 0.669142
14.51667 | 52.461 | 22.05 | 31.907 | -2500.076 | 33.05704 | 147.878 | 0 | 12.137 | 0 | 33.05643 | 4.7461 | 0.0998 | 0.4673 | 0.1197 | 0.4673 | 0.4673 | 0.676209
14.52 | 54.033 | 22.05 | 31.907 | -2500.076 | 33.05643 | 149.341 | 0 | 12.137 | 0 | 33.05704 | 4.7438 | 0.1014 | 0.4719 | 0.1216 | 0.47192 | 0.47192 | 0.683284
14.52333 | 55.544 | 22.05 | 31.953 | -2500.076 | 33.05582 | 150.912 | 0 | 12.136 | 0 | 33.05643 | 4.7415 | 0.103 | 0.4768 | 0.1235 | 0.47689 | 0.47689 | 0.690855
14.52667 | 57.009 | 22.05 | 31.953 | -2500.076 | 33.05582 | 152.422 | 0 | 12.182 | 0 | 33.05582 | 4.7392 | 0.1046 | 0.4816 | 0.1254 | 0.48166 | 0.48166 | 0.698155
14.53 | 58.55 | 22.05 | 32.014 | -2500.076 | 33.05582 | 153.886 | 0 | 12.182 | 0 | 33.05582 | 4.7369 | 0.1062 | 0.4862 | 0.1273 | 0.48628 | 0.48628 | 0.705253
14.53333 | 60.091 | 22.05 | 32.029 | -2500.076 | 33.05521 | 155.426 | 0 | 12.243 | 0 | 33.05582 | 4.7346 | 0.1079 | 0.4911 | 0.1292 | 0.49115 | 0.49115 | 0.712709
14.53667 | 61.586 | 22.05 | 32.044 | -2500.076 | 33.05521 | 156.966 | 0 | 12.258 | 0 | 33.05521 | 4.7323 | 0.1095 | 0.496 | 0.1312 | 0.49602 | 0.49602 | 0.720173
14.54 | 63.112 | 22.05 | 32.044 | -2500.076 | 33.05582 | 158.46 | 0 | 12.273 | 0 | 33.05521 | 4.73 | 0.1112 | 0.5007 | 0.1331 | 0.50074 | 0.50074 | 0.727434
14.54333 | 64.653 | 22.05 | 32.075 | -2500.076 | 33.05643 | 159.985 | 0 | 12.273 | 0 | 33.05582 | 4.7277 | 0.1129 | 0.5055 | 0.1351 | 0.50556 | 0.50556 | 0.734844
14.54667 | 66.179 | 22.05 | 32.06 | -2500.076 | 33.05704 | 161.525 | 0 | 12.303 | 0 | 33.05643 | 4.7254 | 0.1146 | 0.5104 | 0.1372 | 0.51042 | 0.51042 | 0.742332
14.55 | 67.751 | 22.05 | 32.06 | -2500.076 | 33.05704 | 163.05 | 0 | 12.287 | 0 | 33.05704 | 4.7231 | 0.1163 | 0.5152 | 0.1392 | 0.51524 | 0.51524 | 0.749758
14.55333 | 69.277 | 22.05 | 32.075 | -2500.076 | 33.05704 | 164.621 | 0 | 12.287 | 0 | 33.05704 | 4.7208 | 0.118 | 0.5202 | 0.1413 | 0.52021 | 0.52021 | 0.757402
14.55667 | 70.818 | 22.05 | 32.105 | -2500.076 | 33.05765 | 166.146 | 0 | 12.302 | 0 | 33.05704 | 4.7185 | 0.1198 | 0.525 | 0.1433 | 0.52503 | 0.52503 | 0.764845
14.56 | 72.42 | 22.05 | 32.105 | -2500.076 | 33.05826 | 167.686 | 0 | 12.333 | 0 | 33.05765 | 4.7163 | 0.1215 | 0.5298 | 0.1454 | 0.52989 | 0.52989 | 0.772365
14.56333 | 73.962 | 22.05 | 32.105 | -2500.076 | 33.05826 | 169.287 | 0 | 12.332 | 0 | 33.05826 | 4.714 | 0.1233 | 0.5349 | 0.1476 | 0.53495 | 0.53495 | 0.780175
14.56667 | 75.411 | 22.05 | 32.136 | -2500.076 | 33.05887 | 170.827 | 0 | 12.332 | 0 | 33.05826 | 4.7117 | 0.1251 | 0.5398 | 0.1497 | 0.53982 | 0.53982 | 0.787712
14.57 | 76.937 | 22.05 | 32.182 | -2500.076 | 33.06009 | 172.276 | 0 | 12.362 | 0 | 33.05887 | 4.7094 | 0.1269 | 0.5443 | 0.1518 | 0.5444 | 0.5444 | 0.794835
14.57333 | 78.478 | 22.05 | 32.182 | -2500.076 | 33.06131 | 173.801 | 0 | 12.408 | 0 | 33.06009 | 4.7071 | 0.1288 | 0.5492 | 0.1539 | 0.54922 | 0.54922 | 0.802317
14.57667 | 79.897 | 22.05 | 32.197 | -2500.076 | 33.06192 | 175.341 | 0 | 12.408 | 0 | 33.06131 | 4.7048 | 0.1306 | 0.554 | 0.1561 | 0.55408 | 0.55408 | 0.809878
14.58 | 81.408 | 22.05 | 32.197 | -2500.076 | 33.06192 | 176.759 | 0 | 12.423 | 0 | 33.06192 | 4.7025 | 0.1325 | 0.5585 | 0.1582 | 0.55856 | 0.55856 | 0.816884
14.58333 | 82.934 | 22.05 | 32.167 | -2500.076 | 33.06192 | 178.269 | 0 | 12.423 | 0 | 33.06192 | 4.7003 | 0.1344 | 0.5633 | 0.1604 | 0.56333 | 0.56333 | 0.82432
14.58667 | 84.429 | 22.05 | 32.121 | -2500.076 | 33.06314 | 179.794 | 0 | 12.392 | 0 | 33.06192 | 4.698 | 0.1362 | 0.5681 | 0.1626 | 0.56815 | 0.56815 | 0.831835
14.59 | 85.894 | 22.05 | 32.121 | -2500.076 | 33.06436 | 181.288 | 0 | 12.346 | 0 | 33.06314 | 4.6957 | 0.1382 | 0.5728 | 0.1648 | 0.57287 | 0.57287 | 0.839216
14.59333 | 87.374 | 22.05 | 32.075 | -2500.076 | 33.06497 | 182.752 | 0 | 12.346 | 0 | 33.06436 | 4.6934 | 0.1401 | 0.5774 | 0.167 | 0.5775 | 0.5775 | 0.846465
14.59667 | 88.855 | 22.05 | 32.075 | -2500.076 | 33.06558 | 184.231 | 0 | 12.3 | 0 | 33.06497 | 4.6912 | 0.142 | 0.5821 | 0.1693 | 0.58217 | 0.58217 | 0.853792
14.6 | 90.335 | 22.05 | 32.075 | -2500.076 | 33.0668 | 185.71 | 0 | 12.3 | 0 | 33.06558 | 4.6889 | 0.144 | 0.5868 | 0.1715 | 0.58685 | 0.58685 | 0.861127
14.60333 | 91.784 | 22.05 | 32.06 | -2500.076 | 33.06741 | 187.189 | 0 | 12.299 | 0 | 33.0668 | 4.6866 | 0.1459 | 0.5915 | 0.1738 | 0.59152 | 0.59152 | 0.86847
14.60667 | 93.234 | 22.05 | 32.029 | -2500.076 | 33.06741 | 188.638 | 0 | 12.284 | 0 | 33.06741 | 4.6844 | 0.1479 | 0.596 | 0.1761 | 0.5961 | 0.5961 | 0.875679
14.61 | 94.745 | 22.05 | 32.06 | -2500.076 | 33.0668 | 190.086 | 0 | 12.253 | 0 | 33.06741 | 4.6821 | 0.1499 | 0.6006 | 0.1783 | 0.60068 | 0.60068 | 0.882896
14.61333 | 96.21 | 22.05 | 32.06 | -2500.076 | 33.0668 | 191.596 | 0 | 12.284 | 0 | 33.0668 | 4.6798 | 0.152 | 0.6054 | 0.1807 | 0.60545 | 0.60545 | 0.890404
14.61667 | 97.629 | 22.05 | 32.06 | -2500.076 | 33.06742 | 193.06 | 0 | 12.283 | 0 | 33.0668 | 4.6775 | 0.154 | 0.61 | 0.183 | 0.61007 | 0.61007 | 0.897708
14.62 | 99.063 | 22.05 | 32.075 | -2500.076 | 33.06742 | 194.478 | 0 | 12.283 | 0 | 33.06742 | 4.6753 | 0.156 | 0.6145 | 0.1853 | 0.61456 | 0.61456 | 0.904806
14.62333 | 100.528 | 22.05 | 32.09 | -2500.076 | 33.0668 | 195.911 | 0 | 12.298 | 0 | 33.06742 | 4.673 | 0.1581 | 0.619 | 0.1877 | 0.61909 | 0.61909 | 0.911984
14.62667 | 101.947 | 22.05 | 32.075 | -2500.076 | 33.0668 | 197.375 | 0 | 12.313 | 0 | 33.0668 | 4.6708 | 0.1602 | 0.6237 | 0.1901 | 0.62371 | 0.62371 | 0.919311
14.63 | 103.351 | 22.05 | 32.075 | -2500.076 | 33.06803 | 198.793 | 0 | 12.298 | 0 | 33.0668 | 4.6685 | 0.1623 | 0.6281 | 0.1924 | 0.62819 | 0.62819 | 0.926433
14.63333 | 104.801 | 22.05 | 32.09 | -2500.076 | 33.06803 | 200.196 | 0 | 12.298 | 0 | 33.06803 | 4.6662 | 0.1644 | 0.6326 | 0.1948 | 0.63263 | 0.63263 | 0.933491
14.63667 | 106.265 | 22.05 | 32.09 | -2500.076 | 33.06803 | 201.645 | 0 | 12.313 | 0 | 33.06803 | 4.664 | 0.1665 | 0.6371 | 0.1972 | 0.6372 | 0.6372 | 0.940771
14.64 | 107.654 | 22.05 | 32.09 | -2500.076 | 33.06803 | 203.108 | 0 | 12.313 | 0 | 33.06803 | 4.6617 | 0.1686 | 0.6418 | 0.1997 | 0.64183 | 0.64183 | 0.94813
14.64333 | 109.012 | 22.05 | 32.06 | -2500.076 | 33.06925 | 204.496 | 0 | 12.312 | 0 | 33.06803 | 4.6595 | 0.1708 | 0.6462 | 0.2021 | 0.64621 | 0.64621 | 0.955141
14.64667 | 110.385 | 22.05 | 31.999 | -2500.076 | 33.06986 | 205.853 | 0 | 12.282 | 0 | 33.06925 | 4.6572 | 0.173 | 0.6504 | 0.2045 | 0.6505 | 0.6505 | 0.962016
14.65 | 111.774 | 22.05 | 31.968 | -2500.076 | 33.07047 | 207.225 | 0 | 12.22 | 0 | 33.06986 | 4.655 | 0.1751 | 0.6548 | 0.207 | 0.65484 | 0.65484 | 0.96897
14.65333 | 113.086 | 22.05 | 31.922 | -2500.076 | 33.07047 | 208.613 | 0 | 12.19 | 0 | 33.07047 | 4.6527 | 0.1773 | 0.6592 | 0.2094 | 0.65922 | 0.65922 | 0.976003
14.65667 | 114.414 | 22.05 | 31.892 | -2500.076 | 33.07108 | 209.924 | 0 | 12.144 | 0 | 33.07047 | 4.6505 | 0.1796 | 0.6633 | 0.2118 | 0.66337 | 0.66337 | 0.982687
14.66 | 115.833 | 22.05 | 31.892 | -2500.076 | 33.07169 | 211.251 | 0 | 12.113 | 0 | 33.07108 | 4.6482 | 0.1818 | 0.6675 | 0.2143 | 0.66756 | 0.66756 | 0.989449
14.66333 | 117.206 | 22.05 | 31.892 | -2500.076 | 33.07169 | 212.669 | 0 | 12.113 | 0 | 33.07169 | 4.646 | 0.184 | 0.672 | 0.2168 | 0.67204 | 0.67204 | 0.996648
14.66667 | 118.473 | 22.05 | 31.846 | -2500.076 | 33.07108 | 214.041 | 0 | 12.113 | 0 | 33.07169 | 4.6437 | 0.1863 | 0.6763 | 0.2194 | 0.67638 | 0.67638 | 1.00364
14.67 | 119.816 | 22.05 | 31.816 | -2500.076 | 33.07047 | 215.307 | 0 | 12.067 | 0 | 33.07108 | 4.6415 | 0.1885 | 0.6803 | 0.2218 | 0.68038 | 0.68038 | 1.01014
14.67333 | 121.174 | 22.05 | 31.77 | -2500.076 | 33.07047 | 216.648 | 0 | 12.036 | 0 | 33.07047 | 4.6392 | 0.1908 | 0.6845 | 0.2243 | 0.68462 | 0.68462 | 1.017
14.67667 | 122.394 | 22.05 | 31.724 | -2500.076 | 33.07047 | 218.005 | 0 | 11.99 | 0 | 33.07047 | 4.637 | 0.1931 | 0.6888 | 0.2269 | 0.6889 | 0.6889 | 1.02394
14.68 | 123.661 | 22.05 | 31.693 | -2500.076 | 33.07047 | 219.225 | 0 | 11.944 | 0 | 33.07047 | 4.6347 | 0.1954 | 0.6927 | 0.2294 | 0.69276 | 0.69276 | 1.03025
14.68333 | 125.004 | 22.05 | 31.678 | -2500.076 | 33.07047 | 220.491 | 0 | 11.913 | 0 | 33.07047 | 4.6325 | 0.1978 | 0.6967 | 0.2319 | 0.69676 | 0.69676 | 1.03678
14.68667 | 126.255 | 22.05 | 31.617 | -2500.076 | 33.07108 | 221.832 | 0 | 11.898 | 0 | 33.07047 | 4.6302 | 0.2001 | 0.7009 | 0.2345 | 0.701 | 0.701 | 1.04367
14.69 | 127.491 | 22.05 | 31.571 | -2500.076 | 33.07169 | 223.083 | 0 | 11.837 | 0 | 33.07108 | 4.628 | 0.2024 | 0.7049 | 0.237 | 0.70495 | 0.70495 | 1.05014
14.69333 | 128.742 | 22.05 | 31.541 | -2500.076 | 33.07169 | 224.318 | 0 | 11.791 | 0 | 33.07169 | 4.6258 | 0.2048 | 0.7088 | 0.2396 | 0.70885 | 0.70885 | 1.05654
14.69667 | 129.933 | 22.05 | 31.495 | -2500.076 | 33.07108 | 225.568 | 0 | 11.76 | 0 | 33.07169 | 4.6235 | 0.2072 | 0.7127 | 0.2422 | 0.7128 | 0.7128 | 1.06303
14.7 | 131.123 | 22.05 | 31.434 | -2500.076 | 33.07108 | 226.757 | 0 | 11.714 | 0 | 33.07108 | 4.6213 | 0.2096 | 0.7165 | 0.2447 | 0.71656 | 0.71656 | 1.06923
14.70333 | 132.313 | 22.05 | 31.434 | -2500.076 | 33.0723 | 227.946 | 0 | 11.653 | 0 | 33.07108 | 4.6191 | 0.212 | 0.7202 | 0.2473 | 0.72032 | 0.72032 | 1.07544
14.70667 | 133.457 | 22.05 | 31.404 | -2500.076 | 33.07291 | 229.135 | 0 | 11.653 | 0 | 33.0723 | 4.6168 | 0.2144 | 0.724 | 0.2498 | 0.72407 | 0.72407 | 1.08165
14.71 | 134.663 | 22.05 | 31.373 | -2500.076 | 33.0723 | 230.279 | 0 | 11.622 | 0 | 33.07291 | 4.6146 | 0.2168 | 0.7276 | 0.2524 | 0.72769 | 0.72769 | 1.08766
14.71333 | 135.823 | 22.05 | 31.343 | -2500.076 | 33.0723 | 231.483 | 0 | 11.591 | 0 | 33.0723 | 4.6124 | 0.2192 | 0.7314 | 0.255 | 0.73149 | 0.73149 | 1.09396
14.71667 | 136.891 | 22.05 | 31.312 | -2500.076 | 33.0723 | 232.642 | 0 | 11.56 | 0 | 33.0723 | 4.6101 | 0.2217 | 0.7351 | 0.2576 | 0.73516 | 0.73516 | 1.10005
14.72 | 138.02 | 22.05 | 31.266 | -2500.076 | 33.07169 | 233.709 | 0 | 11.53 | 0 | 33.0723 | 4.6079 | 0.2242 | 0.7385 | 0.2601 | 0.73853 | 0.73853 | 1.10572
14.72333 | 139.164 | 22.05 | 31.236 | -2500.076 | 33.07108 | 234.837 | 0 | 11.484 | 0 | 33.07169 | 4.6057 | 0.2266 | 0.742 | 0.2627 | 0.74209 | 0.74209 | 1.11168
14.72667 | 140.248 | 22.05 | 31.205 | -2500.076 | 33.07108 | 235.981 | 0 | 11.453 | 0 | 33.07108 | 4.6035 | 0.2291 | 0.7456 | 0.2653 | 0.74571 | 0.74571 | 1.11772
14.73 | 141.346 | 22.05 | 31.129 | -2500.076 | 33.07108 | 237.063 | 0 | 11.422 | 0 | 33.07108 | 4.6012 | 0.2316 | 0.7491 | 0.2679 | 0.74913 | 0.74913 | 1.12347
14.73333 | 142.46 | 22.05 | 31.114 | -2500.076 | 33.07169 | 238.161 | 0 | 11.346 | 0 | 33.07108 | 4.599 | 0.2341 | 0.7525 | 0.2705 | 0.75259 | 0.75259 | 1.12931
14.73667 | 143.513 | 22.05 | 31.098 | -2500.076 | 33.0723 | 239.274 | 0 | 11.33 | 0 | 33.07169 | 4.5968 | 0.2366 | 0.756 | 0.2732 | 0.75611 | 0.75611 | 1.13522
14.74 | 144.551 | 22.05 | 31.037 | -2500.076 | 33.0723 | 240.325 | 0 | 11.315 | 0 | 33.0723 | 4.5946 | 0.2392 | 0.7594 | 0.2758 | 0.75944 | 0.75944 | 1.14085
14.74333 | 145.528 | 22.05 | 30.976 | -2500.076 | 33.07291 | 241.362 | 0 | 11.254 | 0 | 33.0723 | 4.5924 | 0.2417 | 0.7626 | 0.2784 | 0.76271 | 0.76271 | 1.14641
14.74667 | 146.504 | 22.05 | 30.961 | -2500.076 | 33.07413 | 242.338 | 0 | 11.192 | 0 | 33.07291 | 4.5902 | 0.2443 | 0.7657 | 0.281 | 0.76579 | 0.76579 | 1.15169
14.75 | 147.526 | 22.05 | 30.885 | -2500.076 | 33.07535 | 243.313 | 0 | 11.177 | 0 | 33.07413 | 4.5879 | 0.2468 | 0.7688 | 0.2835 | 0.76888 | 0.76888 | 1.15698
14.75333 | 148.503 | 22.05 | 30.824 | -2500.076 | 33.07535 | 244.334 | 0 | 11.1 | 0 | 33.07535 | 4.5857 | 0.2494 | 0.772 | 0.2862 | 0.7721 | 0.7721 | 1.16249
14.75667 | 149.403 | 22.05 | 30.808 | -2500.076 | 33.07535 | 245.31 | 0 | 11.039 | 0 | 33.07535 | 4.5835 | 0.252 | 0.7751 | 0.2888 | 0.77519 | 0.77519 | 1.16778
14.76 | 150.349 | 22.05 | 30.808 | -2500.076 | 33.07535 | 246.209 | 0 | 11.024 | 0 | 33.07535 | 4.5813 | 0.2546 | 0.778 | 0.2913 | 0.77803 | 0.77803 | 1.17272
14.76333 | 151.326 | 22.05 | 30.763 | -2500.076 | 33.07596 | 247.154 | 0 | 11.024 | 0 | 33.07535 | 4.5791 | 0.2572 | 0.7809 | 0.2939 | 0.78101 | 0.78101 | 1.17789
14.76667 | 152.181 | 22.05 | 30.717 | -2500.076 | 33.07596 | 248.13 | 0 | 10.978 | 0 | 33.07596 | 4.5769 | 0.2598 | 0.784 | 0.2966 | 0.7841 | 0.7841 | 1.1832
14.77 | 153.035 | 22.05 | 30.671 | -2500.076 | 33.07596 | 248.983 | 0 | 10.932 | 0 | 33.07596 | 4.5747 | 0.2624 | 0.7867 | 0.2991 | 0.78679 | 0.78679 | 1.18794
14.77333 | 153.951 | 22.05 | 30.61 | -2500.076 | 33.07596 | 249.837 | 0 | 10.886 | 0 | 33.07596 | 4.5725 | 0.265 | 0.7894 | 0.3017 | 0.78949 | 0.78949 | 1.19268
14.77667 | 154.805 | 22.05 | 30.534 | -2500.076 | 33.07718 | 250.751 | 0 | 10.824 | 0 | 33.07596 | 4.5703 | 0.2677 | 0.7923 | 0.3043 | 0.79238 | 0.79238 | 1.19772
14.78 | 155.583 | 22.05 | 30.488 | -2500.076 | 33.07718 | 251.605 | 0 | 10.748 | 0 | 33.07718 | 4.568 | 0.2703 | 0.795 | 0.3069 | 0.79508 | 0.79508 | 1.20247
14.78333 | 156.407 | 22.05 | 30.427 | -2500.076 | 33.07657 | 252.382 | 0 | 10.702 | 0 | 33.07718 | 4.5658 | 0.273 | 0.7975 | 0.3094 | 0.79753 | 0.79753 | 1.20686
14.78667 | 157.201 | 22.05 | 30.381 | -2500.076 | 33.07596 | 253.205 | 0 | 10.641 | 0 | 33.07657 | 4.5636 | 0.2757 | 0.8001 | 0.312 | 0.80014 | 0.80014 | 1.21148
14.79 | 157.994 | 22.05 | 30.335 | -2500.076 | 33.07657 | 253.998 | 0 | 10.595 | 0 | 33.07596 | 4.5614 | 0.2783 | 0.8026 | 0.3146 | 0.80264 | 0.80264 | 1.21595
14.79333 | 158.788 | 22.05 | 30.274 | -2500.076 | 33.07657 | 254.79 | 0 | 10.549 | 0 | 33.07657 | 4.5592 | 0.281 | 0.8051 | 0.3172 | 0.80514 | 0.80514 | 1.22043
14.79667 | 159.536 | 22.05 | 30.213 | -2500.076 | 33.07657 | 255.582 | 0 | 10.487 | 0 | 33.07657 | 4.557 | 0.2837 | 0.8076 | 0.3198 | 0.80765 | 0.80765 | 1.22492
14.8 | 160.314 | 22.05 | 30.168 | -2500.076 | 33.07657 | 256.329 | 0 | 10.426 | 0 | 33.07657 | 4.5548 | 0.2864 | 0.8099 | 0.3223 | 0.81001 | 0.81001 | 1.22919
14.80333 | 161.061 | 22.05 | 30.091 | -2500.076 | 33.07657 | 257.106 | 0 | 10.38 | 0 | 33.07657 | 4.5527 | 0.2891 | 0.8124 | 0.325 | 0.81246 | 0.81246 | 1.23361
14.80667 | 161.718 | 22.05 | 30.03 | -2500.076 | 33.07718 | 257.853 | 0 | 10.304 | 0 | 33.07657 | 4.5505 | 0.2918 | 0.8147 | 0.3276 | 0.81482 | 0.81482 | 1.23788
14.81 | 162.404 | 22.05 | 29.984 | -2500.076 | 33.07718 | 258.508 | 0 | 10.243 | 0 | 33.07718 | 4.5483 | 0.2946 | 0.8168 | 0.3301 | 0.81689 | 0.81689 | 1.24173
14.81333 | 163.076 | 22.05 | 29.954 | -2500.076 | 33.07657 | 259.194 | 0 | 10.197 | 0 | 33.07718 | 4.5461 | 0.2973 | 0.819 | 0.3326 | 0.81906 | 0.81906 | 1.24572
14.81667 | 163.64 | 22.05 | 29.908 | -2500.076 | 33.07657 | 259.864 | 0 | 10.166 | 0 | 33.07657 | 4.5439 | 0.3 | 0.8211 | 0.3352 | 0.82118 | 0.82118 | 1.24965
14.82 | 164.266 | 22.05 | 29.847 | -2500.076 | 33.07779 | 260.428 | 0 | 10.12 | 0 | 33.07657 | 4.5417 | 0.3028 | 0.8229 | 0.3376 | 0.82296 | 0.82296 | 1.25306
14.82333 | 164.876 | 22.05 | 29.786 | -2500.076 | 33.0784 | 261.052 | 0 | 10.059 | 0 | 33.07779 | 4.5395 | 0.3055 | 0.8249 | 0.3401 | 0.82493 | 0.82493 | 1.25678
14.82667 | 165.41 | 22.05 | 29.725 | -2500.076 | 33.07901 | 261.662 | 0 | 9.997 | 0 | 33.0784 | 4.5373 | 0.3083 | 0.8268 | 0.3426 | 0.82686 | 0.82686 | 1.26042
14.83 | 165.96 | 22.05 | 29.649 | -2500.076 | 33.07962 | 262.195 | 0 | 9.936 | 0 | 33.07901 | 4.5351 | 0.311 | 0.8285 | 0.345 | 0.82854 | 0.82854 | 1.2637
14.83333 | 166.524 | 22.05 | 29.588 | -2500.076 | 33.08084 | 262.743 | 0 | 9.86 | 0 | 33.07962 | 4.5329 | 0.3138 | 0.8302 | 0.3475 | 0.83028 | 0.83028 | 1.26706
14.83667 | 166.997 | 22.05 | 29.557 | -2500.076 | 33.08206 | 263.307 | 0 | 9.798 | 0 | 33.08084 | 4.5308 | 0.3166 | 0.832 | 0.35 | 0.83206 | 0.83206 | 1.27049
14.84 | 167.486 | 22.05 | 29.496 | -2500.076 | 33.08206 | 263.779 | 0 | 9.768 | 0 | 33.08206 | 4.5286 | 0.3194 | 0.8335 | 0.3524 | 0.83355 | 0.83355 | 1.27348
14.84333 | 167.943 | 22.05 | 29.45 | -2500.076 | 33.08145 | 264.266 | 0 | 9.707 | 0 | 33.08206 | 4.5264 | 0.3221 | 0.835 | 0.3548 | 0.83509 | 0.83509 | 1.27656
14.84667 | 168.371 | 22.05 | 29.374 | -2500.076 | 33.08145 | 264.723 | 0 | 9.661 | 0 | 33.08145 | 4.5242 | 0.3249 | 0.8365 | 0.3572 | 0.83653 | 0.83653 | 1.27948
14.85 | 168.844 | 22.05 | 29.313 | -2500.076 | 33.08145 | 265.149 | 0 | 9.584 | 0 | 33.08145 | 4.522 | 0.3277 | 0.8378 | 0.3596 | 0.83788 | 0.83788 | 1.28227
14.85333 | 169.271 | 22.05 | 29.221 | -2500.076 | 33.08084 | 265.621 | 0 | 9.523 | 0 | 33.08145 | 4.5199 | 0.3305 | 0.8393 | 0.3621 | 0.83937 | 0.83937 | 1.28527
14.85667 | 169.637 | 22.05 | 29.145 | -2500.076 | 33.08023 | 266.047 | 0 | 9.431 | 0 | 33.08084 | 4.5177 | 0.3333 | 0.8406 | 0.3645 | 0.84072 | 0.84072 | 1.28806
14.86 | 170.049 | 22.05 | 29.084 | -2500.076 | 33.08023 | 266.412 | 0 | 9.355 | 0 | 33.08023 | 4.5155 | 0.3361 | 0.8418 | 0.3668 | 0.84187 | 0.84187 | 1.29056
14.86333 | 170.446 | 22.05 | 29.038 | -2500.076 | 33.08023 | 266.823 | 0 | 9.293 | 0 | 33.08023 | 4.5133 | 0.3389 | 0.8431 | 0.3692 | 0.84317 | 0.84317 | 1.29328
14.86667 | 170.69 | 22.05 | 28.962 | -2500.076 | 33.08023 | 267.219 | 0 | 9.247 | 0 | 33.08023 | 4.5112 | 0.3418 | 0.8443 | 0.3716 | 0.84442 | 0.84442 | 1.29593
14.87 | 170.995 | 22.05 | 28.886 | -2500.076 | 33.07962 | 267.462 | 0 | 9.171 | 0 | 33.08023 | 4.509 | 0.3446 | 0.8451 | 0.3738 | 0.84519 | 0.84519 | 1.29784
14.87333 | 171.3 | 22.05 | 28.84 | -2500.076 | 33.07901 | 267.766 | 0 | 9.094 | 0 | 33.07962 | 4.5068 | 0.3474 | 0.8461 | 0.3761 | 0.84615 | 0.84615 | 1.30005
14.87667 | 171.545 | 22.05 | 28.748 | -2500.076 | 33.07901 | 268.07 | 0 | 9.048 | 0 | 33.07901 | 4.5047 | 0.3502 | 0.847 | 0.3784 | 0.84711 | 0.84711 | 1.30226
14.88 | 171.804 | 22.05 | 28.672 | -2500.076 | 33.07962 | 268.313 | 0 | 8.957 | 0 | 33.07901 | 4.5025 | 0.353 | 0.8478 | 0.3807 | 0.84788 | 0.84788 | 1.30418
14.88333 | 172.079 | 22.05 | 28.642 | -2500.076 | 33.07901 | 268.572 | 0 | 8.88 | 0 | 33.07962 | 4.5003 | 0.3559 | 0.8486 | 0.3829 | 0.84869 | 0.84869 | 1.30617
14.88667 | 172.308 | 22.05 | 28.596 | -2500.076 | 33.0784 | 268.845 | 0 | 8.849 | 0 | 33.07901 | 4.4982 | 0.3587 | 0.8495 | 0.3852 | 0.84956 | 0.84956 | 1.30824
14.89 | 172.521 | 22.05 | 28.55 | -2500.076 | 33.0784 | 269.073 | 0 | 8.803 | 0 | 33.0784 | 4.496 | 0.3615 | 0.8502 | 0.3875 | 0.85028 | 0.85028 | 1.31009
14.89333 | 172.704 | 22.05 | 28.52 | -2500.076 | 33.0784 | 269.286 | 0 | 8.757 | 0 | 33.0784 | 4.4938 | 0.3644 | 0.8509 | 0.3897 | 0.85095 | 0.85095 | 1.31187
14.89667 | 172.826 | 22.05 | 28.504 | -2500.076 | 33.0784 | 269.468 | 0 | 8.727 | 0 | 33.0784 | 4.4917 | 0.3672 | 0.8514 | 0.3919 | 0.85153 | 0.85153 | 1.31349
14.9 | 172.979 | 22.05 | 28.443 | -2500.076 | 33.0784 | 269.589 | 0 | 8.711 | 0 | 33.0784 | 4.4895 | 0.37 | 0.8518 | 0.3941 | 0.85191 | 0.85191 | 1.31483
14.90333 | 173.07 | 22.05 | 28.382 | -2500.076 | 33.0784 | 269.741 | 0 | 8.65 | 0 | 33.0784 | 4.4874 | 0.3729 | 0.8523 | 0.3963 | 0.85239 | 0.85239 | 1.31631
14.90667 | 173.101 | 22.05 | 28.321 | -2500.076 | 33.07901 | 269.831 | 0 | 8.589 | 0 | 33.0784 | 4.4852 | 0.3757 | 0.8526 | 0.3984 | 0.85267 | 0.85267 | 1.3175
14.91 | 173.177 | 22.05 | 28.245 | -2500.076 | 33.07962 | 269.861 | 0 | 8.528 | 0 | 33.07901 | 4.483 | 0.3786 | 0.8527 | 0.4004 | 0.85277 | 0.85277 | 1.31839
14.91333 | 173.254 | 22.05 | 28.153 | -2500.076 | 33.07901 | 269.936 | 0 | 8.451 | 0 | 33.07962 | 4.4809 | 0.3814 | 0.8529 | 0.4025 | 0.85301 | 0.85301 | 1.3195
14.91667 | 173.238 | 22.05 | 28.062 | -2500.076 | 33.0784 | 270.011 | 0 | 8.359 | 0 | 33.07901 | 4.4787 | 0.3843 | 0.8532 | 0.4046 | 0.85324 | 0.85324 | 1.32062
14.92 | 173.254 | 22.05 | 27.985 | -2500.076 | 33.0784 | 269.995 | 0 | 8.268 | 0 | 33.0784 | 4.4766 | 0.3871 | 0.8531 | 0.4066 | 0.85319 | 0.85319 | 1.32128
14.92333 | 173.315 | 22.05 | 27.924 | -2500.076 | 33.0784 | 270.009 | 0 | 8.191 | 0 | 33.0784 | 4.4744 | 0.3899 | 0.8532 | 0.4086 | 0.85324 | 0.85324 | 1.3221
14.92667 | 173.299 | 22.05 | 27.879 | -2500.076 | 33.07779 | 270.069 | 0 | 8.13 | 0 | 33.0784 | 4.4723 | 0.3928 | 0.8533 | 0.4107 | 0.85343 | 0.85343 | 1.32314
14.93 | 173.254 | 22.05 | 27.818 | -2500.076 | 33.07718 | 270.053 | 0 | 8.084 | 0 | 33.07779 | 4.4701 | 0.3956 | 0.8533 | 0.4128 | 0.85337 | 0.85337 | 1.32381
14.93333 | 173.223 | 22.05 | 27.787 | -2500.076 | 33.07657 | 270.006 | 0 | 8.023 | 0 | 33.07718 | 4.468 | 0.3985 | 0.8531 | 0.4147 | 0.85323 | 0.85323 | 1.32433
14.93667 | 173.132 | 22.05 | 27.757 | -2500.076 | 33.07718 | 269.974 | 0 | 7.992 | 0 | 33.07657 | 4.4658 | 0.4013 | 0.853 | 0.4167 | 0.85313 | 0.85313 | 1.32493
14.94 | 173.009 | 22.05 | 27.696 | -2500.076 | 33.07718 | 269.882 | 0 | 7.961 | 0 | 33.07718 | 4.4637 | 0.4042 | 0.8528 | 0.4187 | 0.85283 | 0.85283 | 1.32522
14.94333 | 172.842 | 22.05 | 27.635 | -2500.076 | 33.07657 | 269.759 | 0 | 7.9 | 0 | 33.07718 | 4.4615 | 0.407 | 0.8524 | 0.4205 | 0.85245 | 0.85245 | 1.32537
14.94667 | 172.689 | 22.05 | 27.589 | -2500.076 | 33.07596 | 269.59 | 0 | 7.839 | 0 | 33.07657 | 4.4594 | 0.4098 | 0.8518 | 0.4224 | 0.85191 | 0.85191 | 1.32529
14.95 | 172.536 | 22.05 | 27.528 | -2500.076 | 33.07657 | 269.436 | 0 | 7.793 | 0 | 33.07596 | 4.4573 | 0.4127 | 0.8513 | 0.4242 | 0.85143 | 0.85143 | 1.32528
14.95333 | 172.338 | 22.05 | 27.451 | -2500.076 | 33.07657 | 269.283 | 0 | 7.732 | 0 | 33.07657 | 4.4551 | 0.4155 | 0.8509 | 0.4261 | 0.85094 | 0.85094 | 1.32528
14.95667 | 172.109 | 22.05 | 27.375 | -2500.076 | 33.07657 | 269.083 | 0 | 7.655 | 0 | 33.07657 | 4.453 | 0.4184 | 0.8502 | 0.4278 | 0.85031 | 0.85031 | 1.32505
14.96 | 171.926 | 22.05 | 27.284 | -2500.076 | 33.07596 | 268.853 | 0 | 7.579 | 0 | 33.07657 | 4.4508 | 0.4212 | 0.8495 | 0.4296 | 0.84958 | 0.84958 | 1.32467
14.96333 | 171.651 | 22.05 | 27.207 | -2500.076 | 33.07657 | 268.669 | 0 | 7.487 | 0 | 33.07596 | 4.4487 | 0.424 | 0.8489 | 0.4314 | 0.849 | 0.849 | 1.32451
14.96667 | 171.361 | 22.05 | 27.146 | -2500.076 | 33.07718 | 268.393 | 0 | 7.41 | 0 | 33.07657 | 4.4466 | 0.4268 | 0.8481 | 0.4331 | 0.84813 | 0.84813 | 1.3239
14.97 | 171.133 | 22.05 | 27.1 | -2500.076 | 33.07718 | 268.103 | 0 | 7.349 | 0 | 33.07718 | 4.4444 | 0.4297 | 0.8471 | 0.4348 | 0.84721 | 0.84721 | 1.32321
14.97333 | 170.873 | 22.05 | 27.039 | -2500.076 | 33.07657 | 267.873 | 0 | 7.303 | 0 | 33.07718 | 4.4423 | 0.4325 | 0.8464 | 0.4365 | 0.84649 | 0.84649 | 1.32283
14.97667 | 170.537 | 22.05 | 27.039 | -2500.076 | 33.07657 | 267.612 | 0 | 7.242 | 0 | 33.07657 | 4.4402 | 0.4353 | 0.8456 | 0.4382 | 0.84566 | 0.84566 | 1.32229
14.98 | 170.217 | 22.05 | 27.024 | -2500.076 | 33.07718 | 267.275 | 0 | 7.242 | 0 | 33.07657 | 4.438 | 0.4381 | 0.8445 | 0.4398 | 0.8446 | 0.8446 | 1.32138
14.98333 | 169.881 | 22.05 | 26.994 | -2500.076 | 33.07718 | 266.954 | 0 | 7.226 | 0 | 33.07718 | 4.4359 | 0.4409 | 0.8435 | 0.4415 | 0.84358 | 0.84358 | 1.32054
14.98667 | 169.469 | 22.05 | 26.933 | -2500.076 | 33.07718 | 266.617 | 0 | 7.196 | 0 | 33.07718 | 4.4338 | 0.4437 | 0.8424 | 0.4431 | 0.84252 | 0.84252 | 1.31962
14.99 | 169.057 | 22.05 | 26.872 | -2500.076 | 33.07657 | 266.204 | 0 | 7.134 | 0 | 33.07718 | 4.4317 | 0.4465 | 0.8411 | 0.4446 | 0.84121 | 0.84121 | 1.31832
14.99333 | 168.645 | 22.05 | 26.811 | -2500.076 | 33.07718 | 265.791 | 0 | 7.073 | 0 | 33.07657 | 4.4295 | 0.4493 | 0.8398 | 0.4461 | 0.83991 | 0.83991 | 1.31702
14.99667 | 168.203 | 22.05 | 26.749 | -2500.076 | 33.07718 | 265.378 | 0 | 7.012 | 0 | 33.07718 | 4.4274 | 0.4521 | 0.8385 | 0.4476 | 0.8386 | 0.8386 | 1.31572
15 | 167.791 | 22.05 | 26.673 | -2500.076 | 33.07718 | 264.935 | 0 | 6.951 | 0 | 33.07718 | 4.4253 | 0.4549 | 0.8371 | 0.449 | 0.8372 | 0.8372 | 1.31427
15.00333 | 167.333 | 22.05 | 26.643 | -2500.076 | 33.07596 | 264.522 | 0 | 6.874 | 0 | 33.07718 | 4.4232 | 0.4577 | 0.8358 | 0.4505 | 0.8359 | 0.8359 | 1.31297
15.00667 | 166.86 | 22.05 | 26.612 | -2500.076 | 33.07657 | 264.063 | 0 | 6.843 | 0 | 33.07596 | 4.421 | 0.4605 | 0.8344 | 0.4519 | 0.83445 | 0.83445 | 1.31143
15.01 | 166.372 | 22.05 | 26.521 | -2500.076 | 33.07657 | 263.589 | 0 | 6.813 | 0 | 33.07657 | 4.4189 | 0.4633 | 0.8329 | 0.4533 | 0.83295 | 0.83295 | 1.30982
15.01333 | 165.914 | 22.05 | 26.46 | -2500.076 | 33.07596 | 263.099 | 0 | 6.721 | 0 | 33.07657 | 4.4168 | 0.466 | 0.8313 | 0.4547 | 0.8314 | 0.8314 | 1.30813
15.01667 | 165.349 | 22.05 | 26.399 | -2500.076 | 33.07474 | 262.641 | 0 | 6.66 | 0 | 33.07596 | 4.4147 | 0.4688 | 0.8299 | 0.4561 | 0.82995 | 0.82995 | 1.30659
15.02 | 164.815 | 22.05 | 26.322 | -2500.076 | 33.07474 | 262.075 | 0 | 6.598 | 0 | 33.07474 | 4.4126 | 0.4716 | 0.8281 | 0.4573 | 0.82816 | 0.82816 | 1.30452
15.02333 | 164.296 | 22.05 | 26.276 | -2500.076 | 33.07413 | 261.54 | 0 | 6.522 | 0 | 33.07474 | 4.4104 | 0.4743 | 0.8264 | 0.4586 | 0.82647 | 0.82647 | 1.30259
15.02667 | 163.747 | 22.05 | 26.215 | -2500.076 | 33.07413 | 261.02 | 0 | 6.476 | 0 | 33.07413 | 4.4083 | 0.4771 | 0.8248 | 0.46 | 0.82483 | 0.82483 | 1.30074
15.03 | 163.167 | 22.05 | 26.139 | -2500.076 | 33.07413 | 260.47 | 0 | 6.415 | 0 | 33.07413 | 4.4062 | 0.4798 | 0.823 | 0.4612 | 0.82309 | 0.82309 | 1.29874
15.03333 | 162.603 | 22.05 | 26.109 | -2500.076 | 33.07413 | 259.889 | 0 | 6.338 | 0 | 33.07413 | 4.4041 | 0.4826 | 0.8212 | 0.4624 | 0.82126 | 0.82126 | 1.29658
15.03667 | 162.038 | 22.05 | 26.048 | -2500.076 | 33.07413 | 259.323 | 0 | 6.308 | 0 | 33.07413 | 4.402 | 0.4853 | 0.8194 | 0.4637 | 0.81947 | 0.81947 | 1.29449
15.04 | 161.412 | 22.05 | 25.941 | -2500.076 | 33.07474 | 258.758 | 0 | 6.246 | 0 | 33.07413 | 4.3999 | 0.488 | 0.8176 | 0.4649 | 0.81768 | 0.81768 | 1.2924
15.04333 | 160.787 | 22.05 | 25.88 | -2500.076 | 33.07474 | 258.131 | 0 | 6.139 | 0 | 33.07474 | 4.3978 | 0.4907 | 0.8156 | 0.4661 | 0.8157 | 0.8157 | 1.29
15.04667 | 160.1 | 22.05 | 25.849 | -2500.076 | 33.07352 | 257.504 | 0 | 6.078 | 0 | 33.07474 | 4.3957 | 0.4934 | 0.8136 | 0.4672 | 0.81372 | 0.81372 | 1.2876
15.05 | 159.429 | 22.05 | 25.788 | -2500.076 | 33.07291 | 256.817 | 0 | 6.047 | 0 | 33.07352 | 4.3936 | 0.4961 | 0.8115 | 0.4682 | 0.81155 | 0.81155 | 1.28489
15.05333 | 158.727 | 22.05 | 25.742 | -2500.076 | 33.0723 | 256.144 | 0 | 5.986 | 0 | 33.07291 | 4.3915 | 0.4988 | 0.8093 | 0.4693 | 0.80942 | 0.80942 | 1.28225
15.05667 | 157.979 | 22.05 | 25.727 | -2500.076 | 33.07169 | 255.441 | 0 | 5.94 | 0 | 33.0723 | 4.3894 | 0.5015 | 0.8071 | 0.4702 | 0.8072 | 0.8072 | 1.27946
15.06 | 157.292 | 22.05 | 25.712 | -2500.076 | 33.07047 | 254.692 | 0 | 5.925 | 0 | 33.07169 | 4.3873 | 0.5042 | 0.8048 | 0.4711 | 0.80484 | 0.80484 | 1.27644
15.06333 | 156.59 | 22.05 | 25.666 | -2500.076 | 33.06986 | 254.005 | 0 | 5.909 | 0 | 33.07047 | 4.3851 | 0.5069 | 0.8026 | 0.4721 | 0.80266 | 0.80266 | 1.27371
15.06667 | 155.828 | 22.05 | 25.59 | -2500.076 | 33.06986 | 253.302 | 0 | 5.863 | 0 | 33.06986 | 4.383 | 0.5096 | 0.8004 | 0.4731 | 0.80044 | 0.80044 | 1.27091
15.07 | 155.065 | 22.05 | 25.544 | -2500.076 | 33.07047 | 252.538 | 0 | 5.787 | 0 | 33.06986 | 4.381 | 0.5122 | 0.798 | 0.474 | 0.79803 | 0.79803 | 1.2678
15.07333 | 154.363 | 22.05 | 25.483 | -2500.076 | 33.07047 | 251.774 | 0 | 5.741 | 0 | 33.07047 | 4.3789 | 0.5149 | 0.7955 | 0.4748 | 0.79561 | 0.79561 | 1.2678
15.07667 | 153.569 | 22.05 | 25.437 | -2500.076 | 33.07047 | 251.071 | 0 | 5.68 | 0 | 33.07047 | 4.3768 | 0.5175 | 0.7933 | 0.4758 | 0.79339 | 0.79339 | 1.26186
15.08 | 152.76 | 22.05 | 25.376 | -2500.076 | 33.07108 | 250.276 | 0 | 5.634 | 0 | 33.07047 | 4.3747 | 0.5202 | 0.7908 | 0.4766 | 0.79088 | 0.79088 | 1.25859
15.08333 | 151.982 | 22.05 | 25.315 | -2500.076 | 33.07169 | 249.467 | 0 | 5.572 | 0 | 33.07108 | 4.3726 | 0.5228 | 0.7882 | 0.4773 | 0.78832 | 0.78832 | 1.25523
15.08667 | 151.204 | 22.05 | 25.239 | -2500.076 | 33.07169 | 248.687 | 0 | 5.511 | 0 | 33.07169 | 4.3705 | 0.5254 | 0.7858 | 0.4781 | 0.78586 | 0.78586 | 1.25202
15.09 | 150.349 | 22.05 | 25.193 | -2500.076 | 33.07108 | 247.908 | 0 | 5.435 | 0 | 33.07169 | 4.3684 | 0.528 | 0.7833 | 0.4789 | 0.7834 | 0.7834 | 1.2488
15.09333 | 149.495 | 22.05 | 25.117 | -2500.076 | 33.07047 | 247.052 | 0 | 5.389 | 0 | 33.07108 | 4.3663 | 0.5306 | 0.7806 | 0.4796 | 0.78069 | 0.78069 | 1.2452
15.09667 | 148.671 | 22.05 | 25.056 | -2500.076 | 33.07047 | 246.197 | 0 | 5.312 | 0 | 33.07047 | 4.3642 | 0.5332 | 0.7779 | 0.4802 | 0.77799 | 0.77799 | 1.24159
15.1 | 147.832 | 22.05 | 25.025 | -2500.076 | 33.07047 | 245.372 | 0 | 5.251 | 0 | 33.07047 | 4.3621 | 0.5358 | 0.7753 | 0.4809 | 0.77538 | 0.77538 | 1.23814
15.10333 | 146.962 | 22.05 | 25.01 | -2500.076 | 33.06986 | 244.532 | 0 | 5.22 | 0 | 33.07047 | 4.36 | 0.5384 | 0.7727 | 0.4816 | 0.77273 | 0.77273 | 1.2346
15.10667 | 146.077 | 22.05 | 24.949 | -2500.076 | 33.06924 | 243.661 | 0 | 5.205 | 0 | 33.06986 | 4.3579 | 0.5409 | 0.7699 | 0.4822 | 0.76998 | 0.76998 | 1.2309
15.11 | 145.192 | 22.05 | 24.888 | -2500.076 | 33.06986 | 242.775 | 0 | 5.143 | 0 | 33.06924 | 4.3559 | 0.5435 | 0.7671 | 0.4828 | 0.76718 | 0.76718 | 1.22712
15.11333 | 144.337 | 22.05 | 24.827 | -2500.076 | 33.07047 | 241.889 | 0 | 5.082 | 0 | 33.06986 | 4.3538 | 0.546 | 0.7643 | 0.4833 | 0.76438 | 0.76438 | 1.22334
15.11667 | 143.391 | 22.05 | 24.796 | -2500.076 | 33.07047 | 241.033 | 0 | 5.021 | 0 | 33.07047 | 4.3517 | 0.5486 | 0.7616 | 0.4839 | 0.76167 | 0.76167 | 1.2197
15.12 | 142.46 | 22.05 | 24.751 | -2500.076 | 33.07047 | 240.086 | 0 | 4.99 | 0 | 33.07047 | 4.3496 | 0.5511 | 0.7586 | 0.4843 | 0.75868 | 0.75868 | 1.2156
15.12333 | 141.591 | 22.05 | 24.705 | -2500.076 | 33.07108 | 239.154 | 0 | 4.944 | 0 | 33.07047 | 4.3475 | 0.5536 | 0.7557 | 0.4848 | 0.75573 | 0.75573 | 1.21157
15.12667 | 140.645 | 22.05 | 24.659 | -2500.076 | 33.07169 | 238.283 | 0 | 4.898 | 0 | 33.07108 | 4.3455 | 0.5561 | 0.7529 | 0.4853 | 0.75298 | 0.75298 | 1.20785
15.13 | 139.683 | 22.05 | 24.613 | -2500.076 | 33.0723 | 237.336 | 0 | 4.852 | 0 | 33.07169 | 4.3434 | 0.5586 | 0.7499 | 0.4857 | 0.74999 | 0.74999 | 1.20373
15.13333 | 138.798 | 22.05 | 24.567 | -2500.076 | 33.07169 | 236.374 | 0 | 4.806 | 0 | 33.0723 | 4.3413 | 0.5611 | 0.7469 | 0.486 | 0.74695 | 0.74695 | 1.19953
15.13667 | 137.883 | 22.05 | 24.506 | -2500.076 | 33.07169 | 235.488 | 0 | 4.76 | 0 | 33.07169 | 4.3392 | 0.5636 | 0.7441 | 0.4865 | 0.74415 | 0.74415 | 1.19571
15.14 | 136.86 | 22.05 | 24.445 | -2500.076 | 33.07169 | 234.571 | 0 | 4.699 | 0 | 33.07169 | 4.3371 | 0.5661 | 0.7412 | 0.487 | 0.74125 | 0.74125 | 1.19173
15.14333 | 135.945 | 22.05 | 24.43 | -2500.076 | 33.07169 | 233.548 | 0 | 4.638 | 0 | 33.07169 | 4.3351 | 0.5685 | 0.7379 | 0.4872 | 0.73802 | 0.73802 | 1.18721
15.14667 | 134.968 | 22.05 | 24.43 | -2500.076 | 33.07108 | 232.631 | 0 | 4.623 | 0 | 33.07169 | 4.333 | 0.571 | 0.7351 | 0.4876 | 0.73512 | 0.73512 | 1.18322
15.15 | 133.946 | 22.05 | 24.384 | -2500.076 | 33.07108 | 231.654 | 0 | 4.622 | 0 | 33.07108 | 4.3309 | 0.5734 | 0.732 | 0.4878 | 0.73203 | 0.73203 | 1.17892
15.15333 | 132.939 | 22.05 | 24.354 | -2500.076 | 33.07108 | 230.63 | 0 | 4.576 | 0 | 33.07108 | 4.3289 | 0.5759 | 0.7287 | 0.488 | 0.7288 | 0.7288 | 1.17438
15.15667 | 131.977 | 22.05 | 24.354 | -2500.076 | 33.07169 | 229.622 | 0 | 4.546 | 0 | 33.07108 | 4.3268 | 0.5783 | 0.7255 | 0.4882 | 0.72561 | 0.72561 | 1.16991
15.16 | 130.985 | 22.05 | 24.308 | -2500.076 | 33.07169 | 228.66 | 0 | 4.545 | 0 | 33.07169 | 4.3247 | 0.5807 | 0.7225 | 0.4885 | 0.72257 | 0.72257 | 1.16567
15.16333 | 130.009 | 22.05 | 24.247 | -2500.076 | 33.07108 | 227.667 | 0 | 4.499 | 0 | 33.07169 | 4.3227 | 0.5831 | 0.7194 | 0.4887 | 0.71943 | 0.71943 | 1.16126
15.16667 | 129.002 | 22.05 | 24.201 | -2500.076 | 33.07108 | 226.689 | 0 | 4.438 | 0 | 33.07108 | 4.3206 | 0.5855 | 0.7163 | 0.4889 | 0.71634 | 0.71634 | 1.15693
15.17 | 127.979 | 22.05 | 24.186 | -2500.076 | 33.07169 | 225.681 | 0 | 4.392 | 0 | 33.07108 | 4.3185 | 0.5878 | 0.7131 | 0.489 | 0.71316 | 0.71316 | 1.15244
15.17333 | 126.988 | 22.05 | 24.14 | -2500.076 | 33.07169 | 224.658 | 0 | 4.377 | 0 | 33.07169 | 4.3165 | 0.5902 | 0.7099 | 0.4891 | 0.70992 | 0.70992 | 1.14787
15.17667 | 125.919 | 22.05 | 24.125 | -2500.076 | 33.07169 | 223.665 | 0 | 4.331 | 0 | 33.07169 | 4.3144 | 0.5926 | 0.7067 | 0.4893 | 0.70679 | 0.70679 | 1.14345
15.18 | 124.851 | 22.05 | 24.11 | -2500.076 | 33.07169 | 222.596 | 0 | 4.315 | 0 | 33.07169 | 4.3124 | 0.5949 | 0.7033 | 0.4893 | 0.70341 | 0.70341 | 1.13863
15.18333 | 123.859 | 22.05 | 24.094 | -2500.076 | 33.0723 | 221.526 | 0 | 4.3 | 0 | 33.07169 | 4.3103 | 0.5972 | 0.7 | 0.4892 | 0.70003 | 0.70003 | 1.1338
15.18667 | 122.806 | 22.05 | 24.049 | -2500.076 | 33.07291 | 220.534 | 0 | 4.284 | 0 | 33.0723 | 4.3082 | 0.5996 | 0.6968 | 0.4893 | 0.69689 | 0.69689 | 1.12936
15.19 | 121.738 | 22.05 | 24.018 | -2500.076 | 33.07352 | 219.48 | 0 | 4.238 | 0 | 33.07291 | 4.3062 | 0.6019 | 0.6935 | 0.4893 | 0.69356 | 0.69356 | 1.1246
15.19333 | 120.701 | 22.05 | 23.942 | -2500.076 | 33.07291 | 218.41 | 0 | 4.208 | 0 | 33.07352 | 4.3041 | 0.6042 | 0.6901 | 0.4892 | 0.69018 | 0.69018 | 1.11976
15.19667 | 119.648 | 22.05 | 23.865 | -2500.076 | 33.07291 | 217.372 | 0 | 4.131 | 0 | 33.07291 | 4.3021 | 0.6065 | 0.6868 | 0.4892 | 0.6869 | 0.6869 | 1.11507
15.2 | 118.549 | 22.05 | 23.82 | -2500.076 | 33.07291 | 216.318 | 0 | 4.055 | 0 | 33.07291 | 4.3 | 0.6087 | 0.6835 | 0.4892 | 0.68357 | 0.68357 | 1.11029
15.20333 | 117.496 | 22.05 | 23.804 | -2500.076 | 33.0723 | 215.218 | 0 | 4.009 | 0 | 33.07291 | 4.298 | 0.611 | 0.68 | 0.489 | 0.6801 | 0.6801 | 1.10527
15.20667 | 116.398 | 22.05 | 23.743 | -2500.076 | 33.07108 | 214.164 | 0 | 3.993 | 0 | 33.0723 | 4.2959 | 0.6133 | 0.6767 | 0.4889 | 0.67677 | 0.67677 | 1.10048
15.21 | 115.314 | 22.05 | 23.728 | -2500.076 | 33.07047 | 213.065 | 0 | 3.932 | 0 | 33.07108 | 4.2939 | 0.6155 | 0.6732 | 0.4887 | 0.67329 | 0.67329 | 1.09545
15.21333 | 114.261 | 22.05 | 23.698 | -2500.076 | 33.07047 | 211.98 | 0 | 3.917 | 0 | 33.07047 | 4.2918 | 0.6177 | 0.6698 | 0.4885 | 0.66986 | 0.66986 | 1.0905
15.21667 | 113.178 | 22.05 | 23.652 | -2500.076 | 33.06986 | 210.926 | 0 | 3.886 | 0 | 33.07047 | 4.2898 | 0.62 | 0.6665 | 0.4884 | 0.66653 | 0.66653 | 1.08569
15.22 | 112.079 | 22.05 | 23.591 | -2500.076 | 33.06925 | 209.842 | 0 | 3.84 | 0 | 33.06986 | 4.2877 | 0.6222 | 0.663 | 0.4881 | 0.66311 | 0.66311 | 1.08072
15.22333 | 111.057 | 22.05 | 23.591 | -2500.076 | 33.06864 | 208.742 | 0 | 3.779 | 0 | 33.06925 | 4.2857 | 0.6244 | 0.6596 | 0.4879 | 0.65963 | 0.65963 | 1.07567
15.22667 | 110.004 | 22.05 | 23.576 | -2500.076 | 33.06864 | 207.719 | 0 | 3.779 | 0 | 33.06864 | 4.2836 | 0.6266 | 0.6563 | 0.4878 | 0.6564 | 0.6564 | 1.071
15.23 | 108.86 | 22.05 | 23.545 | -2500.076 | 33.06864 | 206.665 | 0 | 3.763 | 0 | 33.06864 | 4.2816 | 0.6287 | 0.653 | 0.4876 | 0.65307 | 0.65307 | 1.06617
15.23333 | 107.791 | 22.05 | 23.499 | -2500.076 | 33.06864 | 205.519 | 0 | 3.732 | 0 | 33.06864 | 4.2795 | 0.6309 | 0.6494 | 0.4872 | 0.64945 | 0.64945 | 1.06087
15.23667 | 106.754 | 22.05 | 23.438 | -2500.076 | 33.06741 | 204.45 | 0 | 3.686 | 0 | 33.06864 | 4.2775 | 0.6331 | 0.646 | 0.4869 | 0.64607 | 0.64607 | 1.05595
15.24 | 105.625 | 22.05 | 23.392 | -2500.076 | 33.06619 | 203.411 | 0 | 3.625 | 0 | 33.06741 | 4.2755 | 0.6352 | 0.6427 | 0.4867 | 0.64279 | 0.64279 | 1.05118
15.24333 | 104.511 | 22.05 | 23.331 | -2500.076 | 33.06558 | 202.281 | 0 | 3.579 | 0 | 33.06619 | 4.2734 | 0.6373 | 0.6392 | 0.4863 | 0.63921 | 0.63921 | 1.04593
15.24667 | 103.458 | 22.05 | 23.301 | -2500.076 | 33.06558 | 201.166 | 0 | 3.518 | 0 | 33.06558 | 4.2714 | 0.6394 | 0.6356 | 0.4859 | 0.63569 | 0.63569 | 1.04075
15.25 | 102.344 | 22.05 | 23.27 | -2500.076 | 33.06436 | 200.112 | 0 | 3.487 | 0 | 33.06558 | 4.2694 | 0.6416 | 0.6323 | 0.4856 | 0.63236 | 0.63236 | 1.03589
15.25333 | 101.245 | 22.05 | 23.286 | -2500.076 | 33.06375 | 198.997 | 0 | 3.457 | 0 | 33.06436 | 4.2673 | 0.6436 | 0.6288 | 0.4852 | 0.62884 | 0.62884 | 1.0307
15.25667 | 100.162 | 22.05 | 23.255 | -2500.076 | 33.06375 | 197.898 | 0 | 3.472 | 0 | 33.06375 | 4.2653 | 0.6457 | 0.6253 | 0.4848 | 0.62536 | 0.62536 | 1.02559
15.26 | 99.109 | 22.05 | 23.194 | -2500.076 | 33.06436 | 196.813 | 0 | 3.441 | 0 | 33.06375 | 4.2633 | 0.6478 | 0.6219 | 0.4844 | 0.62194 | 0.62194 | 1.02054
15.26333 | 98.041 | 22.05 | 23.148 | -2500.076 | 33.06314 | 195.759 | 0 | 3.38 | 0 | 33.06436 | 4.2612 | 0.6499 | 0.6185 | 0.484 | 0.61861 | 0.61861 | 1.01565
15.26667 | 96.988 | 22.05 | 23.118 | -2500.076 | 33.06253 | 194.69 | 0 | 3.334 | 0 | 33.06314 | 4.2592 | 0.6519 | 0.6152 | 0.4836 | 0.61523 | 0.61523 | 1.01068
15.27 | 95.859 | 22.05 | 23.057 | -2500.076 | 33.06253 | 193.636 | 0 | 3.303 | 0 | 33.06253 | 4.2572 | 0.654 | 0.6118 | 0.4833 | 0.6119 | 0.6119 | 1.00578
15.27333 | 94.821 | 22.05 | 22.98 | -2500.076 | 33.06314 | 192.506 | 0 | 3.242 | 0 | 33.06253 | 4.2551 | 0.656 | 0.6083 | 0.4827 | 0.60832 | 0.60832 | 1.00047
15.27667 | 93.768 | 22.05 | 22.95 | -2500.076 | 33.06253 | 191.467 | 0 | 3.165 | 0 | 33.06314 | 4.2531 | 0.658 | 0.605 | 0.4824 | 0.60504 | 0.60504 | 0.995639
15.28 | 92.654 | 22.05 | 22.919 | -2500.076 | 33.06192 | 190.414 | 0 | 3.134 | 0 | 33.06253 | 4.2511 | 0.66 | 0.6017 | 0.4819 | 0.60171 | 0.60171 | 0.99072
15.28333 | 91.586 | 22.05 | 22.889 | -2500.076 | 33.06192 | 189.299 | 0 | 3.104 | 0 | 33.06192 | 4.2491 | 0.662 | 0.5981 | 0.4814 | 0.59819 | 0.59819 | 0.985476
15.28667 | 90.579 | 22.05 | 22.858 | -2500.076 | 33.06192 | 188.229 | 0 | 3.073 | 0 | 33.06192 | 4.247 | 0.664 | 0.5948 | 0.4809 | 0.59481 | 0.59481 | 0.980465
15.29 | 89.496 | 22.05 | 22.874 | -2500.076 | 33.06253 | 187.221 | 0 | 3.042 | 0 | 33.06192 | 4.245 | 0.666 | 0.5916 | 0.4805 | 0.59162 | 0.59162 | 0.975766
15.29333 | 88.397 | 22.05 | 22.874 | -2500.076 | 33.06192 | 186.137 | 0 | 3.057 | 0 | 33.06253 | 4.243 | 0.6679 | 0.5881 | 0.48 | 0.5882 | 0.5882 | 0.970663
15.29667 | 87.374 | 22.05 | 22.843 | -2500.076 | 33.06192 | 185.037 | 0 | 3.057 | 0 | 33.06192 | 4.241 | 0.6699 | 0.5847 | 0.4794 | 0.58472 | 0.58472 | 0.965475
15.3 | 86.306 | 22.05 | 22.858 | -2500.076 | 33.06192 | 184.014 | 0 | 3.027 | 0 | 33.06192 | 4.239 | 0.6718 | 0.5814 | 0.4789 | 0.58149 | 0.58149 | 0.960678
15.30333 | 85.223 | 22.05 | 22.843 | -2500.076 | 33.06192 | 182.945 | 0 | 3.042 | 0 | 33.06192 | 4.2369 | 0.6737 | 0.5781 | 0.4784 | 0.57811 | 0.57811 | 0.955637
15.30667 | 84.155 | 22.05 | 22.797 | -2500.076 | 33.0607 | 181.86 | 0 | 3.026 | 0 | 33.06192 | 4.2349 | 0.6756 | 0.5746 | 0.4777 | 0.57468 | 0.57468 | 0.95051
15.31 | 83.102 | 22.05 | 22.782 | -2500.076 | 33.06009 | 180.791 | 0 | 2.98 | 0 | 33.0607 | 4.2329 | 0.6776 | 0.5712 | 0.4771 | 0.5713 | 0.5713 | 0.945456
15.31333 | 82.034 | 22.05 | 22.782 | -2500.076 | 33.05948 | 179.737 | 0 | 2.965 | 0 | 33.06009 | 4.2309 | 0.6794 | 0.5679 | 0.4766 | 0.56797 | 0.56797 | 0.940476
15.31667 | 80.981 | 22.05 | 22.706 | -2500.076 | 33.05948 | 178.668 | 0 | 2.964 | 0 | 33.05948 | 4.2289 | 0.6813 | 0.5645 | 0.4759 | 0.5646 | 0.5646 | 0.93541
15.32 | 79.943 | 22.05 | 22.66 | -2500.076 | 33.05948 | 177.614 | 0 | 2.888 | 0 | 33.05948 | 4.2269 | 0.6832 | 0.5612 | 0.4753 | 0.56127 | 0.56127 | 0.930418
15.32333 | 78.936 | 22.05 | 22.645 | -2500.076 | 33.05887 | 176.575 | 0 | 2.842 | 0 | 33.05948 | 4.2249 | 0.6851 | 0.5579 | 0.4747 | 0.55798 | 0.55798 | 0.9255
15.32667 | 77.853 | 22.05 | 22.629 | -2500.076 | 33.05765 | 175.567 | 0 | 2.827 | 0 | 33.05887 | 4.2228 | 0.6869 | 0.5547 | 0.4742 | 0.5548 | 0.5548 | 0.920736
15.33 | 76.785 | 22.05 | 22.584 | -2500.076 | 33.05704 | 174.483 | 0 | 2.811 | 0 | 33.05765 | 4.2208 | 0.6887 | 0.5513 | 0.4735 | 0.55137 | 0.55137 | 0.915566
15.33333 | 75.762 | 22.05 | 22.584 | -2500.076 | 33.05582 | 173.413 | 0 | 2.765 | 0 | 33.05704 | 4.2188 | 0.6906 | 0.5479 | 0.4728 | 0.54799 | 0.54799 | 0.91047
15.33667 | 74.725 | 22.05 | 22.553 | -2500.076 | 33.0546 | 172.39 | 0 | 2.765 | 0 | 33.05582 | 4.2168 | 0.6924 | 0.5447 | 0.4721 | 0.54476 | 0.54476 | 0.905608
15.34 | 73.641 | 22.05 | 22.538 | -2500.076 | 33.05338 | 171.351 | 0 | 2.734 | 0 | 33.0546 | 4.2148 | 0.6942 | 0.5414 | 0.4715 | 0.54148 | 0.54148 | 0.900661
15.34333 | 72.634 | 22.05 | 22.477 | -2500.076 | 33.05338 | 170.267 | 0 | 2.719 | 0 | 33.05338 | 4.2128 | 0.696 | 0.538 | 0.4707 | 0.53805 | 0.53805 | 0.895466
15.34667 | 71.642 | 22.05 | 22.462 | -2500.076 | 33.05338 | 169.259 | 0 | 2.658 | 0 | 33.05338 | 4.2108 | 0.6978 | 0.5348 | 0.47 | 0.53486 | 0.53486 | 0.890667
15.35 | 70.62 | 22.05 | 22.431 | -2500.076 | 33.05338 | 168.266 | 0 | 2.642 | 0 | 33.05338 | 4.2088 | 0.6995 | 0.5317 | 0.4694 | 0.53173 | 0.53173 | 0.885942
15.35333 | 69.613 | 22.05 | 22.416 | -2500.076 | 33.05276 | 167.243 | 0 | 2.611 | 0 | 33.05338 | 4.2068 | 0.7013 | 0.5284 | 0.4687 | 0.52849 | 0.52849 | 0.881051
15.35667 | 68.606 | 22.05 | 22.385 | -2500.076 | 33.05215 | 166.234 | 0 | 2.596 | 0 | 33.05276 | 4.2048 | 0.703 | 0.5253 | 0.4681 | 0.52531 | 0.52531 | 0.876234
15.36 | 67.614 | 22.05 | 22.37 | -2500.076 | 33.05154 | 165.226 | 0 | 2.565 | 0 | 33.05215 | 4.2028 | 0.7048 | 0.5221 | 0.4674 | 0.52212 | 0.52212 | 0.871411
15.36333 | 66.607 | 22.05 | 22.355 | -2500.076 | 33.05093 | 164.233 | 0 | 2.55 | 0 | 33.05154 | 4.2008 | 0.7065 | 0.5189 | 0.4667 | 0.51898 | 0.51898 | 0.866664
15.36667 | 65.569 | 22.05 | 22.324 | -2500.076 | 33.04971 | 163.225 | 0 | 2.534 | 0 | 33.05093 | 4.1988 | 0.7082 | 0.5157 | 0.466 | 0.5158 | 0.5158 | 0.861829
15.37 | 64.531 | 22.05 | 22.279 | -2500.076 | 33.0491 | 162.187 | 0 | 2.504 | 0 | 33.04971 | 4.1968 | 0.7099 | 0.5125 | 0.4651 | 0.51251 | 0.51251 | 0.856828
15.37333 | 63.555 | 22.05 | 22.248 | -2500.076 | 33.0491 | 161.148 | 0 | 2.458 | 0 | 33.0491 | 4.1948 | 0.7116 | 0.5092 | 0.4643 | 0.50923 | 0.50923 | 0.851821
15.37667 | 62.593 | 22.05 | 22.233 | -2500.076 | 33.0491 | 160.17 | 0 | 2.427 | 0 | 33.0491 | 4.1928 | 0.7133 | 0.5061 | 0.4636 | 0.50614 | 0.50614 | 0.847131
15.38 | 61.602 | 22.05 | 22.202 | -2500.076 | 33.04849 | 159.208 | 0 | 2.411 | 0 | 33.0491 | 4.1908 | 0.715 | 0.5031 | 0.4629 | 0.5031 | 0.5031 | 0.842515
15.38333 | 60.656 | 22.05 | 22.141 | -2500.076 | 33.04788 | 158.215 | 0 | 2.381 | 0 | 33.04849 | 4.1888 | 0.7167 | 0.4999 | 0.4621 | 0.49996 | 0.49996 | 0.837733
15.38667 | 59.74 | 22.05 | 22.126 | -2500.076 | 33.04727 | 157.268 | 0 | 2.319 | 0 | 33.04788 | 4.1869 | 0.7183 | 0.4969 | 0.4615 | 0.49697 | 0.49697 | 0.833187
15.39 | 58.794 | 22.05 | 22.111 | -2500.076 | 33.04727 | 156.351 | 0 | 2.304 | 0 | 33.04727 | 4.1849 | 0.72 | 0.494 | 0.4609 | 0.49407 | 0.49407 | 0.828798
15.39333 | 57.787 | 22.05 | 22.05 | -2500.076 | 33.04727 | 155.404 | 0 | 2.289 | 0 | 33.04727 | 4.1829 | 0.7216 | 0.491 | 0.4602 | 0.49108 | 0.49108 | 0.824242
15.39667 | 56.902 | 22.05 | 22.004 | -2500.076 | 33.04666 | 154.396 | 0 | 2.227 | 0 | 33.04727 | 4.1809 | 0.7232 | 0.4878 | 0.4593 | 0.4879 | 0.4879 | 0.819356
15.4 | 55.94 | 22.05 | 22.019 | -2500.076 | 33.04605 | 153.51 | 0 | 2.181 | 0 | 33.04666 | 4.1789 | 0.7249 | 0.485 | 0.4588 | 0.4851 | 0.4851 | 0.815112
15.40333 | 54.979 | 22.05 | 22.019 | -2500.076 | 33.04605 | 152.548 | 0 | 2.196 | 0 | 33.04605 | 4.1769 | 0.7265 | 0.482 | 0.458 | 0.48206 | 0.48206 | 0.810458
15.40667 | 54.048 | 22.05 | 22.019 | -2500.076 | 33.04605 | 151.585 | 0 | 2.196 | 0 | 33.04605 | 4.1749 | 0.7281 | 0.479 | 0.4572 | 0.47901 | 0.47901 | 0.805799
15.41 | 53.148 | 22.05 | 22.065 | -2500.076 | 33.04544 | 150.654 | 0 | 2.196 | 0 | 33.04605 | 4.173 | 0.7296 | 0.476 | 0.4565 | 0.47607 | 0.47607 | 0.801296
15.41333 | 52.187 | 22.05 | 22.065 | -2500.076 | 33.04483 | 149.752 | 0 | 2.242 | 0 | 33.04544 | 4.171 | 0.7312 | 0.4732 | 0.4558 | 0.47322 | 0.47322 | 0.79695
15.41667 | 51.302 | 22.05 | 22.034 | -2500.076 | 33.04483 | 148.79 | 0 | 2.241 | 0 | 33.04483 | 4.169 | 0.7328 | 0.4701 | 0.4549 | 0.47018 | 0.47018 | 0.792274
15.42 | 50.386 | 22.05 | 22.004 | -2500.076 | 33.04483 | 147.904 | 0 | 2.211 | 0 | 33.04483 | 4.167 | 0.7343 | 0.4673 | 0.4543 | 0.46738 | 0.46738 | 0.787998
15.42333 | 49.486 | 22.05 | 21.958 | -2500.076 | 33.04422 | 146.987 | 0 | 2.18 | 0 | 33.04483 | 4.165 | 0.7359 | 0.4644 | 0.4535 | 0.46448 | 0.46448 | 0.783555
15.42667 | 48.601 | 22.05 | 21.912 | -2500.076 | 33.04361 | 146.086 | 0 | 2.134 | 0 | 33.04422 | 4.1631 | 0.7374 | 0.4616 | 0.4528 | 0.46164 | 0.46164 | 0.779188
15.43 | 47.67 | 22.05 | 21.851 | -2500.076 | 33.04361 | 145.2 | 0 | 2.088 | 0 | 33.04361 | 4.1611 | 0.739 | 0.4588 | 0.4521 | 0.45884 | 0.45884 | 0.774898
15.43333 | 46.785 | 22.05 | 21.836 | -2500.076 | 33.04422 | 144.268 | 0 | 2.027 | 0 | 33.04361 | 4.1591 | 0.7405 | 0.4558 | 0.4513 | 0.45589 | 0.45589 | 0.770357
15.43667 | 45.961 | 22.05 | 21.821 | -2500.076 | 33.04422 | 143.382 | 0 | 2.011 | 0 | 33.04422 | 4.1571 | 0.742 | 0.453 | 0.4505 | 0.45309 | 0.45309 | 0.766056
15.44 | 45.061 | 22.05 | 21.821 | -2500.076 | 33.04422 | 142.557 | 0 | 1.996 | 0 | 33.04422 | 4.1552 | 0.7435 | 0.4504 | 0.45 | 0.45048 | 0.45048 | 0.762076
15.44333 | 44.176 | 22.05 | 21.79 | -2500.076 | 33.04422 | 141.656 | 0 | 1.996 | 0 | 33.04422 | 4.1532 | 0.745 | 0.4476 | 0.4492 | 0.44764 | 0.44764 | 0.757683
15.44667 | 43.397 | 22.05 | 21.79 | -2500.076 | 33.04422 | 140.769 | 0 | 1.965 | 0 | 33.04422 | 4.1512 | 0.7465 | 0.4448 | 0.4484 | 0.44484 | 0.44484 | 0.753366
15.45 | 42.528 | 22.05 | 21.76 | -2500.076 | 33.04422 | 139.99 | 0 | 1.965 | 0 | 33.04422 | 4.1493 | 0.7479 | 0.4423 | 0.4479 | 0.44237 | 0.44237 | 0.749616
15.45333 | 41.627 | 22.05 | 21.729 | -2500.076 | 33.04422 | 139.119 | 0 | 1.934 | 0 | 33.04422 | 4.1473 | 0.7494 | 0.4396 | 0.4472 | 0.43962 | 0.43962 | 0.745371
15.45667 | 40.773 | 22.05 | 21.699 | -2500.076 | 33.04361 | 138.218 | 0 | 1.903 | 0 | 33.04422 | 4.1453 | 0.7509 | 0.4367 | 0.4463 | 0.43677 | 0.43677 | 0.740957
15.46 | 39.933 | 22.05 | 21.683 | -2500.076 | 33.04361 | 137.363 | 0 | 1.873 | 0 | 33.04361 | 4.1434 | 0.7523 | 0.434 | 0.4455 | 0.43407 | 0.43407 | 0.736784
15.46333 | 39.048 | 22.05 | 21.668 | -2500.076 | 33.04361 | 136.522 | 0 | 1.857 | 0 | 33.04361 | 4.1414 | 0.7538 | 0.4314 | 0.4448 | 0.43141 | 0.43141 | 0.732688
15.46667 | 38.224 | 22.05 | 21.653 | -2500.076 | 33.04361 | 135.636 | 0 | 1.842 | 0 | 33.04361 | 4.1394 | 0.7552 | 0.4286 | 0.4439 | 0.42861 | 0.42861 | 0.72834
15.47 | 37.37 | 22.05 | 21.638 | -2500.076 | 33.043 | 134.811 | 0 | 1.826 | 0 | 33.04361 | 4.1375 | 0.7566 | 0.426 | 0.4432 | 0.42601 | 0.42601 | 0.724316
15.47333 | 36.576 | 22.05 | 21.607 | -2500.076 | 33.04178 | 133.956 | 0 | 1.811 | 0 | 33.043 | 4.1355 | 0.758 | 0.4233 | 0.4424 | 0.4233 | 0.4233 | 0.720123
15.47667 | 35.783 | 22.05 | 21.577 | -2500.076 | 33.04178 | 133.161 | 0 | 1.78 | 0 | 33.04178 | 4.1336 | 0.7594 | 0.4208 | 0.4418 | 0.42079 | 0.42079 | 0.716253
15.48 | 34.989 | 22.05 | 21.516 | -2500.076 | 33.04178 | 132.367 | 0 | 1.749 | 0 | 33.04178 | 4.1316 | 0.7608 | 0.4182 | 0.4411 | 0.41828 | 0.41828 | 0.712378
15.48333 | 34.196 | 22.05 | 21.47 | -2500.076 | 33.04117 | 131.572 | 0 | 1.688 | 0 | 33.04178 | 4.1296 | 0.7622 | 0.4157 | 0.4405 | 0.41577 | 0.41577 | 0.708498
15.48667 | 33.448 | 22.05 | 21.439 | -2500.076 | 33.03995 | 130.778 | 0 | 1.642 | 0 | 33.04117 | 4.1277 | 0.7636 | 0.4132 | 0.4398 | 0.41326 | 0.41326 | 0.704614
15.49 | 32.624 | 22.05 | 21.409 | -2500.076 | 33.04056 | 130.029 | 0 | 1.611 | 0 | 33.03995 | 4.1257 | 0.7649 | 0.4109 | 0.4392 | 0.41089 | 0.41089 | 0.700972
15.49333 | 31.816 | 22.05 | 21.393 | -2500.076 | 33.04117 | 129.204 | 0 | 1.581 | 0 | 33.04056 | 4.1238 | 0.7663 | 0.4082 | 0.4384 | 0.40829 | 0.40829 | 0.696915
15.49667 | 31.053 | 22.05 | 21.409 | -2500.076 | 33.04178 | 128.394 | 0 | 1.565 | 0 | 33.04117 | 4.1218 | 0.7677 | 0.4057 | 0.4376 | 0.40573 | 0.40573 | 0.692934
15.5 | 30.244 | 22.05 | 21.424 | -2500.076 | 33.04117 | 127.63 | 0 | 1.58 | 0 | 33.04178 | 4.1199 | 0.769 | 0.4033 | 0.437 | 0.40331 | 0.40331 | 0.689196
15.50333 | 29.45 | 22.05 | 21.424 | -2500.076 | 33.04117 | 126.82 | 0 | 1.595 | 0 | 33.04117 | 4.1179 | 0.7703 | 0.4007 | 0.4362 | 0.40076 | 0.40076 | 0.685207
15.50667 | 28.718 | 22.05 | 21.393 | -2500.076 | 33.04178 | 126.026 | 0 | 1.595 | 0 | 33.04117 | 4.116 | 0.7717 | 0.3982 | 0.4354 | 0.39825 | 0.39825 | 0.681295
15.51 | 27.985 | 22.05 | 21.378 | -2500.076 | 33.04178 | 125.292 | 0 | 1.564 | 0 | 33.04178 | 4.114 | 0.773 | 0.3959 | 0.4348 | 0.39593 | 0.39593 | 0.677708
15.51333 | 27.223 | 22.05 | 21.363 | -2500.076 | 33.04117 | 124.559 | 0 | 1.549 | 0 | 33.04178 | 4.1121 | 0.7743 | 0.3936 | 0.4342 | 0.39361 | 0.39361 | 0.674117
15.51667 | 26.49 | 22.05 | 21.317 | -2500.076 | 33.04117 | 123.795 | 0 | 1.534 | 0 | 33.04117 | 4.1101 | 0.7756 | 0.3912 | 0.4335 | 0.3912 | 0.3912 | 0.670357
15.52 | 25.742 | 22.05 | 21.271 | -2500.076 | 33.04239 | 123.061 | 0 | 1.488 | 0 | 33.04117 | 4.1082 | 0.7769 | 0.3888 | 0.4328 | 0.38888 | 0.38888 | 0.666758
15.52333 | 25.025 | 22.05 | 21.287 | -2500.076 | 33.043 | 122.313 | 0 | 1.442 | 0 | 33.04239 | 4.1062 | 0.7782 | 0.3865 | 0.4321 | 0.38651 | 0.38651 | 0.663071
15.52667 | 24.308 | 22.05 | 21.271 | -2500.076 | 33.04239 | 121.594 | 0 | 1.457 | 0 | 33.043 | 4.1043 | 0.7795 | 0.3842 | 0.4315 | 0.38424 | 0.38424 | 0.659545
15.53 | 23.56 | 22.05 | 21.241 | -2500.076 | 33.04178 | 120.876 | 0 | 1.441 | 0 | 33.04239 | 4.1023 | 0.7807 | 0.3819 | 0.4309 | 0.38197 | 0.38197 | 0.656016
15.53333 | 22.858 | 22.05 | 21.241 | -2500.076 | 33.04178 | 120.127 | 0 | 1.411 | 0 | 33.04178 | 4.1004 | 0.782 | 0.3796 | 0.4301 | 0.37961 | 0.37961 | 0.652316
15.53667 | 22.217 | 22.05 | 21.271 | -2500.076 | 33.04178 | 119.425 | 0 | 1.41 | 0 | 33.04178 | 4.0985 | 0.7833 | 0.3773 | 0.4295 | 0.37738 | 0.37738 | 0.648861
15.54 | 21.5 | 22.05 | 21.256 | -2500.076 | 33.04178 | 118.783 | 0 | 1.441 | 0 | 33.04178 | 4.0965 | 0.7845 | 0.3753 | 0.4291 | 0.37536 | 0.37536 | 0.645733
15.54333 | 20.798 | 22.05 | 21.271 | -2500.076 | 33.04178 | 118.064 | 0 | 1.425 | 0 | 33.04178 | 4.0946 | 0.7858 | 0.3731 | 0.4285 | 0.37309 | 0.37309 | 0.642187
15.54667 | 20.127 | 22.05 | 21.302 | -2500.076 | 33.04178 | 117.361 | 0 | 1.44 | 0 | 33.04178 | 4.0927 | 0.787 | 0.3708 | 0.4278 | 0.37087 | 0.37087 | 0.638719
15.55 | 19.425 | 22.05 | 21.302 | -2500.076 | 33.04239 | 116.689 | 0 | 1.471 | 0 | 33.04178 | 4.0907 | 0.7882 | 0.3687 | 0.4273 | 0.36874 | 0.36874 | 0.635414
15.55333 | 18.708 | 22.05 | 21.287 | -2500.076 | 33.043 | 115.986 | 0 | 1.47 | 0 | 33.04239 | 4.0888 | 0.7894 | 0.3665 | 0.4266 | 0.36652 | 0.36652 | 0.631938
15.55667 | 18.052 | 22.05 | 21.287 | -2500.076 | 33.04239 | 115.268 | 0 | 1.455 | 0 | 33.043 | 4.0868 | 0.7907 | 0.3642 | 0.4258 | 0.36425 | 0.36425 | 0.628375
15.56 | 17.365 | 22.05 | 21.271 | -2500.076 | 33.04178 | 114.611 | 0 | 1.455 | 0 | 33.04239 | 4.0849 | 0.7919 | 0.3621 | 0.4253 | 0.36217 | 0.36217 | 0.62514
15.56333 | 16.694 | 22.05 | 21.256 | -2500.076 | 33.04239 | 113.923 | 0 | 1.439 | 0 | 33.04178 | 4.083 | 0.7931 | 0.36 | 0.4246 | 0.36 | 0.36 | 0.621735
15.56667 | 16.053 | 22.05 | 21.256 | -2500.076 | 33.04239 | 113.251 | 0 | 1.424 | 0 | 33.04239 | 4.0811 | 0.7943 | 0.3578 | 0.424 | 0.35787 | 0.35787 | 0.618409
15.57 | 15.381 | 22.05 | 21.226 | -2500.076 | 33.04178 | 112.609 | 0 | 1.424 | 0 | 33.04239 | 4.0791 | 0.7954 | 0.3558 | 0.4235 | 0.35585 | 0.35585 | 0.615247
15.57333 | 14.74 | 22.05 | 21.195 | -2500.076 | 33.04117 | 111.936 | 0 | 1.393 | 0 | 33.04178 | 4.0772 | 0.7966 | 0.3537 | 0.4228 | 0.35372 | 0.35372 | 0.611913
15.57667 | 14.1 | 22.05 | 21.165 | -2500.076 | 33.04056 | 111.294 | 0 | 1.362 | 0 | 33.04117 | 4.0753 | 0.7978 | 0.3517 | 0.4223 | 0.35169 | 0.35169 | 0.608742
15.58 | 13.459 | 22.05 | 21.149 | -2500.076 | 33.04056 | 110.652 | 0 | 1.331 | 0 | 33.04056 | 4.0733 | 0.799 | 0.3496 | 0.4217 | 0.34966 | 0.34966 | 0.605568
15.58333 | 12.803 | 22.05 | 21.104 | -2500.076 | 33.04117 | 110.01 | 0 | 1.316 | 0 | 33.04056 | 4.0714 | 0.8001 | 0.3476 | 0.4211 | 0.34764 | 0.34764 | 0.60239
15.58667 | 12.192 | 22.05 | 21.104 | -2500.076 | 33.04117 | 109.353 | 0 | 1.27 | 0 | 33.04117 | 4.0695 | 0.8013 | 0.3455 | 0.4205 | 0.34556 | 0.34556 | 0.599124
15.59 | 11.536 | 22.05 | 21.119 | -2500.076 | 33.04117 | 108.742 | 0 | 1.27 | 0 | 33.04117 | 4.0676 | 0.8024 | 0.3436 | 0.42 | 0.34363 | 0.34363 | 0.596106
15.59333 | 10.91 | 22.05 | 21.134 | -2500.076 | 33.04239 | 108.085 | 0 | 1.285 | 0 | 33.04117 | 4.0656 | 0.8035 | 0.3415 | 0.4193 | 0.34155 | 0.34155 | 0.592832
15.59667 | 10.346 | 22.05 | 21.134 | -2500.076 | 33.043 | 107.458 | 0 | 1.3 | 0 | 33.04239 | 4.0637 | 0.8047 | 0.3395 | 0.4187 | 0.33957 | 0.33957 | 0.589723
15.6 | 9.751 | 22.05 | 21.134 | -2500.076 | 33.043 | 106.892 | 0 | 1.3 | 0 | 33.043 | 4.0618 | 0.8058 | 0.3378 | 0.4183 | 0.33778 | 0.33778 | 0.586945
15.60333 | 9.125 | 22.05 | 21.119 | -2500.076 | 33.043 | 106.296 | 0 | 1.3 | 0 | 33.043 | 4.0599 | 0.8069 | 0.3359 | 0.4178 | 0.3359 | 0.3359 | 0.583995
15.60667 | 8.545 | 22.05 | 21.104 | -2500.076 | 33.04361 | 105.67 | 0 | 1.284 | 0 | 33.043 | 4.058 | 0.808 | 0.3339 | 0.4172 | 0.33392 | 0.33392 | 0.580875
15.61 | 7.965 | 22.05 | 21.088 | -2500.076 | 33.04422 | 105.089 | 0 | 1.269 | 0 | 33.04361 | 4.0561 | 0.8091 | 0.3321 | 0.4168 | 0.33208 | 0.33208 | 0.578002
15.61333 | 7.355 | 22.05 | 21.073 | -2500.076 | 33.04422 | 104.508 | 0 | 1.253 | 0 | 33.04422 | 4.0541 | 0.8102 | 0.3302 | 0.4163 | 0.33025 | 0.33025 | 0.575126
15.61667 | 6.79 | 22.05 | 21.058 | -2500.076 | 33.043 | 103.896 | 0 | 1.238 | 0 | 33.04422 | 4.0522 | 0.8113 | 0.3283 | 0.4157 | 0.32832 | 0.32832 | 0.572079
15.62 | 6.195 | 22.05 | 21.043 | -2500.076 | 33.04178 | 103.331 | 0 | 1.222 | 0 | 33.043 | 4.0503 | 0.8124 | 0.3265 | 0.4152 | 0.32653 | 0.32653 | 0.56928
15.62333 | 5.631 | 22.05 | 21.012 | -2500.076 | 33.04178 | 102.735 | 0 | 1.207 | 0 | 33.04178 | 4.0484 | 0.8135 | 0.3246 | 0.4147 | 0.32464 | 0.32464 | 0.56631
15.62667 | 5.051 | 22.05 | 20.997 | -2500.076 | 33.04117 | 102.169 | 0 | 1.176 | 0 | 33.04178 | 4.0465 | 0.8146 | 0.3228 | 0.4142 | 0.32286 | 0.32286 | 0.563504
15.63 | 4.456 | 22.05 | 20.981 | -2500.076 | 33.04056 | 101.588 | 0 | 1.161 | 0 | 33.04117 | 4.0446 | 0.8157 | 0.321 | 0.4137 | 0.32102 | 0.32102 | 0.560611
15.63333 | 3.906 | 22.05 | 20.997 | -2500.076 | 33.04056 | 100.992 | 0 | 1.145 | 0 | 33.04056 | 4.0427 | 0.8167 | 0.3191 | 0.413 | 0.31914 | 0.31914 | 0.55763
15.63667 | 3.403 | 22.05 | 21.012 | -2500.076 | 33.04117 | 100.442 | 0 | 1.16 | 0 | 33.04056 | 4.0408 | 0.8178 | 0.3174 | 0.4126 | 0.3174 | 0.3174 | 0.554898
15.64 | 2.808 | 22.05 | 21.012 | -2500.076 | 33.04117 | 99.937 | 0 | 1.175 | 0 | 33.04117 | 4.0389 | 0.8188 | 0.3158 | 0.4123 | 0.3158 | 0.3158 | 0.552417
15.64333 | 2.274 | 22.05 | 20.997 | -2500.076 | 33.04117 | 99.341 | 0 | 1.175 | 0 | 33.04117 | 4.0369 | 0.8199 | 0.3139 | 0.4117 | 0.31392 | 0.31392 | 0.549426
15.64667 | 1.755 | 22.05 | 20.981 | -2500.076 | 33.03995 | 98.806 | 0 | 1.16 | 0 | 33.04117 | 4.035 | 0.8209 | 0.3122 | 0.4113 | 0.31223 | 0.31223 | 0.546769
15.65 | 1.19 | 22.05 | 20.951 | -2500.076 | 33.03934 | 98.286 | 0 | 1.144 | 0 | 33.03995 | 4.0331 | 0.822 | 0.3106 | 0.4109 | 0.31059 | 0.31059 | 0.544193
15.65333 | 0.626 | 22.05 | 20.92 | -2500.076 | 33.03995 | 97.72 | 0 | 1.113 | 0 | 33.03934 | 4.0312 | 0.823 | 0.3088 | 0.4103 | 0.3088 | 0.3088 | 0.541361
15.65667 | 0.122 | 22.05 | 20.89 | -2500.076 | 33.03995 | 97.155 | 0 | 1.083 | 0 | 33.03995 | 4.0293 | 0.824 | 0.307 | 0.4097 | 0.30701 | 0.30701 | 0.538525
15.66 | -0.412 | 22.05 | 20.875 | -2500.076 | 33.03995 | 96.65 | 0 | 1.052 | 0 | 33.03995 | 4.0274 | 0.825 | 0.3054 | 0.4094 | 0.30542 | 0.30542 | 0.536024
15.66333 | -0.931 | 22.05 | 20.859 | -2500.076 | 33.04056 | 96.115 | 0 | 1.037 | 0 | 33.03995 | 4.0255 | 0.826 | 0.3037 | 0.4089 | 0.30373 | 0.30373 | 0.533352
15.66667 | -1.45 | 22.05 | 20.859 | -2500.076 | 33.04178 | 95.595 | 0 | 1.021 | 0 | 33.04056 | 4.0236 | 0.827 | 0.3021 | 0.4085 | 0.30208 | 0.30208 | 0.53076
15.67 | -1.953 | 22.05 | 20.814 | -2500.076 | 33.04178 | 95.075 | 0 | 1.021 | 0 | 33.04178 | 4.0217 | 0.828 | 0.3004 | 0.408 | 0.30044 | 0.30044 | 0.528166
15.67333 | -2.441 | 22.05 | 20.798 | -2500.076 | 33.04178 | 94.571 | 0 | 0.975 | 0 | 33.04178 | 4.0198 | 0.829 | 0.2988 | 0.4077 | 0.29885 | 0.29885 | 0.525653
15.67667 | -2.96 | 22.05 | 20.783 | -2500.076 | 33.04056 | 94.081 | 0 | 0.96 | 0 | 33.04178 | 4.0179 | 0.83 | 0.2973 | 0.4073 | 0.2973 | 0.2973 | 0.523222
15.68 | -3.464 | 22.05 | 20.798 | -2500.076 | 33.04056 | 93.562 | 0 | 0.944 | 0 | 33.04056 | 4.0161 | 0.831 | 0.2956 | 0.4068 | 0.29566 | 0.29566 | 0.520619
15.68333 | -3.937 | 22.05 | 20.783 | -2500.076 | 33.04056 | 93.057 | 0 | 0.959 | 0 | 33.04056 | 4.0142 | 0.832 | 0.294 | 0.4064 | 0.29406 | 0.29406 | 0.518097
15.68667 | -4.41 | 22.05 | 20.798 | -2500.076 | 33.04056 | 92.583 | 0 | 0.944 | 0 | 33.04056 | 4.0123 | 0.833 | 0.2925 | 0.4061 | 0.29256 | 0.29256 | 0.515742
15.69 | -4.944 | 22.05 | 20.814 | -2500.076 | 33.03934 | 92.109 | 0 | 0.959 | 0 | 33.04056 | 4.0104 | 0.8339 | 0.291 | 0.4058 | 0.29107 | 0.29107 | 0.513384
15.69333 | -5.371 | 22.05 | 20.814 | -2500.076 | 33.03873 | 91.574 | 0 | 0.974 | 0 | 33.03934 | 4.0085 | 0.8349 | 0.2893 | 0.4052 | 0.28938 | 0.28938 | 0.510684
15.69667 | -5.829 | 22.05 | 20.783 | -2500.076 | 33.03934 | 91.145 | 0 | 0.974 | 0 | 33.03873 | 4.0066 | 0.8359 | 0.288 | 0.4051 | 0.28802 | 0.28802 | 0.508576
15.7 | -6.333 | 22.05 | 20.783 | -2500.076 | 33.03934 | 90.687 | 0 | 0.943 | 0 | 33.03934 | 4.0047 | 0.8368 | 0.2865 | 0.4048 | 0.28657 | 0.28657 | 0.506295
15.70333 | -6.821 | 22.05 | 20.798 | -2500.076 | 33.03812 | 90.182 | 0 | 0.943 | 0 | 33.03934 | 4.0028 | 0.8378 | 0.285 | 0.4043 | 0.28498 | 0.28498 | 0.503756
15.70667 | -7.279 | 22.05 | 20.798 | -2500.076 | 33.03751 | 89.693 | 0 | 0.958 | 0 | 33.03812 | 4.0009 | 0.8387 | 0.2834 | 0.4038 | 0.28343 | 0.28343 | 0.501298
15.71 | -7.782 | 22.05 | 20.783 | -2500.076 | 33.03873 | 89.234 | 0 | 0.958 | 0 | 33.03751 | 3.9991 | 0.8397 | 0.282 | 0.4035 | 0.28198 | 0.28198 | 0.499009
15.71333 | -8.286 | 22.05 | 20.768 | -2500.076 | 33.03873 | 88.729 | 0 | 0.942 | 0 | 33.03873 | 3.9972 | 0.8406 | 0.2804 | 0.403 | 0.28039 | 0.28039 | 0.496461
15.71667 | -8.744 | 22.05 | 20.753 | -2500.076 | 33.03812 | 88.225 | 0 | 0.927 | 0 | 33.03873 | 3.9953 | 0.8415 | 0.2788 | 0.4024 | 0.27879 | 0.27879 | 0.49391
15.72 | -9.217 | 22.05 | 20.722 | -2500.076 | 33.03751 | 87.766 | 0 | 0.911 | 0 | 33.03812 | 3.9934 | 0.8424 | 0.2773 | 0.4021 | 0.27734 | 0.27734 | 0.491612
15.72333 | -9.659 | 22.05 | 20.692 | -2500.076 | 33.03751 | 87.292 | 0 | 0.88 | 0 | 33.03751 | 3.9915 | 0.8434 | 0.2758 | 0.4016 | 0.27584 | 0.27584 | 0.489226
15.72667 | -10.117 | 22.05 | 20.661 | -2500.076 | 33.03751 | 86.848 | 0 | 0.85 | 0 | 33.03751 | 3.9896 | 0.8443 | 0.2744 | 0.4013 | 0.27444 | 0.27444 | 0.487008
15.73 | -10.575 | 22.05 | 20.692 | -2500.076 | 33.0369 | 86.39 | 0 | 0.819 | 0 | 33.03751 | 3.9878 | 0.8452 | 0.273 | 0.4009 | 0.27299 | 0.27299 | 0.484702
15.73333 | -11.002 | 22.05 | 20.692 | -2500.076 | 33.03568 | 85.931 | 0 | 0.849 | 0 | 33.0369 | 3.9859 | 0.8461 | 0.2715 | 0.4005 | 0.27154 | 0.27154 | 0.480253
15.73667 | -11.429 | 22.05 | 20.707 | -2500.076 | 33.03568 | 85.502 | 0 | 0.849 | 0 | 33.03568 | 3.984 | 0.847 | 0.2702 | 0.4003 | 0.27019 | 0.27019 | 0.480253
15.74 | -11.887 | 22.05 | 20.676 | -2500.076 | 33.03629 | 85.074 | 0 | 0.864 | 0 | 33.03568 | 3.9821 | 0.8479 | 0.2688 | 0.4 | 0.26884 | 0.26884 | 0.47811
15.74333 | -12.329 | 22.05 | 20.692 | -2500.076 | 33.03629 | 84.615 | 0 | 0.834 | 0 | 33.03629 | 3.9803 | 0.8488 | 0.2674 | 0.3995 | 0.26739 | 0.26739 | 0.475793
15.74667 | -12.726 | 22.05 | 20.646 | -2500.076 | 33.03506 | 84.172 | 0 | 0.849 | 0 | 33.03629 | 3.9784 | 0.8497 | 0.266 | 0.3992 | 0.26599 | 0.26599 | 0.47356
15.75 | -13.153 | 22.05 | 20.646 | -2500.076 | 33.03506 | 83.774 | 0 | 0.803 | 0 | 33.03506 | 3.9765 | 0.8506 | 0.2647 | 0.399 | 0.26473 | 0.26473 | 0.471581
15.75333 | -13.627 | 22.05 | 20.615 | -2500.076 | 33.03506 | 83.346 | 0 | 0.802 | 0 | 33.03506 | 3.9746 | 0.8514 | 0.2633 | 0.3987 | 0.26338 | 0.26338 | 0.469428
15.75667 | -14.039 | 22.05 | 20.631 | -2500.076 | 33.03445 | 82.872 | 0 | 0.772 | 0 | 33.03506 | 3.9728 | 0.8523 | 0.2619 | 0.3981 | 0.26188 | 0.26188 | 0.467014
15.76 | -14.466 | 22.05 | 20.631 | -2500.076 | 33.03323 | 82.459 | 0 | 0.787 | 0 | 33.03445 | 3.9709 | 0.8532 | 0.2605 | 0.3978 | 0.26057 | 0.26057 | 0.464942
15.76333 | -14.924 | 22.05 | 20.631 | -2500.076 | 33.03323 | 82.03 | 0 | 0.787 | 0 | 33.03323 | 3.969 | 0.854 | 0.2592 | 0.3975 | 0.25922 | 0.25922 | 0.462782
15.76667 | -15.366 | 22.05 | 20.615 | -2500.076 | 33.03262 | 81.572 | 0 | 0.786 | 0 | 33.03323 | 3.9672 | 0.8549 | 0.2577 | 0.397 | 0.25777 | 0.25777 | 0.460446
15.77 | -15.748 | 22.05 | 20.585 | -2500.076 | 33.03262 | 81.128 | 0 | 0.771 | 0 | 33.03262 | 3.9653 | 0.8557 | 0.2563 | 0.3965 | 0.25637 | 0.25637 | 0.458194
15.77333 | -16.175 | 22.05 | 20.585 | -2500.076 | 33.03262 | 80.746 | 0 | 0.74 | 0 | 33.03262 | 3.9634 | 0.8566 | 0.2551 | 0.3963 | 0.25516 | 0.25516 | 0.456284
15.77667 | -16.587 | 22.05 | 20.569 | -2500.076 | 33.03201 | 80.317 | 0 | 0.74 | 0 | 33.03262 | 3.9616 | 0.8574 | 0.2538 | 0.3959 | 0.2538 | 0.2538 | 0.454113
15.78 | -16.968 | 22.05 | 20.569 | -2500.076 | 33.03079 | 79.904 | 0 | 0.725 | 0 | 33.03201 | 3.9597 | 0.8583 | 0.2525 | 0.3956 | 0.2525 | 0.2525 | 0.452025
15.78333 | -17.396 | 22.05 | 20.569 | -2500.076 | 33.03079 | 79.522 | 0 | 0.724 | 0 | 33.03079 | 3.9578 | 0.8591 | 0.2513 | 0.3954 | 0.25129 | 0.25129 | 0.450108
15.78667 | -17.777 | 22.05 | 20.554 | -2500.076 | 33.03079 | 79.093 | 0 | 0.724 | 0 | 33.03079 | 3.956 | 0.86 | 0.2499 | 0.3949 | 0.24994 | 0.24994 | 0.44793
15.79 | -18.143 | 22.05 | 20.539 | -2500.076 | 33.03018 | 78.711 | 0 | 0.709 | 0 | 33.03079 | 3.9541 | 0.8608 | 0.2487 | 0.3947 | 0.24873 | 0.24873 | 0.446008
15.79333 | -18.571 | 22.05 | 20.508 | -2500.076 | 33.02957 | 78.344 | 0 | 0.693 | 0 | 33.03018 | 3.9523 | 0.8616 | 0.2475 | 0.3946 | 0.24757 | 0.24757 | 0.444171
15.79667 | -18.967 | 22.05 | 20.493 | -2500.076 | 33.02957 | 77.915 | 0 | 0.663 | 0 | 33.02957 | 3.9504 | 0.8624 | 0.2462 | 0.3941 | 0.24621 | 0.24621 | 0.441985
15.8 | -19.303 | 22.05 | 20.478 | -2500.076 | 33.02957 | 77.518 | 0 | 0.647 | 0 | 33.02957 | 3.9486 | 0.8632 | 0.2449 | 0.3938 | 0.24496 | 0.24496 | 0.439969
15.80333 | -19.715 | 22.05 | 20.493 | -2500.076 | 33.02896 | 77.181 | 0 | 0.632 | 0 | 33.02957 | 3.9467 | 0.8641 | 0.2439 | 0.3937 | 0.24389 | 0.24389 | 0.438298
15.80667 | -20.142 | 22.05 | 20.493 | -2500.076 | 33.02835 | 76.768 | 0 | 0.647 | 0 | 33.02896 | 3.9448 | 0.8649 | 0.2426 | 0.3933 | 0.24259 | 0.24259 | 0.436192
15.81 | -20.493 | 22.05 | 20.493 | -2500.076 | 33.02835 | 76.34 | 0 | 0.646 | 0 | 33.02835 | 3.943 | 0.8657 | 0.2412 | 0.3928 | 0.24124 | 0.24124 | 0.433996
15.81333 | -20.905 | 22.05 | 20.508 | -2500.076 | 33.02896 | 75.988 | 0 | 0.646 | 0 | 33.02835 | 3.9411 | 0.8665 | 0.2401 | 0.3926 | 0.24012 | 0.24012 | 0.432231
15.81667 | -21.332 | 22.05 | 20.524 | -2500.076 | 33.02957 | 75.575 | 0 | 0.661 | 0 | 33.02896 | 3.9393 | 0.8673 | 0.2388 | 0.3922 | 0.23882 | 0.23882 | 0.430117
15.82 | -21.729 | 22.05 | 20.524 | -2500.076 | 33.02957 | 75.146 | 0 | 0.676 | 0 | 33.02957 | 3.9374 | 0.8681 | 0.2374 | 0.3916 | 0.23746 | 0.23746 | 0.427914
15.82333 | -22.111 | 22.05 | 20.508 | -2500.076 | 33.03018 | 74.748 | 0 | 0.676 | 0 | 33.02957 | 3.9356 | 0.8688 | 0.2362 | 0.3912 | 0.23621 | 0.23621 | 0.423935
15.82667 | -22.507 | 22.05 | 20.524 | -2500.076 | 33.03079 | 74.366 | 0 | 0.661 | 0 | 33.03018 | 3.9337 | 0.8696 | 0.235 | 0.3909 | 0.235 | 0.235 | 0.421898
15.83 | -22.874 | 22.05 | 20.508 | -2500.076 | 33.0314 | 73.968 | 0 | 0.676 | 0 | 33.03079 | 3.9319 | 0.8704 | 0.2337 | 0.3904 | 0.23374 | 0.23374 | 0.420033
15.83333 | -23.255 | 22.05 | 20.493 | -2500.076 | 33.03079 | 73.601 | 0 | 0.66 | 0 | 33.0314 | 3.93 | 0.8712 | 0.2326 | 0.3901 | 0.23258 | 0.23258 | 0.420033
15.83667 | -23.621 | 22.05 | 20.493 | -2500.076 | 33.03079 | 73.218 | 0 | 0.645 | 0 | 33.03079 | 3.9282 | 0.872 | 0.2314 | 0.3898 | 0.23137 | 0.23137 | 0.418079
15.84 | -23.972 | 22.05 | 20.493 | -2500.076 | 33.03079 | 72.851 | 0 | 0.645 | 0 | 33.03079 | 3.9263 | 0.8727 | 0.2302 | 0.3895 | 0.23021 | 0.23021 | 0.416209
15.84333 | -24.354 | 22.05 | 20.493 | -2500.076 | 33.0314 | 72.499 | 0 | 0.644 | 0 | 33.03079 | 3.9245 | 0.8735 | 0.2291 | 0.3892 | 0.2291 | 0.2291 | 0.414425
15.84667 | -24.735 | 22.05 | 20.508 | -2500.076 | 33.03079 | 72.117 | 0 | 0.644 | 0 | 33.0314 | 3.9227 | 0.8742 | 0.2279 | 0.3888 | 0.22789 | 0.22789 | 0.412463
15.85 | -25.086 | 22.05 | 20.508 | -2500.076 | 33.03079 | 71.734 | 0 | 0.659 | 0 | 33.03079 | 3.9208 | 0.875 | 0.2267 | 0.3884 | 0.22668 | 0.22668 | 0.4105
15.85333 | -25.468 | 22.05 | 20.524 | -2500.076 | 33.03018 | 71.382 | 0 | 0.659 | 0 | 33.03079 | 3.919 | 0.8758 | 0.2255 | 0.3881 | 0.22557 | 0.22557 | 0.408709
15.85667 | -25.864 | 22.05 | 20.554 | -2500.076 | 33.03018 | 71 | 0 | 0.674 | 0 | 33.03018 | 3.9171 | 0.8765 | 0.2243 | 0.3877 | 0.22436 | 0.22436 | 0.406741
15.86 | -26.2 | 22.05 | 20.524 | -2500.076 | 33.02957 | 70.602 | 0 | 0.705 | 0 | 33.03018 | 3.9153 | 0.8772 | 0.2231 | 0.3872 | 0.2231 | 0.2231 | 0.404683
15.86333 | -26.536 | 22.05 | 20.493 | -2500.076 | 33.02957 | 70.265 | 0 | 0.674 | 0 | 33.02957 | 3.9135 | 0.878 | 0.222 | 0.387 | 0.22204 | 0.22204 | 0.402973
15.86667 | -26.902 | 22.05 | 20.493 | -2500.076 | 33.02835 | 69.928 | 0 | 0.643 | 0 | 33.02957 | 3.9116 | 0.8787 | 0.221 | 0.3867 | 0.22098 | 0.22098 | 0.401261
15.87 | -27.223 | 22.05 | 20.478 | -2500.076 | 33.02835 | 69.561 | 0 | 0.643 | 0 | 33.02835 | 3.9098 | 0.8795 | 0.2198 | 0.3863 | 0.21982 | 0.21982 | 0.399372
15.87333 | -27.558 | 22.05 | 20.447 | -2500.076 | 33.02835 | 69.24 | 0 | 0.627 | 0 | 33.02835 | 3.908 | 0.8802 | 0.2188 | 0.3862 | 0.2188 | 0.2188 | 0.397743
15.87667 | -27.894 | 22.05 | 20.447 | -2500.076 | 33.02835 | 68.903 | 0 | 0.597 | 0 | 33.02835 | 3.9061 | 0.8809 | 0.2177 | 0.3859 | 0.21774 | 0.21774 | 0.396025
15.88 | -28.245 | 22.05 | 20.493 | -2500.076 | 33.02774 | 68.566 | 0 | 0.597 | 0 | 33.02835 | 3.9043 | 0.8816 | 0.2167 | 0.3857 | 0.21667 | 0.21667 | 0.394305
15.88333 | -28.596 | 22.05 | 20.463 | -2500.076 | 33.02835 | 68.214 | 0 | 0.642 | 0 | 33.02774 | 3.9025 | 0.8824 | 0.2155 | 0.3853 | 0.21556 | 0.21556 | 0.392495
15.88667 | -28.947 | 22.05 | 20.447 | -2500.076 | 33.02896 | 67.862 | 0 | 0.611 | 0 | 33.02835 | 3.9006 | 0.8831 | 0.2144 | 0.3849 | 0.21445 | 0.21445 | 0.390682
15.89 | -29.252 | 22.05 | 20.402 | -2500.076 | 33.02957 | 67.51 | 0 | 0.596 | 0 | 33.02896 | 3.8988 | 0.8838 | 0.2133 | 0.3845 | 0.21333 | 0.21333 | 0.388868
15.89333 | -29.618 | 22.05 | 20.386 | -2500.076 | 33.03018 | 67.204 | 0 | 0.55 | 0 | 33.02957 | 3.897 | 0.8845 | 0.2123 | 0.3844 | 0.21237 | 0.21237 | 0.387315
15.89667 | -30 | 22.05 | 20.31 | -2500.076 | 33.03079 | 66.837 | 0 | 0.535 | 0 | 33.03018 | 3.8951 | 0.8852 | 0.2112 | 0.3839 | 0.21121 | 0.21121 | 0.385409
15.9 | -30.32 | 22.05 | 20.295 | -2500.076 | 33.0314 | 66.454 | 0 | 0.458 | 0 | 33.03079 | 3.8933 | 0.8859 | 0.21 | 0.3833 | 0.21 | 0.21 | 0.383412
15.90333 | -30.656 | 22.05 | 20.249 | -2500.076 | 33.03201 | 66.133 | 0 | 0.443 | 0 | 33.0314 | 3.8915 | 0.8866 | 0.209 | 0.3831 | 0.20898 | 0.20898 | 0.381765
15.90667 | -31.053 | 22.05 | 20.249 | -2500.076 | 33.03201 | 65.796 | 0 | 0.397 | 0 | 33.03201 | 3.8897 | 0.8873 | 0.2079 | 0.3827 | 0.20792 | 0.20792 | 0.380029
15.91 | -31.404 | 22.05 | 20.249 | -2500.076 | 33.0314 | 65.398 | 0 | 0.396 | 0 | 33.03201 | 3.8878 | 0.888 | 0.2066 | 0.382 | 0.20666 | 0.20666 | 0.377937
15.91333 | -31.678 | 22.05 | 20.264 | -2500.076 | 33.0314 | 65.046 | 0 | 0.396 | 0 | 33.0314 | 3.886 | 0.8887 | 0.2055 | 0.3816 | 0.20555 | 0.20555 | 0.376108
15.91667 | -32.014 | 22.05 | 20.264 | -2500.076 | 33.03201 | 64.771 | 0 | 0.411 | 0 | 33.0314 | 3.8842 | 0.8893 | 0.2047 | 0.3816 | 0.20468 | 0.20468 | 0.374718
15.92 | -32.35 | 22.05 | 20.325 | -2500.076 | 33.03201 | 64.434 | 0 | 0.411 | 0 | 33.03201 | 3.8824 | 0.89 | 0.2036 | 0.3812 | 0.20361 | 0.20361 | 0.372973
15.92333 | -32.64 | 22.05 | 20.341 | -2500.076 | 33.0314 | 64.097 | 0 | 0.472 | 0 | 33.03201 | 3.8806 | 0.8907 | 0.2025 | 0.3808 | 0.20255 | 0.20255 | 0.371226
15.92667 | -32.96 | 22.05 | 20.325 | -2500.076 | 33.03201 | 63.806 | 0 | 0.487 | 0 | 33.0314 | 3.8787 | 0.8914 | 0.2016 | 0.3806 | 0.20163 | 0.20163 | 0.369742
15.93 | -33.326 | 22.05 | 20.31 | -2500.076 | 33.03262 | 63.485 | 0 | 0.472 | 0 | 33.03201 | 3.8769 | 0.892 | 0.2006 | 0.3803 | 0.20061 | 0.20061 | 0.368079
15.93333 | -33.677 | 22.05 | 20.31 | -2500.076 | 33.03323 | 63.117 | 0 | 0.456 | 0 | 33.03262 | 3.8751 | 0.8927 | 0.1994 | 0.3797 | 0.19945 | 0.19945 | 0.366149
15.93667 | -34.028 | 22.05 | 20.295 | -2500.076 | 33.03323 | 62.765 | 0 | 0.456 | 0 | 33.03323 | 3.8733 | 0.8934 | 0.1983 | 0.3791 | 0.19834 | 0.19834 | 0.364305
15.94 | -34.349 | 22.05 | 20.28 | -2500.076 | 33.03323 | 62.413 | 0 | 0.44 | 0 | 33.03323 | 3.8715 | 0.894 | 0.1972 | 0.3786 | 0.19723 | 0.19723 | 0.36246
15.94333 | -34.654 | 22.05 | 20.249 | -2500.076 | 33.03323 | 62.092 | 0 | 0.425 | 0 | 33.03323 | 3.8697 | 0.8947 | 0.1962 | 0.3782 | 0.19621 | 0.19621 | 0.360789
15.94667 | -35.005 | 22.05 | 20.203 | -2500.076 | 33.03323 | 61.786 | 0 | 0.394 | 0 | 33.03323 | 3.8679 | 0.8953 | 0.1952 | 0.3779 | 0.19524 | 0.19524 | 0.359205
15.95 | -35.325 | 22.05 | 20.173 | -2500.076 | 33.03262 | 61.434 | 0 | 0.348 | 0 | 33.03323 | 3.866 | 0.896 | 0.1941 | 0.3774 | 0.19413 | 0.19413 | 0.357353
15.95333 | -35.615 | 22.05 | 20.142 | -2500.076 | 33.03262 | 61.112 | 0 | 0.318 | 0 | 33.03262 | 3.8642 | 0.8966 | 0.1931 | 0.3769 | 0.19312 | 0.19312 | 0.355676
15.95667 | -35.981 | 22.05 | 20.142 | -2500.076 | 33.03323 | 60.821 | 0 | 0.287 | 0 | 33.03262 | 3.8624 | 0.8972 | 0.1922 | 0.3767 | 0.1922 | 0.1922 | 0.354175
15.96 | -36.317 | 22.05 | 20.142 | -2500.076 | 33.03323 | 60.454 | 0 | 0.287 | 0 | 33.03323 | 3.8606 | 0.8979 | 0.191 | 0.376 | 0.19104 | 0.19104 | 0.352228
15.96333 | -36.592 | 22.05 | 20.157 | -2500.076 | 33.03384 | 60.117 | 0 | 0.286 | 0 | 33.03323 | 3.8588 | 0.8985 | 0.19 | 0.3755 | 0.18997 | 0.18997 | 0.350457
15.96667 | -36.897 | 22.05 | 20.188 | -2500.076 | 33.03384 | 59.842 | 0 | 0.302 | 0 | 33.03384 | 3.857 | 0.8991 | 0.1891 | 0.3753 | 0.1891 | 0.1891 | 0.349039
15.97 | -37.233 | 22.05 | 20.188 | -2500.076 | 33.03384 | 59.535 | 0 | 0.332 | 0 | 33.03384 | 3.8552 | 0.8998 | 0.1881 | 0.3749 | 0.18813 | 0.18813 | 0.347442
15.97333 | -37.507 | 22.05 | 20.142 | -2500.076 | 33.03384 | 59.199 | 0 | 0.332 | 0 | 33.03384 | 3.8534 | 0.9004 | 0.1871 | 0.3744 | 0.18707 | 0.18707 | 0.345665
15.97667 | -37.828 | 22.05 | 20.157 | -2500.076 | 33.03445 | 58.923 | 0 | 0.286 | 0 | 33.03384 | 3.8516 | 0.901 | 0.1862 | 0.3742 | 0.1862 | 0.1862 | 0.344242
15.98 | -38.133 | 22.05 | 20.188 | -2500.076 | 33.03384 | 58.602 | 0 | 0.301 | 0 | 33.03445 | 3.8498 | 0.9016 | 0.1852 | 0.3737 | 0.18518 | 0.18518 | 0.34255
15.98333 | -38.438 | 22.05 | 20.188 | -2500.076 | 33.03323 | 58.295 | 0 | 0.331 | 0 | 33.03384 | 3.848 | 0.9022 | 0.1842 | 0.3733 | 0.18422 | 0.18422 | 0.340945
15.98667 | -38.774 | 22.05 | 20.173 | -2500.076 | 33.03323 | 57.989 | 0 | 0.331 | 0 | 33.03323 | 3.8462 | 0.9029 | 0.1832 | 0.3729 | 0.18325 | 0.18325 | 0.337551
15.99 | -39.079 | 22.05 | 20.203 | -2500.076 | 33.03323 | 57.652 | 0 | 0.315 | 0 | 33.03323 | 3.8444 | 0.9035 | 0.1822 | 0.3722 | 0.18218 | 0.18218 | 0.337551
15.99333 | -39.338 | 22.05 | 20.203 | -2500.076 | 33.03262 | 57.346 | 0 | 0.346 | 0 | 33.03323 | 3.8426 | 0.9041 | 0.1812 | 0.3718 | 0.18122 | 0.18122 | 0.335941
15.99667 | -39.674 | 22.05 | 20.173 | -2500.076 | 33.03262 | 57.086 | 0 | 0.346 | 0 | 33.03262 | 3.8408 | 0.9047 | 0.1804 | 0.3716 | 0.18039 | 0.18039 | 0.334597
16 | -39.995 | 22.05 | 20.127 | -2500.076 | 33.03323 | 56.749 | 0 | 0.315 | 0 | 33.03262 | 3.839 | 0.9053 | 0.1793 | 0.371 | 0.17933 | 0.17933 | 0.332803
16.00333 | -40.284 | 22.05 | 20.127 | -2500.076 | 33.03323 | 56.428 | 0 | 0.269 | 0 | 33.03323 | 3.8372 | 0.9059 | 0.1783 | 0.3704 | 0.17831 | 0.17831 | 0.331098
16.00667 | -40.62 | 22.05 | 20.127 | -2500.076 | 33.03384 | 56.137 | 0 | 0.269 | 0 | 33.03323 | 3.8354 | 0.9065 | 0.1774 | 0.37 | 0.17739 | 0.17739 | 0.329569
16.01 | -40.986 | 22.05 | 20.112 | -2500.076 | 33.03384 | 55.8 | 0 | 0.268 | 0 | 33.03384 | 3.8336 | 0.907 | 0.1763 | 0.3693 | 0.17633 | 0.17633 | 0.32777
16.01333 | -41.276 | 22.05 | 20.081 | -2500.076 | 33.03384 | 55.433 | 0 | 0.253 | 0 | 33.03384 | 3.8318 | 0.9076 | 0.1752 | 0.3684 | 0.17517 | 0.17517 | 0.32579
16.01667 | -41.551 | 22.05 | 20.081 | -2500.076 | 33.03384 | 55.142 | 0 | 0.222 | 0 | 33.03384 | 3.83 | 0.9082 | 0.1742 | 0.368 | 0.17425 | 0.17425 | 0.324256
16.02 | -41.826 | 22.05 | 20.081 | -2500.076 | 33.03445 | 54.866 | 0 | 0.222 | 0 | 33.03384 | 3.8282 | 0.9088 | 0.1734 | 0.3677 | 0.17338 | 0.17338 | 0.322809
16.02333 | -42.116 | 22.05 | 20.081 | -2500.076 | 33.03384 | 54.59 | 0 | 0.222 | 0 | 33.03445 | 3.8264 | 0.9094 | 0.1725 | 0.3673 | 0.17251 | 0.17251 | 0.321362
16.02667 | -42.39 | 22.05 | 20.051 | -2500.076 | 33.03384 | 54.299 | 0 | 0.222 | 0 | 33.03384 | 3.8246 | 0.9099 | 0.1716 | 0.3669 | 0.17159 | 0.17159 | 0.319822
16.03 | -42.665 | 22.05 | 20.066 | -2500.076 | 33.03384 | 54.024 | 0 | 0.191 | 0 | 33.03384 | 3.8229 | 0.9105 | 0.1707 | 0.3665 | 0.17072 | 0.17072 | 0.318371
16.03333 | -42.985 | 22.05 | 20.081 | -2500.076 | 33.03445 | 53.748 | 0 | 0.206 | 0 | 33.03384 | 3.8211 | 0.9111 | 0.1698 | 0.3662 | 0.16984 | 0.16984 | 0.316918
16.03667 | -43.321 | 22.05 | 20.066 | -2500.076 | 33.03445 | 53.426 | 0 | 0.221 | 0 | 33.03445 | 3.8193 | 0.9116 | 0.1688 | 0.3655 | 0.16883 | 0.16883 | 0.315193
16.04 | -43.626 | 22.05 | 20.066 | -2500.076 | 33.03445 | 53.09 | 0 | 0.206 | 0 | 33.03445 | 3.8175 | 0.9122 | 0.1677 | 0.3647 | 0.16777 | 0.16777 | 0.313376
16.04333 | -43.901 | 22.05 | 20.081 | -2500.076 | 33.03445 | 52.784 | 0 | 0.205 | 0 | 33.03445 | 3.8157 | 0.9127 | 0.1668 | 0.3641 | 0.1668 | 0.1668 | 0.311738
16.04667 | -44.252 | 22.05 | 20.096 | -2500.076 | 33.03445 | 52.508 | 0 | 0.22 | 0 | 33.03445 | 3.8139 | 0.9133 | 0.1659 | 0.3636 | 0.16593 | 0.16593 | 0.310278
16.05 | -44.557 | 22.05 | 20.096 | -2500.076 | 33.03445 | 52.156 | 0 | 0.236 | 0 | 33.03445 | 3.8121 | 0.9138 | 0.1648 | 0.3627 | 0.16481 | 0.16481 | 0.308365
16.05333 | -44.816 | 22.05 | 20.096 | -2500.076 | 33.03384 | 51.85 | 0 | 0.235 | 0 | 33.03445 | 3.8104 | 0.9144 | 0.1638 | 0.362 | 0.16385 | 0.16385 | 0.30672
16.05667 | -45.091 | 22.05 | 20.066 | -2500.076 | 33.03323 | 51.589 | 0 | 0.235 | 0 | 33.03384 | 3.8086 | 0.9149 | 0.163 | 0.3617 | 0.16302 | 0.16302 | 0.305345
16.06 | -45.427 | 22.05 | 20.066 | -2500.076 | 33.03323 | 51.313 | 0 | 0.204 | 0 | 33.03323 | 3.8068 | 0.9155 | 0.1621 | 0.3612 | 0.16215 | 0.16215 | 0.303878
16.06333 | -45.701 | 22.05 | 20.035 | -2500.076 | 33.03323 | 50.977 | 0 | 0.204 | 0 | 33.03323 | 3.805 | 0.916 | 0.1611 | 0.3603 | 0.16109 | 0.16109 | 0.302047
16.06667 | -45.961 | 22.05 | 20.02 | -2500.076 | 33.03262 | 50.701 | 0 | 0.174 | 0 | 33.03323 | 3.8033 | 0.9165 | 0.1602 | 0.3599 | 0.16022 | 0.16022 | 0.300576
16.07 | -46.251 | 22.05 | 19.99 | -2500.076 | 33.03262 | 50.441 | 0 | 0.158 | 0 | 33.03262 | 3.8015 | 0.9171 | 0.1594 | 0.3595 | 0.15939 | 0.15939 | 0.29763
16.07333 | -46.541 | 22.05 | 19.99 | -2500.076 | 33.03323 | 50.15 | 0 | 0.127 | 0 | 33.03262 | 3.7997 | 0.9176 | 0.1585 | 0.3589 | 0.15847 | 0.15847 | 0.29763
16.07667 | -46.8 | 22.05 | 19.99 | -2500.076 | 33.03323 | 49.859 | 0 | 0.127 | 0 | 33.03323 | 3.7979 | 0.9181 | 0.1575 | 0.3583 | 0.15755 | 0.15755 | 0.296063
16.08 | -47.06 | 22.05 | 19.974 | -2500.076 | 33.03323 | 49.598 | 0 | 0.127 | 0 | 33.03323 | 3.7962 | 0.9187 | 0.1567 | 0.3578 | 0.15673 | 0.15673 | 0.294676
16.08333 | -47.334 | 22.05 | 19.974 | -2500.076 | 33.03323 | 49.338 | 0 | 0.112 | 0 | 33.03323 | 3.7944 | 0.9192 | 0.1559 | 0.3574 | 0.15591 | 0.15591 | 0.293287
16.08667 | -47.624 | 22.05 | 19.99 | -2500.076 | 33.03262 | 49.062 | 0 | 0.111 | 0 | 33.03323 | 3.7926 | 0.9197 | 0.155 | 0.3569 | 0.15504 | 0.15504 | 0.291806
16.09 | -47.914 | 22.05 | 20.005 | -2500.076 | 33.03262 | 48.771 | 0 | 0.126 | 0 | 33.03262 | 3.7908 | 0.9202 | 0.1541 | 0.3562 | 0.15412 | 0.15412 | 0.290233
16.09333 | -48.158 | 22.05 | 19.974 | -2500.076 | 33.03384 | 48.48 | 0 | 0.141 | 0 | 33.03262 | 3.7891 | 0.9207 | 0.1532 | 0.3555 | 0.1532 | 0.1532 | 0.288657
16.09667 | -48.418 | 22.05 | 19.99 | -2500.076 | 33.03384 | 48.235 | 0 | 0.111 | 0 | 33.03384 | 3.7873 | 0.9212 | 0.1524 | 0.3552 | 0.15242 | 0.15242 | 0.287353
16.1 | -48.738 | 22.05 | 20.005 | -2500.076 | 33.03384 | 47.975 | 0 | 0.126 | 0 | 33.03384 | 3.7855 | 0.9217 | 0.1516 | 0.3547 | 0.1516 | 0.1516 | 0.285956
16.10333 | -48.982 | 22.05 | 20.02 | -2500.076 | 33.03445 | 47.653 | 0 | 0.141 | 0 | 33.03384 | 3.7838 | 0.9222 | 0.1506 | 0.3538 | 0.15059 | 0.15059 | 0.284194
16.10667 | -49.242 | 22.05 | 20.005 | -2500.076 | 33.03629 | 47.408 | 0 | 0.156 | 0 | 33.03445 | 3.782 | 0.9227 | 0.1498 | 0.3534 | 0.14981 | 0.14981 | 0.282884
16.11 | -49.547 | 22.05 | 20.02 | -2500.076 | 33.03629 | 47.148 | 0 | 0.14 | 0 | 33.03629 | 3.7802 | 0.9232 | 0.149 | 0.3529 | 0.14899 | 0.14899 | 0.281482
16.11333 | -49.867 | 22.05 | 20.035 | -2500.076 | 33.03629 | 46.841 | 0 | 0.156 | 0 | 33.03629 | 3.7785 | 0.9237 | 0.148 | 0.352 | 0.14802 | 0.14802 | 0.279806
16.11667 | -50.111 | 22.05 | 20.005 | -2500.076 | 33.03629 | 46.52 | 0 | 0.171 | 0 | 33.03629 | 3.7767 | 0.9242 | 0.147 | 0.351 | 0.147 | 0.147 | 0.278035
16.12 | -50.401 | 22.05 | 20.02 | -2500.076 | 33.03751 | 46.275 | 0 | 0.14 | 0 | 33.03629 | 3.7749 | 0.9247 | 0.1462 | 0.3506 | 0.14623 | 0.14623 | 0.27672
16.12333 | -50.63 | 22.05 | 20.035 | -2500.076 | 33.03751 | 45.984 | 0 | 0.155 | 0 | 33.03751 | 3.7732 | 0.9252 | 0.1453 | 0.3498 | 0.14531 | 0.14531 | 0.275128
16.12667 | -50.874 | 22.05 | 20.066 | -2500.076 | 33.0369 | 45.754 | 0 | 0.17 | 0 | 33.03751 | 3.7714 | 0.9257 | 0.1446 | 0.3494 | 0.14458 | 0.14458 | 0.273901
16.13 | -51.119 | 22.05 | 20.066 | -2500.076 | 33.0369 | 45.509 | 0 | 0.2 | 0 | 33.0369 | 3.7697 | 0.9261 | 0.1438 | 0.349 | 0.14381 | 0.14381 | 0.27258
16.13333 | -51.347 | 22.05 | 20.096 | -2500.076 | 33.03751 | 45.263 | 0 | 0.2 | 0 | 33.0369 | 3.7679 | 0.9266 | 0.143 | 0.3485 | 0.14303 | 0.14303 | 0.270026
16.13667 | -51.607 | 22.05 | 20.112 | -2500.076 | 33.03812 | 45.034 | 0 | 0.23 | 0 | 33.03751 | 3.7662 | 0.9271 | 0.1423 | 0.3481 | 0.14231 | 0.14231 | 0.270026
16.14 | -51.912 | 22.05 | 20.112 | -2500.076 | 33.03751 | 44.773 | 0 | 0.245 | 0 | 33.03812 | 3.7644 | 0.9276 | 0.1415 | 0.3475 | 0.14148 | 0.14148 | 0.26861
16.14333 | -52.187 | 22.05 | 20.127 | -2500.076 | 33.0369 | 44.467 | 0 | 0.245 | 0 | 33.03751 | 3.7626 | 0.928 | 0.1405 | 0.3466 | 0.14052 | 0.14052 | 0.266917
16.14667 | -52.416 | 22.05 | 20.112 | -2500.076 | 33.0369 | 44.191 | 0 | 0.26 | 0 | 33.0369 | 3.7609 | 0.9285 | 0.1396 | 0.3458 | 0.13965 | 0.13965 | 0.265405
16.15 | -52.721 | 22.05 | 20.096 | -2500.076 | 33.03751 | 43.961 | 0 | 0.245 | 0 | 33.0369 | 3.7591 | 0.929 | 0.1389 | 0.3454 | 0.13892 | 0.13892 | 0.264167
16.15333 | -52.98 | 22.05 | 20.081 | -2500.076 | 33.0369 | 43.655 | 0 | 0.229 | 0 | 33.03751 | 3.7574 | 0.9294 | 0.1379 | 0.3444 | 0.13795 | 0.13795 | 0.262468
16.15667 | -53.224 | 22.05 | 20.081 | -2500.076 | 33.03568 | 43.395 | 0 | 0.214 | 0 | 33.0369 | 3.7556 | 0.9299 | 0.1371 | 0.3437 | 0.13713 | 0.13713 | 0.261043
16.16 | -53.453 | 22.05 | 20.051 | -2500.076 | 33.03568 | 43.149 | 0 | 0.214 | 0 | 33.03568 | 3.7539 | 0.9303 | 0.1363 | 0.3431 | 0.13635 | 0.13635 | 0.259709
16.16333 | -53.713 | 22.05 | 20.051 | -2500.076 | 33.03568 | 42.919 | 0 | 0.183 | 0 | 33.03568 | 3.7521 | 0.9308 | 0.1356 | 0.3427 | 0.13563 | 0.13563 | 0.258464
16.16667 | -53.941 | 22.05 | 20.035 | -2500.076 | 33.03506 | 42.659 | 0 | 0.183 | 0 | 33.03568 | 3.7504 | 0.9312 | 0.1348 | 0.342 | 0.1348 | 0.1348 | 0.257035
16.17 | -54.17 | 22.05 | 20.02 | -2500.076 | 33.03384 | 42.429 | 0 | 0.167 | 0 | 33.03506 | 3.7486 | 0.9317 | 0.1341 | 0.3415 | 0.13408 | 0.13408 | 0.255787
16.17333 | -54.43 | 22.05 | 19.99 | -2500.076 | 33.03384 | 42.199 | 0 | 0.152 | 0 | 33.03384 | 3.7469 | 0.9321 | 0.1333 | 0.341 | 0.13335 | 0.13335 | 0.254539
16.17667 | -54.704 | 22.05 | 19.99 | -2500.076 | 33.03384 | 41.939 | 0 | 0.121 | 0 | 33.03384 | 3.7451 | 0.9326 | 0.1325 | 0.3403 | 0.13253 | 0.13253 | 0.253104
16.18 | -54.964 | 22.05 | 19.99 | -2500.076 | 33.03445 | 41.663 | 0 | 0.121 | 0 | 33.03384 | 3.7434 | 0.933 | 0.1316 | 0.3394 | 0.13166 | 0.13166 | 0.251576
16.18333 | -55.208 | 22.05 | 20.005 | -2500.076 | 33.03445 | 41.403 | 0 | 0.121 | 0 | 33.03445 | 3.7417 | 0.9334 | 0.1308 | 0.3387 | 0.13083 | 0.13083 | 0.250138
16.18667 | -55.483 | 22.05 | 20.005 | -2500.076 | 33.03445 | 41.157 | 0 | 0.136 | 0 | 33.03445 | 3.7399 | 0.9339 | 0.13 | 0.338 | 0.13006 | 0.13006 | 0.248791
16.19 | -55.742 | 22.05 | 20.005 | -2500.076 | 33.03445 | 40.882 | 0 | 0.136 | 0 | 33.03445 | 3.7382 | 0.9343 | 0.1292 | 0.3371 | 0.12919 | 0.12919 | 0.245815
16.19333 | -55.956 | 22.05 | 20.005 | -2500.076 | 33.03506 | 40.621 | 0 | 0.136 | 0 | 33.03445 | 3.7364 | 0.9347 | 0.1284 | 0.3363 | 0.12836 | 0.12836 | 0.245815
16.19667 | -56.2 | 22.05 | 20.005 | -2500.076 | 33.03568 | 40.407 | 0 | 0.135 | 0 | 33.03506 | 3.7347 | 0.9352 | 0.1277 | 0.3358 | 0.12769 | 0.12769 | 0.244648
16.2 | -56.459 | 22.05 | 19.974 | -2500.076 | 33.03506 | 40.162 | 0 | 0.135 | 0 | 33.03568 | 3.7329 | 0.9356 | 0.1269 | 0.3352 | 0.12691 | 0.12691 | 0.243295
16.20333 | -56.719 | 22.05 | 19.929 | -2500.076 | 33.03506 | 39.901 | 0 | 0.104 | 0 | 33.03506 | 3.7312 | 0.936 | 0.1261 | 0.3343 | 0.12609 | 0.12609 | 0.241847
16.20667 | -56.932 | 22.05 | 19.913 | -2500.076 | 33.03568 | 39.641 | 0 | 0.058 | 0 | 33.03506 | 3.7295 | 0.9364 | 0.1253 | 0.3335 | 0.12527 | 0.12527 | 0.240398
16.21 | -57.222 | 22.05 | 19.929 | -2500.076 | 33.03629 | 39.426 | 0 | 0.043 | 0 | 33.03568 | 3.7277 | 0.9368 | 0.1246 | 0.333 | 0.12459 | 0.12459 | 0.239225
16.21333 | -57.466 | 22.05 | 19.913 | -2500.076 | 33.03568 | 39.135 | 0 | 0.058 | 0 | 33.03629 | 3.726 | 0.9373 | 0.1237 | 0.3319 | 0.12367 | 0.12367 | 0.237588
16.21667 | -57.695 | 22.05 | 19.913 | -2500.076 | 33.03568 | 38.89 | 0 | 0.043 | 0 | 33.03568 | 3.7243 | 0.9377 | 0.1229 | 0.3311 | 0.12289 | 0.12289 | 0.236227
16.22 | -57.909 | 22.05 | 19.944 | -2500.076 | 33.03629 | 38.66 | 0 | 0.042 | 0 | 33.03568 | 3.7225 | 0.9381 | 0.1222 | 0.3305 | 0.12217 | 0.12217 | 0.234957
16.22333 | -58.138 | 22.05 | 19.959 | -2500.076 | 33.03751 | 38.445 | 0 | 0.073 | 0 | 33.03629 | 3.7208 | 0.9385 | 0.1215 | 0.3299 | 0.12149 | 0.12149 | 0.233778
16.22667 | -58.336 | 22.05 | 19.929 | -2500.076 | 33.03812 | 38.215 | 0 | 0.088 | 0 | 33.03751 | 3.7191 | 0.9389 | 0.1208 | 0.3293 | 0.12076 | 0.12076 | 0.232505
16.23 | -58.565 | 22.05 | 19.929 | -2500.076 | 33.03812 | 38.016 | 0 | 0.057 | 0 | 33.03812 | 3.7173 | 0.9393 | 0.1201 | 0.3289 | 0.12013 | 0.12013 | 0.231416
16.23333 | -58.779 | 22.05 | 19.929 | -2500.076 | 33.03873 | 37.786 | 0 | 0.057 | 0 | 33.03812 | 3.7156 | 0.9397 | 0.1194 | 0.3282 | 0.1194 | 0.1194 | 0.230141
16.23667 | -58.992 | 22.05 | 19.929 | -2500.076 | 33.03995 | 37.571 | 0 | 0.057 | 0 | 33.03873 | 3.7139 | 0.9401 | 0.1187 | 0.3276 | 0.11873 | 0.11873 | 0.227771
16.24 | -59.282 | 22.05 | 19.944 | -2500.076 | 33.03995 | 37.357 | 0 | 0.056 | 0 | 33.03995 | 3.7122 | 0.9405 | 0.118 | 0.327 | 0.11805 | 0.11805 | 0.227771
16.24333 | -59.526 | 22.05 | 19.944 | -2500.076 | 33.03934 | 37.066 | 0 | 0.072 | 0 | 33.03995 | 3.7104 | 0.9409 | 0.1171 | 0.3258 | 0.11713 | 0.11713 | 0.226119
16.24667 | -59.771 | 22.05 | 19.913 | -2500.076 | 33.03873 | 36.821 | 0 | 0.071 | 0 | 33.03934 | 3.7087 | 0.9412 | 0.1163 | 0.3249 | 0.11635 | 0.11635 | 0.224744
16.25 | -60.045 | 22.05 | 19.898 | -2500.076 | 33.03873 | 36.575 | 0 | 0.041 | 0 | 33.03873 | 3.707 | 0.9416 | 0.1156 | 0.324 | 0.11558 | 0.11558 | 0.223368
16.25333 | -60.305 | 22.05 | 19.852 | -2500.076 | 33.03873 | 36.3 | 0 | 0.025 | 0 | 33.03873 | 3.7052 | 0.942 | 0.1147 | 0.3229 | 0.11471 | 0.11471 | 0.221803
16.25667 | -60.472 | 22.05 | 19.807 | -2500.076 | 33.03812 | 36.039 | 0 | -0.021 | 0 | 33.03873 | 3.7035 | 0.9424 | 0.1139 | 0.3218 | 0.11389 | 0.11389 | 0.22033
16.26 | -60.701 | 22.05 | 19.807 | -2500.076 | 33.03812 | 35.87 | 0 | -0.067 | 0 | 33.03812 | 3.7018 | 0.9428 | 0.1133 | 0.3216 | 0.11335 | 0.11335 | 0.219416
16.26333 | -60.9 | 22.05 | 19.837 | -2500.076 | 33.03934 | 35.64 | 0 | -0.067 | 0 | 33.03812 | 3.7001 | 0.9431 | 0.1126 | 0.3208 | 0.11262 | 0.11262 | 0.218127
16.26667 | -61.068 | 22.05 | 19.837 | -2500.076 | 33.04117 | 35.441 | 0 | -0.037 | 0 | 33.03934 | 3.6984 | 0.9435 | 0.112 | 0.3203 | 0.11199 | 0.11199 | 0.217023
16.27 | -61.251 | 22.05 | 19.852 | -2500.076 | 33.04178 | 35.272 | 0 | -0.037 | 0 | 33.04117 | 3.6966 | 0.9439 | 0.1115 | 0.32 | 0.11146 | 0.11146 | 0.216105
16.27333 | -61.449 | 22.05 | 19.868 | -2500.076 | 33.04178 | 35.088 | 0 | -0.022 | 0 | 33.04178 | 3.6949 | 0.9443 | 0.1109 | 0.3196 | 0.11088 | 0.11088 | 0.215093
16.27667 | -61.647 | 22.05 | 19.868 | -2500.076 | 33.04056 | 34.889 | 0 | -0.007 | 0 | 33.04178 | 3.6932 | 0.9446 | 0.1102 | 0.319 | 0.11025 | 0.11025 | 0.213985
16.28 | -61.861 | 22.05 | 19.883 | -2500.076 | 33.03934 | 34.689 | 0 | -0.007 | 0 | 33.04056 | 3.6915 | 0.945 | 0.1096 | 0.3185 | 0.10962 | 0.10962 | 0.212877
16.28333 | -62.075 | 22.05 | 19.868 | -2500.076 | 33.0369 | 34.475 | 0 | 0.008 | 0 | 33.03934 | 3.6898 | 0.9454 | 0.1089 | 0.3178 | 0.10894 | 0.10894 | 0.210468
16.28667 | -62.288 | 22.05 | 19.868 | -2500.076 | 33.03384 | 34.26 | 0 | -0.007 | 0 | 33.0369 | 3.6881 | 0.9457 | 0.1083 | 0.317 | 0.10826 | 0.10826 | 0.210468
16.29 | -62.548 | 22.05 | 19.898 | -2500.076 | 33.0314 | 34.045 | 0 | -0.008 | 0 | 33.03384 | 3.6863 | 0.9461 | 0.1076 | 0.3163 | 0.10758 | 0.10758 | 0.209262
16.29333 | -62.792 | 22.05 | 19.898 | -2500.076 | 33.03018 | 33.785 | 0 | 0.023 | 0 | 33.0314 | 3.6846 | 0.9464 | 0.1068 | 0.3151 | 0.10676 | 0.10676 | 0.207773
16.29667 | -62.99 | 22.05 | 19.883 | -2500.076 | 33.02957 | 33.54 | 0 | 0.023 | 0 | 33.03018 | 3.6829 | 0.9468 | 0.106 | 0.3141 | 0.10599 | 0.10599 | 0.206376
16.3 | -63.234 | 22.05 | 19.898 | -2500.076 | 33.02835 | 33.34 | 0 | 0.007 | 0 | 33.02957 | 3.6812 | 0.9471 | 0.1053 | 0.3134 | 0.10536 | 0.10536 | 0.205259
16.30333 | -63.463 | 22.05 | 19.913 | -2500.076 | 33.02652 | 33.095 | 0 | 0.022 | 0 | 33.02835 | 3.6795 | 0.9475 | 0.1046 | 0.3124 | 0.10458 | 0.10458 | 0.203859
16.30667 | -63.662 | 22.05 | 19.883 | -2500.076 | 33.02469 | 32.865 | 0 | 0.037 | 0 | 33.02652 | 3.6778 | 0.9478 | 0.1038 | 0.3114 | 0.10385 | 0.10385 | 0.202551
16.31 | -63.86 | 22.05 | 19.868 | -2500.076 | 33.02408 | 32.666 | 0 | 0.007 | 0 | 33.02469 | 3.6761 | 0.9482 | 0.1032 | 0.3107 | 0.10322 | 0.10322 | 0.201431
16.31333 | -64.089 | 22.05 | 19.852 | -2500.076 | 33.02286 | 32.466 | 0 | -0.009 | 0 | 33.02408 | 3.6744 | 0.9485 | 0.1026 | 0.3101 | 0.10259 | 0.10259 | 0.200309
16.31667 | -64.287 | 22.05 | 19.852 | -2500.076 | 33.02164 | 32.236 | 0 | -0.024 | 0 | 33.02286 | 3.6727 | 0.9489 | 0.1019 | 0.3091 | 0.10187 | 0.10187 | 0.198997
16.32 | -64.531 | 22.05 | 19.822 | -2500.076 | 33.02042 | 32.037 | 0 | -0.025 | 0 | 33.02164 | 3.671 | 0.9492 | 0.1012 | 0.3084 | 0.10124 | 0.10124 | 0.197872
16.32333 | -64.715 | 22.05 | 19.837 | -2500.076 | 33.02103 | 31.792 | 0 | -0.055 | 0 | 33.02042 | 3.6693 | 0.9495 | 0.1005 | 0.3072 | 0.10046 | 0.10046 | 0.19543
16.32667 | -64.882 | 22.05 | 19.837 | -2500.076 | 33.02103 | 31.608 | 0 | -0.04 | 0 | 33.02103 | 3.6675 | 0.9499 | 0.0999 | 0.3066 | 0.099881 | 0.099881 | 0.19543
16.33 | -65.127 | 22.05 | 19.837 | -2500.076 | 33.02103 | 31.439 | 0 | -0.04 | 0 | 33.02103 | 3.6658 | 0.9502 | 0.0993 | 0.3062 | 0.099348 | 0.099348 | 0.19449
16.33333 | -65.355 | 22.05 | 19.868 | -2500.076 | 33.02042 | 31.194 | 0 | -0.041 | 0 | 33.02103 | 3.6641 | 0.9505 | 0.0986 | 0.305 | 0.098573 | 0.098573 | 0.193077
16.33667 | -65.477 | 22.05 | 19.898 | -2500.076 | 33.02164 | 30.964 | 0 | -0.01 | 0 | 33.02042 | 3.6624 | 0.9508 | 0.0978 | 0.3039 | 0.097846 | 0.097846 | 0.191757
16.34 | -65.722 | 22.05 | 19.883 | -2500.076 | 33.02225 | 30.841 | 0 | 0.02 | 0 | 33.02164 | 3.6607 | 0.9512 | 0.0974 | 0.3039 | 0.097457 | 0.097457 | 0.191097
16.34333 | -65.981 | 22.05 | 19.883 | -2500.076 | 33.02225 | 30.595 | 0 | 0.005 | 0 | 33.02225 | 3.659 | 0.9515 | 0.0967 | 0.3027 | 0.096683 | 0.096683 | 0.189679
16.34667 | -66.149 | 22.05 | 19.898 | -2500.076 | 33.02103 | 30.335 | 0 | 0.004 | 0 | 33.02225 | 3.6573 | 0.9518 | 0.0959 | 0.3013 | 0.09586 | 0.09586 | 0.188165
16.35 | -66.332 | 22.05 | 19.868 | -2500.076 | 33.02103 | 30.166 | 0 | 0.019 | 0 | 33.02103 | 3.6556 | 0.9521 | 0.0953 | 0.3008 | 0.095326 | 0.095326 | 0.187218
16.35333 | -66.561 | 22.05 | 19.852 | -2500.076 | 33.02164 | 29.982 | 0 | -0.011 | 0 | 33.02103 | 3.6539 | 0.9524 | 0.0947 | 0.3001 | 0.094744 | 0.094744 | 0.186175
16.35667 | -66.713 | 22.05 | 19.868 | -2500.076 | 33.02225 | 29.752 | 0 | -0.027 | 0 | 33.02164 | 3.6523 | 0.9528 | 0.094 | 0.299 | 0.094017 | 0.094017 | 0.184846
16.36 | -66.836 | 22.05 | 19.883 | -2500.076 | 33.02225 | 29.598 | 0 | -0.012 | 0 | 33.02225 | 3.6506 | 0.9531 | 0.0935 | 0.2986 | 0.093532 | 0.093532 | 0.183323
16.36333 | -66.988 | 22.05 | 19.898 | -2500.076 | 33.02347 | 29.475 | 0 | 0.003 | 0 | 33.02225 | 3.6489 | 0.9534 | 0.0931 | 0.2985 | 0.093143 | 0.093143 | 0.183323
16.36667 | -67.141 | 22.05 | 19.898 | -2500.076 | 33.0253 | 29.322 | 0 | 0.018 | 0 | 33.02347 | 3.6472 | 0.9537 | 0.0926 | 0.2981 | 0.092658 | 0.092658 | 0.182466
16.37 | -67.339 | 22.05 | 19.898 | -2500.076 | 33.02652 | 29.168 | 0 | 0.018 | 0 | 33.0253 | 3.6455 | 0.954 | 0.0922 | 0.2977 | 0.092172 | 0.092172 | 0.181607
16.37333 | -67.537 | 22.05 | 19.883 | -2500.076 | 33.02713 | 28.969 | 0 | 0.018 | 0 | 33.02652 | 3.6438 | 0.9543 | 0.0915 | 0.2968 | 0.091542 | 0.091542 | 0.180462
16.37667 | -67.751 | 22.05 | 19.883 | -2500.076 | 33.02774 | 28.769 | 0 | 0.003 | 0 | 33.02713 | 3.6421 | 0.9546 | 0.0909 | 0.2959 | 0.090912 | 0.090912 | 0.179316
16.38 | -67.965 | 22.05 | 19.883 | -2500.076 | 33.02896 | 28.555 | 0 | 0.002 | 0 | 33.02774 | 3.6404 | 0.9549 | 0.0902 | 0.2949 | 0.090234 | 0.090234 | 0.178073
16.38333 | -68.194 | 22.05 | 19.868 | -2500.076 | 33.03018 | 28.34 | 0 | 0.002 | 0 | 33.02896 | 3.6387 | 0.9552 | 0.0895 | 0.2938 | 0.089555 | 0.089555 | 0.176829
16.38667 | -68.331 | 22.05 | 19.883 | -2500.076 | 33.03079 | 28.11 | 0 | -0.013 | 0 | 33.03018 | 3.637 | 0.9555 | 0.0888 | 0.2926 | 0.088829 | 0.088829 | 0.175488
16.39 | -68.453 | 22.05 | 19.898 | -2500.076 | 33.03079 | 27.972 | 0 | 0.002 | 0 | 33.03079 | 3.6353 | 0.9558 | 0.0884 | 0.2922 | 0.088391 | 0.088391 | 0.174718
16.39333 | -68.636 | 22.05 | 19.898 | -2500.076 | 33.03079 | 27.849 | 0 | 0.017 | 0 | 33.03079 | 3.6337 | 0.9561 | 0.088 | 0.2921 | 0.088002 | 0.088002 | 0.174042
16.39667 | -68.819 | 22.05 | 19.883 | -2500.076 | 33.0314 | 27.664 | 0 | 0.017 | 0 | 33.03079 | 3.632 | 0.9564 | 0.0874 | 0.2913 | 0.087421 | 0.087421 | 0.171924
16.4 | -68.926 | 22.05 | 19.898 | -2500.076 | 33.0314 | 27.48 | 0 | 0.001 | 0 | 33.0314 | 3.6303 | 0.9567 | 0.0868 | 0.2905 | 0.086839 | 0.086839 | 0.171924
16.40333 | -69.14 | 22.05 | 19.898 | -2500.076 | 33.0314 | 27.373 | 0 | 0.016 | 0 | 33.0314 | 3.6286 | 0.957 | 0.0865 | 0.2905 | 0.086498 | 0.086498 | 0.171341
16.40667 | -69.369 | 22.05 | 19.898 | -2500.076 | 33.0314 | 27.158 | 0 | 0.016 | 0 | 33.0314 | 3.6269 | 0.9572 | 0.0858 | 0.2893 | 0.08582 | 0.08582 | 0.170088
16.41 | -69.567 | 22.05 | 19.868 | -2500.076 | 33.03201 | 26.928 | 0 | 0.016 | 0 | 33.0314 | 3.6252 | 0.9575 | 0.0851 | 0.288 | 0.085093 | 0.085093 | 0.168738
16.41333 | -69.72 | 22.05 | 19.868 | -2500.076 | 33.03201 | 26.729 | 0 | -0.015 | 0 | 33.03201 | 3.6236 | 0.9578 | 0.0845 | 0.2869 | 0.084463 | 0.084463 | 0.167578
16.41667 | -69.933 | 22.05 | 19.883 | -2500.076 | 33.03201 | 26.575 | 0 | -0.015 | 0 | 33.03201 | 3.6219 | 0.9581 | 0.084 | 0.2864 | 0.083977 | 0.083977 | 0.166704
16.42 | -70.132 | 22.05 | 19.883 | -2500.076 | 33.0314 | 26.36 | 0 | 0 | 0 | 33.03201 | 3.6202 | 0.9584 | 0.0833 | 0.2852 | 0.083299 | 0.083299 | 0.165446
16.42333 | -70.315 | 22.05 | 19.913 | -2500.076 | 33.03201 | 26.161 | 0 | 0 | 0 | 33.0314 | 3.6185 | 0.9586 | 0.0827 | 0.2841 | 0.082669 | 0.082669 | 0.164282
16.42667 | -70.437 | 22.05 | 19.959 | -2500.076 | 33.03262 | 25.977 | 0 | 0.03 | 0 | 33.03201 | 3.6168 | 0.9589 | 0.0821 | 0.2832 | 0.082087 | 0.082087 | 0.163213
16.43 | -70.605 | 22.05 | 19.959 | -2500.076 | 33.03262 | 25.854 | 0 | 0.076 | 0 | 33.03262 | 3.6152 | 0.9592 | 0.0817 | 0.283 | 0.081698 | 0.081698 | 0.161551
16.43333 | -70.788 | 22.05 | 19.959 | -2500.076 | 33.03262 | 25.685 | 0 | 0.076 | 0 | 33.03262 | 3.6135 | 0.9595 | 0.0812 | 0.2822 | 0.081164 | 0.081164 | 0.161551
16.43667 | -70.895 | 22.05 | 19.944 | -2500.076 | 33.03262 | 25.501 | 0 | 0.075 | 0 | 33.03262 | 3.6118 | 0.9597 | 0.0806 | 0.2813 | 0.080583 | 0.080583 | 0.160478
16.44 | -71.047 | 22.05 | 19.929 | -2500.076 | 33.03262 | 25.393 | 0 | 0.06 | 0 | 33.03262 | 3.6102 | 0.96 | 0.0802 | 0.2812 | 0.080242 | 0.080242 | 0.159885
16.44333 | -71.261 | 22.05 | 19.929 | -2500.076 | 33.03262 | 25.239 | 0 | 0.044 | 0 | 33.03262 | 3.6085 | 0.9603 | 0.0797 | 0.2805 | 0.079756 | 0.079756 | 0.159002
16.44667 | -71.444 | 22.05 | 19.929 | -2500.076 | 33.03262 | 25.024 | 0 | 0.044 | 0 | 33.03262 | 3.6068 | 0.9605 | 0.0791 | 0.2792 | 0.079078 | 0.079078 | 0.157734
16.45 | -71.581 | 22.05 | 19.913 | -2500.076 | 33.03201 | 24.84 | 0 | 0.044 | 0 | 33.03262 | 3.6051 | 0.9608 | 0.0785 | 0.2782 | 0.078496 | 0.078496 | 0.156657
16.45333 | -71.78 | 22.05 | 19.898 | -2500.076 | 33.03201 | 24.702 | 0 | 0.029 | 0 | 33.03201 | 3.6035 | 0.961 | 0.0781 | 0.2777 | 0.078059 | 0.078059 | 0.155867
16.45667 | -71.932 | 22.05 | 19.868 | -2500.076 | 33.03201 | 24.503 | 0 | 0.013 | 0 | 33.03201 | 3.6018 | 0.9613 | 0.0774 | 0.2766 | 0.077429 | 0.077429 | 0.154691
16.46 | -72.069 | 22.05 | 19.868 | -2500.076 | 33.03201 | 24.349 | 0 | -0.018 | 0 | 33.03201 | 3.6001 | 0.9616 | 0.0769 | 0.2759 | 0.076943 | 0.076943 | 0.153803
16.46333 | -72.222 | 22.05 | 19.868 | -2500.076 | 33.03201 | 24.211 | 0 | -0.018 | 0 | 33.03201 | 3.5985 | 0.9618 | 0.0765 | 0.2754 | 0.076506 | 0.076506 | 0.152121
16.46667 | -72.359 | 22.05 | 19.852 | -2500.076 | 33.03201 | 24.057 | 0 | -0.018 | 0 | 33.03201 | 3.5968 | 0.9621 | 0.076 | 0.2747 | 0.076021 | 0.076021 | 0.152121
16.47 | -72.512 | 22.05 | 19.868 | -2500.076 | 33.03262 | 23.919 | 0 | -0.033 | 0 | 33.03201 | 3.5951 | 0.9623 | 0.0756 | 0.2741 | 0.075583 | 0.075583 | 0.151326
16.47333 | -72.68 | 22.05 | 19.898 | -2500.076 | 33.03262 | 23.765 | 0 | -0.018 | 0 | 33.03262 | 3.5935 | 0.9626 | 0.0751 | 0.2734 | 0.075098 | 0.075098 | 0.150435
16.47667 | -72.771 | 22.05 | 19.883 | -2500.076 | 33.03262 | 23.596 | 0 | 0.012 | 0 | 33.03262 | 3.5918 | 0.9628 | 0.0746 | 0.2725 | 0.074564 | 0.074564 | 0.149445
16.48 | -72.924 | 22.05 | 19.913 | -2500.076 | 33.03201 | 23.504 | 0 | -0.003 | 0 | 33.03262 | 3.5901 | 0.9631 | 0.0743 | 0.2725 | 0.074272 | 0.074272 | 0.148938
16.48333 | -73.138 | 22.05 | 19.959 | -2500.076 | 33.03262 | 23.35 | 0 | 0.027 | 0 | 33.03201 | 3.5885 | 0.9633 | 0.0738 | 0.2718 | 0.073786 | 0.073786 | 0.148043
16.48667 | -73.275 | 22.05 | 19.974 | -2500.076 | 33.03262 | 23.135 | 0 | 0.072 | 0 | 33.03262 | 3.5868 | 0.9636 | 0.0731 | 0.2703 | 0.073108 | 0.073108 | 0.14676
16.49 | -73.412 | 22.05 | 19.944 | -2500.076 | 33.03262 | 22.997 | 0 | 0.087 | 0 | 33.03262 | 3.5852 | 0.9638 | 0.0727 | 0.2697 | 0.072671 | 0.072671 | 0.14596
16.49333 | -73.641 | 22.05 | 19.944 | -2500.076 | 33.03201 | 22.858 | 0 | 0.057 | 0 | 33.03262 | 3.5835 | 0.964 | 0.0722 | 0.2691 | 0.072234 | 0.072234 | 0.143775
16.49667 | -73.794 | 22.05 | 19.929 | -2500.076 | 33.03262 | 22.629 | 0 | 0.057 | 0 | 33.03201 | 3.5818 | 0.9643 | 0.0715 | 0.2674 | 0.071507 | 0.071507 | 0.143775
16.5 | -73.931 | 22.05 | 19.944 | -2500.076 | 33.03262 | 22.475 | 0 | 0.041 | 0 | 33.03262 | 3.5802 | 0.9645 | 0.071 | 0.2666 | 0.071022 | 0.071022 | 0.142875
16.50333 | -74.084 | 22.05 | 19.944 | -2500.076 | 33.03262 | 22.337 | 0 | 0.056 | 0 | 33.03262 | 3.5785 | 0.9647 | 0.0706 | 0.266 | 0.070584 | 0.070584 | 0.142071
16.50667 | -74.236 | 22.05 | 19.944 | -2500.076 | 33.03201 | 22.183 | 0 | 0.056 | 0 | 33.03262 | 3.5769 | 0.965 | 0.0701 | 0.2652 | 0.070099 | 0.070099 | 0.141169
16.51 | -74.374 | 22.05 | 19.944 | -2500.076 | 33.03262 | 22.029 | 0 | 0.056 | 0 | 33.03201 | 3.5752 | 0.9652 | 0.0696 | 0.2643 | 0.069613 | 0.069613 | 0.140265
16.51333 | -74.48 | 22.05 | 19.929 | -2500.076 | 33.03262 | 21.891 | 0 | 0.056 | 0 | 33.03262 | 3.5736 | 0.9654 | 0.0692 | 0.2637 | 0.069176 | 0.069176 | 0.139458
16.51667 | -74.557 | 22.05 | 19.883 | -2500.076 | 33.03262 | 21.783 | 0 | 0.04 | 0 | 33.03262 | 3.5719 | 0.9657 | 0.0688 | 0.2634 | 0.068835 | 0.068835 | 0.138845
16.52 | -74.694 | 22.05 | 19.868 | -2500.076 | 33.03262 | 21.706 | 0 | -0.006 | 0 | 33.03262 | 3.5703 | 0.9659 | 0.0686 | 0.2635 | 0.068591 | 0.068591 | 0.138425
16.52333 | -74.816 | 22.05 | 19.868 | -2500.076 | 33.03262 | 21.567 | 0 | -0.021 | 0 | 33.03262 | 3.5686 | 0.9661 | 0.0681 | 0.2628 | 0.068154 | 0.068154 | 0.136903
16.52667 | -74.923 | 22.05 | 19.883 | -2500.076 | 33.03201 | 21.444 | 0 | -0.021 | 0 | 33.03262 | 3.5669 | 0.9664 | 0.0678 | 0.2623 | 0.067765 | 0.067765 | 0.136903
16.53 | -75.091 | 22.05 | 19.883 | -2500.076 | 33.03201 | 21.337 | 0 | -0.006 | 0 | 33.03201 | 3.5653 | 0.9666 | 0.0674 | 0.2619 | 0.067424 | 0.067424 | 0.136287
16.53333 | -75.259 | 22.05 | 19.898 | -2500.076 | 33.03201 | 21.168 | 0 | -0.007 | 0 | 33.03201 | 3.5637 | 0.9668 | 0.0669 | 0.2609 | 0.06689 | 0.06689 | 0.13528
16.53667 | -75.396 | 22.05 | 19.898 | -2500.076 | 33.03201 | 20.999 | 0 | 0.008 | 0 | 33.03201 | 3.562 | 0.967 | 0.0664 | 0.2598 | 0.066357 | 0.066357 | 0.134271
16.54 | -75.564 | 22.05 | 19.929 | -2500.076 | 33.03262 | 20.86 | 0 | 0.008 | 0 | 33.03201 | 3.5604 | 0.9672 | 0.0659 | 0.259 | 0.065919 | 0.065919 | 0.133457
16.54333 | -75.732 | 22.05 | 19.898 | -2500.076 | 33.03323 | 20.692 | 0 | 0.039 | 0 | 33.03262 | 3.5587 | 0.9675 | 0.0654 | 0.2579 | 0.065386 | 0.065386 | 0.132447
16.54667 | -75.854 | 22.05 | 19.883 | -2500.076 | 33.03323 | 20.523 | 0 | 0.008 | 0 | 33.03323 | 3.5571 | 0.9677 | 0.0648 | 0.2568 | 0.064852 | 0.064852 | 0.131435
16.55 | -75.991 | 22.05 | 19.868 | -2500.076 | 33.03323 | 20.4 | 0 | -0.008 | 0 | 33.03323 | 3.5554 | 0.9679 | 0.0645 | 0.2562 | 0.064463 | 0.064463 | 0.130716
16.55333 | -76.113 | 22.05 | 19.868 | -2500.076 | 33.03262 | 20.261 | 0 | -0.023 | 0 | 33.03323 | 3.5538 | 0.9681 | 0.064 | 0.2554 | 0.064026 | 0.064026 | 0.129177
16.55667 | -76.25 | 22.05 | 19.837 | -2500.076 | 33.03262 | 20.138 | 0 | -0.023 | 0 | 33.03262 | 3.5521 | 0.9683 | 0.0636 | 0.2548 | 0.063637 | 0.063637 | 0.129177
16.56 | -76.388 | 22.05 | 19.837 | -2500.076 | 33.03262 | 20 | 0 | -0.054 | 0 | 33.03262 | 3.5505 | 0.9685 | 0.0632 | 0.254 | 0.0632 | 0.0632 | 0.128358
16.56333 | -76.51 | 22.05 | 19.837 | -2500.076 | 33.03262 | 19.861 | 0 | -0.054 | 0 | 33.03262 | 3.5488 | 0.9687 | 0.0628 | 0.2532 | 0.062762 | 0.062762 | 0.127537
16.56667 | -76.647 | 22.05 | 19.929 | -2500.076 | 33.03201 | 19.738 | 0 | -0.054 | 0 | 33.03262 | 3.5472 | 0.9689 | 0.0624 | 0.2526 | 0.062373 | 0.062373 | 0.126813
16.57 | -76.815 | 22.05 | 19.944 | -2500.076 | 33.03262 | 19.6 | 0 | 0.037 | 0 | 33.03201 | 3.5456 | 0.9692 | 0.0619 | 0.2518 | 0.061936 | 0.061936 | 0.125991
16.57333 | -76.922 | 22.05 | 19.913 | -2500.076 | 33.03262 | 19.431 | 0 | 0.052 | 0 | 33.03262 | 3.5439 | 0.9694 | 0.0614 | 0.2506 | 0.061402 | 0.061402 | 0.124971
16.57667 | -76.998 | 22.05 | 19.898 | -2500.076 | 33.03262 | 19.323 | 0 | 0.021 | 0 | 33.03262 | 3.5423 | 0.9696 | 0.0611 | 0.2501 | 0.061062 | 0.061062 | 0.124343
16.58 | -77.166 | 22.05 | 19.913 | -2500.076 | 33.03262 | 19.246 | 0 | 0.006 | 0 | 33.03262 | 3.5407 | 0.9698 | 0.0608 | 0.2501 | 0.060817 | 0.060817 | 0.122888
16.58333 | -77.319 | 22.05 | 19.837 | -2500.076 | 33.03262 | 19.077 | 0 | 0.021 | 0 | 33.03262 | 3.539 | 0.97 | 0.0603 | 0.2488 | 0.060284 | 0.060284 | 0.122888
16.58667 | -77.425 | 22.05 | 19.822 | -2500.076 | 33.03262 | 18.923 | 0 | -0.056 | 0 | 33.03262 | 3.5374 | 0.9702 | 0.0598 | 0.2477 | 0.059798 | 0.059798 | 0.121963
16.59 | -77.532 | 22.05 | 19.852 | -2500.076 | 33.03262 | 18.815 | 0 | -0.071 | 0 | 33.03262 | 3.5358 | 0.9704 | 0.0595 | 0.2473 | 0.059457 | 0.059457 | 0.121332
16.59333 | -77.685 | 22.05 | 19.913 | -2500.076 | 33.03262 | 18.708 | 0 | -0.041 | 0 | 33.03262 | 3.5341 | 0.9706 | 0.0591 | 0.2468 | 0.059117 | 0.059117 | 0.1207
16.59667 | -77.792 | 22.05 | 19.913 | -2500.076 | 33.03201 | 18.554 | 0 | 0.02 | 0 | 33.03262 | 3.5325 | 0.9708 | 0.0586 | 0.2457 | 0.058631 | 0.058631 | 0.119772
16.6 | -77.868 | 22.05 | 19.913 | -2500.076 | 33.03201 | 18.446 | 0 | 0.02 | 0 | 33.03201 | 3.5309 | 0.9709 | 0.0583 | 0.2451 | 0.05829 | 0.05829 | 0.119139
16.60333 | -77.975 | 22.05 | 19.944 | -2500.076 | 33.03201 | 18.369 | 0 | 0.02 | 0 | 33.03201 | 3.5292 | 0.9711 | 0.058 | 0.245 | 0.058046 | 0.058046 | 0.118702
16.60667 | -78.127 | 22.05 | 19.959 | -2500.076 | 33.0314 | 18.261 | 0 | 0.05 | 0 | 33.03201 | 3.5276 | 0.9713 | 0.0577 | 0.2445 | 0.057705 | 0.057705 | 0.117135
16.61 | -78.249 | 22.05 | 19.913 | -2500.076 | 33.03079 | 18.107 | 0 | 0.065 | 0 | 33.0314 | 3.526 | 0.9715 | 0.0572 | 0.2434 | 0.05722 | 0.05722 | 0.117135
16.61333 | -78.387 | 22.05 | 19.913 | -2500.076 | 33.03079 | 17.984 | 0 | 0.019 | 0 | 33.03079 | 3.5243 | 0.9717 | 0.0568 | 0.2426 | 0.056831 | 0.056831 | 0.1164
16.61667 | -78.494 | 22.05 | 19.898 | -2500.076 | 33.0314 | 17.846 | 0 | 0.019 | 0 | 33.03079 | 3.5227 | 0.9719 | 0.0564 | 0.2417 | 0.056394 | 0.056394 | 0.115565
16.62 | -78.616 | 22.05 | 19.898 | -2500.076 | 33.0314 | 17.738 | 0 | 0.004 | 0 | 33.0314 | 3.5211 | 0.9721 | 0.056 | 0.2411 | 0.056053 | 0.056053 | 0.114927
16.62333 | -78.707 | 22.05 | 19.883 | -2500.076 | 33.0314 | 17.615 | 0 | 0.003 | 0 | 33.0314 | 3.5195 | 0.9723 | 0.0557 | 0.2403 | 0.055664 | 0.055664 | 0.11419
16.62667 | -78.799 | 22.05 | 19.883 | -2500.076 | 33.03079 | 17.522 | 0 | -0.012 | 0 | 33.0314 | 3.5178 | 0.9725 | 0.0554 | 0.24 | 0.055371 | 0.055371 | 0.113649
16.63 | -78.86 | 22.05 | 19.883 | -2500.076 | 33.03079 | 17.43 | 0 | -0.012 | 0 | 33.03079 | 3.5162 | 0.9726 | 0.0551 | 0.2396 | 0.055079 | 0.055079 | 0.113108
16.63333 | -79.012 | 22.05 | 19.883 | -2500.076 | 33.03018 | 17.368 | 0 | -0.013 | 0 | 33.03079 | 3.5146 | 0.9728 | 0.0549 | 0.2396 | 0.054883 | 0.054883 | 0.111825
16.63667 | -79.119 | 22.05 | 19.852 | -2500.076 | 33.02957 | 17.214 | 0 | -0.013 | 0 | 33.03018 | 3.513 | 0.973 | 0.0544 | 0.2384 | 0.054397 | 0.054397 | 0.111825
16.64 | -79.211 | 22.05 | 19.822 | -2500.076 | 33.02896 | 17.106 | 0 | -0.043 | 0 | 33.02957 | 3.5113 | 0.9732 | 0.0541 | 0.2378 | 0.054056 | 0.054056 | 0.111183
16.64333 | -79.348 | 22.05 | 19.822 | -2500.076 | 33.02957 | 17.014 | 0 | -0.074 | 0 | 33.02896 | 3.5097 | 0.9734 | 0.0538 | 0.2374 | 0.053764 | 0.053764 | 0.110639
16.64667 | -79.47 | 22.05 | 19.837 | -2500.076 | 33.03018 | 16.875 | 0 | -0.074 | 0 | 33.02957 | 3.5081 | 0.9735 | 0.0533 | 0.2363 | 0.053326 | 0.053326 | 0.109797
16.65 | -79.562 | 22.05 | 19.868 | -2500.076 | 33.03079 | 16.752 | 0 | -0.059 | 0 | 33.03018 | 3.5065 | 0.9737 | 0.0529 | 0.2355 | 0.052937 | 0.052937 | 0.109053
16.65333 | -79.684 | 22.05 | 19.898 | -2500.076 | 33.03079 | 16.66 | 0 | -0.029 | 0 | 33.03079 | 3.5049 | 0.9739 | 0.0526 | 0.2351 | 0.052645 | 0.052645 | 0.108507
16.65667 | -79.821 | 22.05 | 19.929 | -2500.076 | 33.0314 | 16.537 | 0 | 0.001 | 0 | 33.03079 | 3.5032 | 0.9741 | 0.0523 | 0.2342 | 0.052256 | 0.052256 | 0.107762
16.66 | -79.897 | 22.05 | 19.944 | -2500.076 | 33.0314 | 16.398 | 0 | 0.032 | 0 | 33.0314 | 3.5016 | 0.9742 | 0.0518 | 0.2331 | 0.051819 | 0.051819 | 0.106468
16.66333 | -80.035 | 22.05 | 19.929 | -2500.076 | 33.0314 | 16.321 | 0 | 0.047 | 0 | 33.0314 | 3.5 | 0.9744 | 0.0516 | 0.2329 | 0.051574 | 0.051574 | 0.106468
16.66667 | -80.142 | 22.05 | 19.913 | -2500.076 | 33.03079 | 16.182 | 0 | 0.031 | 0 | 33.0314 | 3.4984 | 0.9746 | 0.0511 | 0.2318 | 0.051137 | 0.051137 | 0.10562
16.67 | -80.233 | 22.05 | 19.898 | -2500.076 | 33.0314 | 16.075 | 0 | 0.016 | 0 | 33.03079 | 3.4968 | 0.9748 | 0.0508 | 0.2311 | 0.050796 | 0.050796 | 0.104971
16.67333 | -80.325 | 22.05 | 19.898 | -2500.076 | 33.03201 | 15.982 | 0 | 0 | 0 | 33.0314 | 3.4952 | 0.9749 | 0.0505 | 0.2306 | 0.050504 | 0.050504 | 0.104421
16.67667 | -80.477 | 22.05 | 19.883 | -2500.076 | 33.03262 | 15.889 | 0 | 0 | 0 | 33.03201 | 3.4936 | 0.9751 | 0.0502 | 0.2301 | 0.050211 | 0.050211 | 0.10387
16.68 | -80.538 | 22.05 | 19.868 | -2500.076 | 33.03262 | 15.736 | 0 | -0.015 | 0 | 33.03262 | 3.4919 | 0.9753 | 0.0497 | 0.2287 | 0.049726 | 0.049726 | 0.10292
16.68333 | -80.599 | 22.05 | 19.852 | -2500.076 | 33.03262 | 15.674 | 0 | -0.031 | 0 | 33.03262 | 3.4903 | 0.9754 | 0.0495 | 0.2287 | 0.04953 | 0.04953 | 0.102214
16.68667 | -80.706 | 22.05 | 19.852 | -2500.076 | 33.03262 | 15.612 | 0 | -0.046 | 0 | 33.03262 | 3.4887 | 0.9756 | 0.0493 | 0.2286 | 0.049333 | 0.049333 | 0.102214
16.69 | -80.813 | 22.05 | 19.837 | -2500.076 | 33.03262 | 15.504 | 0 | -0.046 | 0 | 33.03262 | 3.4871 | 0.9757 | 0.049 | 0.2279 | 0.048993 | 0.048993 | 0.101561
16.69333 | -80.859 | 22.05 | 19.837 | -2500.076 | 33.03262 | 15.396 | 0 | -0.062 | 0 | 33.03262 | 3.4855 | 0.9759 | 0.0486 | 0.2271 | 0.048652 | 0.048652 | 0.100907
16.69667 | -80.981 | 22.05 | 19.822 | -2500.076 | 33.03201 | 15.349 | 0 | -0.062 | 0 | 33.03262 | 3.4839 | 0.9761 | 0.0485 | 0.2273 | 0.048504 | 0.048504 | 0.100653
16.7 | -81.118 | 22.05 | 19.837 | -2500.076 | 33.03262 | 15.226 | 0 | -0.077 | 0 | 33.03201 | 3.4823 | 0.9762 | 0.0481 | 0.2263 | 0.048115 | 0.048115 | 0.0998977
16.70333 | -81.225 | 22.05 | 19.837 | -2500.076 | 33.03262 | 15.088 | 0 | -0.062 | 0 | 33.03262 | 3.4807 | 0.9764 | 0.0477 | 0.2251 | 0.047678 | 0.047678 | 0.0990414
16.70667 | -81.347 | 22.05 | 19.852 | -2500.076 | 33.03262 | 14.98 | 0 | -0.063 | 0 | 33.03262 | 3.4791 | 0.9765 | 0.0473 | 0.2243 | 0.047337 | 0.047337 | 0.0983846
16.71 | -81.439 | 22.05 | 19.837 | -2500.076 | 33.03201 | 14.857 | 0 | -0.048 | 0 | 33.03262 | 3.4775 | 0.9767 | 0.0469 | 0.2233 | 0.046948 | 0.046948 | 0.0970688
16.71333 | -81.53 | 22.05 | 19.852 | -2500.076 | 33.03201 | 14.764 | 0 | -0.063 | 0 | 33.03201 | 3.4759 | 0.9769 | 0.0467 | 0.2227 | 0.046655 | 0.046655 | 0.0970688
16.71667 | -81.637 | 22.05 | 19.883 | -2500.076 | 33.0314 | 14.672 | 0 | -0.048 | 0 | 33.03201 | 3.4743 | 0.977 | 0.0464 | 0.2221 | 0.046363 | 0.046363 | 0.0965102
16.72 | -81.713 | 22.05 | 19.883 | -2500.076 | 33.0314 | 14.564 | 0 | -0.018 | 0 | 33.0314 | 3.4727 | 0.9772 | 0.046 | 0.2213 | 0.046022 | 0.046022 | 0.0958505
16.72333 | -81.759 | 22.05 | 19.883 | -2500.076 | 33.0314 | 14.486 | 0 | -0.018 | 0 | 33.0314 | 3.4711 | 0.9773 | 0.0458 | 0.2209 | 0.045778 | 0.045778 | 0.0953911
16.72667 | -81.896 | 22.05 | 19.898 | -2500.076 | 33.0314 | 14.44 | 0 | -0.018 | 0 | 33.0314 | 3.4695 | 0.9775 | 0.0456 | 0.221 | 0.04563 | 0.04563 | 0.0951322
16.73 | -82.003 | 22.05 | 19.898 | -2500.076 | 33.0314 | 14.301 | 0 | -0.003 | 0 | 33.0314 | 3.4679 | 0.9776 | 0.0452 | 0.2197 | 0.045192 | 0.045192 | 0.0942696
16.73333 | -82.049 | 22.05 | 19.852 | -2500.076 | 33.03201 | 14.193 | 0 | -0.003 | 0 | 33.0314 | 3.4663 | 0.9778 | 0.0448 | 0.2189 | 0.044852 | 0.044852 | 0.0933468
16.73667 | -82.125 | 22.05 | 19.822 | -2500.076 | 33.03201 | 14.147 | 0 | -0.049 | 0 | 33.03201 | 3.4647 | 0.9779 | 0.0447 | 0.219 | 0.044704 | 0.044704 | 0.0933468
16.74 | -82.247 | 22.05 | 19.837 | -2500.076 | 33.03201 | 14.069 | 0 | -0.08 | 0 | 33.03201 | 3.4631 | 0.9781 | 0.0445 | 0.2186 | 0.044459 | 0.044459 | 0.0928847
16.74333 | -82.308 | 22.05 | 19.837 | -2500.076 | 33.03201 | 13.946 | 0 | -0.065 | 0 | 33.03201 | 3.4615 | 0.9782 | 0.0441 | 0.2174 | 0.04407 | 0.04407 | 0.0921196
16.74667 | -82.354 | 22.05 | 19.852 | -2500.076 | 33.03201 | 13.884 | 0 | -0.065 | 0 | 33.03201 | 3.4599 | 0.9784 | 0.0439 | 0.2173 | 0.043874 | 0.043874 | 0.0917571
16.75 | -82.446 | 22.05 | 19.883 | -2500.076 | 33.03201 | 13.837 | 0 | -0.05 | 0 | 33.03201 | 3.4583 | 0.9785 | 0.0437 | 0.2173 | 0.043726 | 0.043726 | 0.091495
16.75333 | -82.522 | 22.05 | 19.929 | -2500.076 | 33.03201 | 13.745 | 0 | -0.02 | 0 | 33.03201 | 3.4567 | 0.9787 | 0.0434 | 0.2167 | 0.043434 | 0.043434 | 0.0909298
16.75667 | -82.583 | 22.05 | 19.898 | -2500.076 | 33.0314 | 13.667 | 0 | 0.026 | 0 | 33.03201 | 3.4551 | 0.9788 | 0.0432 | 0.2163 | 0.043189 | 0.043189 | 0.0901006
16.76 | -82.675 | 22.05 | 19.898 | -2500.076 | 33.0314 | 13.605 | 0 | -0.005 | 0 | 33.0314 | 3.4535 | 0.9789 | 0.043 | 0.2161 | 0.042993 | 0.042993 | 0.0901006
16.76333 | -82.766 | 22.05 | 19.898 | -2500.076 | 33.03201 | 13.513 | 0 | -0.005 | 0 | 33.0314 | 3.4519 | 0.9791 | 0.0427 | 0.2154 | 0.042701 | 0.042701 | 0.0895337
16.76667 | -82.873 | 22.05 | 19.852 | -2500.076 | 33.0314 | 13.42 | 0 | -0.005 | 0 | 33.03201 | 3.4503 | 0.9792 | 0.0424 | 0.2147 | 0.042408 | 0.042408 | 0.0889661
16.77 | -83.01 | 22.05 | 19.822 | -2500.076 | 33.03018 | 13.312 | 0 | -0.051 | 0 | 33.0314 | 3.4487 | 0.9794 | 0.0421 | 0.2137 | 0.042067 | 0.042067 | 0.0882967
16.77333 | -83.071 | 22.05 | 19.837 | -2500.076 | 33.02957 | 13.174 | 0 | -0.082 | 0 | 33.03018 | 3.4472 | 0.9795 | 0.0416 | 0.2123 | 0.04163 | 0.04163 | 0.087424
16.77667 | -83.148 | 22.05 | 19.837 | -2500.076 | 33.02957 | 13.112 | 0 | -0.067 | 0 | 33.02957 | 3.4456 | 0.9796 | 0.0414 | 0.2121 | 0.041434 | 0.041434 | 0.0865881
16.78 | -83.285 | 22.05 | 19.807 | -2500.076 | 33.02896 | 13.035 | 0 | -0.067 | 0 | 33.02957 | 3.444 | 0.9798 | 0.0412 | 0.2116 | 0.04119 | 0.04119 | 0.0865881
16.78333 | -83.361 | 22.05 | 19.837 | -2500.076 | 33.02896 | 12.896 | 0 | -0.098 | 0 | 33.02896 | 3.4424 | 0.9799 | 0.0407 | 0.2101 | 0.040752 | 0.040752 | 0.0857131
16.78667 | -83.422 | 22.05 | 19.852 | -2500.076 | 33.02896 | 12.819 | 0 | -0.067 | 0 | 33.02896 | 3.4408 | 0.98 | 0.0405 | 0.2096 | 0.040508 | 0.040508 | 0.0852429
16.79 | -83.56 | 22.05 | 19.852 | -2500.076 | 33.02957 | 12.757 | 0 | -0.052 | 0 | 33.02896 | 3.4392 | 0.9802 | 0.0403 | 0.2094 | 0.040312 | 0.040312 | 0.0848738
16.79333 | -83.666 | 22.05 | 19.852 | -2500.076 | 33.03018 | 12.618 | 0 | -0.052 | 0 | 33.02957 | 3.4376 | 0.9803 | 0.0399 | 0.2078 | 0.039875 | 0.039875 | 0.0839964
16.79667 | -83.728 | 22.05 | 19.898 | -2500.076 | 33.03079 | 12.511 | 0 | -0.053 | 0 | 33.03018 | 3.4361 | 0.9804 | 0.0395 | 0.2068 | 0.039534 | 0.039534 | 0.0833214
16.8 | -83.819 | 22.05 | 19.913 | -2500.076 | 33.03079 | 12.449 | 0 | -0.007 | 0 | 33.03079 | 3.4345 | 0.9806 | 0.0393 | 0.2065 | 0.039338 | 0.039338 | 0.0823758
16.80333 | -83.88 | 22.05 | 19.929 | -2500.076 | 33.0314 | 12.356 | 0 | 0.008 | 0 | 33.03079 | 3.4329 | 0.9807 | 0.039 | 0.2058 | 0.039045 | 0.039045 | 0.0823758
16.80667 | -83.972 | 22.05 | 19.944 | -2500.076 | 33.03201 | 12.294 | 0 | 0.023 | 0 | 33.0314 | 3.4313 | 0.9808 | 0.0388 | 0.2055 | 0.038849 | 0.038849 | 0.082004
16.81 | -84.033 | 22.05 | 19.959 | -2500.076 | 33.03201 | 12.201 | 0 | 0.038 | 0 | 33.03201 | 3.4297 | 0.981 | 0.0386 | 0.2047 | 0.038557 | 0.038557 | 0.0814282
16.81333 | -84.063 | 22.05 | 19.929 | -2500.076 | 33.03201 | 12.139 | 0 | 0.053 | 0 | 33.03201 | 3.4282 | 0.9811 | 0.0384 | 0.2044 | 0.03836 | 0.03836 | 0.0810555
16.81667 | -84.14 | 22.05 | 19.898 | -2500.076 | 33.03201 | 12.108 | 0 | 0.022 | 0 | 33.03201 | 3.4266 | 0.9812 | 0.0383 | 0.2046 | 0.038261 | 0.038261 | 0.0808862
16.82 | -84.262 | 22.05 | 19.868 | -2500.076 | 33.03262 | 12.03 | 0 | -0.008 | 0 | 33.03201 | 3.425 | 0.9813 | 0.038 | 0.204 | 0.038016 | 0.038016 | 0.0804107
16.82333 | -84.277 | 22.05 | 19.868 | -2500.076 | 33.03262 | 11.907 | 0 | -0.039 | 0 | 33.03262 | 3.4234 | 0.9815 | 0.0376 | 0.2027 | 0.037627 | 0.037627 | 0.0795604
16.82667 | -84.338 | 22.05 | 19.852 | -2500.076 | 33.03262 | 11.891 | 0 | -0.039 | 0 | 33.03262 | 3.4219 | 0.9816 | 0.0376 | 0.2031 | 0.037576 | 0.037576 | 0.0795604
16.83 | -84.46 | 22.05 | 19.837 | -2500.076 | 33.03201 | 11.829 | 0 | -0.055 | 0 | 33.03262 | 3.4203 | 0.9817 | 0.0374 | 0.2028 | 0.03738 | 0.03738 | 0.0791856
16.83333 | -84.521 | 22.05 | 19.852 | -2500.076 | 33.03201 | 11.706 | 0 | -0.07 | 0 | 33.03201 | 3.4187 | 0.9818 | 0.037 | 0.2014 | 0.036991 | 0.036991 | 0.0784015
16.83667 | -84.552 | 22.05 | 19.852 | -2500.076 | 33.03201 | 11.644 | 0 | -0.055 | 0 | 33.03201 | 3.4171 | 0.982 | 0.0368 | 0.2011 | 0.036795 | 0.036795 | 0.0780256
16.84 | -84.658 | 22.05 | 19.837 | -2500.076 | 33.03201 | 11.612 | 0 | -0.055 | 0 | 33.03201 | 3.4156 | 0.9821 | 0.0367 | 0.2012 | 0.036695 | 0.036695 | 0.0778539
16.84333 | -84.719 | 22.05 | 19.837 | -2500.076 | 33.0314 | 11.504 | 0 | -0.071 | 0 | 33.03201 | 3.414 | 0.9822 | 0.0364 | 0.2001 | 0.036354 | 0.036354 | 0.0767929
16.84667 | -84.796 | 22.05 | 19.868 | -2500.076 | 33.0314 | 11.442 | 0 | -0.071 | 0 | 33.0314 | 3.4124 | 0.9823 | 0.0362 | 0.1997 | 0.036158 | 0.036158 | 0.0767929
16.85 | -84.857 | 22.05 | 19.868 | -2500.076 | 33.0314 | 11.365 | 0 | -0.041 | 0 | 33.0314 | 3.4108 | 0.9825 | 0.0359 | 0.1991 | 0.035914 | 0.035914 | 0.0763128
16.85333 | -84.918 | 22.05 | 19.883 | -2500.076 | 33.0314 | 11.303 | 0 | -0.041 | 0 | 33.0314 | 3.4093 | 0.9826 | 0.0357 | 0.1987 | 0.035717 | 0.035717 | 0.0759347
16.85667 | -84.994 | 22.05 | 19.913 | -2500.076 | 33.03079 | 11.241 | 0 | -0.026 | 0 | 33.0314 | 3.4077 | 0.9827 | 0.0355 | 0.1984 | 0.035521 | 0.035521 | 0.0755561
16.86 | -85.07 | 22.05 | 19.913 | -2500.076 | 33.03018 | 11.164 | 0 | 0.005 | 0 | 33.03079 | 3.4061 | 0.9828 | 0.0353 | 0.1977 | 0.035277 | 0.035277 | 0.0750745
16.86333 | -85.101 | 22.05 | 19.883 | -2500.076 | 33.03018 | 11.086 | 0 | 0.004 | 0 | 33.03018 | 3.4046 | 0.9829 | 0.035 | 0.1971 | 0.035033 | 0.035033 | 0.0744179
16.86667 | -85.208 | 22.05 | 19.898 | -2500.076 | 33.03079 | 11.055 | 0 | -0.026 | 0 | 33.03018 | 3.403 | 0.983 | 0.0349 | 0.1972 | 0.034933 | 0.034933 | 0.0744179
16.87 | -85.299 | 22.05 | 19.883 | -2500.076 | 33.03018 | 10.947 | 0 | -0.011 | 0 | 33.03079 | 3.4014 | 0.9832 | 0.0346 | 0.196 | 0.034592 | 0.034592 | 0.0737294
16.87333 | -85.33 | 22.05 | 19.852 | -2500.076 | 33.02896 | 10.854 | 0 | -0.027 | 0 | 33.03018 | 3.3999 | 0.9833 | 0.0343 | 0.195 | 0.0343 | 0.0343 | 0.0731429
16.87667 | -85.406 | 22.05 | 19.837 | -2500.076 | 33.02835 | 10.823 | 0 | -0.057 | 0 | 33.02896 | 3.3983 | 0.9834 | 0.0342 | 0.1952 | 0.0342 | 0.0342 | 0.0729673
16.88 | -85.528 | 22.05 | 19.868 | -2500.076 | 33.02835 | 10.745 | 0 | -0.073 | 0 | 33.02835 | 3.3968 | 0.9835 | 0.034 | 0.1945 | 0.033956 | 0.033956 | 0.0724826
16.88333 | -85.559 | 22.05 | 19.852 | -2500.076 | 33.02774 | 10.622 | 0 | -0.043 | 0 | 33.02835 | 3.3952 | 0.9836 | 0.0336 | 0.1929 | 0.033567 | 0.033567 | 0.0716885
16.88667 | -85.635 | 22.05 | 19.837 | -2500.076 | 33.02713 | 10.591 | 0 | -0.058 | 0 | 33.02774 | 3.3936 | 0.9837 | 0.0335 | 0.1931 | 0.033467 | 0.033467 | 0.0710256
16.89 | -85.757 | 22.05 | 19.868 | -2500.076 | 33.02713 | 10.513 | 0 | -0.073 | 0 | 33.02713 | 3.3921 | 0.9838 | 0.0332 | 0.1923 | 0.033223 | 0.033223 | 0.0710256
16.89333 | -85.849 | 22.05 | 19.883 | -2500.076 | 33.02835 | 10.39 | 0 | -0.043 | 0 | 33.02713 | 3.3905 | 0.9839 | 0.0328 | 0.1908 | 0.032833 | 0.032833 | 0.0702294
16.89667 | -85.879 | 22.05 | 19.868 | -2500.076 | 33.02835 | 10.298 | 0 | -0.028 | 0 | 33.02835 | 3.389 | 0.9841 | 0.0325 | 0.1897 | 0.032541 | 0.032541 | 0.0696388
16.9 | -85.986 | 22.05 | 19.852 | -2500.076 | 33.02835 | 10.266 | 0 | -0.044 | 0 | 33.02835 | 3.3874 | 0.9842 | 0.0324 | 0.1898 | 0.032441 | 0.032441 | 0.0694605
16.90333 | -86.047 | 22.05 | 19.883 | -2500.076 | 33.02835 | 10.158 | 0 | -0.059 | 0 | 33.02835 | 3.3858 | 0.9843 | 0.0321 | 0.1885 | 0.0321 | 0.0321 | 0.0687655
16.90667 | -86.108 | 22.05 | 19.868 | -2500.076 | 33.02957 | 10.096 | 0 | -0.029 | 0 | 33.02835 | 3.3843 | 0.9844 | 0.0319 | 0.188 | 0.031904 | 0.031904 | 0.0679937
16.91 | -86.154 | 22.05 | 19.883 | -2500.076 | 33.03018 | 10.034 | 0 | -0.044 | 0 | 33.02957 | 3.3827 | 0.9845 | 0.0317 | 0.1876 | 0.031708 | 0.031708 | 0.0679937
16.91333 | -86.2 | 22.05 | 19.883 | -2500.076 | 33.03018 | 9.987 | 0 | -0.029 | 0 | 33.03018 | 3.3812 | 0.9846 | 0.0316 | 0.1874 | 0.03156 | 0.03156 | 0.0677106
16.91667 | -86.276 | 22.05 | 19.883 | -2500.076 | 33.02957 | 9.941 | 0 | -0.029 | 0 | 33.03018 | 3.3796 | 0.9847 | 0.0314 | 0.1871 | 0.031412 | 0.031412 | 0.0674272
16.92 | -86.337 | 22.05 | 19.913 | -2500.076 | 33.02957 | 9.863 | 0 | -0.029 | 0 | 33.02957 | 3.3781 | 0.9848 | 0.0312 | 0.1864 | 0.031168 | 0.031168 | 0.0669364
16.92333 | -86.367 | 22.05 | 19.929 | -2500.076 | 33.02957 | 9.801 | 0 | 0.001 | 0 | 33.02957 | 3.3765 | 0.9849 | 0.031 | 0.1858 | 0.030972 | 0.030972 | 0.0665487
16.92667 | -86.428 | 22.05 | 19.913 | -2500.076 | 33.02896 | 9.77 | 0 | 0.016 | 0 | 33.02957 | 3.375 | 0.985 | 0.0309 | 0.1859 | 0.030872 | 0.030872 | 0.0659793
16.93 | -86.535 | 22.05 | 19.944 | -2500.076 | 33.02896 | 9.708 | 0 | 0 | 0 | 33.02896 | 3.3734 | 0.9851 | 0.0307 | 0.1854 | 0.030676 | 0.030676 | 0.0659793
16.93333 | -86.566 | 22.05 | 19.974 | -2500.076 | 33.02896 | 9.6 | 0 | 0.031 | 0 | 33.02896 | 3.3719 | 0.9852 | 0.0303 | 0.184 | 0.030335 | 0.030335 | 0.0652791
16.93667 | -86.596 | 22.05 | 19.959 | -2500.076 | 33.02957 | 9.568 | 0 | 0.061 | 0 | 33.02896 | 3.3703 | 0.9853 | 0.0302 | 0.184 | 0.030236 | 0.030236 | 0.0650972
16.94 | -86.673 | 22.05 | 19.959 | -2500.076 | 33.03018 | 9.537 | 0 | 0.046 | 0 | 33.02957 | 3.3688 | 0.9854 | 0.0301 | 0.1841 | 0.030136 | 0.030136 | 0.0649151
16.94333 | -86.749 | 22.05 | 19.99 | -2500.076 | 33.03018 | 9.459 | 0 | 0.045 | 0 | 33.03018 | 3.3672 | 0.9855 | 0.0299 | 0.1832 | 0.029892 | 0.029892 | 0.064421
16.94667 | -86.764 | 22.05 | 19.99 | -2500.076 | 33.03018 | 9.382 | 0 | 0.076 | 0 | 33.03018 | 3.3657 | 0.9856 | 0.0296 | 0.1824 | 0.029647 | 0.029647 | 0.0638473
16.95 | -86.795 | 22.05 | 19.99 | -2500.076 | 33.03079 | 9.366 | 0 | 0.076 | 0 | 33.03018 | 3.3641 | 0.9857 | 0.0296 | 0.1827 | 0.029596 | 0.029596 | 0.0638473
16.95333 | -86.871 | 22.05 | 19.99 | -2500.076 | 33.0314 | 9.334 | 0 | 0.075 | 0 | 33.03079 | 3.3626 | 0.9858 | 0.0295 | 0.1828 | 0.029496 | 0.029496 | 0.0636641
16.95667 | -86.901 | 22.05 | 19.974 | -2500.076 | 33.0314 | 9.257 | 0 | 0.075 | 0 | 33.0314 | 3.361 | 0.9859 | 0.0292 | 0.1819 | 0.029252 | 0.029252 | 0.0631683
16.96 | -86.962 | 22.05 | 20.005 | -2500.076 | 33.0314 | 9.225 | 0 | 0.06 | 0 | 33.0314 | 3.3595 | 0.986 | 0.0291 | 0.1819 | 0.029152 | 0.029152 | 0.0629844
16.96333 | -87.024 | 22.05 | 20.005 | -2500.076 | 33.0314 | 9.163 | 0 | 0.09 | 0 | 33.0314 | 3.3579 | 0.9861 | 0.029 | 0.1813 | 0.028956 | 0.028956 | 0.062592
16.96667 | -87.085 | 22.05 | 20.02 | -2500.076 | 33.03201 | 9.101 | 0 | 0.09 | 0 | 33.0314 | 3.3564 | 0.9862 | 0.0288 | 0.1807 | 0.02876 | 0.02876 | 0.0618056
16.97 | -87.146 | 22.05 | 20.051 | -2500.076 | 33.03201 | 9.039 | 0 | 0.105 | 0 | 33.03201 | 3.3549 | 0.9863 | 0.0286 | 0.1802 | 0.028564 | 0.028564 | 0.0618056
16.97333 | -87.191 | 22.05 | 20.051 | -2500.076 | 33.03201 | 8.977 | 0 | 0.135 | 0 | 33.03201 | 3.3533 | 0.9864 | 0.0284 | 0.1796 | 0.028367 | 0.028367 | 0.0614118
16.97667 | -87.191 | 22.05 | 20.005 | -2500.076 | 33.03201 | 8.93 | 0 | 0.135 | 0 | 33.03201 | 3.3518 | 0.9865 | 0.0282 | 0.1793 | 0.02822 | 0.02822 | 0.0611221
16.98 | -87.283 | 22.05 | 20.005 | -2500.076 | 33.03201 | 8.929 | 0 | 0.089 | 0 | 33.03201 | 3.3502 | 0.9866 | 0.0282 | 0.1799 | 0.028216 | 0.028216 | 0.0611454
16.98333 | -87.344 | 22.05 | 19.959 | -2500.076 | 33.03201 | 8.837 | 0 | 0.089 | 0 | 33.03201 | 3.3487 | 0.9867 | 0.0279 | 0.1786 | 0.027924 | 0.027924 | 0.0601462
16.98667 | -87.374 | 22.05 | 19.913 | -2500.076 | 33.03201 | 8.774 | 0 | 0.043 | 0 | 33.03201 | 3.3472 | 0.9867 | 0.0277 | 0.178 | 0.027728 | 0.027728 | 0.0601462
16.99 | -87.466 | 22.05 | 19.913 | -2500.076 | 33.0314 | 8.743 | 0 | -0.003 | 0 | 33.03201 | 3.3456 | 0.9868 | 0.0276 | 0.178 | 0.027628 | 0.027628 | 0.0599597
16.99333 | -87.573 | 22.05 | 19.944 | -2500.076 | 33.0314 | 8.65 | 0 | -0.003 | 0 | 33.0314 | 3.3441 | 0.9869 | 0.0273 | 0.1767 | 0.027335 | 0.027335 | 0.0593542
16.99667 | -87.619 | 22.05 | 19.913 | -2500.076 | 33.03201 | 8.543 | 0 | 0.027 | 0 | 33.0314 | 3.3426 | 0.987 | 0.027 | 0.1752 | 0.026995 | 0.026995 | 0.0586434
17 | -87.68 | 22.05 | 19.913 | -2500.076 | 33.03201 | 8.496 | 0 | -0.004 | 0 | 33.03201 | 3.341 | 0.9871 | 0.0268 | 0.1748 | 0.026847 | 0.026847 | 0.058351
17.00333 | -87.741 | 22.05 | 19.944 | -2500.076 | 33.0314 | 8.434 | 0 | -0.004 | 0 | 33.03201 | 3.3395 | 0.9872 | 0.0266 | 0.1741 | 0.02665 | 0.02665 | 0.0575554
17.00667 | -87.786 | 22.05 | 19.959 | -2500.076 | 33.0314 | 8.372 | 0 | 0.026 | 0 | 33.0314 | 3.3379 | 0.9873 | 0.0265 | 0.1735 | 0.026454 | 0.026454 | 0.0575554
17.01 | -87.848 | 22.05 | 19.944 | -2500.076 | 33.0314 | 8.325 | 0 | 0.042 | 0 | 33.0314 | 3.3364 | 0.9874 | 0.0263 | 0.1731 | 0.026306 | 0.026306 | 0.0572619
17.01333 | -87.863 | 22.05 | 19.974 | -2500.076 | 33.0314 | 8.263 | 0 | 0.026 | 0 | 33.0314 | 3.3349 | 0.9875 | 0.0261 | 0.1724 | 0.02611 | 0.02611 | 0.0568631
17.01667 | -87.909 | 22.05 | 19.99 | -2500.076 | 33.0314 | 8.246 | 0 | 0.056 | 0 | 33.0314 | 3.3334 | 0.9875 | 0.0261 | 0.1727 | 0.026059 | 0.026059 | 0.0567791
17.02 | -88 | 22.05 | 19.974 | -2500.076 | 33.03079 | 8.2 | 0 | 0.071 | 0 | 33.0314 | 3.3318 | 0.9876 | 0.0259 | 0.1723 | 0.025911 | 0.025911 | 0.0564847
17.02333 | -88.046 | 22.05 | 19.959 | -2500.076 | 33.03079 | 8.107 | 0 | 0.056 | 0 | 33.03079 | 3.3303 | 0.9877 | 0.0256 | 0.171 | 0.025618 | 0.025618 | 0.0555794
17.02667 | -88.031 | 22.05 | 19.959 | -2500.076 | 33.0314 | 8.06 | 0 | 0.041 | 0 | 33.03079 | 3.3288 | 0.9878 | 0.0255 | 0.1706 | 0.02547 | 0.02547 | 0.0555794
17.03 | -88.092 | 22.05 | 19.944 | -2500.076 | 33.0314 | 8.074 | 0 | 0.04 | 0 | 33.0314 | 3.3272 | 0.9879 | 0.0255 | 0.1715 | 0.025515 | 0.025515 | 0.0557049
17.03333 | -88.183 | 22.05 | 19.959 | -2500.076 | 33.03079 | 8.012 | 0 | 0.025 | 0 | 33.0314 | 3.3257 | 0.988 | 0.0253 | 0.1708 | 0.025319 | 0.025319 | 0.055304
17.03667 | -88.183 | 22.05 | 19.944 | -2500.076 | 33.03079 | 7.92 | 0 | 0.04 | 0 | 33.03079 | 3.3242 | 0.9881 | 0.025 | 0.1694 | 0.025027 | 0.025027 | 0.0546919
17.04 | -88.229 | 22.05 | 19.944 | -2500.076 | 33.0314 | 7.919 | 0 | 0.024 | 0 | 33.03079 | 3.3227 | 0.9881 | 0.025 | 0.17 | 0.025023 | 0.025023 | 0.054415
17.04333 | -88.321 | 22.05 | 19.929 | -2500.076 | 33.0314 | 7.872 | 0 | 0.024 | 0 | 33.0314 | 3.3211 | 0.9882 | 0.0249 | 0.1696 | 0.024876 | 0.024876 | 0.054415
17.04667 | -88.382 | 22.05 | 19.944 | -2500.076 | 33.0314 | 7.779 | 0 | 0.009 | 0 | 33.0314 | 3.3196 | 0.9883 | 0.0246 | 0.1682 | 0.024583 | 0.024583 | 0.0538015
17.05 | -88.382 | 22.05 | 19.913 | -2500.076 | 33.0314 | 7.717 | 0 | 0.024 | 0 | 33.0314 | 3.3181 | 0.9884 | 0.0244 | 0.1674 | 0.024387 | 0.024387 | 0.0533984
17.05333 | -88.443 | 22.05 | 19.913 | -2500.076 | 33.03201 | 7.716 | 0 | -0.007 | 0 | 33.0314 | 3.3166 | 0.9885 | 0.0244 | 0.168 | 0.024384 | 0.024384 | 0.0534175
17.05667 | -88.473 | 22.05 | 19.898 | -2500.076 | 33.03201 | 7.654 | 0 | -0.007 | 0 | 33.03201 | 3.315 | 0.9886 | 0.0242 | 0.1672 | 0.024187 | 0.024187 | 0.0530139
17.06 | -88.504 | 22.05 | 19.929 | -2500.076 | 33.0314 | 7.623 | 0 | -0.022 | 0 | 33.03201 | 3.3135 | 0.9886 | 0.0241 | 0.1671 | 0.024088 | 0.024088 | 0.0526285
17.06333 | -88.519 | 22.05 | 19.929 | -2500.076 | 33.03018 | 7.591 | 0 | 0.008 | 0 | 33.0314 | 3.312 | 0.9887 | 0.024 | 0.167 | 0.023988 | 0.023988 | 0.0526285
17.06667 | -88.565 | 22.05 | 19.944 | -2500.076 | 33.02957 | 7.575 | 0 | 0.008 | 0 | 33.03018 | 3.3105 | 0.9888 | 0.0239 | 0.1672 | 0.023937 | 0.023937 | 0.0525413
17.07 | -88.626 | 22.05 | 19.959 | -2500.076 | 33.02957 | 7.528 | 0 | 0.023 | 0 | 33.02957 | 3.309 | 0.9889 | 0.0238 | 0.1668 | 0.023789 | 0.023789 | 0.0522422
17.07333 | -88.687 | 22.05 | 20.005 | -2500.076 | 33.02896 | 7.466 | 0 | 0.038 | 0 | 33.02957 | 3.3074 | 0.9889 | 0.0236 | 0.166 | 0.023593 | 0.023593 | 0.0518369
17.07667 | -88.733 | 22.05 | 20.005 | -2500.076 | 33.02835 | 7.404 | 0 | 0.083 | 0 | 33.02896 | 3.3059 | 0.989 | 0.0234 | 0.1652 | 0.023396 | 0.023396 | 0.0511308
17.08 | -88.809 | 22.05 | 20.005 | -2500.076 | 33.02774 | 7.357 | 0 | 0.083 | 0 | 33.02835 | 3.3044 | 0.9891 | 0.0232 | 0.1647 | 0.023249 | 0.023249 | 0.0511308
17.08333 | -88.87 | 22.05 | 20.02 | -2500.076 | 33.02835 | 7.28 | 0 | 0.083 | 0 | 33.02774 | 3.3029 | 0.9892 | 0.023 | 0.1635 | 0.023004 | 0.023004 | 0.0506182
17.08667 | -88.885 | 22.05 | 19.99 | -2500.076 | 33.02835 | 7.218 | 0 | 0.098 | 0 | 33.02835 | 3.3014 | 0.9893 | 0.0228 | 0.1627 | 0.022808 | 0.022808 | 0.0502111
17.09 | -88.9 | 22.05 | 19.959 | -2500.076 | 33.02835 | 7.201 | 0 | 0.067 | 0 | 33.02835 | 3.2999 | 0.9893 | 0.0228 | 0.1629 | 0.022757 | 0.022757 | 0.0501222
17.09333 | -88.946 | 22.05 | 19.944 | -2500.076 | 33.02774 | 7.185 | 0 | 0.037 | 0 | 33.02835 | 3.2984 | 0.9894 | 0.0227 | 0.1631 | 0.022705 | 0.022705 | 0.0497315
17.09667 | -88.961 | 22.05 | 19.929 | -2500.076 | 33.02835 | 7.138 | 0 | 0.021 | 0 | 33.02774 | 3.2968 | 0.9895 | 0.0226 | 0.1626 | 0.022557 | 0.022557 | 0.0496422
17.1 | -89.007 | 22.05 | 19.929 | -2500.076 | 33.02896 | 7.122 | 0 | 0.006 | 0 | 33.02835 | 3.2953 | 0.9896 | 0.0225 | 0.1628 | 0.022506 | 0.022506 | 0.0496422
17.10333 | -89.053 | 22.05 | 19.944 | -2500.076 | 33.02896 | 7.075 | 0 | 0.005 | 0 | 33.02896 | 3.2938 | 0.9896 | 0.0224 | 0.1623 | 0.022358 | 0.022358 | 0.0493399
17.10667 | -89.114 | 22.05 | 19.959 | -2500.076 | 33.02774 | 7.028 | 0 | 0.021 | 0 | 33.02896 | 3.2923 | 0.9897 | 0.0222 | 0.1618 | 0.02221 | 0.02221 | 0.0490374
17.11 | -89.16 | 22.05 | 19.974 | -2500.076 | 33.02774 | 6.966 | 0 | 0.036 | 0 | 33.02774 | 3.2908 | 0.9898 | 0.022 | 0.1609 | 0.022014 | 0.022014 | 0.048628
17.11333 | -89.221 | 22.05 | 20.005 | -2500.076 | 33.02774 | 6.92 | 0 | 0.051 | 0 | 33.02774 | 3.2893 | 0.9899 | 0.0219 | 0.1604 | 0.021866 | 0.021866 | 0.0479144
17.11667 | -89.221 | 22.05 | 19.99 | -2500.076 | 33.02713 | 6.857 | 0 | 0.081 | 0 | 33.02774 | 3.2878 | 0.9899 | 0.0217 | 0.1595 | 0.02167 | 0.02167 | 0.0479144
17.12 | -89.267 | 22.05 | 20.02 | -2500.076 | 33.02652 | 6.856 | 0 | 0.066 | 0 | 33.02713 | 3.2863 | 0.99 | 0.0217 | 0.16 | 0.021666 | 0.021666 | 0.0479305
17.12333 | -89.343 | 22.05 | 20.02 | -2500.076 | 33.02713 | 6.81 | 0 | 0.096 | 0 | 33.02652 | 3.2848 | 0.9901 | 0.0215 | 0.1595 | 0.021519 | 0.021519 | 0.0476264
17.12667 | -89.358 | 22.05 | 20.02 | -2500.076 | 33.02835 | 6.732 | 0 | 0.096 | 0 | 33.02713 | 3.2833 | 0.9901 | 0.0213 | 0.1582 | 0.021274 | 0.021274 | 0.0471084
17.13 | -89.358 | 22.05 | 20.02 | -2500.076 | 33.02957 | 6.716 | 0 | 0.095 | 0 | 33.02835 | 3.2817 | 0.9902 | 0.0212 | 0.1584 | 0.021223 | 0.021223 | 0.0470327
17.13333 | -89.465 | 22.05 | 20.02 | -2500.076 | 33.02896 | 6.715 | 0 | 0.095 | 0 | 33.02957 | 3.2802 | 0.9903 | 0.0212 | 0.1589 | 0.02122 | 0.02122 | 0.0470327
17.13667 | -89.541 | 22.05 | 19.974 | -2500.076 | 33.02835 | 6.607 | 0 | 0.095 | 0 | 33.02896 | 3.2787 | 0.9904 | 0.0209 | 0.1569 | 0.020879 | 0.020879 | 0.0462997
17.14 | -89.541 | 22.05 | 19.959 | -2500.076 | 33.02774 | 6.53 | 0 | 0.049 | 0 | 33.02835 | 3.2772 | 0.9904 | 0.0206 | 0.1556 | 0.020634 | 0.020634 | 0.04578
17.14333 | -89.633 | 22.05 | 19.944 | -2500.076 | 33.02774 | 6.529 | 0 | 0.034 | 0 | 33.02774 | 3.2757 | 0.9905 | 0.0206 | 0.1561 | 0.020631 | 0.020631 | 0.0457949
17.14667 | -89.74 | 22.05 | 19.929 | -2500.076 | 33.02652 | 6.436 | 0 | 0.018 | 0 | 33.02774 | 3.2742 | 0.9906 | 0.0203 | 0.1544 | 0.020339 | 0.020339 | 0.0444319
17.15 | -89.755 | 22.05 | 19.929 | -2500.076 | 33.02591 | 6.328 | 0 | 0.003 | 0 | 33.02652 | 3.2727 | 0.9906 | 0.02 | 0.1524 | 0.019998 | 0.019998 | 0.0444319
17.15333 | -89.77 | 22.05 | 19.944 | -2500.076 | 33.0253 | 6.312 | 0 | 0.003 | 0 | 33.02591 | 3.2712 | 0.9907 | 0.0199 | 0.1525 | 0.019946 | 0.019946 | 0.0443389
17.15667 | -89.846 | 22.05 | 19.959 | -2500.076 | 33.02591 | 6.296 | 0 | 0.018 | 0 | 33.0253 | 3.2697 | 0.9908 | 0.0199 | 0.1526 | 0.019895 | 0.019895 | 0.0442458
17.16 | -89.846 | 22.05 | 19.974 | -2500.076 | 33.0253 | 6.218 | 0 | 0.033 | 0 | 33.02591 | 3.2682 | 0.9908 | 0.0196 | 0.1513 | 0.01965 | 0.01965 | 0.0437234
17.16333 | -89.862 | 22.05 | 19.959 | -2500.076 | 33.02469 | 6.217 | 0 | 0.048 | 0 | 33.0253 | 3.2667 | 0.9909 | 0.0196 | 0.1518 | 0.019647 | 0.019647 | 0.0436436
17.16667 | -89.877 | 22.05 | 19.929 | -2500.076 | 33.02408 | 6.201 | 0 | 0.032 | 0 | 33.02469 | 3.2652 | 0.991 | 0.0196 | 0.1519 | 0.019596 | 0.019596 | 0.0436436
17.17 | -89.923 | 22.05 | 19.944 | -2500.076 | 33.02469 | 6.185 | 0 | 0.002 | 0 | 33.02408 | 3.2637 | 0.991 | 0.0195 | 0.152 | 0.019544 | 0.019544 | 0.0435499
17.17333 | -89.953 | 22.05 | 19.929 | -2500.076 | 33.02469 | 6.138 | 0 | 0.017 | 0 | 33.02469 | 3.2622 | 0.9911 | 0.0194 | 0.1514 | 0.019396 | 0.019396 | 0.0432411
17.17667 | -89.999 | 22.05 | 19.929 | -2500.076 | 33.02408 | 6.106 | 0 | 0.001 | 0 | 33.02469 | 3.2608 | 0.9911 | 0.0193 | 0.1512 | 0.019297 | 0.019297 | 0.0430395
17.18 | -90.014 | 22.05 | 19.929 | -2500.076 | 33.02347 | 6.06 | 0 | 0.001 | 0 | 33.02408 | 3.2593 | 0.9912 | 0.0191 | 0.1505 | 0.019149 | 0.019149 | 0.0426357
17.18333 | -90.091 | 22.05 | 19.99 | -2500.076 | 33.02347 | 6.043 | 0 | 0.001 | 0 | 33.02347 | 3.2578 | 0.9913 | 0.0191 | 0.1506 | 0.019097 | 0.019097 | 0.0426357
17.18667 | -90.121 | 22.05 | 20.005 | -2500.076 | 33.02347 | 5.966 | 0 | 0.062 | 0 | 33.02347 | 3.2563 | 0.9913 | 0.0189 | 0.1492 | 0.018853 | 0.018853 | 0.0421103
17.19 | -90.136 | 22.05 | 20.005 | -2500.076 | 33.02347 | 5.935 | 0 | 0.077 | 0 | 33.02347 | 3.2548 | 0.9914 | 0.0188 | 0.1489 | 0.018753 | 0.018753 | 0.0419077
17.19333 | -90.197 | 22.05 | 19.99 | -2500.076 | 33.02347 | 5.918 | 0 | 0.076 | 0 | 33.02347 | 3.2533 | 0.9915 | 0.0187 | 0.149 | 0.018702 | 0.018702 | 0.0418127
17.19667 | -90.243 | 22.05 | 20.005 | -2500.076 | 33.02347 | 5.856 | 0 | 0.061 | 0 | 33.02347 | 3.2518 | 0.9915 | 0.0185 | 0.148 | 0.018506 | 0.018506 | 0.0410828
17.2 | -90.243 | 22.05 | 19.959 | -2500.076 | 33.02408 | 5.809 | 0 | 0.076 | 0 | 33.02347 | 3.2503 | 0.9916 | 0.0184 | 0.1473 | 0.018358 | 0.018358 | 0.0410828
17.20333 | -90.258 | 22.05 | 19.929 | -2500.076 | 33.02469 | 5.808 | 0 | 0.03 | 0 | 33.02408 | 3.2488 | 0.9916 | 0.0184 | 0.1478 | 0.018354 | 0.018354 | 0.0410951
17.20667 | -90.289 | 22.05 | 19.913 | -2500.076 | 33.02408 | 5.792 | 0 | -0.001 | 0 | 33.02469 | 3.2473 | 0.9917 | 0.0183 | 0.1479 | 0.018303 | 0.018303 | 0.0409995
17.21 | -90.289 | 22.05 | 19.929 | -2500.076 | 33.02286 | 5.76 | 0 | -0.016 | 0 | 33.02408 | 3.2458 | 0.9918 | 0.0182 | 0.1476 | 0.018203 | 0.018203 | 0.0407956
17.21333 | -90.35 | 22.05 | 19.929 | -2500.076 | 33.02225 | 5.759 | 0 | -0.001 | 0 | 33.02286 | 3.2444 | 0.9918 | 0.0182 | 0.1481 | 0.0182 | 0.0182 | 0.0403873
17.21667 | -90.396 | 22.05 | 19.944 | -2500.076 | 33.02225 | 5.697 | 0 | -0.001 | 0 | 33.02225 | 3.2429 | 0.9919 | 0.018 | 0.147 | 0.018004 | 0.018004 | 0.0403873
17.22 | -90.426 | 22.05 | 19.959 | -2500.076 | 33.02164 | 5.651 | 0 | 0.014 | 0 | 33.02225 | 3.2414 | 0.9919 | 0.0179 | 0.1462 | 0.017856 | 0.017856 | 0.0400746
17.22333 | -90.472 | 22.05 | 19.99 | -2500.076 | 33.02042 | 5.619 | 0 | 0.029 | 0 | 33.02164 | 3.2399 | 0.992 | 0.0178 | 0.1459 | 0.017756 | 0.017756 | 0.0398698
17.22667 | -90.533 | 22.05 | 19.974 | -2500.076 | 33.02042 | 5.572 | 0 | 0.059 | 0 | 33.02042 | 3.2384 | 0.9921 | 0.0176 | 0.1452 | 0.017608 | 0.017608 | 0.0395565
17.23 | -90.503 | 22.05 | 19.974 | -2500.076 | 33.02164 | 5.51 | 0 | 0.044 | 0 | 33.02042 | 3.2369 | 0.9921 | 0.0174 | 0.1441 | 0.017412 | 0.017412 | 0.0393627
17.23333 | -90.564 | 22.05 | 20.005 | -2500.076 | 33.02164 | 5.54 | 0 | 0.044 | 0 | 33.02164 | 3.2354 | 0.9922 | 0.0175 | 0.1454 | 0.017505 | 0.017505 | 0.0393627
17.23667 | -90.64 | 22.05 | 20.02 | -2500.076 | 33.02164 | 5.478 | 0 | 0.074 | 0 | 33.02164 | 3.234 | 0.9922 | 0.0173 | 0.1442 | 0.017309 | 0.017309 | 0.0389402
17.24 | -90.67 | 22.05 | 20.051 | -2500.076 | 33.02225 | 5.4 | 0 | 0.089 | 0 | 33.02164 | 3.2325 | 0.9923 | 0.0171 | 0.1427 | 0.017065 | 0.017065 | 0.0384087
17.24333 | -90.701 | 22.05 | 20.035 | -2500.076 | 33.02347 | 5.369 | 0 | 0.119 | 0 | 33.02225 | 3.231 | 0.9924 | 0.017 | 0.1423 | 0.016965 | 0.016965 | 0.0382024
17.24667 | -90.793 | 22.05 | 20.051 | -2500.076 | 33.02408 | 5.337 | 0 | 0.104 | 0 | 33.02347 | 3.2295 | 0.9924 | 0.0169 | 0.142 | 0.016866 | 0.016866 | 0.0373546
17.25 | -90.777 | 22.05 | 20.066 | -2500.076 | 33.02469 | 5.245 | 0 | 0.119 | 0 | 33.02408 | 3.228 | 0.9925 | 0.0166 | 0.14 | 0.016573 | 0.016573 | 0.0373546
17.25333 | -90.762 | 22.05 | 20.051 | -2500.076 | 33.02469 | 5.259 | 0 | 0.134 | 0 | 33.02469 | 3.2266 | 0.9925 | 0.0166 | 0.1408 | 0.016618 | 0.016618 | 0.0374737
17.25667 | -90.808 | 22.05 | 20.005 | -2500.076 | 33.0253 | 5.273 | 0 | 0.119 | 0 | 33.02469 | 3.2251 | 0.9926 | 0.0167 | 0.1417 | 0.016663 | 0.016663 | 0.0375929
17.26 | -90.823 | 22.05 | 20.051 | -2500.076 | 33.02652 | 5.226 | 0 | 0.073 | 0 | 33.0253 | 3.2236 | 0.9926 | 0.0165 | 0.1409 | 0.016515 | 0.016515 | 0.0372769
17.26333 | -90.808 | 22.05 | 20.035 | -2500.076 | 33.02713 | 5.21 | 0 | 0.118 | 0 | 33.02652 | 3.2221 | 0.9927 | 0.0165 | 0.141 | 0.016464 | 0.016464 | 0.0372975
17.26667 | -90.854 | 22.05 | 20.035 | -2500.076 | 33.02652 | 5.224 | 0 | 0.103 | 0 | 33.02713 | 3.2207 | 0.9927 | 0.0165 | 0.1418 | 0.016509 | 0.016509 | 0.0372975
17.27 | -90.915 | 22.05 | 20.035 | -2500.076 | 33.02652 | 5.177 | 0 | 0.102 | 0 | 33.02652 | 3.2192 | 0.9928 | 0.0164 | 0.141 | 0.016361 | 0.016361 | 0.0369808
17.27333 | -90.93 | 22.05 | 20.066 | -2500.076 | 33.02713 | 5.115 | 0 | 0.102 | 0 | 33.02652 | 3.2177 | 0.9928 | 0.0162 | 0.1398 | 0.016164 | 0.016164 | 0.0365546
17.27667 | -90.96 | 22.05 | 20.066 | -2500.076 | 33.02652 | 5.099 | 0 | 0.133 | 0 | 33.02713 | 3.2162 | 0.9929 | 0.0161 | 0.1398 | 0.016113 | 0.016113 | 0.0364555
17.28 | -91.006 | 22.05 | 20.081 | -2500.076 | 33.0253 | 5.067 | 0 | 0.132 | 0 | 33.02652 | 3.2148 | 0.993 | 0.016 | 0.1394 | 0.016013 | 0.016013 | 0.0359292
17.28333 | -91.037 | 22.05 | 20.051 | -2500.076 | 33.02469 | 5.021 | 0 | 0.147 | 0 | 33.0253 | 3.2133 | 0.993 | 0.0159 | 0.1386 | 0.015865 | 0.015865 | 0.0359292
17.28667 | -91.082 | 22.05 | 20.066 | -2500.076 | 33.02469 | 4.989 | 0 | 0.117 | 0 | 33.02469 | 3.2118 | 0.9931 | 0.0158 | 0.1382 | 0.015766 | 0.015766 | 0.0357202
17.29 | -91.098 | 22.05 | 20.051 | -2500.076 | 33.02469 | 4.942 | 0 | 0.132 | 0 | 33.02469 | 3.2103 | 0.9931 | 0.0156 | 0.1374 | 0.015618 | 0.015618 | 0.0354018
17.29333 | -91.098 | 22.05 | 20.02 | -2500.076 | 33.02408 | 4.926 | 0 | 0.116 | 0 | 33.02469 | 3.2089 | 0.9932 | 0.0156 | 0.1374 | 0.015566 | 0.015566 | 0.0353018
17.29667 | -91.159 | 22.05 | 19.99 | -2500.076 | 33.02347 | 4.925 | 0 | 0.086 | 0 | 33.02408 | 3.2074 | 0.9932 | 0.0156 | 0.1378 | 0.015563 | 0.015563 | 0.0348824
17.3 | -91.205 | 22.05 | 20.005 | -2500.076 | 33.02347 | 4.863 | 0 | 0.055 | 0 | 33.02347 | 3.2059 | 0.9933 | 0.0154 | 0.1366 | 0.015367 | 0.015367 | 0.0348824
17.30333 | -91.189 | 22.05 | 19.99 | -2500.076 | 33.02347 | 4.816 | 0 | 0.07 | 0 | 33.02347 | 3.2045 | 0.9933 | 0.0152 | 0.1357 | 0.015219 | 0.015219 | 0.0345629
17.30667 | -91.22 | 22.05 | 20.005 | -2500.076 | 33.02347 | 4.83 | 0 | 0.055 | 0 | 33.02347 | 3.203 | 0.9934 | 0.0153 | 0.1366 | 0.015264 | 0.015264 | 0.0346813
17.31 | -91.311 | 22.05 | 20.02 | -2500.076 | 33.02347 | 4.799 | 0 | 0.07 | 0 | 33.02347 | 3.2015 | 0.9934 | 0.0152 | 0.1361 | 0.015164 | 0.015164 | 0.0338218
17.31333 | -91.311 | 22.05 | 20.035 | -2500.076 | 33.02347 | 4.706 | 0 | 0.085 | 0 | 33.02347 | 3.2001 | 0.9935 | 0.0149 | 0.134 | 0.014872 | 0.014872 | 0.0338218
17.31667 | -91.327 | 22.05 | 20.02 | -2500.076 | 33.02408 | 4.705 | 0 | 0.1 | 0 | 33.02347 | 3.1986 | 0.9935 | 0.0149 | 0.1344 | 0.014868 | 0.014868 | 0.0338303
17.32 | -91.403 | 22.05 | 20.02 | -2500.076 | 33.02469 | 4.689 | 0 | 0.084 | 0 | 33.02408 | 3.1971 | 0.9936 | 0.0148 | 0.1344 | 0.014817 | 0.014817 | 0.033729
17.32333 | -91.464 | 22.05 | 19.99 | -2500.076 | 33.02408 | 4.612 | 0 | 0.084 | 0 | 33.02469 | 3.1957 | 0.9936 | 0.0146 | 0.1326 | 0.014573 | 0.014573 | 0.0331883
17.32667 | -91.464 | 22.05 | 19.974 | -2500.076 | 33.02286 | 4.549 | 0 | 0.053 | 0 | 33.02408 | 3.1942 | 0.9937 | 0.0144 | 0.1313 | 0.014377 | 0.014377 | 0.0327649
17.33 | -91.494 | 22.05 | 19.974 | -2500.076 | 33.02286 | 4.548 | 0 | 0.038 | 0 | 33.02286 | 3.1927 | 0.9937 | 0.0144 | 0.1317 | 0.014373 | 0.014373 | 0.0327649
17.33333 | -91.525 | 22.05 | 19.959 | -2500.076 | 33.02286 | 4.517 | 0 | 0.038 | 0 | 33.02286 | 3.1913 | 0.9938 | 0.0143 | 0.1312 | 0.014274 | 0.014274 | 0.0325529
17.33667 | -91.54 | 22.05 | 19.929 | -2500.076 | 33.02225 | 4.485 | 0 | 0.022 | 0 | 33.02286 | 3.1898 | 0.9938 | 0.0142 | 0.1307 | 0.014174 | 0.014174 | 0.0323407
17.34 | -91.556 | 22.05 | 19.898 | -2500.076 | 33.02103 | 4.469 | 0 | -0.008 | 0 | 33.02225 | 3.1884 | 0.9939 | 0.0141 | 0.1307 | 0.014122 | 0.014122 | 0.0322383
17.34333 | -91.586 | 22.05 | 19.898 | -2500.076 | 33.02103 | 4.453 | 0 | -0.039 | 0 | 33.02103 | 3.1869 | 0.9939 | 0.0141 | 0.1307 | 0.014071 | 0.014071 | 0.031923
17.34667 | -91.617 | 22.05 | 19.913 | -2500.076 | 33.02164 | 4.421 | 0 | -0.039 | 0 | 33.02103 | 3.1854 | 0.9939 | 0.014 | 0.1302 | 0.013971 | 0.013971 | 0.031923
17.35 | -91.647 | 22.05 | 19.944 | -2500.076 | 33.02164 | 4.39 | 0 | -0.024 | 0 | 33.02164 | 3.184 | 0.994 | 0.0139 | 0.1297 | 0.013872 | 0.013872 | 0.0317101
17.35333 | -91.678 | 22.05 | 19.974 | -2500.076 | 33.02103 | 4.358 | 0 | 0.006 | 0 | 33.02164 | 3.1825 | 0.994 | 0.0138 | 0.1292 | 0.013772 | 0.013772 | 0.0314969
17.35667 | -91.693 | 22.05 | 20.02 | -2500.076 | 33.02042 | 4.327 | 0 | 0.036 | 0 | 33.02103 | 3.1811 | 0.9941 | 0.0137 | 0.1287 | 0.013672 | 0.013672 | 0.0311803
17.36 | -91.723 | 22.05 | 20.005 | -2500.076 | 33.02042 | 4.31 | 0 | 0.082 | 0 | 33.02042 | 3.1796 | 0.9941 | 0.0136 | 0.1286 | 0.013621 | 0.013621 | 0.0311803
17.36333 | -91.769 | 22.05 | 19.99 | -2500.076 | 33.01981 | 4.279 | 0 | 0.066 | 0 | 33.02042 | 3.1782 | 0.9942 | 0.0135 | 0.1281 | 0.013521 | 0.013521 | 0.0309665
17.36667 | -91.769 | 22.05 | 19.974 | -2500.076 | 33.01859 | 4.232 | 0 | 0.051 | 0 | 33.01981 | 3.1767 | 0.9942 | 0.0134 | 0.1271 | 0.013373 | 0.013373 | 0.030642
17.37 | -91.784 | 22.05 | 20.005 | -2500.076 | 33.01736 | 4.231 | 0 | 0.036 | 0 | 33.01859 | 3.1752 | 0.9943 | 0.0134 | 0.1275 | 0.01337 | 0.01337 | 0.0306489
17.37333 | -91.845 | 22.05 | 19.99 | -2500.076 | 33.01736 | 4.215 | 0 | 0.066 | 0 | 33.01736 | 3.1738 | 0.9943 | 0.0133 | 0.1275 | 0.013318 | 0.013318 | 0.0301093
17.37667 | -91.876 | 22.05 | 20.005 | -2500.076 | 33.01859 | 4.153 | 0 | 0.05 | 0 | 33.01736 | 3.1723 | 0.9944 | 0.0131 | 0.126 | 0.013122 | 0.013122 | 0.0301093
17.38 | -91.891 | 22.05 | 20.005 | -2500.076 | 33.0192 | 4.121 | 0 | 0.065 | 0 | 33.01859 | 3.1709 | 0.9944 | 0.013 | 0.1255 | 0.013023 | 0.013023 | 0.0298945
17.38333 | -91.952 | 22.05 | 20.005 | -2500.076 | 33.0192 | 4.105 | 0 | 0.065 | 0 | 33.0192 | 3.1694 | 0.9944 | 0.013 | 0.1254 | 0.012971 | 0.012971 | 0.0297901
17.38667 | -91.968 | 22.05 | 19.959 | -2500.076 | 33.0192 | 4.043 | 0 | 0.065 | 0 | 33.0192 | 3.168 | 0.9945 | 0.0128 | 0.1239 | 0.012775 | 0.012775 | 0.0292486
17.39 | -91.968 | 22.05 | 19.944 | -2500.076 | 33.02042 | 4.026 | 0 | 0.019 | 0 | 33.0192 | 3.1665 | 0.9945 | 0.0127 | 0.1238 | 0.012723 | 0.012723 | 0.0292486
17.39333 | -91.983 | 22.05 | 19.944 | -2500.076 | 33.02042 | 4.025 | 0 | 0.004 | 0 | 33.02042 | 3.1651 | 0.9946 | 0.0127 | 0.1242 | 0.01272 | 0.01272 | 0.0292548
17.39667 | -91.998 | 22.05 | 19.944 | -2500.076 | 33.0192 | 4.009 | 0 | 0.003 | 0 | 33.02042 | 3.1636 | 0.9946 | 0.0127 | 0.1241 | 0.012669 | 0.012669 | 0.0291499
17.4 | -92.013 | 22.05 | 19.959 | -2500.076 | 33.01859 | 3.993 | 0 | 0.003 | 0 | 33.0192 | 3.1622 | 0.9947 | 0.0126 | 0.124 | 0.012617 | 0.012617 | 0.029045
17.40333 | -92.044 | 22.05 | 19.974 | -2500.076 | 33.0192 | 3.976 | 0 | 0.018 | 0 | 33.01859 | 3.1607 | 0.9947 | 0.0126 | 0.1239 | 0.012566 | 0.012566 | 0.0287236
17.40667 | -92.044 | 22.05 | 19.974 | -2500.076 | 33.0192 | 3.945 | 0 | 0.033 | 0 | 33.0192 | 3.1593 | 0.9947 | 0.0125 | 0.1233 | 0.012466 | 0.012466 | 0.0287236
17.41 | -92.074 | 22.05 | 19.959 | -2500.076 | 33.01797 | 3.944 | 0 | 0.033 | 0 | 33.0192 | 3.1578 | 0.9948 | 0.0125 | 0.1237 | 0.012463 | 0.012463 | 0.0287294
17.41333 | -92.135 | 22.05 | 19.959 | -2500.076 | 33.01675 | 3.912 | 0 | 0.018 | 0 | 33.01797 | 3.1564 | 0.9948 | 0.0124 | 0.1231 | 0.012363 | 0.012363 | 0.0285128
17.41667 | -92.135 | 22.05 | 19.944 | -2500.076 | 33.01614 | 3.85 | 0 | 0.018 | 0 | 33.01675 | 3.155 | 0.9949 | 0.0122 | 0.1216 | 0.012167 | 0.012167 | 0.028079
17.42 | -92.151 | 22.05 | 19.929 | -2500.076 | 33.01614 | 3.849 | 0 | 0.002 | 0 | 33.01614 | 3.1535 | 0.9949 | 0.0122 | 0.122 | 0.012164 | 0.012164 | 0.028079
17.42333 | -92.212 | 22.05 | 19.929 | -2500.076 | 33.01553 | 3.833 | 0 | -0.013 | 0 | 33.01614 | 3.1521 | 0.9949 | 0.0121 | 0.1219 | 0.012112 | 0.012112 | 0.0279731
17.42667 | -92.227 | 22.05 | 19.944 | -2500.076 | 33.01492 | 3.771 | 0 | -0.014 | 0 | 33.01553 | 3.1506 | 0.995 | 0.0119 | 0.1203 | 0.011916 | 0.011916 | 0.0275329
17.43 | -92.212 | 22.05 | 19.929 | -2500.076 | 33.01492 | 3.755 | 0 | 0.001 | 0 | 33.01492 | 3.1492 | 0.995 | 0.0119 | 0.1202 | 0.011865 | 0.011865 | 0.0274267
17.43333 | -92.257 | 22.05 | 19.898 | -2500.076 | 33.01553 | 3.769 | 0 | -0.014 | 0 | 33.01492 | 3.1477 | 0.9951 | 0.0119 | 0.121 | 0.01191 | 0.01191 | 0.0272139
17.43667 | -92.288 | 22.05 | 19.898 | -2500.076 | 33.01614 | 3.722 | 0 | -0.045 | 0 | 33.01553 | 3.1463 | 0.9951 | 0.0118 | 0.1199 | 0.011762 | 0.011762 | 0.0272139
17.44 | -92.303 | 22.05 | 19.929 | -2500.076 | 33.01675 | 3.691 | 0 | -0.045 | 0 | 33.01614 | 3.1449 | 0.9951 | 0.0117 | 0.1193 | 0.011662 | 0.011662 | 0.0269957
17.44333 | -92.318 | 22.05 | 19.913 | -2500.076 | 33.01675 | 3.674 | 0 | -0.015 | 0 | 33.01675 | 3.1434 | 0.9952 | 0.0116 | 0.1192 | 0.011611 | 0.011611 | 0.0268889
17.44667 | -92.334 | 22.05 | 19.898 | -2500.076 | 33.01736 | 3.658 | 0 | -0.03 | 0 | 33.01675 | 3.142 | 0.9952 | 0.0116 | 0.119 | 0.011559 | 0.011559 | 0.0266751
17.45 | -92.334 | 22.05 | 19.898 | -2500.076 | 33.0192 | 3.642 | 0 | -0.045 | 0 | 33.01736 | 3.1405 | 0.9953 | 0.0115 | 0.1189 | 0.011508 | 0.011508 | 0.0266751
17.45333 | -92.349 | 22.05 | 19.929 | -2500.076 | 33.0192 | 3.641 | 0 | -0.046 | 0 | 33.0192 | 3.1391 | 0.9953 | 0.0115 | 0.1192 | 0.011504 | 0.011504 | 0.0266799
17.45667 | -92.349 | 22.05 | 19.913 | -2500.076 | 33.01859 | 3.624 | 0 | -0.015 | 0 | 33.0192 | 3.1377 | 0.9953 | 0.0115 | 0.1191 | 0.011453 | 0.011453 | 0.0265728
17.46 | -92.349 | 22.05 | 19.898 | -2500.076 | 33.0192 | 3.623 | 0 | -0.031 | 0 | 33.01859 | 3.1362 | 0.9954 | 0.0114 | 0.1195 | 0.01145 | 0.01145 | 0.0265775
17.46333 | -92.38 | 22.05 | 19.913 | -2500.076 | 33.02103 | 3.622 | 0 | -0.046 | 0 | 33.0192 | 3.1348 | 0.9954 | 0.0114 | 0.1198 | 0.011446 | 0.011446 | 0.0263628
17.46667 | -92.41 | 22.05 | 19.929 | -2500.076 | 33.02164 | 3.591 | 0 | -0.031 | 0 | 33.02103 | 3.1334 | 0.9954 | 0.0113 | 0.1192 | 0.011347 | 0.011347 | 0.0263628
17.47 | -92.41 | 22.05 | 19.944 | -2500.076 | 33.02225 | 3.559 | 0 | -0.016 | 0 | 33.02164 | 3.1319 | 0.9955 | 0.0112 | 0.1185 | 0.011247 | 0.011247 | 0.0261432
17.47333 | -92.456 | 22.05 | 19.959 | -2500.076 | 33.02347 | 3.558 | 0 | -0.001 | 0 | 33.02225 | 3.1305 | 0.9955 | 0.0112 | 0.1189 | 0.011244 | 0.011244 | 0.0261477
17.47667 | -92.502 | 22.05 | 19.974 | -2500.076 | 33.02469 | 3.511 | 0 | 0.014 | 0 | 33.02347 | 3.1291 | 0.9956 | 0.0111 | 0.1177 | 0.011096 | 0.011096 | 0.0254832
17.48 | -92.502 | 22.05 | 20.005 | -2500.076 | 33.02591 | 3.465 | 0 | 0.029 | 0 | 33.02469 | 3.1276 | 0.9956 | 0.0109 | 0.1165 | 0.010948 | 0.010948 | 0.0254832
17.48333 | -92.547 | 22.05 | 20.035 | -2500.076 | 33.02591 | 3.463 | 0 | 0.059 | 0 | 33.02591 | 3.1262 | 0.9956 | 0.0109 | 0.1169 | 0.010945 | 0.010945 | 0.0254873
17.48667 | -92.624 | 22.05 | 20.005 | -2500.076 | 33.02591 | 3.417 | 0 | 0.09 | 0 | 33.02591 | 3.1248 | 0.9957 | 0.0108 | 0.1157 | 0.010797 | 0.010797 | 0.0251544
17.49 | -92.593 | 22.05 | 19.974 | -2500.076 | 33.02591 | 3.339 | 0 | 0.059 | 0 | 33.02591 | 3.1233 | 0.9957 | 0.0106 | 0.1134 | 0.010552 | 0.010552 | 0.0248251
17.49333 | -92.608 | 22.05 | 19.99 | -2500.076 | 33.02713 | 3.369 | 0 | 0.028 | 0 | 33.02591 | 3.1219 | 0.9957 | 0.0106 | 0.1148 | 0.010646 | 0.010646 | 0.0248251
17.49667 | -92.654 | 22.05 | 19.974 | -2500.076 | 33.02652 | 3.353 | 0 | 0.043 | 0 | 33.02713 | 3.1205 | 0.9958 | 0.0106 | 0.1146 | 0.010594 | 0.010594 | 0.0247164
17.5 | -92.654 | 22.05 | 19.944 | -2500.076 | 33.02591 | 3.306 | 0 | 0.028 | 0 | 33.02652 | 3.1191 | 0.9958 | 0.0104 | 0.1134 | 0.010446 | 0.010446 | 0.0243825
17.50333 | -92.654 | 22.05 | 19.929 | -2500.076 | 33.02591 | 3.305 | 0 | -0.003 | 0 | 33.02591 | 3.1176 | 0.9958 | 0.0104 | 0.1137 | 0.010443 | 0.010443 | 0.0243897
17.50667 | -92.7 | 22.05 | 19.959 | -2500.076 | 33.02652 | 3.304 | 0 | -0.018 | 0 | 33.02591 | 3.1162 | 0.9959 | 0.0104 | 0.1141 | 0.01044 | 0.01044 | 0.0243897
17.51 | -92.715 | 22.05 | 19.944 | -2500.076 | 33.02652 | 3.257 | 0 | 0.012 | 0 | 33.02652 | 3.1148 | 0.9959 | 0.0103 | 0.1128 | 0.010292 | 0.010292 | 0.0240551
17.51333 | -92.761 | 22.05 | 19.929 | -2500.076 | 33.02652 | 3.241 | 0 | -0.003 | 0 | 33.02652 | 3.1134 | 0.9959 | 0.0102 | 0.1126 | 0.01024 | 0.01024 | 0.0239458
17.51667 | -92.776 | 22.05 | 19.929 | -2500.076 | 33.02652 | 3.194 | 0 | -0.019 | 0 | 33.02652 | 3.1119 | 0.996 | 0.0101 | 0.1114 | 0.010092 | 0.010092 | 0.0236108
17.52 | -92.761 | 22.05 | 19.913 | -2500.076 | 33.02713 | 3.178 | 0 | -0.019 | 0 | 33.02652 | 3.1105 | 0.996 | 0.01 | 0.1112 | 0.010041 | 0.010041 | 0.0236172
17.52333 | -92.792 | 22.05 | 19.868 | -2500.076 | 33.02774 | 3.192 | 0 | -0.035 | 0 | 33.02713 | 3.1091 | 0.996 | 0.0101 | 0.112 | 0.010086 | 0.010086 | 0.0236172
17.52667 | -92.853 | 22.05 | 19.868 | -2500.076 | 33.02774 | 3.16 | 0 | -0.081 | 0 | 33.02774 | 3.1077 | 0.9961 | 0.01 | 0.1113 | 0.0099863 | 0.0099863 | 0.0233945
17.53 | -92.822 | 22.05 | 19.868 | -2500.076 | 33.02713 | 3.098 | 0 | -0.081 | 0 | 33.02774 | 3.1062 | 0.9961 | 0.0098 | 0.1095 | 0.0097902 | 0.0097902 | 0.0229455
17.53333 | -92.853 | 22.05 | 19.883 | -2500.076 | 33.02713 | 3.128 | 0 | -0.081 | 0 | 33.02713 | 3.1048 | 0.9961 | 0.0099 | 0.1109 | 0.0098834 | 0.0098834 | 0.0229513
17.53667 | -92.898 | 22.05 | 19.898 | -2500.076 | 33.02652 | 3.096 | 0 | -0.066 | 0 | 33.02713 | 3.1034 | 0.9962 | 0.0098 | 0.1101 | 0.0097837 | 0.0097837 | 0.0229513
17.54 | -92.898 | 22.05 | 19.944 | -2500.076 | 33.02591 | 3.049 | 0 | -0.051 | 0 | 33.02652 | 3.102 | 0.9962 | 0.0096 | 0.1088 | 0.0096357 | 0.0096357 | 0.0226146
17.54333 | -92.868 | 22.05 | 19.959 | -2500.076 | 33.02469 | 3.048 | 0 | -0.005 | 0 | 33.02591 | 3.1005 | 0.9962 | 0.0096 | 0.1091 | 0.0096325 | 0.0096325 | 0.0226173
17.54667 | -92.883 | 22.05 | 19.974 | -2500.076 | 33.02408 | 3.078 | 0 | 0.01 | 0 | 33.02469 | 3.0991 | 0.9963 | 0.0097 | 0.1105 | 0.0097257 | 0.0097257 | 0.022736
17.55 | -92.883 | 22.05 | 20.005 | -2500.076 | 33.02408 | 3.061 | 0 | 0.025 | 0 | 33.02408 | 3.0977 | 0.9963 | 0.0097 | 0.1103 | 0.0096742 | 0.0096742 | 0.022736
17.55333 | -92.914 | 22.05 | 20.035 | -2500.076 | 33.02469 | 3.06 | 0 | 0.055 | 0 | 33.02408 | 3.0963 | 0.9963 | 0.0097 | 0.1106 | 0.009671 | 0.009671 | 0.0227388
17.55667 | -92.929 | 22.05 | 20.02 | -2500.076 | 33.02408 | 3.029 | 0 | 0.086 | 0 | 33.02469 | 3.0949 | 0.9964 | 0.0096 | 0.1098 | 0.0095713 | 0.0095713 | 0.0225146
17.56 | -92.944 | 22.05 | 20.005 | -2500.076 | 33.02408 | 3.013 | 0 | 0.07 | 0 | 33.02408 | 3.0935 | 0.9964 | 0.0095 | 0.1096 | 0.0095198 | 0.0095198 | 0.0222928
17.56333 | -93.005 | 22.05 | 19.99 | -2500.076 | 33.02408 | 2.996 | 0 | 0.055 | 0 | 33.02408 | 3.092 | 0.9964 | 0.0095 | 0.1094 | 0.0094683 | 0.0094683 | 0.0222928
17.56667 | -93.036 | 22.05 | 19.929 | -2500.076 | 33.02408 | 2.934 | 0 | 0.039 | 0 | 33.02408 | 3.0906 | 0.9965 | 0.0093 | 0.1075 | 0.0092722 | 0.0092722 | 0.021841
17.57 | -93.005 | 22.05 | 19.898 | -2500.076 | 33.02347 | 2.903 | 0 | -0.022 | 0 | 33.02408 | 3.0892 | 0.9965 | 0.0092 | 0.1066 | 0.0091725 | 0.0091725 | 0.021616
17.57333 | -93.036 | 22.05 | 19.913 | -2500.076 | 33.02286 | 2.932 | 0 | -0.053 | 0 | 33.02347 | 3.0878 | 0.9965 | 0.0093 | 0.1081 | 0.0092657 | 0.0092657 | 0.0218456
17.57667 | -93.112 | 22.05 | 19.913 | -2500.076 | 33.02225 | 2.901 | 0 | -0.038 | 0 | 33.02286 | 3.0864 | 0.9966 | 0.0092 | 0.1073 | 0.009166 | 0.009166 | 0.0210536
17.58 | -93.142 | 22.05 | 19.898 | -2500.076 | 33.02286 | 2.823 | 0 | -0.038 | 0 | 33.02225 | 3.085 | 0.9966 | 0.0089 | 0.1048 | 0.0089216 | 0.0089216 | 0.0210536
17.58333 | -93.127 | 22.05 | 19.913 | -2500.076 | 33.02347 | 2.792 | 0 | -0.053 | 0 | 33.02286 | 3.0836 | 0.9966 | 0.0088 | 0.1039 | 0.008822 | 0.008822 | 0.0208278
17.58667 | -93.204 | 22.05 | 19.929 | -2500.076 | 33.02347 | 2.806 | 0 | -0.038 | 0 | 33.02347 | 3.0822 | 0.9966 | 0.0089 | 0.1048 | 0.0088669 | 0.0088669 | 0.0209435
17.59 | -93.219 | 22.05 | 19.929 | -2500.076 | 33.02347 | 2.729 | 0 | -0.023 | 0 | 33.02347 | 3.0807 | 0.9967 | 0.0086 | 0.1022 | 0.0086226 | 0.0086226 | 0.0202632
17.59333 | -93.173 | 22.05 | 19.929 | -2500.076 | 33.02408 | 2.712 | 0 | -0.023 | 0 | 33.02347 | 3.0793 | 0.9967 | 0.0086 | 0.102 | 0.0085711 | 0.0085711 | 0.0202632
17.59667 | -93.142 | 22.05 | 19.929 | -2500.076 | 33.02469 | 2.757 | 0 | -0.024 | 0 | 33.02408 | 3.0779 | 0.9967 | 0.0087 | 0.104 | 0.0087125 | 0.0087125 | 0.0206069
17.6 | -93.204 | 22.05 | 19.929 | -2500.076 | 33.02408 | 2.787 | 0 | -0.024 | 0 | 33.02469 | 3.0765 | 0.9968 | 0.0088 | 0.1054 | 0.0088057 | 0.0088057 | 0.0208368
17.60333 | -93.204 | 22.05 | 19.913 | -2500.076 | 33.02347 | 2.725 | 0 | -0.024 | 0 | 33.02408 | 3.0751 | 0.9968 | 0.0086 | 0.1034 | 0.0086096 | 0.0086096 | 0.0203835
17.60667 | -93.234 | 22.05 | 19.898 | -2500.076 | 33.02347 | 2.723 | 0 | -0.039 | 0 | 33.02347 | 3.0737 | 0.9968 | 0.0086 | 0.1037 | 0.0086063 | 0.0086063 | 0.0203835
17.61 | -93.234 | 22.05 | 19.883 | -2500.076 | 33.02347 | 2.692 | 0 | -0.055 | 0 | 33.02347 | 3.0723 | 0.9968 | 0.0085 | 0.1028 | 0.0085066 | 0.0085066 | 0.0201565
17.61333 | -93.265 | 22.05 | 19.898 | -2500.076 | 33.02286 | 2.691 | 0 | -0.07 | 0 | 33.02347 | 3.0709 | 0.9969 | 0.0085 | 0.1031 | 0.0085034 | 0.0085034 | 0.020158
17.61667 | -93.295 | 22.05 | 19.913 | -2500.076 | 33.02225 | 2.659 | 0 | -0.055 | 0 | 33.02286 | 3.0695 | 0.9969 | 0.0084 | 0.1023 | 0.0084037 | 0.0084037 | 0.0197032
17.62 | -93.295 | 22.05 | 19.913 | -2500.076 | 33.02164 | 2.628 | 0 | -0.04 | 0 | 33.02225 | 3.0681 | 0.9969 | 0.0083 | 0.1014 | 0.008304 | 0.008304 | 0.0197032
17.62333 | -93.295 | 22.05 | 19.913 | -2500.076 | 33.02225 | 2.627 | 0 | -0.04 | 0 | 33.02164 | 3.0667 | 0.997 | 0.0083 | 0.1017 | 0.0083007 | 0.0083007 | 0.0197045
17.62667 | -93.371 | 22.05 | 19.913 | -2500.076 | 33.02225 | 2.626 | 0 | -0.041 | 0 | 33.02225 | 3.0653 | 0.997 | 0.0083 | 0.1019 | 0.0082975 | 0.0082975 | 0.0197057
17.63 | -93.402 | 22.05 | 19.913 | -2500.076 | 33.02225 | 2.548 | 0 | -0.041 | 0 | 33.02225 | 3.0639 | 0.997 | 0.0081 | 0.0993 | 0.0080531 | 0.0080531 | 0.0189057
17.63333 | -93.387 | 22.05 | 19.898 | -2500.076 | 33.02164 | 2.517 | 0 | -0.041 | 0 | 33.02225 | 3.0625 | 0.997 | 0.008 | 0.0984 | 0.0079534 | 0.0079534 | 0.0189057
17.63667 | -93.402 | 22.05 | 19.913 | -2500.076 | 33.02225 | 2.531 | 0 | -0.057 | 0 | 33.02164 | 3.0611 | 0.9971 | 0.008 | 0.0992 | 0.0079984 | 0.0079984 | 0.0190212
17.64 | -93.432 | 22.05 | 19.913 | -2500.076 | 33.02286 | 2.515 | 0 | -0.041 | 0 | 33.02225 | 3.0597 | 0.9971 | 0.0079 | 0.0989 | 0.0079469 | 0.0079469 | 0.0189074
17.64333 | -93.432 | 22.05 | 19.929 | -2500.076 | 33.02286 | 2.483 | 0 | -0.042 | 0 | 33.02286 | 3.0583 | 0.9971 | 0.0078 | 0.098 | 0.0078472 | 0.0078472 | 0.0186793
17.64667 | -93.448 | 22.05 | 19.898 | -2500.076 | 33.02225 | 2.482 | 0 | -0.027 | 0 | 33.02286 | 3.0569 | 0.9971 | 0.0078 | 0.0983 | 0.007844 | 0.007844 | 0.0186793
17.65 | -93.478 | 22.05 | 19.898 | -2500.076 | 33.02286 | 2.466 | 0 | -0.057 | 0 | 33.02225 | 3.0555 | 0.9972 | 0.0078 | 0.0979 | 0.0077925 | 0.0077925 | 0.0185652
17.65333 | -93.509 | 22.05 | 19.898 | -2500.076 | 33.02347 | 2.434 | 0 | -0.057 | 0 | 33.02286 | 3.0541 | 0.9972 | 0.0077 | 0.097 | 0.0076928 | 0.0076928 | 0.0183359
17.65667 | -93.539 | 22.05 | 19.898 | -2500.076 | 33.02347 | 2.403 | 0 | -0.058 | 0 | 33.02347 | 3.0527 | 0.9972 | 0.0076 | 0.096 | 0.0075931 | 0.0075931 | 0.0178769
17.66 | -93.539 | 22.05 | 19.898 | -2500.076 | 33.02408 | 2.371 | 0 | -0.058 | 0 | 33.02347 | 3.0513 | 0.9972 | 0.0075 | 0.0951 | 0.0074934 | 0.0074934 | 0.0178769
17.66333 | -93.554 | 22.05 | 19.944 | -2500.076 | 33.02469 | 2.37 | 0 | -0.058 | 0 | 33.02408 | 3.0499 | 0.9973 | 0.0075 | 0.0953 | 0.0074902 | 0.0074902 | 0.0178772
17.66667 | -93.585 | 22.05 | 19.929 | -2500.076 | 33.02591 | 2.354 | 0 | -0.013 | 0 | 33.02469 | 3.0485 | 0.9973 | 0.0074 | 0.095 | 0.0074387 | 0.0074387 | 0.0177624
17.67 | -93.585 | 22.05 | 19.929 | -2500.076 | 33.02713 | 2.322 | 0 | -0.028 | 0 | 33.02591 | 3.0471 | 0.9973 | 0.0073 | 0.094 | 0.007339 | 0.007339 | 0.0175324
17.67333 | -93.554 | 22.05 | 19.959 | -2500.076 | 33.02713 | 2.321 | 0 | -0.028 | 0 | 33.02713 | 3.0457 | 0.9973 | 0.0073 | 0.0943 | 0.0073358 | 0.0073358 | 0.0175324
17.67667 | -93.616 | 22.05 | 19.974 | -2500.076 | 33.02652 | 2.351 | 0 | 0.002 | 0 | 33.02713 | 3.0443 | 0.9974 | 0.0074 | 0.0958 | 0.007429 | 0.007429 | 0.0177631
17.68 | -93.616 | 22.05 | 19.974 | -2500.076 | 33.02713 | 2.289 | 0 | 0.017 | 0 | 33.02652 | 3.0429 | 0.9974 | 0.0072 | 0.0936 | 0.0072328 | 0.0072328 | 0.017302
17.68333 | -93.585 | 22.05 | 20.02 | -2500.076 | 33.02774 | 2.288 | 0 | 0.017 | 0 | 33.02713 | 3.0415 | 0.9974 | 0.0072 | 0.0938 | 0.0072296 | 0.0072296 | 0.0175329
17.68667 | -93.616 | 22.05 | 20.035 | -2500.076 | 33.02774 | 2.317 | 0 | 0.063 | 0 | 33.02774 | 3.0401 | 0.9974 | 0.0073 | 0.0953 | 0.0073228 | 0.0073228 | 0.0175329
17.69 | -93.677 | 22.05 | 20.02 | -2500.076 | 33.02713 | 2.286 | 0 | 0.078 | 0 | 33.02774 | 3.0387 | 0.9975 | 0.0072 | 0.0943 | 0.0072231 | 0.0072231 | 0.017302
17.69333 | -93.661 | 22.05 | 20.005 | -2500.076 | 33.02713 | 2.224 | 0 | 0.062 | 0 | 33.02713 | 3.0373 | 0.9975 | 0.007 | 0.0921 | 0.0070269 | 0.0070269 | 0.0168398
17.69667 | -93.646 | 22.05 | 19.99 | -2500.076 | 33.02774 | 2.238 | 0 | 0.047 | 0 | 33.02713 | 3.0359 | 0.9975 | 0.0071 | 0.093 | 0.0070719 | 0.0070719 | 0.0170706
17.7 | -93.677 | 22.05 | 19.974 | -2500.076 | 33.02835 | 2.252 | 0 | 0.031 | 0 | 33.02774 | 3.0345 | 0.9975 | 0.0071 | 0.0938 | 0.0071169 | 0.0071169 | 0.0170706
17.70333 | -93.692 | 22.05 | 19.974 | -2500.076 | 33.02774 | 2.221 | 0 | 0.016 | 0 | 33.02835 | 3.0332 | 0.9976 | 0.007 | 0.0928 | 0.0070172 | 0.0070172 | 0.0168391
17.70667 | -93.692 | 22.05 | 19.974 | -2500.076 | 33.02774 | 2.204 | 0 | 0.016 | 0 | 33.02774 | 3.0318 | 0.9976 | 0.007 | 0.0924 | 0.0069657 | 0.0069657 | 0.0167231
17.71 | -93.722 | 22.05 | 20.02 | -2500.076 | 33.02835 | 2.203 | 0 | 0.015 | 0 | 33.02774 | 3.0304 | 0.9976 | 0.007 | 0.0927 | 0.0069624 | 0.0069624 | 0.0164908
17.71333 | -93.768 | 22.05 | 20.035 | -2500.076 | 33.02896 | 2.172 | 0 | 0.061 | 0 | 33.02835 | 3.029 | 0.9976 | 0.0069 | 0.0917 | 0.0068628 | 0.0068628 | 0.0164908
17.71667 | -93.799 | 22.05 | 20.051 | -2500.076 | 33.02774 | 2.125 | 0 | 0.076 | 0 | 33.02896 | 3.0276 | 0.9977 | 0.0067 | 0.09 | 0.0067148 | 0.0067148 | 0.0161426
17.72 | -93.829 | 22.05 | 20.035 | -2500.076 | 33.02713 | 2.093 | 0 | 0.091 | 0 | 33.02774 | 3.0262 | 0.9977 | 0.0066 | 0.0889 | 0.0066152 | 0.0066152 | 0.0159101
17.72334 | -93.829 | 22.05 | 20.051 | -2500.076 | 33.02713 | 2.062 | 0 | 0.076 | 0 | 33.02713 | 3.0248 | 0.9977 | 0.0065 | 0.0879 | 0.0065155 | 0.0065155 | 0.0156766
17.72667 | -93.814 | 22.05 | 20.02 | -2500.076 | 33.02774 | 2.061 | 0 | 0.091 | 0 | 33.02713 | 3.0234 | 0.9977 | 0.0065 | 0.0881 | 0.0065122 | 0.0065122 | 0.0156766
17.73 | -93.844 | 22.05 | 20.005 | -2500.076 | 33.02713 | 2.075 | 0 | 0.06 | 0 | 33.02774 | 3.0221 | 0.9977 | 0.0066 | 0.089 | 0.0065572 | 0.0065572 | 0.0157919
17.73334 | -93.844 | 22.05 | 19.944 | -2500.076 | 33.02652 | 2.043 | 0 | 0.045 | 0 | 33.02713 | 3.0207 | 0.9978 | 0.0065 | 0.0879 | 0.0064575 | 0.0064575 | 0.0155588
17.73667 | -93.814 | 22.05 | 19.929 | -2500.076 | 33.02652 | 2.042 | 0 | -0.017 | 0 | 33.02652 | 3.0193 | 0.9978 | 0.0065 | 0.0882 | 0.0064542 | 0.0064542 | 0.0157896
17.74 | -93.829 | 22.05 | 19.898 | -2500.076 | 33.02713 | 2.072 | 0 | -0.032 | 0 | 33.02652 | 3.0179 | 0.9978 | 0.0065 | 0.0897 | 0.0065474 | 0.0065474 | 0.0157896
17.74334 | -93.875 | 22.05 | 19.898 | -2500.076 | 33.02713 | 2.056 | 0 | -0.063 | 0 | 33.02713 | 3.0165 | 0.9978 | 0.0065 | 0.0893 | 0.006496 | 0.006496 | 0.0156725
17.74667 | -93.844 | 22.05 | 19.883 | -2500.076 | 33.02652 | 2.009 | 0 | -0.063 | 0 | 33.02713 | 3.0151 | 0.9978 | 0.0063 | 0.0875 | 0.006348 | 0.006348 | 0.0153225
17.75 | -93.844 | 22.05 | 19.913 | -2500.076 | 33.02652 | 2.038 | 0 | -0.078 | 0 | 33.02652 | 3.0138 | 0.9979 | 0.0064 | 0.0891 | 0.0064412 | 0.0064412 | 0.0155534
17.75334 | -93.89 | 22.05 | 19.913 | -2500.076 | 33.02652 | 2.037 | 0 | -0.048 | 0 | 33.02652 | 3.0124 | 0.9979 | 0.0064 | 0.0893 | 0.006438 | 0.006438 | 0.0155534
17.75667 | -93.905 | 22.05 | 19.929 | -2500.076 | 33.02713 | 1.991 | 0 | -0.048 | 0 | 33.02652 | 3.011 | 0.9979 | 0.0063 | 0.0876 | 0.0062901 | 0.0062901 | 0.0152029
17.76 | -93.89 | 22.05 | 19.929 | -2500.076 | 33.02713 | 1.974 | 0 | -0.033 | 0 | 33.02713 | 3.0096 | 0.9979 | 0.0062 | 0.0871 | 0.0062386 | 0.0062386 | 0.0152007
17.76334 | -93.921 | 22.05 | 19.974 | -2500.076 | 33.02652 | 1.988 | 0 | -0.033 | 0 | 33.02713 | 3.0082 | 0.998 | 0.0063 | 0.088 | 0.0062836 | 0.0062836 | 0.0152007
17.76667 | -93.921 | 22.05 | 20.005 | -2500.076 | 33.02652 | 1.957 | 0 | 0.012 | 0 | 33.02652 | 3.0069 | 0.998 | 0.0062 | 0.0869 | 0.0061839 | 0.0061839 | 0.0149662
17.77 | -93.921 | 22.05 | 20.035 | -2500.076 | 33.02713 | 1.956 | 0 | 0.042 | 0 | 33.02652 | 3.0055 | 0.998 | 0.0062 | 0.0871 | 0.0061806 | 0.0061806 | 0.014965
17.77334 | -93.936 | 22.05 | 20.02 | -2500.076 | 33.02713 | 1.955 | 0 | 0.073 | 0 | 33.02713 | 3.0041 | 0.998 | 0.0062 | 0.0874 | 0.0061774 | 0.0061774 | 0.0148457
17.77667 | -93.936 | 22.05 | 20.035 | -2500.076 | 33.02591 | 1.939 | 0 | 0.057 | 0 | 33.02713 | 3.0027 | 0.998 | 0.0061 | 0.0869 | 0.0061259 | 0.0061259 | 0.0148457
17.78 | -93.966 | 22.05 | 20.051 | -2500.076 | 33.02591 | 1.938 | 0 | 0.072 | 0 | 33.02591 | 3.0014 | 0.9981 | 0.0061 | 0.0871 | 0.0061226 | 0.0061226 | 0.0148444
17.78334 | -94.028 | 22.05 | 20.051 | -2500.076 | 33.02591 | 1.906 | 0 | 0.087 | 0 | 33.02591 | 3 | 0.9981 | 0.006 | 0.086 | 0.0060229 | 0.0060229 | 0.0146092
17.78667 | -94.043 | 22.05 | 20.051 | -2500.076 | 33.02591 | 1.844 | 0 | 0.087 | 0 | 33.02591 | 2.9986 | 0.9981 | 0.0058 | 0.0835 | 0.0058268 | 0.0058268 | 0.0140211
17.79 | -94.073 | 22.05 | 20.081 | -2500.076 | 33.0253 | 1.828 | 0 | 0.087 | 0 | 33.02591 | 2.9972 | 0.9981 | 0.0058 | 0.083 | 0.0057754 | 0.0057754 | 0.0140211
17.79334 | -94.119 | 22.05 | 20.096 | -2500.076 | 33.0253 | 1.796 | 0 | 0.117 | 0 | 33.0253 | 2.9959 | 0.9981 | 0.0057 | 0.0818 | 0.0056757 | 0.0056757 | 0.0137852
17.79667 | -94.119 | 22.05 | 20.096 | -2500.076 | 33.0253 | 1.749 | 0 | 0.132 | 0 | 33.0253 | 2.9945 | 0.9981 | 0.0055 | 0.0799 | 0.0055277 | 0.0055277 | 0.0134319
17.8 | -94.089 | 22.05 | 20.066 | -2500.076 | 33.02591 | 1.748 | 0 | 0.132 | 0 | 33.0253 | 2.9931 | 0.9982 | 0.0055 | 0.0801 | 0.0055245 | 0.0055245 | 0.0136625
17.80334 | -94.119 | 22.05 | 20.035 | -2500.076 | 33.02591 | 1.778 | 0 | 0.101 | 0 | 33.02591 | 2.9918 | 0.9982 | 0.0056 | 0.0818 | 0.0056177 | 0.0056177 | 0.0136625
17.80667 | -94.134 | 22.05 | 20.035 | -2500.076 | 33.0253 | 1.746 | 0 | 0.071 | 0 | 33.02591 | 2.9904 | 0.9982 | 0.0055 | 0.0806 | 0.005518 | 0.005518 | 0.013426
17.81 | -94.119 | 22.05 | 20.035 | -2500.076 | 33.0253 | 1.73 | 0 | 0.071 | 0 | 33.0253 | 2.989 | 0.9982 | 0.0055 | 0.0801 | 0.0054665 | 0.0054665 | 0.0133066
17.81334 | -94.134 | 22.05 | 19.99 | -2500.076 | 33.0253 | 1.744 | 0 | 0.07 | 0 | 33.0253 | 2.9876 | 0.9982 | 0.0055 | 0.081 | 0.0055115 | 0.0055115 | 0.0133025
17.81667 | -94.165 | 22.05 | 20.005 | -2500.076 | 33.0253 | 1.728 | 0 | 0.024 | 0 | 33.0253 | 2.9863 | 0.9983 | 0.0055 | 0.0805 | 0.00546 | 0.00546 | 0.0133025
17.82 | -94.15 | 22.05 | 20.005 | -2500.076 | 33.02408 | 1.696 | 0 | 0.039 | 0 | 33.0253 | 2.9849 | 0.9983 | 0.0054 | 0.0792 | 0.0053603 | 0.0053603 | 0.0130654
17.82334 | -94.15 | 22.05 | 20.005 | -2500.076 | 33.02225 | 1.711 | 0 | 0.039 | 0 | 33.02408 | 2.9835 | 0.9983 | 0.0054 | 0.0802 | 0.0054053 | 0.0054053 | 0.0131787
17.82667 | -94.18 | 22.05 | 19.99 | -2500.076 | 33.02103 | 1.709 | 0 | 0.039 | 0 | 33.02225 | 2.9822 | 0.9983 | 0.0054 | 0.0804 | 0.005402 | 0.005402 | 0.0131787
17.83 | -94.195 | 22.05 | 20.02 | -2500.076 | 33.02103 | 1.678 | 0 | 0.024 | 0 | 33.02103 | 2.9808 | 0.9983 | 0.0053 | 0.0791 | 0.0053023 | 0.0053023 | 0.0129412
17.83334 | -94.226 | 22.05 | 20.02 | -2500.076 | 33.02042 | 1.662 | 0 | 0.054 | 0 | 33.02103 | 2.9794 | 0.9983 | 0.0053 | 0.0786 | 0.0052509 | 0.0052509 | 0.0128212
17.83667 | -94.256 | 22.05 | 20.035 | -2500.076 | 33.01981 | 1.63 | 0 | 0.054 | 0 | 33.02042 | 2.9781 | 0.9984 | 0.0052 | 0.0774 | 0.0051512 | 0.0051512 | 0.0123452
17.84 | -94.272 | 22.05 | 20.051 | -2500.076 | 33.02042 | 1.599 | 0 | 0.069 | 0 | 33.01981 | 2.9767 | 0.9984 | 0.0051 | 0.0761 | 0.0050515 | 0.0050515 | 0.0123452
17.84334 | -94.302 | 22.05 | 20.051 | -2500.076 | 33.02164 | 1.582 | 0 | 0.084 | 0 | 33.02042 | 2.9753 | 0.9984 | 0.005 | 0.0756 | 0.005 | 0.005 | 0.0122248
17.84667 | -94.333 | 22.05 | 20.066 | -2500.076 | 33.02164 | 1.551 | 0 | 0.084 | 0 | 33.02164 | 2.974 | 0.9984 | 0.0049 | 0.0743 | 0.0049003 | 0.0049003 | 0.0119863
17.85 | -94.317 | 22.05 | 20.066 | -2500.076 | 33.02103 | 1.519 | 0 | 0.099 | 0 | 33.02164 | 2.9726 | 0.9984 | 0.0048 | 0.073 | 0.0048006 | 0.0048006 | 0.0118629
17.85334 | -94.302 | 22.05 | 20.066 | -2500.076 | 33.02103 | 1.533 | 0 | 0.099 | 0 | 33.02103 | 2.9713 | 0.9984 | 0.0048 | 0.0739 | 0.0048456 | 0.0048456 | 0.0118629
17.85667 | -94.317 | 22.05 | 20.02 | -2500.076 | 33.02164 | 1.548 | 0 | 0.098 | 0 | 33.02103 | 2.9699 | 0.9985 | 0.0049 | 0.0748 | 0.0048906 | 0.0048906 | 0.0119782
17.86 | -94.302 | 22.05 | 20.005 | -2500.076 | 33.02164 | 1.531 | 0 | 0.052 | 0 | 33.02164 | 2.9685 | 0.9985 | 0.0048 | 0.0743 | 0.0048391 | 0.0048391 | 0.0118573
17.86334 | -94.256 | 22.05 | 19.99 | -2500.076 | 33.02103 | 1.546 | 0 | 0.037 | 0 | 33.02164 | 2.9672 | 0.9985 | 0.0049 | 0.0752 | 0.0048841 | 0.0048841 | 0.0123248
17.86667 | -94.287 | 22.05 | 19.99 | -2500.076 | 33.01981 | 1.59 | 0 | 0.021 | 0 | 33.02103 | 2.9658 | 0.9985 | 0.005 | 0.0776 | 0.0050255 | 0.0050255 | 0.0123248
17.87 | -94.333 | 22.05 | 20.005 | -2500.076 | 33.01981 | 1.559 | 0 | 0.021 | 0 | 33.01981 | 2.9644 | 0.9985 | 0.0049 | 0.0763 | 0.0049258 | 0.0049258 | 0.0120855
17.87334 | -94.317 | 22.05 | 20.051 | -2500.076 | 33.02042 | 1.512 | 0 | 0.036 | 0 | 33.01981 | 2.9631 | 0.9985 | 0.0048 | 0.0743 | 0.0047778 | 0.0047778 | 0.0118433
17.87667 | -94.333 | 22.05 | 20.081 | -2500.076 | 33.02042 | 1.526 | 0 | 0.082 | 0 | 33.02042 | 2.9617 | 0.9986 | 0.0048 | 0.0752 | 0.0048228 | 0.0048228 | 0.0118433
17.88 | -94.394 | 22.05 | 20.112 | -2500.076 | 33.01981 | 1.51 | 0 | 0.112 | 0 | 33.02042 | 2.9604 | 0.9986 | 0.0048 | 0.0746 | 0.0047713 | 0.0047713 | 0.0117219
17.88334 | -94.409 | 22.05 | 20.127 | -2500.076 | 33.01981 | 1.448 | 0 | 0.143 | 0 | 33.01981 | 2.959 | 0.9986 | 0.0046 | 0.0718 | 0.0045752 | 0.0045752 | 0.011245
17.88667 | -94.409 | 22.05 | 20.127 | -2500.076 | 33.02042 | 1.432 | 0 | 0.158 | 0 | 33.01981 | 2.9577 | 0.9986 | 0.0045 | 0.0712 | 0.0045237 | 0.0045237 | 0.0111201
17.89 | -94.44 | 22.05 | 20.127 | -2500.076 | 33.02042 | 1.431 | 0 | 0.157 | 0 | 33.02042 | 2.9563 | 0.9986 | 0.0045 | 0.0714 | 0.0045205 | 0.0045205 | 0.0111201
17.89334 | -94.44 | 22.05 | 20.127 | -2500.076 | 33.02042 | 1.399 | 0 | 0.157 | 0 | 33.02042 | 2.9549 | 0.9986 | 0.0044 | 0.07 | 0.0044208 | 0.0044208 | 0.0108796
17.89667 | -94.455 | 22.05 | 20.096 | -2500.076 | 33.02103 | 1.398 | 0 | 0.157 | 0 | 33.02042 | 2.9536 | 0.9987 | 0.0044 | 0.0702 | 0.0044176 | 0.0044176 | 0.0108763
17.9 | -94.47 | 22.05 | 20.081 | -2500.076 | 33.02286 | 1.382 | 0 | 0.126 | 0 | 33.02103 | 2.9522 | 0.9987 | 0.0044 | 0.0696 | 0.0043661 | 0.0043661 | 0.010632
17.90334 | -94.44 | 22.05 | 20.081 | -2500.076 | 33.02408 | 1.365 | 0 | 0.111 | 0 | 33.02286 | 2.9509 | 0.9987 | 0.0043 | 0.069 | 0.0043146 | 0.0043146 | 0.010632
17.90667 | -94.47 | 22.05 | 20.051 | -2500.076 | 33.02408 | 1.395 | 0 | 0.111 | 0 | 33.02408 | 2.9495 | 0.9987 | 0.0044 | 0.0707 | 0.0044078 | 0.0044078 | 0.0108663
17.91 | -94.516 | 22.05 | 20.035 | -2500.076 | 33.02347 | 1.363 | 0 | 0.08 | 0 | 33.02408 | 2.9482 | 0.9987 | 0.0043 | 0.0693 | 0.0043081 | 0.0043081 | 0.0102648
17.91334 | -94.485 | 22.05 | 20.035 | -2500.076 | 33.02408 | 1.317 | 0 | 0.064 | 0 | 33.02347 | 2.9468 | 0.9987 | 0.0042 | 0.0671 | 0.0041602 | 0.0041602 | 0.0102648
17.91667 | -94.47 | 22.05 | 20.02 | -2500.076 | 33.02469 | 1.346 | 0 | 0.064 | 0 | 33.02408 | 2.9455 | 0.9987 | 0.0043 | 0.0689 | 0.0042534 | 0.0042534 | 0.0104992
17.92 | -94.546 | 22.05 | 20.02 | -2500.076 | 33.0253 | 1.36 | 0 | 0.049 | 0 | 33.02469 | 2.9441 | 0.9988 | 0.0043 | 0.0698 | 0.0042983 | 0.0042983 | 0.0106147
17.92334 | -94.531 | 22.05 | 20.066 | -2500.076 | 33.0253 | 1.283 | 0 | 0.049 | 0 | 33.0253 | 2.9428 | 0.9988 | 0.0041 | 0.066 | 0.004054 | 0.004054 | 0.0101311
17.92667 | -94.516 | 22.05 | 20.066 | -2500.076 | 33.02591 | 1.297 | 0 | 0.094 | 0 | 33.0253 | 2.9414 | 0.9988 | 0.0041 | 0.067 | 0.004099 | 0.004099 | 0.0101311
17.93 | -94.562 | 22.05 | 20.081 | -2500.076 | 33.02652 | 1.311 | 0 | 0.094 | 0 | 33.02591 | 2.9401 | 0.9988 | 0.0041 | 0.0679 | 0.0041439 | 0.0041439 | 0.0102466
17.93334 | -94.577 | 22.05 | 20.127 | -2500.076 | 33.02713 | 1.265 | 0 | 0.109 | 0 | 33.02652 | 2.9387 | 0.9988 | 0.004 | 0.0657 | 0.003996 | 0.003996 | 0.00988509
17.93667 | -94.577 | 22.05 | 20.142 | -2500.076 | 33.02591 | 1.248 | 0 | 0.155 | 0 | 33.02713 | 2.9374 | 0.9988 | 0.0039 | 0.0651 | 0.0039446 | 0.0039446 | 0.00975802
17.94 | -94.577 | 22.05 | 20.112 | -2500.076 | 33.02591 | 1.247 | 0 | 0.17 | 0 | 33.02591 | 2.936 | 0.9988 | 0.0039 | 0.0652 | 0.0039413 | 0.0039413 | 0.00975802
17.94334 | -94.577 | 22.05 | 20.142 | -2500.076 | 33.02591 | 1.246 | 0 | 0.139 | 0 | 33.02591 | 2.9347 | 0.9988 | 0.0039 | 0.0654 | 0.0039381 | 0.0039381 | 0.00975411
17.94667 | -94.592 | 22.05 | 20.142 | -2500.076 | 33.02652 | 1.245 | 0 | 0.169 | 0 | 33.02591 | 2.9333 | 0.9989 | 0.0039 | 0.0655 | 0.0039348 | 0.0039348 | 0.00962672
17.95 | -94.607 | 22.05 | 20.173 | -2500.076 | 33.02652 | 1.229 | 0 | 0.169 | 0 | 33.02652 | 2.932 | 0.9989 | 0.0039 | 0.0648 | 0.0038833 | 0.0038833 | 0.00962672
17.95334 | -94.577 | 22.05 | 20.157 | -2500.076 | 33.02713 | 1.213 | 0 | 0.199 | 0 | 33.02652 | 2.9306 | 0.9989 | 0.0038 | 0.0642 | 0.0038319 | 0.0038319 | 0.00950315
17.95667 | -94.607 | 22.05 | 20.173 | -2500.076 | 33.02713 | 1.242 | 0 | 0.184 | 0 | 33.02713 | 2.9293 | 0.9989 | 0.0039 | 0.066 | 0.0039251 | 0.0039251 | 0.00973842
17.96 | -94.653 | 22.05 | 20.157 | -2500.076 | 33.02835 | 1.211 | 0 | 0.199 | 0 | 33.02713 | 2.928 | 0.9989 | 0.0038 | 0.0645 | 0.0038254 | 0.0038254 | 0.00913174
17.96334 | -94.623 | 22.05 | 20.157 | -2500.076 | 33.02835 | 1.164 | 0 | 0.184 | 0 | 33.02835 | 2.9266 | 0.9989 | 0.0037 | 0.0622 | 0.0036774 | 0.0036774 | 0.00913174
17.96667 | -94.623 | 22.05 | 20.142 | -2500.076 | 33.02835 | 1.193 | 0 | 0.183 | 0 | 33.02835 | 2.9253 | 0.9989 | 0.0038 | 0.0639 | 0.0037706 | 0.0037706 | 0.00936713
17.97 | -94.653 | 22.05 | 20.142 | -2500.076 | 33.02835 | 1.192 | 0 | 0.168 | 0 | 33.02835 | 2.9239 | 0.9989 | 0.0038 | 0.0641 | 0.0037674 | 0.0037674 | 0.00911899
17.97334 | -94.638 | 22.05 | 20.127 | -2500.076 | 33.02957 | 1.161 | 0 | 0.168 | 0 | 33.02835 | 2.9226 | 0.999 | 0.0037 | 0.0626 | 0.0036677 | 0.0036677 | 0.00911899
17.97667 | -94.623 | 22.05 | 20.142 | -2500.076 | 33.03018 | 1.175 | 0 | 0.152 | 0 | 33.02957 | 2.9212 | 0.999 | 0.0037 | 0.0636 | 0.0037127 | 0.0037127 | 0.00923471
17.98 | -94.653 | 22.05 | 20.127 | -2500.076 | 33.03018 | 1.189 | 0 | 0.167 | 0 | 33.03018 | 2.9199 | 0.999 | 0.0038 | 0.0645 | 0.0037576 | 0.0037576 | 0.00935046
17.98334 | -94.668 | 22.05 | 20.127 | -2500.076 | 33.03018 | 1.158 | 0 | 0.152 | 0 | 33.03018 | 2.9186 | 0.999 | 0.0037 | 0.063 | 0.0036579 | 0.0036579 | 0.00898174
17.98667 | -94.668 | 22.05 | 20.142 | -2500.076 | 33.03079 | 1.141 | 0 | 0.152 | 0 | 33.03018 | 2.9172 | 0.999 | 0.0036 | 0.0623 | 0.0036064 | 0.0036064 | 0.00898174
17.99 | -94.668 | 22.05 | 20.157 | -2500.076 | 33.0314 | 1.14 | 0 | 0.167 | 0 | 33.03079 | 2.9159 | 0.999 | 0.0036 | 0.0624 | 0.0036032 | 0.0036032 | 0.00897743
17.99334 | -94.623 | 22.05 | 20.157 | -2500.076 | 33.0314 | 1.139 | 0 | 0.182 | 0 | 33.0314 | 2.9145 | 0.999 | 0.0036 | 0.0626 | 0.0035999 | 0.0035999 | 0.00932936
17.99667 | -94.607 | 22.05 | 20.173 | -2500.076 | 33.0314 | 1.184 | 0 | 0.182 | 0 | 33.0314 | 2.9132 | 0.999 | 0.0037 | 0.0652 | 0.0037413 | 0.0037413 | 0.00944545
18 | -94.607 | 22.05 | 20.157 | -2500.076 | 33.03201 | 1.198 | 0 | 0.197 | 0 | 33.0314 | 2.9119 | 0.9991 | 0.0038 | 0.0662 | 0.0037863 | 0.0037863 | 0.00944545
18.00334 | -94.592 | 22.05 | 20.142 | -2500.076 | 33.03262 | 1.197 | 0 | 0.181 | 0 | 33.03201 | 2.9105 | 0.9991 | 0.0038 | 0.0664 | 0.0037831 | 0.0037831 | 0.00944123
18.00667 | -94.592 | 22.05 | 20.127 | -2500.076 | 33.03262 | 1.211 | 0 | 0.166 | 0 | 33.03262 | 2.9092 | 0.9991 | 0.0038 | 0.0674 | 0.003828 | 0.003828 | 0.0095532
18.01 | -94.668 | 22.05 | 20.127 | -2500.076 | 33.03262 | 1.21 | 0 | 0.15 | 0 | 33.03262 | 2.9079 | 0.9991 | 0.0038 | 0.0675 | 0.0038248 | 0.0038248 | 0.0095532
18.01334 | -94.699 | 22.05 | 20.127 | -2500.076 | 33.03262 | 1.133 | 0 | 0.15 | 0 | 33.03262 | 2.9065 | 0.9991 | 0.0036 | 0.0634 | 0.0035804 | 0.0035804 | 0.00894657
18.01667 | -94.699 | 22.05 | 20.127 | -2500.076 | 33.03262 | 1.101 | 0 | 0.15 | 0 | 33.03262 | 2.9052 | 0.9991 | 0.0035 | 0.0618 | 0.0034807 | 0.0034807 | 0.00870098
18.02 | -94.745 | 22.05 | 20.112 | -2500.076 | 33.03384 | 1.1 | 0 | 0.15 | 0 | 33.03262 | 2.9038 | 0.9991 | 0.0035 | 0.062 | 0.0034775 | 0.0034775 | 0.00832998
18.02334 | -94.76 | 22.05 | 20.112 | -2500.076 | 33.03445 | 1.054 | 0 | 0.134 | 0 | 33.03384 | 2.9025 | 0.9991 | 0.0033 | 0.0595 | 0.0033296 | 0.0033296 | 0.00832998
18.02667 | -94.745 | 22.05 | 20.127 | -2500.076 | 33.03445 | 1.037 | 0 | 0.134 | 0 | 33.03445 | 2.9012 | 0.9992 | 0.0033 | 0.0588 | 0.0032781 | 0.0032781 | 0.00820455
18.03 | -94.745 | 22.05 | 20.127 | -2500.076 | 33.03506 | 1.052 | 0 | 0.149 | 0 | 33.03445 | 2.8998 | 0.9992 | 0.0033 | 0.0598 | 0.0033231 | 0.0033231 | 0.0083157
18.03334 | -94.714 | 22.05 | 20.096 | -2500.076 | 33.03629 | 1.051 | 0 | 0.149 | 0 | 33.03506 | 2.8985 | 0.9992 | 0.0033 | 0.0599 | 0.0033198 | 0.0033198 | 0.0083157
18.03667 | -94.684 | 22.05 | 20.112 | -2500.076 | 33.0369 | 1.08 | 0 | 0.118 | 0 | 33.03629 | 2.8972 | 0.9992 | 0.0034 | 0.0618 | 0.003413 | 0.003413 | 0.00855257
18.04 | -94.714 | 22.05 | 20.127 | -2500.076 | 33.03751 | 1.11 | 0 | 0.133 | 0 | 33.0369 | 2.8959 | 0.9992 | 0.0035 | 0.0636 | 0.0035062 | 0.0035062 | 0.00878963
18.04334 | -94.684 | 22.05 | 20.096 | -2500.076 | 33.03873 | 1.078 | 0 | 0.148 | 0 | 33.03751 | 2.8945 | 0.9992 | 0.0034 | 0.062 | 0.0034065 | 0.0034065 | 0.00878039
18.04667 | -94.638 | 22.05 | 20.081 | -2500.076 | 33.04056 | 1.107 | 0 | 0.118 | 0 | 33.03873 | 2.8932 | 0.9992 | 0.0035 | 0.0639 | 0.0034997 | 0.0034997 | 0.00878039
18.05 | -94.699 | 22.05 | 20.096 | -2500.076 | 33.04178 | 1.152 | 0 | 0.102 | 0 | 33.04056 | 2.8919 | 0.9992 | 0.0036 | 0.0667 | 0.0036411 | 0.0036411 | 0.00913888
18.05334 | -94.729 | 22.05 | 20.096 | -2500.076 | 33.04178 | 1.09 | 0 | 0.117 | 0 | 33.04178 | 2.8905 | 0.9992 | 0.0034 | 0.0633 | 0.003445 | 0.003445 | 0.00840313
18.05667 | -94.699 | 22.05 | 20.081 | -2500.076 | 33.04178 | 1.059 | 0 | 0.117 | 0 | 33.04178 | 2.8892 | 0.9993 | 0.0033 | 0.0616 | 0.0033453 | 0.0033453 | 0.00840313
18.06 | -94.745 | 22.05 | 20.066 | -2500.076 | 33.04178 | 1.088 | 0 | 0.102 | 0 | 33.04178 | 2.8879 | 0.9993 | 0.0034 | 0.0636 | 0.0034385 | 0.0034385 | 0.00864064
18.06334 | -94.79 | 22.05 | 20.035 | -2500.076 | 33.04239 | 1.041 | 0 | 0.086 | 0 | 33.04178 | 2.8865 | 0.9993 | 0.0033 | 0.061 | 0.0032906 | 0.0032906 | 0.00827225
18.06667 | -94.775 | 22.05 | 20.035 | -2500.076 | 33.04178 | 0.994 | 0 | 0.055 | 0 | 33.04239 | 2.8852 | 0.9993 | 0.0031 | 0.0584 | 0.0031426 | 0.0031426 | 0.00801981
18.07 | -94.775 | 22.05 | 20.051 | -2500.076 | 33.04117 | 1.009 | 0 | 0.055 | 0 | 33.04178 | 2.8839 | 0.9993 | 0.0032 | 0.0595 | 0.0031876 | 0.0031876 | 0.00801981
18.07334 | -94.806 | 22.05 | 20.035 | -2500.076 | 33.04117 | 1.008 | 0 | 0.07 | 0 | 33.04117 | 2.8826 | 0.9993 | 0.0032 | 0.0596 | 0.0031844 | 0.0031844 | 0.00801479
18.07667 | -94.79 | 22.05 | 20.035 | -2500.076 | 33.04178 | 0.976 | 0 | 0.055 | 0 | 33.04117 | 2.8812 | 0.9993 | 0.0031 | 0.0579 | 0.0030847 | 0.0030847 | 0.00788325
18.08 | -94.79 | 22.05 | 20.066 | -2500.076 | 33.04117 | 0.99 | 0 | 0.055 | 0 | 33.04178 | 2.8799 | 0.9993 | 0.0031 | 0.0589 | 0.0031296 | 0.0031296 | 0.00788325
18.08334 | -94.775 | 22.05 | 20.081 | -2500.076 | 33.04056 | 0.989 | 0 | 0.085 | 0 | 33.04117 | 2.8786 | 0.9993 | 0.0031 | 0.059 | 0.0031264 | 0.0031264 | 0.00787814
18.08667 | -94.775 | 22.05 | 20.051 | -2500.076 | 33.03934 | 1.004 | 0 | 0.1 | 0 | 33.04056 | 2.8773 | 0.9994 | 0.0032 | 0.0601 | 0.0031713 | 0.0031713 | 0.00798955
18.09 | -94.806 | 22.05 | 20.066 | -2500.076 | 33.03934 | 1.003 | 0 | 0.069 | 0 | 33.03934 | 2.8759 | 0.9994 | 0.0032 | 0.0602 | 0.0031681 | 0.0031681 | 0.00774116
18.09334 | -94.821 | 22.05 | 20.066 | -2500.076 | 33.03934 | 0.971 | 0 | 0.084 | 0 | 33.03934 | 2.8746 | 0.9994 | 0.0031 | 0.0585 | 0.0030684 | 0.0030684 | 0.00774116
18.09667 | -94.836 | 22.05 | 20.081 | -2500.076 | 33.03873 | 0.955 | 0 | 0.084 | 0 | 33.03934 | 2.8733 | 0.9994 | 0.003 | 0.0577 | 0.0030169 | 0.0030169 | 0.00761425
18.1 | -94.897 | 22.05 | 20.051 | -2500.076 | 33.03751 | 0.938 | 0 | 0.099 | 0 | 33.03873 | 2.872 | 0.9994 | 0.003 | 0.0569 | 0.0029655 | 0.0029655 | 0.00699476
18.10334 | -94.913 | 22.05 | 20.081 | -2500.076 | 33.03751 | 0.876 | 0 | 0.069 | 0 | 33.03751 | 2.8707 | 0.9994 | 0.0028 | 0.0533 | 0.0027693 | 0.0027693 | 0.00699476
18.10667 | -94.882 | 22.05 | 20.096 | -2500.076 | 33.03751 | 0.86 | 0 | 0.099 | 0 | 33.03751 | 2.8693 | 0.9994 | 0.0027 | 0.0524 | 0.0027178 | 0.0027178 | 0.00686733
18.11 | -94.913 | 22.05 | 20.096 | -2500.076 | 33.0369 | 0.89 | 0 | 0.114 | 0 | 33.03751 | 2.868 | 0.9994 | 0.0028 | 0.0544 | 0.002811 | 0.002811 | 0.00685614
18.11334 | -94.974 | 22.05 | 20.096 | -2500.076 | 33.03568 | 0.858 | 0 | 0.114 | 0 | 33.0369 | 2.8667 | 0.9994 | 0.0027 | 0.0526 | 0.0027113 | 0.0027113 | 0.00685614
18.11667 | -94.958 | 22.05 | 20.096 | -2500.076 | 33.03568 | 0.796 | 0 | 0.114 | 0 | 33.03568 | 2.8654 | 0.9994 | 0.0025 | 0.049 | 0.0025152 | 0.0025152 | 0.00636262
18.12 | -94.974 | 22.05 | 20.066 | -2500.076 | 33.03568 | 0.81 | 0 | 0.113 | 0 | 33.03568 | 2.8641 | 0.9994 | 0.0026 | 0.05 | 0.0025602 | 0.0025602 | 0.00647883
18.12334 | -95.004 | 22.05 | 20.051 | -2500.076 | 33.03506 | 0.794 | 0 | 0.083 | 0 | 33.03568 | 2.8627 | 0.9995 | 0.0025 | 0.0491 | 0.0025087 | 0.0025087 | 0.00610097
18.12667 | -95.004 | 22.05 | 20.035 | -2500.076 | 33.03384 | 0.762 | 0 | 0.067 | 0 | 33.03506 | 2.8614 | 0.9995 | 0.0024 | 0.0473 | 0.002409 | 0.002409 | 0.00610097
18.13 | -94.989 | 22.05 | 20.005 | -2500.076 | 33.03384 | 0.761 | 0 | 0.052 | 0 | 33.03384 | 2.8601 | 0.9995 | 0.0024 | 0.0474 | 0.0024058 | 0.0024058 | 0.00609503
18.13334 | -95.004 | 22.05 | 20.005 | -2500.076 | 33.03384 | 0.776 | 0 | 0.021 | 0 | 33.03384 | 2.8588 | 0.9995 | 0.0025 | 0.0484 | 0.0024507 | 0.0024507 | 0.00608311
18.13667 | -95.004 | 22.05 | 20.005 | -2500.076 | 33.03445 | 0.759 | 0 | 0.021 | 0 | 33.03384 | 2.8575 | 0.9995 | 0.0024 | 0.0476 | 0.0023993 | 0.0023993 | 0.00608311
18.14 | -95.019 | 22.05 | 19.974 | -2500.076 | 33.03384 | 0.758 | 0 | 0.021 | 0 | 33.03445 | 2.8562 | 0.9995 | 0.0024 | 0.0476 | 0.002396 | 0.002396 | 0.00607712
18.14334 | -95.035 | 22.05 | 19.959 | -2500.076 | 33.03384 | 0.742 | 0 | -0.01 | 0 | 33.03384 | 2.8548 | 0.9995 | 0.0023 | 0.0468 | 0.0023445 | 0.0023445 | 0.00594879
18.14667 | -95.019 | 22.05 | 19.99 | -2500.076 | 33.03384 | 0.726 | 0 | -0.026 | 0 | 33.03384 | 2.8535 | 0.9995 | 0.0023 | 0.0459 | 0.0022931 | 0.0022931 | 0.00593667
18.15 | -95.019 | 22.05 | 20.005 | -2500.076 | 33.03506 | 0.74 | 0 | 0.005 | 0 | 33.03384 | 2.8522 | 0.9995 | 0.0023 | 0.0469 | 0.002338 | 0.002338 | 0.00593667
18.15334 | -95.05 | 22.05 | 20.035 | -2500.076 | 33.03629 | 0.739 | 0 | 0.02 | 0 | 33.03506 | 2.8509 | 0.9995 | 0.0023 | 0.047 | 0.0023348 | 0.0023348 | 0.00593059
18.15667 | -95.004 | 22.05 | 20.051 | -2500.076 | 33.0369 | 0.707 | 0 | 0.05 | 0 | 33.03629 | 2.8496 | 0.9995 | 0.0022 | 0.0451 | 0.0022351 | 0.0022351 | 0.00604103
18.16 | -94.958 | 22.05 | 20.096 | -2500.076 | 33.0369 | 0.752 | 0 | 0.065 | 0 | 33.0369 | 2.8483 | 0.9995 | 0.0024 | 0.0481 | 0.0023765 | 0.0023765 | 0.00604103
18.16334 | -94.974 | 22.05 | 20.112 | -2500.076 | 33.03812 | 0.797 | 0 | 0.111 | 0 | 33.0369 | 2.847 | 0.9996 | 0.0025 | 0.0511 | 0.0025179 | 0.0025179 | 0.0064028
18.16667 | -94.974 | 22.05 | 20.112 | -2500.076 | 33.03873 | 0.781 | 0 | 0.126 | 0 | 33.03812 | 2.8457 | 0.9996 | 0.0025 | 0.0502 | 0.0024664 | 0.0024664 | 0.00626819
18.17 | -94.928 | 22.05 | 20.112 | -2500.076 | 33.03873 | 0.779 | 0 | 0.126 | 0 | 33.03873 | 2.8443 | 0.9996 | 0.0025 | 0.0503 | 0.0024632 | 0.0024632 | 0.00626819
18.17334 | -94.958 | 22.05 | 20.112 | -2500.076 | 33.03873 | 0.824 | 0 | 0.125 | 0 | 33.03873 | 2.843 | 0.9996 | 0.0026 | 0.0534 | 0.0026046 | 0.0026046 | 0.00663041
18.17667 | -95.004 | 22.05 | 20.096 | -2500.076 | 33.03995 | 0.793 | 0 | 0.125 | 0 | 33.03873 | 2.8417 | 0.9996 | 0.0025 | 0.0515 | 0.0025049 | 0.0025049 | 0.00637893
18.18 | -94.989 | 22.05 | 20.066 | -2500.076 | 33.04056 | 0.746 | 0 | 0.11 | 0 | 33.03995 | 2.8404 | 0.9996 | 0.0024 | 0.0486 | 0.002357 | 0.002357 | 0.00612115
18.18334 | -94.989 | 22.05 | 20.081 | -2500.076 | 33.04056 | 0.76 | 0 | 0.079 | 0 | 33.04056 | 2.8391 | 0.9996 | 0.0024 | 0.0497 | 0.0024019 | 0.0024019 | 0.00612115
18.18667 | -95.004 | 22.05 | 20.051 | -2500.076 | 33.03995 | 0.759 | 0 | 0.094 | 0 | 33.04056 | 2.8378 | 0.9996 | 0.0024 | 0.0498 | 0.0023987 | 0.0023987 | 0.00611509
18.19 | -95.035 | 22.05 | 20.035 | -2500.076 | 33.03995 | 0.743 | 0 | 0.063 | 0 | 33.03995 | 2.8365 | 0.9996 | 0.0023 | 0.0488 | 0.0023472 | 0.0023472 | 0.00573378
18.19334 | -95.065 | 22.05 | 20.02 | -2500.076 | 33.04056 | 0.711 | 0 | 0.048 | 0 | 33.03995 | 2.8352 | 0.9996 | 0.0022 | 0.0469 | 0.0022475 | 0.0022475 | 0.00573378
18.19667 | -95.096 | 22.05 | 20.051 | -2500.076 | 33.04056 | 0.68 | 0 | 0.032 | 0 | 33.04056 | 2.8339 | 0.9996 | 0.0021 | 0.045 | 0.0021479 | 0.0021479 | 0.00548138
18.2 | -95.111 | 22.05 | 20.035 | -2500.076 | 33.03873 | 0.648 | 0 | 0.063 | 0 | 33.04056 | 2.8326 | 0.9996 | 0.002 | 0.043 | 0.0020481 | 0.0020481 | 0.00509911
18.20334 | -95.141 | 22.05 | 20.066 | -2500.076 | 33.03751 | 0.632 | 0 | 0.047 | 0 | 33.03873 | 2.8313 | 0.9996 | 0.002 | 0.042 | 0.0019967 | 0.0019967 | 0.00509911
18.20667 | -95.157 | 22.05 | 20.096 | -2500.076 | 33.0369 | 0.6 | 0 | 0.078 | 0 | 33.03751 | 2.83 | 0.9997 | 0.0019 | 0.0401 | 0.001897 | 0.001897 | 0.00484621
18.21 | -95.126 | 22.05 | 20.112 | -2500.076 | 33.03568 | 0.584 | 0 | 0.108 | 0 | 33.0369 | 2.8287 | 0.9997 | 0.0018 | 0.0391 | 0.0018455 | 0.0018455 | 0.00471634
18.21334 | -95.111 | 22.05 | 20.066 | -2500.076 | 33.03384 | 0.614 | 0 | 0.123 | 0 | 33.03568 | 2.8274 | 0.9997 | 0.0019 | 0.0412 | 0.0019387 | 0.0019387 | 0.00507294
18.21667 | -95.141 | 22.05 | 20.096 | -2500.076 | 33.03384 | 0.628 | 0 | 0.077 | 0 | 33.03384 | 2.826 | 0.9997 | 0.002 | 0.0423 | 0.0019837 | 0.0019837 | 0.00507294
18.22 | -95.126 | 22.05 | 20.081 | -2500.076 | 33.03323 | 0.596 | 0 | 0.107 | 0 | 33.03384 | 2.8247 | 0.9997 | 0.0019 | 0.0403 | 0.001884 | 0.001884 | 0.00481964
18.22334 | -95.096 | 22.05 | 20.096 | -2500.076 | 33.03323 | 0.61 | 0 | 0.092 | 0 | 33.03323 | 2.8234 | 0.9997 | 0.0019 | 0.0414 | 0.001929 | 0.001929 | 0.00517663
18.22667 | -95.096 | 22.05 | 20.081 | -2500.076 | 33.03262 | 0.64 | 0 | 0.107 | 0 | 33.03323 | 2.8221 | 0.9997 | 0.002 | 0.0435 | 0.0020222 | 0.0020222 | 0.00517663
18.23 | -95.08 | 22.05 | 20.112 | -2500.076 | 33.03201 | 0.639 | 0 | 0.092 | 0 | 33.03262 | 2.8208 | 0.9997 | 0.002 | 0.0435 | 0.0020189 | 0.0020189 | 0.00517004
18.23334 | -95.065 | 22.05 | 20.096 | -2500.076 | 33.0314 | 0.653 | 0 | 0.122 | 0 | 33.03201 | 2.8195 | 0.9997 | 0.0021 | 0.0447 | 0.0020639 | 0.0020639 | 0.00540396
18.23667 | -95.096 | 22.05 | 20.112 | -2500.076 | 33.03201 | 0.667 | 0 | 0.106 | 0 | 33.0314 | 2.8182 | 0.9997 | 0.0021 | 0.0458 | 0.0021088 | 0.0021088 | 0.00540396
18.24 | -95.111 | 22.05 | 20.081 | -2500.076 | 33.03201 | 0.636 | 0 | 0.121 | 0 | 33.03201 | 2.8169 | 0.9997 | 0.002 | 0.0437 | 0.0020091 | 0.0020091 | 0.00515021
18.24334 | -95.126 | 22.05 | 20.096 | -2500.076 | 33.03201 | 0.619 | 0 | 0.091 | 0 | 33.03201 | 2.8156 | 0.9997 | 0.002 | 0.0427 | 0.0019576 | 0.0019576 | 0.00501987
18.24667 | -95.172 | 22.05 | 20.096 | -2500.076 | 33.03201 | 0.603 | 0 | 0.106 | 0 | 33.03201 | 2.8143 | 0.9997 | 0.0019 | 0.0417 | 0.0019062 | 0.0019062 | 0.00451158
18.25 | -95.172 | 22.05 | 20.081 | -2500.076 | 33.03262 | 0.556 | 0 | 0.106 | 0 | 33.03201 | 2.813 | 0.9997 | 0.0018 | 0.0386 | 0.0017583 | 0.0017583 | 0.00451158
18.25334 | -95.126 | 22.05 | 20.051 | -2500.076 | 33.03262 | 0.555 | 0 | 0.09 | 0 | 33.03262 | 2.8117 | 0.9997 | 0.0018 | 0.0387 | 0.001755 | 0.001755 | 0.00450476
18.25667 | -95.141 | 22.05 | 20.066 | -2500.076 | 33.03262 | 0.6 | 0 | 0.059 | 0 | 33.03262 | 2.8104 | 0.9997 | 0.0019 | 0.0419 | 0.0018964 | 0.0018964 | 0.00473867
18.26 | -95.157 | 22.05 | 20.066 | -2500.076 | 33.03201 | 0.584 | 0 | 0.075 | 0 | 33.03262 | 2.8091 | 0.9998 | 0.0018 | 0.0409 | 0.0018449 | 0.0018449 | 0.00473867
18.26334 | -95.141 | 22.05 | 20.035 | -2500.076 | 33.03262 | 0.568 | 0 | 0.074 | 0 | 33.03201 | 2.8078 | 0.9998 | 0.0018 | 0.0399 | 0.0017935 | 0.0017935 | 0.00460795
18.26667 | -95.157 | 22.05 | 20.035 | -2500.076 | 33.03262 | 0.582 | 0 | 0.044 | 0 | 33.03262 | 2.8066 | 0.9998 | 0.0018 | 0.041 | 0.0018384 | 0.0018384 | 0.00459417
18.27 | -95.202 | 22.05 | 20.051 | -2500.076 | 33.03262 | 0.565 | 0 | 0.043 | 0 | 33.03262 | 2.8053 | 0.9998 | 0.0018 | 0.04 | 0.001787 | 0.001787 | 0.00459417
18.27334 | -95.187 | 22.05 | 20.066 | -2500.076 | 33.03262 | 0.519 | 0 | 0.058 | 0 | 33.03262 | 2.804 | 0.9998 | 0.0016 | 0.0368 | 0.0016391 | 0.0016391 | 0.00421525
18.27667 | -95.172 | 22.05 | 20.035 | -2500.076 | 33.03323 | 0.533 | 0 | 0.074 | 0 | 33.03262 | 2.8027 | 0.9998 | 0.0017 | 0.0379 | 0.001684 | 0.001684 | 0.00433225
18.28 | -95.218 | 22.05 | 19.99 | -2500.076 | 33.03323 | 0.547 | 0 | 0.043 | 0 | 33.03323 | 2.8014 | 0.9998 | 0.0017 | 0.039 | 0.001729 | 0.001729 | 0.00406998
18.28334 | -95.218 | 22.05 | 19.974 | -2500.076 | 33.03323 | 0.5 | 0 | -0.003 | 0 | 33.03323 | 2.8001 | 0.9998 | 0.0016 | 0.0358 | 0.0015811 | 0.0015811 | 0.00406998
18.28667 | -95.218 | 22.05 | 19.974 | -2500.076 | 33.03323 | 0.499 | 0 | -0.019 | 0 | 33.03323 | 2.7988 | 0.9998 | 0.0016 | 0.0358 | 0.0015778 | 0.0015778 | 0.00406293
18.29 | -95.233 | 22.05 | 19.959 | -2500.076 | 33.03262 | 0.498 | 0 | -0.019 | 0 | 33.03323 | 2.7975 | 0.9998 | 0.0016 | 0.0358 | 0.0015746 | 0.0015746 | 0.00392444
18.29334 | -95.248 | 22.05 | 19.944 | -2500.076 | 33.03262 | 0.482 | 0 | -0.034 | 0 | 33.03262 | 2.7962 | 0.9998 | 0.0015 | 0.0348 | 0.0015231 | 0.0015231 | 0.00392444
18.29667 | -95.233 | 22.05 | 19.99 | -2500.076 | 33.03262 | 0.466 | 0 | -0.05 | 0 | 33.03262 | 2.7949 | 0.9998 | 0.0015 | 0.0337 | 0.0014716 | 0.0014716 | 0.00379298
18.3 | -95.233 | 22.05 | 19.99 | -2500.076 | 33.03262 | 0.48 | 0 | -0.004 | 0 | 33.03262 | 2.7936 | 0.9998 | 0.0015 | 0.0348 | 0.0015166 | 0.0015166 | 0.00390286
18.30334 | -95.233 | 22.05 | 19.974 | -2500.076 | 33.03262 | 0.479 | 0 | -0.004 | 0 | 33.03262 | 2.7923 | 0.9998 | 0.0015 | 0.0349 | 0.0015134 | 0.0015134 | 0.00390286
18.30667 | -95.233 | 22.05 | 19.974 | -2500.076 | 33.03262 | 0.478 | 0 | -0.02 | 0 | 33.03262 | 2.791 | 0.9998 | 0.0015 | 0.0349 | 0.0015101 | 0.0015101 | 0.00389564
18.31 | -95.264 | 22.05 | 19.974 | -2500.076 | 33.03262 | 0.477 | 0 | -0.02 | 0 | 33.03262 | 2.7897 | 0.9998 | 0.0015 | 0.0349 | 0.0015068 | 0.0015068 | 0.00363225
18.31334 | -95.264 | 22.05 | 19.974 | -2500.076 | 33.03262 | 0.445 | 0 | -0.02 | 0 | 33.03262 | 2.7885 | 0.9998 | 0.0014 | 0.0327 | 0.0014072 | 0.0014072 | 0.00363225
18.31667 | -95.248 | 22.05 | 19.99 | -2500.076 | 33.03262 | 0.444 | 0 | -0.02 | 0 | 33.03262 | 2.7872 | 0.9998 | 0.0014 | 0.0327 | 0.0014039 | 0.0014039 | 0.00362493
18.32 | -95.279 | 22.05 | 19.974 | -2500.076 | 33.03201 | 0.459 | 0 | -0.005 | 0 | 33.03262 | 2.7859 | 0.9998 | 0.0014 | 0.0339 | 0.0014489 | 0.0014489 | 0.0037422
18.32334 | -95.309 | 22.05 | 19.959 | -2500.076 | 33.03262 | 0.427 | 0 | -0.021 | 0 | 33.03201 | 2.7846 | 0.9999 | 0.0013 | 0.0316 | 0.0013492 | 0.0013492 | 0.00322913
18.32667 | -95.294 | 22.05 | 19.974 | -2500.076 | 33.03323 | 0.395 | 0 | -0.036 | 0 | 33.03262 | 2.7833 | 0.9999 | 0.0012 | 0.0294 | 0.0012495 | 0.0012495 | 0.00322913
18.33 | -95.294 | 22.05 | 19.974 | -2500.076 | 33.03323 | 0.41 | 0 | -0.021 | 0 | 33.03323 | 2.782 | 0.9999 | 0.0013 | 0.0305 | 0.0012945 | 0.0012945 | 0.00334631
18.33334 | -95.34 | 22.05 | 19.959 | -2500.076 | 33.03323 | 0.409 | 0 | -0.021 | 0 | 33.03323 | 2.7807 | 0.9999 | 0.0013 | 0.0305 | 0.0012912 | 0.0012912 | 0.00295725
18.33667 | -95.325 | 22.05 | 19.99 | -2500.076 | 33.03384 | 0.362 | 0 | -0.037 | 0 | 33.03323 | 2.7794 | 0.9999 | 0.0011 | 0.0271 | 0.0011433 | 0.0011433 | 0.00295725
18.34 | -95.325 | 22.05 | 20.005 | -2500.076 | 33.03384 | 0.376 | 0 | -0.006 | 0 | 33.03384 | 2.7782 | 0.9999 | 0.0012 | 0.0283 | 0.0011883 | 0.0011883 | 0.00307443
18.34334 | -95.325 | 22.05 | 20.051 | -2500.076 | 33.03323 | 0.375 | 0 | 0.009 | 0 | 33.03384 | 2.7769 | 0.9999 | 0.0012 | 0.0283 | 0.001185 | 0.001185 | 0.00305933
18.34667 | -95.325 | 22.05 | 20.035 | -2500.076 | 33.03323 | 0.374 | 0 | 0.054 | 0 | 33.03323 | 2.7756 | 0.9999 | 0.0012 | 0.0283 | 0.0011818 | 0.0011818 | 0.00305933
18.35 | -95.309 | 22.05 | 20.035 | -2500.076 | 33.03323 | 0.373 | 0 | 0.039 | 0 | 33.03323 | 2.7743 | 0.9999 | 0.0012 | 0.0283 | 0.0011785 | 0.0011785 | 0.00305177
18.35334 | -95.309 | 22.05 | 20.035 | -2500.076 | 33.03323 | 0.387 | 0 | 0.039 | 0 | 33.03323 | 2.773 | 0.9999 | 0.0012 | 0.0295 | 0.0012235 | 0.0012235 | 0.00316161
18.35667 | -95.279 | 22.05 | 20.02 | -2500.076 | 33.03323 | 0.386 | 0 | 0.038 | 0 | 33.03323 | 2.7717 | 0.9999 | 0.0012 | 0.0295 | 0.0012202 | 0.0012202 | 0.00316161
18.36 | -95.294 | 22.05 | 19.99 | -2500.076 | 33.03323 | 0.416 | 0 | 0.023 | 0 | 33.03323 | 2.7705 | 0.9999 | 0.0013 | 0.0318 | 0.0013134 | 0.0013134 | 0.00340398
18.36334 | -95.355 | 22.05 | 20.005 | -2500.076 | 33.03262 | 0.399 | 0 | -0.008 | 0 | 33.03323 | 2.7692 | 0.9999 | 0.0013 | 0.0307 | 0.0012619 | 0.0012619 | 0.00327148
18.36667 | -95.37 | 22.05 | 20.005 | -2500.076 | 33.03201 | 0.337 | 0 | 0.007 | 0 | 33.03262 | 2.7679 | 0.9999 | 0.0011 | 0.026 | 0.0010658 | 0.0010658 | 0.00263104
18.37 | -95.37 | 22.05 | 19.99 | -2500.076 | 33.03201 | 0.321 | 0 | 0.007 | 0 | 33.03201 | 2.7666 | 0.9999 | 0.001 | 0.0248 | 0.0010143 | 0.0010143 | 0.00263104
18.37334 | -95.431 | 22.05 | 20.005 | -2500.076 | 33.03201 | 0.32 | 0 | -0.008 | 0 | 33.03201 | 2.7653 | 0.9999 | 0.001 | 0.0248 | 0.0010111 | 0.0010111 | 0.00262331
18.37667 | -95.431 | 22.05 | 20.005 | -2500.076 | 33.0314 | 0.258 | 0 | 0.007 | 0 | 33.03201 | 2.764 | 0.9999 | 0.0008 | 0.02 | 0.00081496 | 0.00081496 | 0.00210714
18.38 | -95.401 | 22.05 | 20.005 | -2500.076 | 33.03079 | 0.257 | 0 | 0.006 | 0 | 33.0314 | 2.7628 | 0.9999 | 0.0008 | 0.02 | 0.00081171 | 0.00081171 | 0.00210714
18.38334 | -95.401 | 22.05 | 20.005 | -2500.076 | 33.03079 | 0.286 | 0 | 0.006 | 0 | 33.03079 | 2.7615 | 0.9999 | 0.0009 | 0.0224 | 0.00090489 | 0.00090489 | 0.00234966
18.38667 | -95.447 | 22.05 | 20.035 | -2500.076 | 33.03018 | 0.285 | 0 | 0.006 | 0 | 33.03079 | 2.7602 | 0.9999 | 0.0009 | 0.0224 | 0.00090166 | 0.00090166 | 0.00195818
18.39 | -95.447 | 22.05 | 20.02 | -2500.076 | 33.02957 | 0.239 | 0 | 0.036 | 0 | 33.03018 | 2.7589 | 0.9999 | 0.0008 | 0.0187 | 0.00075372 | 0.00075372 | 0.00195818
18.39334 | -95.447 | 22.05 | 20.035 | -2500.076 | 33.02896 | 0.237 | 0 | 0.021 | 0 | 33.02957 | 2.7577 | 0.9999 | 0.0008 | 0.0187 | 0.00075047 | 0.00075047 | 0.00195023
18.39667 | -95.416 | 22.05 | 20.02 | -2500.076 | 33.02957 | 0.236 | 0 | 0.036 | 0 | 33.02896 | 2.7564 | 0.9999 | 0.0007 | 0.0187 | 0.00074721 | 0.00074721 | 0.00218513
18.4 | -95.416 | 22.05 | 20.005 | -2500.076 | 33.02957 | 0.266 | 0 | 0.02 | 0 | 33.02957 | 2.7551 | 0.9999 | 0.0008 | 0.0211 | 0.00084042 | 0.00084042 | 0.00218513
18.40334 | -95.416 | 22.05 | 19.974 | -2500.076 | 33.02957 | 0.265 | 0 | 0.005 | 0 | 33.02957 | 2.7538 | 0.9999 | 0.0008 | 0.0211 | 0.00083716 | 0.00083716 | 0.00217723
18.40667 | -95.386 | 22.05 | 19.959 | -2500.076 | 33.02896 | 0.264 | 0 | -0.026 | 0 | 33.02957 | 2.7525 | 0.9999 | 0.0008 | 0.0211 | 0.00083391 | 0.00083391 | 0.00216932
18.41 | -95.401 | 22.05 | 19.959 | -2500.076 | 33.02896 | 0.293 | 0 | -0.041 | 0 | 33.02896 | 2.7513 | 0.9999 | 0.0009 | 0.0235 | 0.00092709 | 0.00092709 | 0.00216932
18.41334 | -95.462 | 22.05 | 19.99 | -2500.076 | 33.02896 | 0.277 | 0 | -0.041 | 0 | 33.02896 | 2.75 | 0.9999 | 0.0009 | 0.0222 | 0.00087562 | 0.00087562 | 0.00227898
18.41667 | -95.447 | 22.05 | 20.005 | -2500.076 | 33.02896 | 0.215 | 0 | -0.011 | 0 | 33.02896 | 2.7487 | 0.9999 | 0.0007 | 0.0173 | 0.00067947 | 0.00067947 | 0.0017689
18.42 | -95.416 | 22.05 | 20.005 | -2500.076 | 33.02835 | 0.229 | 0 | 0.004 | 0 | 33.02896 | 2.7474 | 1 | 0.0007 | 0.0185 | 0.00072445 | 0.00072445 | 0.00212973
18.42334 | -95.447 | 22.05 | 20.035 | -2500.076 | 33.02774 | 0.259 | 0 | 0.004 | 0 | 33.02835 | 2.7462 | 1 | 0.0008 | 0.0209 | 0.00081766 | 0.00081766 | 0.00212973
18.42667 | -95.462 | 22.05 | 20.051 | -2500.076 | 33.02713 | 0.227 | 0 | 0.034 | 0 | 33.02774 | 2.7449 | 1 | 0.0007 | 0.0184 | 0.00071795 | 0.00071795 | 0.00187047
18.43 | -95.401 | 22.05 | 20.035 | -2500.076 | 33.02652 | 0.211 | 0 | 0.049 | 0 | 33.02713 | 2.7436 | 1 | 0.0007 | 0.0172 | 0.00066647 | 0.00066647 | 0.00223155
18.43334 | -95.431 | 22.05 | 20.02 | -2500.076 | 33.0253 | 0.271 | 0 | 0.034 | 0 | 33.02652 | 2.7423 | 1 | 0.0009 | 0.0221 | 0.00085611 | 0.00085611 | 0.00223155
18.43667 | -95.431 | 22.05 | 20.035 | -2500.076 | 33.02469 | 0.239 | 0 | 0.018 | 0 | 33.0253 | 2.7411 | 1 | 0.0008 | 0.0196 | 0.0007564 | 0.0007564 | 0.00197211
18.44 | -95.416 | 22.05 | 20.02 | -2500.076 | 33.02469 | 0.238 | 0 | 0.033 | 0 | 33.02469 | 2.7398 | 1 | 0.0008 | 0.0196 | 0.00075314 | 0.00075314 | 0.00208187
18.44334 | -95.401 | 22.05 | 19.974 | -2500.076 | 33.02652 | 0.253 | 0 | 0.018 | 0 | 33.02469 | 2.7385 | 1 | 0.0008 | 0.0208 | 0.00079811 | 0.00079811 | 0.00208187
18.44667 | -95.416 | 22.05 | 19.99 | -2500.076 | 33.02713 | 0.267 | 0 | -0.028 | 0 | 33.02652 | 2.7373 | 1 | 0.0008 | 0.022 | 0.00084307 | 0.00084307 | 0.00219968
18.45 | -95.431 | 22.05 | 20.02 | -2500.076 | 33.02774 | 0.251 | 0 | -0.013 | 0 | 33.02713 | 2.736 | 1 | 0.0008 | 0.0208 | 0.0007916 | 0.0007916 | 0.00193207
18.45334 | -95.477 | 22.05 | 20.035 | -2500.076 | 33.02835 | 0.234 | 0 | 0.017 | 0 | 33.02774 | 2.7347 | 1 | 0.0007 | 0.0195 | 0.00074015 | 0.00074015 | 0.00193207
18.45667 | -95.477 | 22.05 | 20.035 | -2500.076 | 33.03018 | 0.187 | 0 | 0.032 | 0 | 33.02835 | 2.7335 | 1 | 0.0006 | 0.0156 | 0.00059224 | 0.00059224 | 0.00154634
18.46 | -95.477 | 22.05 | 20.081 | -2500.076 | 33.03018 | 0.186 | 0 | 0.032 | 0 | 33.03018 | 2.7322 | 1 | 0.0006 | 0.0156 | 0.00058899 | 0.00058899 | 0.00153006
18.46334 | -95.508 | 22.05 | 20.066 | -2500.076 | 33.03018 | 0.185 | 0 | 0.078 | 0 | 33.03018 | 2.7309 | 1 | 0.0006 | 0.0155 | 0.00058573 | 0.00058573 | 0.00153006
18.46667 | -95.508 | 22.05 | 20.066 | -2500.076 | 33.03018 | 0.154 | 0 | 0.062 | 0 | 33.03018 | 2.7296 | 1 | 0.0005 | 0.0129 | 0.00048604 | 0.00048604 | 0.00126994
18.47 | -95.462 | 22.05 | 20.035 | -2500.076 | 33.0314 | 0.153 | 0 | 0.062 | 0 | 33.03018 | 2.7284 | 1 | 0.0005 | 0.0129 | 0.00048278 | 0.00048278 | 0.00126173
18.47334 | -95.462 | 22.05 | 20.051 | -2500.076 | 33.0314 | 0.198 | 0 | 0.031 | 0 | 33.0314 | 2.7271 | 1 | 0.0006 | 0.0167 | 0.00062418 | 0.00062418 | 0.00126173
18.47667 | -95.477 | 22.05 | 20.035 | -2500.076 | 33.0314 | 0.196 | 0 | 0.046 | 0 | 33.0314 | 2.7258 | 1 | 0.0006 | 0.0167 | 0.00062093 | 0.00062093 | 0.00162352
18.48 | -95.447 | 22.05 | 20.051 | -2500.076 | 33.0314 | 0.18 | 0 | 0.031 | 0 | 33.0314 | 2.7246 | 1 | 0.0006 | 0.0153 | 0.00056946 | 0.00056946 | 0.00148928
18.48334 | -95.447 | 22.05 | 20.02 | -2500.076 | 33.03201 | 0.21 | 0 | 0.046 | 0 | 33.0314 | 2.7233 | 1 | 0.0007 | 0.0179 | 0.00066264 | 0.00066264 | 0.00148928
18.48667 | -95.462 | 22.05 | 20.02 | -2500.076 | 33.03201 | 0.209 | 0 | 0.015 | 0 | 33.03201 | 2.722 | 1 | 0.0007 | 0.0179 | 0.00065941 | 0.00065941 | 0.00172531
18.49 | -95.477 | 22.05 | 20.035 | -2500.076 | 33.03201 | 0.192 | 0 | 0.015 | 0 | 33.03201 | 2.7208 | 1 | 0.0006 | 0.0165 | 0.00060794 | 0.00060794 | 0.00138444
18.49334 | -95.477 | 22.05 | 20.051 | -2500.076 | 33.0314 | 0.176 | 0 | 0.03 | 0 | 33.03201 | 2.7174 | 1 | 0.0006 | 0.0152 | 0.00055646 | 0.00055646 | 0
18.49667 | -95.508 | 22.05 | 20.035 | -2500.076 | 33.0314
18.5 | -95.477 | 22.05 | 20.035 | -2500.076 | 33.03201
18.50334 | -95.523 | 22.05 | 20.035 | -2500.076 | 33.03201
18.50667 | -95.508 | 22.05 | 20.035 | -2500.076 | 33.0314
18.51 | -95.492 | 22.05 | 20.005 | -2500.076 | 33.03201
18.51334 | -95.492 | 22.05 | 20.005 | -2500.076 | 33.03262
18.51667 | -95.538 | 22.05 | 20.051 | -2500.076 | 33.03262
18.52 | -95.523 | 22.05 | 20.066 | -2500.076 | 33.03262
18.52334 | -95.523 | 22.05 | 20.081 | -2500.076 | 33.03262
18.52667 | -95.553 | 22.05 | 20.096 | -2500.076 | 33.03201
18.53 | -95.553 | 22.05 | 20.112 | -2500.076 | 33.03201
18.53334 | -95.538 | 22.05 | 20.096 | -2500.076 | 33.03201
18.53667 | -95.523 | 22.05 | 20.112 | -2500.076 | 33.03201
18.54 | -95.553 | 22.05 | 20.096 | -2500.076 | 33.03262
18.54334 | -95.569 | 22.05 | 20.096 | -2500.076 | 33.03262
18.54667 | -95.584 | 22.05 | 20.112 | -2500.076 | 33.03262
18.55 | -95.569 | 22.05 | 20.127 | -2500.076 | 33.03262
18.55334 | -95.584 | 22.05 | 20.096 | -2500.076 | 33.03262
18.55667 | -95.63 | 22.05 | 20.096 | -2500.076 | 33.03262
18.56 | -95.584 | 22.05 | 20.142 | -2500.076 | 33.03323
18.56334 | -95.569 | 22.05 | 20.157 | -2500.076 | 33.03323
18.56667 | -95.645 | 22.05 | 20.157 | -2500.076 | 33.03262
18.57 | -95.66 | 22.05 | 20.173 | -2500.076 | 33.0314
18.57334 | -95.599 | 22.05 | 20.142 | -2500.076 | 33.03079
18.57667 | -95.645 | 22.05 | 20.112 | -2500.076 | 33.03018
18.58 | -95.676 | 22.05 | 20.096 | -2500.076 | 33.02957
18.58334 | -95.599 | 22.05 | 20.066 | -2500.076 | 33.02896
18.58667 | -95.569 | 22.05 | 20.066 | -2500.076 | 33.02957
18.59 | -95.599 | 22.05 | 20.096 | -2500.076 | 33.02957
18.59334 | -95.569 | 22.05 | 20.096 | -2500.076 | 33.02957
18.59667 | -95.569 | 22.05 | 20.096 | -2500.076 | 33.02835
18.6 | -95.599 | 22.05 | 20.096 | -2500.076 | 33.02835
18.60334 | -95.599 | 22.05 | 20.096 | -2500.076 | 33.02835
18.60667 | -95.584 | 22.05 | 20.096 | -2500.076 | 33.02896
18.61 | -95.614 | 22.05 | 20.066 | -2500.076 | 33.02896
18.61334 | -95.569 | 22.05 | 20.066 | -2500.076 | 33.02957
18.61667 | -95.569 | 22.05 | 20.081 | -2500.076 | 33.03079
18.62 | -95.599 | 22.05 | 20.066 | -2500.076 | 33.0314
18.62334 | -95.584 | 22.05 | 20.051 | -2500.076 | 33.0314
18.62667 | -95.553 | 22.05 | 20.081 | -2500.076 | 33.03201
18.63 | -95.584 | 22.05 | 20.066 | -2500.076 | 33.03445
18.63334 | -95.584 | 22.05 | 20.081 | -2500.076 | 33.0369
18.63667 | -95.553 | 22.05 | 20.081 | -2500.076 | 33.03934
18.64 | -95.569 | 22.05 | 20.081 | -2500.076 | 33.04178
18.64334 | -95.569 | 22.05 | 20.081 | -2500.076 | 33.04483
18.64667 | -95.584 | 22.05 | 20.096 | -2500.076 | 33.04788
18.65 | -95.553 | 22.05 | 20.066 | -2500.076 | 33.05032
18.65334 | -95.538 | 22.05 | 20.081 | -2500.076 | 33.05338
18.65667 | -95.599 | 22.05 | 20.112 | -2500.076 | 33.05643
18.66 | -95.584 | 22.05 | 20.096 | -2500.076 | 33.05948
18.66334 | -95.523 | 22.05 | 20.096 | -2500.076 | 33.06253
18.66667 | -95.553 | 22.05 | 20.112 | -2500.076 | 33.06436
18.67 | -95.599 | 22.05 | 20.112 | -2500.076 | 33.06497
18.67334 | -95.523 | 22.05 | 20.081 | -2500.076 | 33.0668
18.67667 | -95.523 | 22.05 | 20.081 | -2500.076 | 33.06863
18.68 | -95.553 | 22.05 | 20.051 | -2500.076 | 33.06924
18.68334 | -95.538 | 22.05 | 20.051 | -2500.076 | 33.06985
18.68667 | -95.492 | 22.05 | 20.051 | -2500.076 | 33.07108
18.69 | -95.477 | 22.05 | 20.066 | -2500.076 | 33.0723
18.69334 | -95.492 | 22.05 | 20.081 | -2500.076 | 33.07291
18.69667 | -95.508 | 22.05 | 20.112 | -2500.076 | 33.07291
18.7 | -95.523 | 22.05 | 20.127 | -2500.076 | 33.07291
18.70334 | -95.523 | 22.05 | 20.096 | -2500.076 | 33.07352
18.70667 | -95.553 | 22.05 | 20.051 | -2500.076 | 33.07413
18.71 | -95.569 | 22.05 | 20.035 | -2500.076 | 33.07413
18.71334 | -95.553 | 22.05 | 20.005 | -2500.076 | 33.07413
18.71667 | -95.538 | 22.05 | 19.99 | -2500.076 | 33.07474
18.72 | -95.569 | 22.05 | 19.99 | -2500.076 | 33.07596
18.72334 | -95.569 | 22.05 | 20.005 | -2500.076 | 33.07596
18.72667 | -95.538 | 22.05 | 19.99 | -2500.076 | 33.07535
18.73 | -95.553 | 22.05 | 19.974 | -2500.076 | 33.07474
18.73334 | -95.614 | 22.05 | 19.959 | -2500.076 | 33.07535
18.73667 | -95.584 | 22.05 | 19.944 | -2500.076 | 33.07474
18.74 | -95.569 | 22.05 | 19.974 | -2500.076 | 33.07352
18.74334 | -95.645 | 22.05 | 19.99 | -2500.076 | 33.07291
18.74667 | -95.66 | 22.05 | 20.005 | -2500.076 | 33.07291
18.75 | -95.614 | 22.05 | 20.005 | -2500.076 | 33.0723
18.75334 | -95.645 | 22.05 | 20.051 | -2500.076 | 33.07169
18.75667 | -95.645 | 22.05 | 20.035 | -2500.076 | 33.07108
18.76 | -95.599 | 22.05 | 20.035 | -2500.076 | 33.07108
18.76334 | -95.599 | 22.05 | 20.066 | -2500.076 | 33.07108
18.76667 | -95.584 | 22.05 | 20.127 | -2500.076 | 33.07047
18.77 | -95.569 | 22.05 | 20.173 | -2500.076 | 33.06864
18.77334 | -95.599 | 22.05 | 20.157 | -2500.076 | 33.06681
18.77667 | -95.584 | 22.05 | 20.173 | -2500.076 | 33.06497
18.78 | -95.553 | 22.05 | 20.173 | -2500.076 | 33.06375
18.78334 | -95.614 | 22.05 | 20.157 | -2500.076 | 33.06192
18.78667 | -95.63 | 22.05 | 20.112 | -2500.076 | 33.0607
18.79 | -95.584 | 22.05 | 20.112 | -2500.076 | 33.0607
18.79334 | -95.645 | 22.05 | 20.096 | -2500.076 | 33.0607
18.79667 | -95.676 | 22.05 | 20.112 | -2500.076 | 33.06009
18.8 | -95.63 | 22.05 | 20.096 | -2500.076 | 33.05887
18.80334 | -95.645 | 22.05 | 20.112 | -2500.076 | 33.05765
18.80667 | -95.691 | 22.05 | 20.127 | -2500.076 | 33.05643
18.81 | -95.66 | 22.05 | 20.157 | -2500.076 | 33.05521
18.81334 | -95.691 | 22.05 | 20.142 | -2500.076 | 33.05338
18.81667 | -95.706 | 22.05 | 20.127 | -2500.076 | 33.05215
18.82 | -95.737 | 22.05 | 20.127 | -2500.076 | 33.05215
18.82334 | -95.767 | 22.05 | 20.142 | -2500.076 | 33.05154
18.82667 | -95.752 | 22.05 | 20.112 | -2500.076 | 33.05032
18.83 | -95.752 | 22.05 | 20.127 | -2500.076 | 33.0491
18.83334 | -95.798 | 22.05 | 20.142 | -2500.076 | 33.04849
18.83667 | -95.767 | 22.05 | 20.157 | -2500.076 | 33.04788
18.84 | -95.737 | 22.05 | 20.157 | -2500.076 | 33.04727
18.84334 | -95.782 | 22.05 | 20.188 | -2500.076 | 33.04666
18.84667 | -95.752 | 22.05 | 20.188 | -2500.076 | 33.04605
18.85 | -95.691 | 22.05 | 20.203 | -2500.076 | 33.04544
18.85334 | -95.676 | 22.05 | 20.188 | -2500.076 | 33.04483
18.85667 | -95.676 | 22.05 | 20.188 | -2500.076 | 33.04422
18.86 | -95.676 | 22.05 | 20.173 | -2500.076 | 33.04361
18.86334 | -95.676 | 22.05 | 20.173 | -2500.076 | 33.04361
18.86667 | -95.66 | 22.05 | 20.157 | -2500.076 | 33.04422
18.87 | -95.706 | 22.05 | 20.142 | -2500.076 | 33.04361
18.87334 | -95.706 | 22.05 | 20.157 | -2500.076 | 33.04178
18.87667 | -95.66 | 22.05 | 20.188 | -2500.076 | 33.03995
18.88 | -95.66 | 22.05 | 20.203 | -2500.076 | 33.03934
18.88334 | -95.691 | 22.05 | 20.203 | -2500.076 | 33.03812
18.88667 | -95.63 | 22.05 | 20.234 | -2500.076 | 33.03629
18.89 | -95.569 | 22.05 | 20.234 | -2500.076 | 33.03568
18.89334 | -95.584 | 22.05 | 20.234 | -2500.076 | 33.03568
18.89667 | -95.553 | 22.05 | 20.188 | -2500.076 | 33.03445
18.9 | -95.477 | 22.05 | 20.188 | -2500.076 | 33.03323
18.90334 | -95.462 | 22.05 | 20.203 | -2500.076 | 33.03323
18.90667 | -95.477 | 22.05 | 20.203 | -2500.076 | 33.03323
18.91 | -95.416 | 22.05 | 20.203 | -2500.076 | 33.03323
18.91334 | -95.386 | 22.05 | 20.234 | -2500.076 | 33.03323
18.91667 | -95.386 | 22.05 | 20.28 | -2500.076 | 33.03262
18.92 | -95.34 | 22.05 | 20.295 | -2500.076 | 33.0314
18.92334 | -95.279 | 22.05 | 20.28 | -2500.076 | 33.0314
18.92667 | -95.233 | 22.05 | 20.264 | -2500.076 | 33.0314
18.93 | -95.157 | 22.05 | 20.249 | -2500.076 | 33.03079
18.93334 | -95.141 | 22.05 | 20.219 | -2500.076 | 33.03018
18.93667 | -95.126 | 22.05 | 20.203 | -2500.076 | 33.03079
18.94 | -95.065 | 22.05 | 20.203 | -2500.076 | 33.03079
18.94334 | -95.004 | 22.05 | 20.219 | -2500.076 | 33.03018
18.94667 | -95.004 | 22.05 | 20.249 | -2500.076 | 33.02896
18.95 | -94.913 | 22.05 | 20.249 | -2500.076 | 33.02896
18.95334 | -94.821 | 22.05 | 20.264 | -2500.076 | 33.02896
18.95667 | -94.806 | 22.05 | 20.325 | -2500.076 | 33.02835
18.96 | -94.76 | 22.05 | 20.341 | -2500.076 | 33.02835
18.96334 | -94.668 | 22.05 | 20.341 | -2500.076 | 33.02896
18.96667 | -94.607 | 22.05 | 20.356 | -2500.076 | 33.02957
18.97 | -94.546 | 22.05 | 20.356 | -2500.076 | 33.02957
18.97334 | -94.44 | 22.05 | 20.341 | -2500.076 | 33.02957
18.97667 | -94.348 | 22.05 | 20.341 | -2500.076 | 33.02896
18.98 | -94.272 | 22.05 | 20.356 | -2500.076 | 33.02896
18.98334 | -94.165 | 22.05 | 20.386 | -2500.076 | 33.02957
18.98667 | -94.058 | 22.05 | 20.417 | -2500.076 | 33.03018
18.99 | -93.951 | 22.05 | 20.417 | -2500.076 | 33.03018
18.99334 | -93.829 | 22.05 | 20.402 | -2500.076 | 33.03079
18.99667 | -93.707 | 22.05 | 20.417 | -2500.076 | 33.03201
19 | -93.616 | 22.05 | 20.447 | -2500.076 | 33.03201
19.00334 | -93.478 | 22.05 | 20.432 | -2500.076 | 33.0314
19.00667 | -93.326 | 22.05 | 20.463 | -2500.076 | 33.0314
19.01 | -93.204 | 22.05 | 20.493 | -2500.076 | 33.0314
19.01334 | -93.036 | 22.05 | 20.493 | -2500.076 | 33.0314
19.01667 | -92.822 | 22.05 | 20.463 | -2500.076 | 33.0314
19.02 | -92.654 | 22.05 | 20.447 | -2500.076 | 33.03079
19.02334 | -92.502 | 22.05 | 20.432 | -2500.076 | 33.03079
19.02667 | -92.303 | 22.05 | 20.432 | -2500.076 | 33.03079
19.03 | -92.105 | 22.05 | 20.432 | -2500.076 | 33.03079
19.03334 | -91.891 | 22.05 | 20.432 | -2500.076 | 33.03018
19.03667 | -91.678 | 22.05 | 20.447 | -2500.076 | 33.0314
19.04 | -91.464 | 22.05 | 20.463 | -2500.076 | 33.03201
19.04334 | -91.205 | 22.05 | 20.478 | -2500.076 | 33.03262
19.04667 | -90.96 | 22.05 | 20.463 | -2500.076 | 33.03262
19.05 | -90.762 | 22.05 | 20.478 | -2500.076 | 33.03262
19.05334 | -90.503 | 22.05 | 20.508 | -2500.076 | 33.03201
19.05667 | -90.197 | 22.05 | 20.539 | -2500.076 | 33.03201
19.06 | -89.953 | 22.05 | 20.539 | -2500.076 | 33.03201
19.06334 | -89.663 | 22.05 | 20.569 | -2500.076 | 33.0314
19.06667 | -89.343 | 22.05 | 20.585 | -2500.076 | 33.0314
19.07 | -89.022 | 22.05 | 20.585 | -2500.076 | 33.03201
19.07334 | -88.687 | 22.05 | 20.569 | -2500.076 | 33.03201
19.07667 | -88.351 | 22.05 | 20.569 | -2500.076 | 33.03201
19.08 | -87.985 | 22.05 | 20.569 | -2500.076 | 33.03201
19.08334 | -87.588 | 22.05 | 20.585 | -2500.076 | 33.03262
19.08667 | -87.191 | 22.05 | 20.631 | -2500.076 | 33.03262
19.09 | -86.81 | 22.05 | 20.661 | -2500.076 | 33.03262
19.09334 | -86.337 | 22.05 | 20.707 | -2500.076 | 33.03262
19.09667 | -85.864 | 22.05 | 20.737 | -2500.076 | 33.03323
19.1 | -85.452 | 22.05 | 20.768 | -2500.076 | 33.03323
19.10334 | -85.009 | 22.05 | 20.753 | -2500.076 | 33.03323
19.10667 | -84.506 | 22.05 | 20.783 | -2500.076 | 33.03323
19.11 | -84.033 | 22.05 | 20.783 | -2500.076 | 33.03262
19.11334 | -83.56 | 22.05 | 20.768 | -2500.076 | 33.03262
19.11667 | -82.965 | 22.05 | 20.737 | -2500.076 | 33.03323
19.12 | -82.4 | 22.05 | 20.753 | -2500.076 | 33.03323
19.12334 | -81.866 | 22.05 | 20.737 | -2500.076 | 33.03262
19.12667 | -81.286 | 22.05 | 20.737 | -2500.076 | 33.03323
19.13 | -80.706 | 22.05 | 20.768 | -2500.076 | 33.03323
19.13334 | -80.126 | 22.05 | 20.814 | -2500.076 | 33.03262
19.13667 | -79.485 | 22.05 | 20.814 | -2500.076 | 33.03201
19.14 | -78.845 | 22.05 | 20.829 | -2500.076 | 33.03201
19.14334 | -78.204 | 22.05 | 20.859 | -2500.076 | 33.03201
19.14667 | -77.486 | 22.05 | 20.92 | -2500.076 | 33.03201
19.15 | -76.815 | 22.05 | 20.92 | -2500.076 | 33.03201
19.15334 | -76.159 | 22.05 | 20.966 | -2500.076 | 33.03262
19.15667 | -75.426 | 22.05 | 20.951 | -2500.076 | 33.03323
19.16 | -74.664 | 22.05 | 20.966 | -2500.076 | 33.03445
19.16334 | -73.977 | 22.05 | 20.92 | -2500.076 | 33.03445
19.16667 | -73.229 | 22.05 | 20.936 | -2500.076 | 33.03445
19.17 | -72.405 | 22.05 | 20.92 | -2500.076 | 33.03445
19.17334 | -71.642 | 22.05 | 20.936 | -2500.076 | 33.03445
19.17667 | -70.894 | 22.05 | 20.92 | -2500.076 | 33.03323
19.18 | -70.07 | 22.05 | 20.951 | -2500.076 | 33.03323
19.18334 | -69.231 | 22.05 | 20.951 | -2500.076 | 33.03323
19.18667 | -68.423 | 22.05 | 20.951 | -2500.076 | 33.03323
19.19 | -67.583 | 22.05 | 20.981 | -2500.076 | 33.03323
19.19334 | -66.729 | 22.05 | 21.027 | -2500.076 | 33.03323
19.19667 | -65.874 | 22.05 | 21.027 | -2500.076 | 33.03262
19.2 | -64.989 | 22.05 | 21.027 | -2500.076 | 33.03262
19.20334 | -64.135 | 22.05 | 21.012 | -2500.076 | 33.03262
19.20667 | -63.219 | 22.05 | 21.012 | -2500.076 | 33.03262
19.21 | -62.273 | 22.05 | 20.981 | -2500.076 | 33.03201
19.21334 | -61.373 | 22.05 | 20.966 | -2500.076 | 33.03201
19.21667 | -60.503 | 22.05 | 20.981 | -2500.076 | 33.03201
19.22 | -59.542 | 22.05 | 21.012 | -2500.076 | 33.03201
19.22334 | -58.641 | 22.05 | 20.997 | -2500.076 | 33.03201
19.22667 | -57.802 | 22.05 | 20.966 | -2500.076 | 33.03262
19.23 | -56.887 | 22.05 | 21.012 | -2500.076 | 33.03323
19.23334 | -55.94 | 22.05 | 20.997 | -2500.076 | 33.03323
19.23667 | -55.04 | 22.05 | 20.966 | -2500.076 | 33.03323
19.24 | -54.109 | 22.05 | 20.951 | -2500.076 | 33.03323
19.24334 | -53.148 | 22.05 | 20.997 | -2500.076 | 33.03323
19.24667 | -52.202 | 22.05 | 20.966 | -2500.076 | 33.03323
19.25 | -51.256 | 22.05 | 20.966 | -2500.076 | 33.03323
19.25334 | -50.325 | 22.05 | 20.981 | -2500.076 | 33.03262
19.25667 | -49.44 | 22.05 | 21.012 | -2500.076 | 33.03201
19.26 | -48.509 | 22.05 | 20.997 | -2500.076 | 33.03201
19.26334 | -47.548 | 22.05 | 20.981 | -2500.076 | 33.03201
19.26667 | -46.678 | 22.05 | 20.966 | -2500.076 | 33.03201
19.27 | -45.839 | 22.05 | 20.966 | -2500.076 | 33.03201
19.27334 | -44.877 | 22.05 | 20.951 | -2500.076 | 33.03262
19.27667 | -43.992 | 22.05 | 20.966 | -2500.076 | 33.03262
19.28 | -43.168 | 22.05 | 20.981 | -2500.076 | 33.03262
19.28334 | -42.283 | 22.05 | 20.981 | -2500.076 | 33.03201
19.28667 | -41.368 | 22.05 | 20.981 | -2500.076 | 33.03201
19.29 | -40.559 | 22.05 | 20.981 | -2500.076 | 33.03201
19.29334 | -39.705 | 22.05 | 20.981 | -2500.076 | 33.0314
19.29667 | -38.881 | 22.05 | 20.997 | -2500.076 | 33.03018
19.3 | -38.072 | 22.05 | 21.012 | -2500.076 | 33.02957
19.30334 | -37.248 | 22.05 | 21.027 | -2500.076 | 33.02957
19.30667 | -36.47 | 22.05 | 21.043 | -2500.076 | 33.02957
19.31 | -35.722 | 22.05 | 21.027 | -2500.076 | 33.02957
19.31334 | -34.944 | 22.05 | 21.012 | -2500.076 | 33.02957
19.31667 | -34.181 | 22.05 | 21.012 | -2500.076 | 33.03018
19.32 | -33.525 | 22.05 | 20.981 | -2500.076 | 33.03018
19.32334 | -32.823 | 22.05 | 20.951 | -2500.076 | 33.02957
19.32667 | -32.136 | 22.05 | 20.936 | -2500.076 | 33.02957
19.33 | -31.495 | 22.05 | 20.951 | -2500.076 | 33.03018
19.33334 | -30.885 | 22.05 | 20.936 | -2500.076 | 33.03079
19.33667 | -30.259 | 22.05 | 20.92 | -2500.076 | 33.0314
19.34 | -29.649 | 22.05 | 20.92 | -2500.076 | 33.0314
19.34334 | -29.054 | 22.05 | 20.905 | -2500.076 | 33.0314
19.34667 | -28.489 | 22.05 | 20.875 | -2500.076 | 33.03201
19.35 | -27.955 | 22.05 | 20.859 | -2500.076 | 33.03201
19.35334 | -27.375 | 22.05 | 20.859 | -2500.076 | 33.03201
19.35667 | -26.887 | 22.05 | 20.829 | -2500.076 | 33.03201
19.36 | -26.46 | 22.05 | 20.844 | -2500.076 | 33.03262
19.36334 | -26.017 | 22.05 | 20.844 | -2500.076 | 33.03262
19.36667 | -25.559 | 22.05 | 20.844 | -2500.076 | 33.03262
19.37 | -25.193 | 22.05 | 20.814 | -2500.076 | 33.03262
19.37334 | -24.812 | 22.05 | 20.814 | -2500.076 | 33.03323
19.37667 | -24.369 | 22.05 | 20.798 | -2500.076 | 33.03384
19.38 | -23.988 | 22.05 | 20.768 | -2500.076 | 33.03506
19.38334 | -23.682 | 22.05 | 20.753 | -2500.076 | 33.03506
19.38667 | -23.377 | 22.05 | 20.737 | -2500.076 | 33.03506
19.39 | -23.072 | 22.05 | 20.707 | -2500.076 | 33.03568
19.39334 | -22.858 | 22.05 | 20.692 | -2500.076 | 33.03629
19.39667 | -22.66 | 22.05 | 20.722 | -2500.076 | 33.03568
19.4 | -22.446 | 22.05 | 20.707 | -2500.076 | 33.03568
19.40334 | -22.248 | 22.05 | 20.707 | -2500.076 | 33.03568
19.40667 | -22.08 | 22.05 | 20.692 | -2500.076 | 33.03629
19.41 | -21.928 | 22.05 | 20.676 | -2500.076 | 33.03629
19.41334 | -21.821 | 22.05 | 20.615 | -2500.076 | 33.03568
19.41667 | -21.714 | 22.05 | 20.6 | -2500.076 | 33.03568
19.42 | -21.638 | 22.05 | 20.6 | -2500.076 | 33.0369
19.42334 | -21.592 | 22.05 | 20.631 | -2500.076 | 33.03751
19.42667 | -21.577 | 22.05 | 20.646 | -2500.076 | 33.03751
19.43 | -21.531 | 22.05 | 20.661 | -2500.076 | 33.03812
19.43334 | -21.531 | 22.05 | 20.661 | -2500.076 | 33.03934
19.43667 | -21.607 | 22.05 | 20.676 | -2500.076 | 33.03995
19.44 | -21.668 | 22.05 | 20.661 | -2500.076 | 33.03995
19.44334 | -21.714 | 22.05 | 20.646 | -2500.076 | 33.03934
19.44667 | -21.821 | 22.05 | 20.661 | -2500.076 | 33.03873
19.45 | -21.928 | 22.05 | 20.676 | -2500.076 | 33.03873
19.45334 | -22.004 | 22.05 | 20.661 | -2500.076 | 33.03873
19.45667 | -22.156 | 22.05 | 20.661 | -2500.076 | 33.03751
19.46 | -22.355 | 22.05 | 20.631 | -2500.076 | 33.0369
19.46334 | -22.553 | 22.05 | 20.585 | -2500.076 | 33.03751
19.46667 | -22.797 | 22.05 | 20.569 | -2500.076 | 33.03812
19.47 | -22.996 | 22.05 | 20.554 | -2500.076 | 33.0369
19.47334 | -23.209 | 22.05 | 20.539 | -2500.076 | 33.03629
19.47667 | -23.469 | 22.05 | 20.539 | -2500.076 | 33.03629
19.48 | -23.713 | 22.05 | 20.539 | -2500.076 | 33.0369
19.48334 | -23.988 | 22.05 | 20.524 | -2500.076 | 33.03568
19.48667 | -24.369 | 22.05 | 20.508 | -2500.076 | 33.03506
19.49 | -24.72 | 22.05 | 20.508 | -2500.076 | 33.03506
19.49334 | -25.056 | 22.05 | 20.524 | -2500.076 | 33.03568
19.49667 | -25.422 | 22.05 | 20.508 | -2500.076 | 33.03506
19.5 | -25.773 | 22.05 | 20.508 | -2500.076 | 33.03445
19.50334 | -26.109 | 22.05 | 20.524 | -2500.076 | 33.03445
19.50667 | -26.475 | 22.05 | 20.524 | -2500.076 | 33.03445
19.51 | -26.826 | 22.05 | 20.493 | -2500.076 | 33.03445
19.51334 | -27.207 | 22.05 | 20.463 | -2500.076 | 33.03384
19.51667 | -27.68 | 22.05 | 20.432 | -2500.076 | 33.03384
19.52 | -28.138 | 22.05 | 20.386 | -2500.076 | 33.03384
19.52334 | -28.565 | 22.05 | 20.341 | -2500.076 | 33.03384
19.52667 | -29.069 | 22.05 | 20.325 | -2500.076 | 33.03323
19.53 | -29.557 | 22.05 | 20.371 | -2500.076 | 33.03323
19.53334 | -30 | 22.05 | 20.371 | -2500.076 | 33.03262
19.53667 | -30.488 | 22.05 | 20.371 | -2500.076 | 33.03262
19.54 | -31.022 | 22.05 | 20.386 | -2500.076 | 33.03262
19.54334 | -31.541 | 22.05 | 20.402 | -2500.076 | 33.03201
19.54667 | -32.06 | 22.05 | 20.371 | -2500.076 | 33.0314
19.55 | -32.579 | 22.05 | 20.371 | -2500.076 | 33.03201
19.55334 | -33.067 | 22.05 | 20.371 | -2500.076 | 33.03201
19.55667 | -33.601 | 22.05 | 20.386 | -2500.076 | 33.03201
19.56 | -34.104 | 22.05 | 20.386 | -2500.076 | 33.03201
19.56334 | -34.639 | 22.05 | 20.402 | -2500.076 | 33.03201
19.56667 | -35.188 | 22.05 | 20.417 | -2500.076 | 33.03201
19.57 | -35.752 | 22.05 | 20.447 | -2500.076 | 33.03262
19.57334 | -36.271 | 22.05 | 20.417 | -2500.076 | 33.03262
19.57667 | -36.836 | 22.05 | 20.402 | -2500.076 | 33.03323
19.58 | -37.416 | 22.05 | 20.402 | -2500.076 | 33.03445
19.58334 | -37.95 | 22.05 | 20.371 | -2500.076 | 33.03568
19.58667 | -38.484 | 22.05 | 20.341 | -2500.076 | 33.03568
19.59 | -39.094 | 22.05 | 20.341 | -2500.076 | 33.03568
19.59334 | -39.674 | 22.05 | 20.295 | -2500.076 | 33.03568
19.59667 | -40.223 | 22.05 | 20.28 | -2500.076 | 33.03629
19.6 | -40.819 | 22.05 | 20.295 | -2500.076 | 33.03629
19.60334 | -41.429 | 22.05 | 20.295 | -2500.076 | 33.03568
19.60667 | -42.024 | 22.05 | 20.264 | -2500.076 | 33.03568
19.61 | -42.619 | 22.05 | 20.28 | -2500.076 | 33.03629
19.61334 | -43.229 | 22.05 | 20.28 | -2500.076 | 33.03568
19.61667 | -43.825 | 22.05 | 20.264 | -2500.076 | 33.03445
19.62 | -44.45 | 22.05 | 20.264 | -2500.076 | 33.03445
19.62334 | -45.03 | 22.05 | 20.264 | -2500.076 | 33.03445
19.62667 | -45.579 | 22.05 | 20.249 | -2500.076 | 33.03384
19.63 | -46.175 | 22.05 | 20.203 | -2500.076 | 33.03323
19.63334 | -46.754 | 22.05 | 20.188 | -2500.076 | 33.03262
19.63667 | -47.273 | 22.05 | 20.157 | -2500.076 | 33.03201
19.64 | -47.807 | 22.05 | 20.173 | -2500.076 | 33.03201
19.64334 | -48.433 | 22.05 | 20.203 | -2500.076 | 33.03201
19.64667 | -48.997 | 22.05 | 20.219 | -2500.076 | 33.03201
19.65 | -49.593 | 22.05 | 20.188 | -2500.076 | 33.03262
19.65334 | -50.218 | 22.05 | 20.219 | -2500.076 | 33.03323
19.65667 | -50.813 | 22.05 | 20.188 | -2500.076 | 33.03384
19.66 | -51.347 | 22.05 | 20.127 | -2500.076 | 33.03384
19.66334 | -51.912 | 22.05 | 20.112 | -2500.076 | 33.03384
19.66667 | -52.492 | 22.05 | 20.127 | -2500.076 | 33.03384
19.67 | -53.072 | 22.05 | 20.112 | -2500.076 | 33.03445
19.67334 | -53.636 | 22.05 | 20.127 | -2500.076 | 33.03384
19.67667 | -54.186 | 22.05 | 20.127 | -2500.076 | 33.03384
19.68 | -54.781 | 22.05 | 20.127 | -2500.076 | 33.03384
19.68334 | -55.345 | 22.05 | 20.157 | -2500.076 | 33.03445
19.68667 | -55.834 | 22.05 | 20.157 | -2500.076 | 33.03445
19.69 | -56.383 | 22.05 | 20.142 | -2500.076 | 33.03445
19.69334 | -56.978 | 22.05 | 20.142 | -2500.076 | 33.03445
19.69667 | -57.482 | 22.05 | 20.127 | -2500.076 | 33.03445
19.7 | -57.955 | 22.05 | 20.096 | -2500.076 | 33.03445
19.70334 | -58.489 | 22.05 | 20.081 | -2500.076 | 33.03384
19.70667 | -59.038 | 22.05 | 20.112 | -2500.076 | 33.03384
19.71 | -59.542 | 22.05 | 20.127 | -2500.076 | 33.03384
19.71334 | -60.06 | 22.05 | 20.142 | -2500.076 | 33.03445
19.71667 | -60.595 | 22.05 | 20.142 | -2500.076 | 33.03384
19.72 | -61.113 | 22.05 | 20.157 | -2500.076 | 33.03384
19.72334 | -61.586 | 22.05 | 20.112 | -2500.076 | 33.03323
19.72667 | -62.044 | 22.05 | 20.096 | -2500.076 | 33.03323
19.73 | -62.548 | 22.05 | 20.081 | -2500.076 | 33.03323
19.73334 | -63.067 | 22.05 | 20.051 | -2500.076 | 33.03323
19.73667 | -63.54 | 22.05 | 20.035 | -2500.076 | 33.03323
19.74 | -63.997 | 22.05 | 20.051 | -2500.076 | 33.03384
19.74334 | -64.516 | 22.05 | 20.051 | -2500.076 | 33.03384
19.74667 | -64.974 | 22.05 | 20.035 | -2500.076 | 33.03323
19.75 | -65.401 | 22.05 | 20.051 | -2500.076 | 33.03323
19.75334 | -65.889 | 22.05 | 20.051 | -2500.076 | 33.03323
19.75667 | -66.362 | 22.05 | 20.051 | -2500.076 | 33.03323
19.76 | -66.774 | 22.05 | 20.066 | -2500.076 | 33.03323
19.76334 | -67.232 | 22.05 | 20.081 | -2500.076 | 33.03262
19.76667 | -67.675 | 22.05 | 20.096 | -2500.076 | 33.03201
19.77 | -68.102 | 22.05 | 20.066 | -2500.076 | 33.03201
19.77334 | -68.545 | 22.05 | 20.051 | -2500.076 | 33.03201
19.77667 | -68.957 | 22.05 | 20.051 | -2500.076 | 33.0314
19.78 | -69.369 | 22.05 | 20.035 | -2500.076 | 33.03079
19.78334 | -69.811 | 22.05 | 19.99 | -2500.076 | 33.03079
19.78667 | -70.223 | 22.05 | 19.974 | -2500.076 | 33.03079
19.79 | -70.589 | 22.05 | 20.005 | -2500.076 | 33.03079
19.79334 | -71.047 | 22.05 | 19.974 | -2500.076 | 33.03018
19.79667 | -71.444 | 22.05 | 19.99 | -2500.076 | 33.03018
19.8 | -71.795 | 22.05 | 20.02 | -2500.076 | 33.03079
19.80334 | -72.176 | 22.05 | 20.081 | -2500.076 | 33.03018
19.80667 | -72.604 | 22.05 | 20.081 | -2500.076 | 33.02957
19.81 | -72.939 | 22.05 | 20.112 | -2500.076 | 33.02957
19.81334 | -73.305 | 22.05 | 20.112 | -2500.076 | 33.03018
19.81667 | -73.702 | 22.05 | 20.142 | -2500.076 | 33.02957
19.82 | -74.068 | 22.05 | 20.142 | -2500.076 | 33.02957
19.82334 | -74.419 | 22.05 | 20.142 | -2500.076 | 33.02835
19.82667 | -74.786 | 22.05 | 20.157 | -2500.076 | 33.02835
19.83 | -75.106 | 22.05 | 20.173 | -2500.076 | 33.02896
19.83334 | -75.457 | 22.05 | 20.157 | -2500.076 | 33.02896
19.83667 | -75.808 | 22.05 | 20.157 | -2500.076 | 33.02957
19.84 | -76.113 | 22.05 | 20.127 | -2500.076 | 33.03018
19.84334 | -76.449 | 22.05 | 20.096 | -2500.076 | 33.03079
19.84667 | -76.8 | 22.05 | 20.081 | -2500.076 | 33.03018
19.85 | -77.059 | 22.05 | 20.066 | -2500.076 | 33.03018
19.85334 | -77.349 | 22.05 | 20.005 | -2500.076 | 33.02896
19.85667 | -77.67 | 22.05 | 20.02 | -2500.076 | 33.02957
19.86 | -77.96 | 22.05 | 20.051 | -2500.076 | 33.03018
19.86334 | -78.234 | 22.05 | 20.051 | -2500.076 | 33.03079
19.86667 | -78.555 | 22.05 | 20.051 | -2500.076 | 33.03079
19.87 | -78.829 | 22.05 | 20.081 | -2500.076 | 33.0314
19.87334 | -79.119 | 22.05 | 20.112 | -2500.076 | 33.03201
19.87667 | -79.409 | 22.05 | 20.112 | -2500.076 | 33.03201
19.88 | -79.684 | 22.05 | 20.066 | -2500.076 | 33.03201
19.88334 | -79.943 | 22.05 | 20.035 | -2500.076 | 33.03201
19.88667 | -80.233 | 22.05 | 20.02 | -2500.076 | 33.03262
19.89 | -80.477 | 22.05 | 20.005 | -2500.076 | 33.03262
19.89334 | -80.706 | 22.05 | 19.99 | -2500.076 | 33.03201
19.89667 | -80.996 | 22.05 | 20.035 | -2500.076 | 33.03079
19.9 | -81.271 | 22.05 | 20.096 | -2500.076 | 33.03079
19.90334 | -81.5 | 22.05 | 20.127 | -2500.076 | 33.03018
19.90667 | -81.744 | 22.05 | 20.096 | -2500.076 | 33.03018
19.91 | -82.003 | 22.05 | 20.081 | -2500.076 | 33.03018
19.91334 | -82.171 | 22.05 | 20.081 | -2500.076 | 33.03018
19.91667 | -82.385 | 22.05 | 20.051 | -2500.076 | 33.03018
19.92 | -82.629 | 22.05 | 20.005 | -2500.076 | 33.03079
19.92334 | -82.873 | 22.05 | 20.005 | -2500.076 | 33.03018
19.92667 | -83.102 | 22.05 | 20.066 | -2500.076 | 33.02957
19.93 | -83.346 | 22.05 | 20.066 | -2500.076 | 33.03018
19.93334 | -83.56 | 22.05 | 20.051 | -2500.076 | 33.03018
19.93667 | -83.789 | 22.05 | 20.081 | -2500.076 | 33.02957
19.94 | -83.987 | 22.05 | 20.112 | -2500.076 | 33.02896
19.94334 | -84.155 | 22.05 | 20.081 | -2500.076 | 33.02896
19.94667 | -84.353 | 22.05 | 20.066 | -2500.076 | 33.02957
19.95 | -84.567 | 22.05 | 20.066 | -2500.076 | 33.02957
19.95334 | -84.704 | 22.05 | 20.066 | -2500.076 | 33.02957
19.95667 | -84.872 | 22.05 | 20.081 | -2500.076 | 33.02957
19.96 | -85.07 | 22.05 | 20.081 | -2500.076 | 33.03018
19.96334 | -85.253 | 22.05 | 20.096 | -2500.076 | 33.02957
19.96667 | -85.376 | 22.05 | 20.096 | -2500.076 | 33.02957
19.97 | -85.574 | 22.05 | 20.096 | -2500.076 | 33.02835
19.97334 | -85.772 | 22.05 | 20.081 | -2500.076 | 33.02835
19.97667 | -85.955 | 22.05 | 20.096 | -2500.076 | 33.02896
19.98 | -86.123 | 22.05 | 20.112 | -2500.076 | 33.02896
19.98334 | -86.322 | 22.05 | 20.142 | -2500.076 | 33.02835
19.98667 | -86.489 | 22.05 | 20.188 | -2500.076 | 33.02896
19.99 | -86.657 | 22.05 | 20.203 | -2500.076 | 33.02957
19.99334 | -86.779 | 22.05 | 20.203 | -2500.076 | 33.02957
19.99667 | -86.917 | 22.05 | 20.249 | -2500.076 | 33.02957
20 | -87.115 | 22.05 | 20.249 | -2500.076 | 33.02957
20.00334 | -87.237 | 22.05 | 20.219 | -2500.076 | 33.03018
20.00667 | -87.329 | 22.05 | 20.219 | -2500.076 | 33.03018
20.01 | -87.512 | 22.05 | 20.219 | -2500.076 | 33.02957
20.01334 | -87.664 | 22.05 | 20.173 | -2500.076 | 33.02896
20.01667 | -87.756 | 22.05 | 20.157 | -2500.076 | 33.02896
20.02 | -87.878 | 22.05 | 20.173 | -2500.076 | 33.02896
20.02334 | -88.031 | 22.05 | 20.157 | -2500.076 | 33.02896
20.02667 | -88.122 | 22.05 | 20.157 | -2500.076 | 33.02835
20.03 | -88.229 | 22.05 | 20.142 | -2500.076 | 33.02835
20.03334 | -88.321 | 22.05 | 20.142 | -2500.076 | 33.02896
20.03667 | -88.473 | 22.05 | 20.127 | -2500.076 | 33.02896
20.04 | -88.58 | 22.05 | 20.112 | -2500.076 | 33.02896
20.04334 | -88.687 | 22.05 | 20.081 | -2500.076 | 33.02896
20.04667 | -88.809 | 22.05 | 20.096 | -2500.076 | 33.02957
20.05 | -88.961 | 22.05 | 20.112 | -2500.076 | 33.02957
20.05334 | -89.038 | 22.05 | 20.112 | -2500.076 | 33.03018
20.05667 | -89.129 | 22.05 | 20.112 | -2500.076 | 33.02957
20.06 | -89.297 | 22.05 | 20.112 | -2500.076 | 33.02957
20.06334 | -89.419 | 22.05 | 20.112 | -2500.076 | 33.03018
20.06667 | -89.511 | 22.05 | 20.096 | -2500.076 | 33.03018
20.07 | -89.648 | 22.05 | 20.096 | -2500.076 | 33.02835
20.07334 | -89.785 | 22.05 | 20.096 | -2500.076 | 33.02774
20.07667 | -89.862 | 22.05 | 20.127 | -2500.076 | 33.02774
20.08 | -89.953 | 22.05 | 20.142 | -2500.076 | 33.02713
20.08334 | -90.045 | 22.05 | 20.142 | -2500.076 | 33.02652
20.08667 | -90.136 | 22.05 | 20.142 | -2500.076 | 33.02652
20.09 | -90.228 | 22.05 | 20.173 | -2500.076 | 33.02652
20.09334 | -90.289 | 22.05 | 20.157 | -2500.076 | 33.02713
20.09667 | -90.35 | 22.05 | 20.142 | -2500.076 | 33.02652
20.1 | -90.472 | 22.05 | 20.157 | -2500.076 | 33.02591
20.10334 | -90.579 | 22.05 | 20.173 | -2500.076 | 33.02591
20.10667 | -90.655 | 22.05 | 20.142 | -2500.076 | 33.02652
20.11 | -90.762 | 22.05 | 20.112 | -2500.076 | 33.02652
20.11334 | -90.884 | 22.05 | 20.096 | -2500.076 | 33.02652
20.11667 | -90.945 | 22.05 | 20.081 | -2500.076 | 33.02652
20.12 | -90.991 | 22.05 | 20.066 | -2500.076 | 33.02713
20.12334 | -91.067 | 22.05 | 20.081 | -2500.076 | 33.02713
20.12667 | -91.128 | 22.05 | 20.096 | -2500.076 | 33.02652
20.13 | -91.22 | 22.05 | 20.142 | -2500.076 | 33.02591
20.13334 | -91.281 | 22.05 | 20.157 | -2500.076 | 33.02591
20.13667 | -91.342 | 22.05 | 20.157 | -2500.076 | 33.02591
20.14 | -91.449 | 22.05 | 20.142 | -2500.076 | 33.02469
20.14334 | -91.54 | 22.05 | 20.142 | -2500.076 | 33.02103
20.14667 | -91.601 | 22.05 | 20.112 | -2500.076 | 33.01797
20.15 | -91.723 | 22.05 | 20.127 | -2500.076 | 33.01431
20.15334 | -91.861 | 22.05 | 20.096 | -2500.076 | 33.00943
20.15667 | -91.922 | 22.05 | 20.127 | -2500.076 | 33.00394
20.16 | -92.013 | 22.05 | 20.142 | -2500.076 | 33.00027
20.16334 | -92.135 | 22.05 | 20.142 | -2500.076 | 32.99722
20.16667 | -92.212 | 22.05 | 20.127 | -2500.076 | 32.99478
20.17 | -92.273 | 22.05 | 20.142 | -2500.076 | 32.99295
20.17334 | -92.364 | 22.05 | 20.112 | -2500.076 | 32.99295
20.17667 | -92.441 | 22.05 | 20.127 | -2500.076 | 32.99356
20.18 | -92.502 | 22.05 | 20.127 | -2500.076 | 32.99356
20.18334 | -92.532 | 22.05 | 20.142 | -2500.076 | 32.99417
20.18667 | -92.578 | 22.05 | 20.157 | -2500.076 | 32.99478
20.19 | -92.654 | 22.05 | 20.173 | -2500.076 | 32.99539
20.19334 | -92.746 | 22.05 | 20.157 | -2500.076 | 32.99783
20.19667 | -92.776 | 22.05 | 20.173 | -2500.076 | 33.00089
20.2 | -92.868 | 22.05 | 20.157 | -2500.076 | 33.00333
20.20334 | -92.944 | 22.05 | 20.157 | -2500.076 | 33.00577
20.20667 | -92.975 | 22.05 | 20.157 | -2500.076 | 33.00821
20.21 | -92.975 | 22.05 | 20.157 | -2500.076 | 33.00943
20.21334 | -93.036 | 22.05 | 20.157 | -2500.076 | 33.01004
20.21667 | -93.097 | 22.05 | 20.173 | -2500.076 | 33.01065
20.22 | -93.188 | 22.05 | 20.173 | -2500.076 | 33.01126
20.22334 | -93.265 | 22.05 | 20.157 | -2500.076 | 33.01248
20.22667 | -93.341 | 22.05 | 20.188 | -2500.076 | 33.0137
20.23 | -93.432 | 22.05 | 20.188 | -2500.076 | 33.01431
20.23334 | -93.493 | 22.05 | 20.188 | -2500.076 | 33.01431
20.23667 | -93.509 | 22.05 | 20.173 | -2500.076 | 33.01553
20.24 | -93.57 | 22.05 | 20.188 | -2500.076 | 33.01736
20.24334 | -93.661 | 22.05 | 20.157 | -2500.076 | 33.01859
20.24667 | -93.677 | 22.05 | 20.157 | -2500.076 | 33.02042
20.25 | -93.707 | 22.05 | 20.173 | -2500.076 | 33.02286
20.25334 | -93.783 | 22.05 | 20.188 | -2500.076 | 33.0253
20.25667 | -93.829 | 22.05 | 20.203 | -2500.076 | 33.02713
20.26 | -93.86 | 22.05 | 20.219 | -2500.076 | 33.02774
20.26334 | -93.951 | 22.05 | 20.203 | -2500.076 | 33.02896
20.26667 | -94.043 | 22.05 | 20.188 | -2500.076 | 33.03079
20.27 | -94.119 | 22.05 | 20.188 | -2500.076 | 33.0314
20.27334 | -94.211 | 22.05 | 20.173 | -2500.076 | 33.0314
20.27667 | -94.272 | 22.05 | 20.157 | -2500.076 | 33.03201
20.28 | -94.363 | 22.05 | 20.157 | -2500.076 | 33.03262
20.28334 | -94.455 | 22.05 | 20.142 | -2500.076 | 33.03323
20.28667 | -94.501 | 22.05 | 20.142 | -2500.076 | 33.03384
20.29 | -94.592 | 22.05 | 20.142 | -2500.076 | 33.03384
20.29334 | -94.714 | 22.05 | 20.142 | -2500.076 | 33.03445
20.29667 | -94.745 | 22.05 | 20.173 | -2500.076 | 33.03568
20.3 | -94.79 | 22.05 | 20.203 | -2500.076 | 33.0369
20.30334 | -94.913 | 22.05 | 20.188 | -2500.076 | 33.0369
20.30667 | -94.974 | 22.05 | 20.173 | -2500.076 | 33.03751
20.31 | -95.019 | 22.05 | 20.188 | -2500.076 | 33.03934
20.31334 | -95.126 | 22.05 | 20.157 | -2500.076 | 33.04056
20.31667 | -95.218 | 22.05 | 20.112 | -2500.076 | 33.04056
20.32 | -95.294 | 22.05 | 20.112 | -2500.076 | 33.04117
20.32334 | -95.401 | 22.05 | 20.112 | -2500.076 | 33.04178
20.32667 | -95.492 | 22.05 | 20.096 | -2500.076 | 33.04178
20.33 | -95.599 | 22.05 | 20.081 | -2500.076 | 33.04117
20.33334 | -95.721 | 22.05 | 20.051 | -2500.076 | 33.04056
20.33667 | -95.813 | 22.05 | 20.051 | -2500.076 | 33.04056
20.34 | -95.889 | 22.05 | 20.035 | -2500.076 | 33.04117
20.34334 | -96.026 | 22.05 | 20.051 | -2500.076 | 33.04178
20.34667 | -96.118 | 22.05 | 20.081 | -2500.076 | 33.04178
20.35 | -96.194 | 22.05 | 20.157 | -2500.076 | 33.04178
20.35334 | -96.316 | 22.05 | 20.157 | -2500.076 | 33.04239
20.35667 | -96.454 | 22.05 | 20.173 | -2500.076 | 33.043
20.36 | -96.545 | 22.05 | 20.142 | -2500.076 | 33.04239
20.36334 | -96.667 | 22.05 | 20.127 | -2500.076 | 33.04178
20.36667 | -96.789 | 22.05 | 20.096 | -2500.076 | 33.04178
20.37 | -96.896 | 22.05 | 20.096 | -2500.076 | 33.04178
20.37334 | -97.003 | 22.05 | 20.096 | -2500.076 | 33.04117
20.37667 | -97.11 | 22.05 | 20.127 | -2500.076 | 33.04056
20.38 | -97.247 | 22.05 | 20.127 | -2500.076 | 33.04056
20.38334 | -97.4 | 22.05 | 20.127 | -2500.076 | 33.04117
20.38667 | -97.507 | 22.05 | 20.142 | -2500.076 | 33.04178
20.39 | -97.598 | 22.05 | 20.173 | -2500.076 | 33.04239
20.39334 | -97.751 | 22.05 | 20.142 | -2500.076 | 33.043
20.39667 | -97.873 | 22.05 | 20.173 | -2500.076 | 33.04361
20.4 | -97.949 | 22.05 | 20.173 | -2500.076 | 33.04483
20.40334 | -98.102 | 22.05 | 20.173 | -2500.076 | 33.04544
20.40667 | -98.27 | 22.05 | 20.142 | -2500.076 | 33.04544
20.41 | -98.407 | 22.05 | 20.142 | -2500.076 | 33.04544
20.41334 | -98.498 | 22.05 | 20.112 | -2500.076 | 33.04605
20.41667 | -98.651 | 22.05 | 20.112 | -2500.076 | 33.04605
20.42 | -98.788 | 22.05 | 20.127 | -2500.076 | 33.04544
20.42334 | -98.926 | 22.05 | 20.157 | -2500.076 | 33.04483
20.42667 | -99.033 | 22.05 | 20.157 | -2500.076 | 33.04544
20.43 | -99.216 | 22.05 | 20.157 | -2500.076 | 33.04605
20.43334 | -99.399 | 22.05 | 20.173 | -2500.076 | 33.04544
20.43667 | -99.536 | 22.05 | 20.188 | -2500.076 | 33.04483
20.44 | -99.658 | 22.05 | 20.157 | -2500.076 | 33.04483
20.44334 | -99.841 | 22.05 | 20.142 | -2500.076 | 33.04483
20.44667 | -99.994 | 22.05 | 20.127 | -2500.076 | 33.04422
20.45 | -100.101 | 22.05 | 20.127 | -2500.076 | 33.04361
20.45334 | -100.253 | 22.05 | 20.096 | -2500.076 | 33.04361
20.45667 | -100.406 | 22.05 | 20.112 | -2500.076 | 33.04422
20.46 | -100.528 | 22.05 | 20.142 | -2500.076 | 33.04422
20.46334 | -100.665 | 22.05 | 20.173 | -2500.076 | 33.04361
20.46667 | -100.818 | 22.05 | 20.157 | -2500.076 | 33.04361
20.47 | -100.955 | 22.05 | 20.173 | -2500.076 | 33.04361
20.47334 | -101.138 | 22.05 | 20.203 | -2500.076 | 33.04361
20.47667 | -101.321 | 22.05 | 20.219 | -2500.076 | 33.04361
20.48 | -101.444 | 22.05 | 20.219 | -2500.076 | 33.04361
20.48334 | -101.611 | 22.05 | 20.219 | -2500.076 | 33.04361
20.48667 | -101.779 | 22.05 | 20.234 | -2500.076 | 33.04422
20.49 | -101.871 | 22.05 | 20.234 | -2500.076 | 33.04422
20.49334 | -101.978 | 22.05 | 20.234 | -2500.076 | 33.04361
20.49667 | -102.13 | 22.05 | 20.219 | -2500.076 | 33.04361
20.5 | -102.222 | 22.05 | 20.234 | -2500.076 | 33.04361
20.50334 | -102.298 | 22.05 | 20.249 | -2500.076 | 33.04361
20.50667 | -102.451 | 22.05 | 20.264 | -2500.076 | 33.043
20.51 | -102.573 | 22.05 | 20.234 | -2500.076 | 33.04239
20.51334 | -102.71 | 22.05 | 20.249 | -2500.076 | 33.04178
20.51667 | -102.847 | 22.05 | 20.264 | -2500.076 | 33.04178
20.52 | -103.015 | 22.05 | 20.234 | -2500.076 | 33.04117
20.52334 | -103.153 | 22.05 | 20.219 | -2500.076 | 33.04056
20.52667 | -103.259 | 22.05 | 20.249 | -2500.076 | 33.03995
20.53 | -103.305 | 22.05 | 20.264 | -2500.076 | 33.03995
20.53334 | -103.412 | 22.05 | 20.28 | -2500.076 | 33.03995
20.53667 | -103.504 | 22.05 | 20.295 | -2500.076 | 33.03873
20.54 | -103.534 | 22.05 | 20.31 | -2500.076 | 33.03751
20.54334 | -103.61 | 22.05 | 20.325 | -2500.076 | 33.0369
20.54667 | -103.748 | 22.05 | 20.325 | -2500.076 | 33.0369
20.55 | -103.793 | 22.05 | 20.341 | -2500.076 | 33.03568
20.55334 | -103.809 | 22.05 | 20.371 | -2500.076 | 33.03506
20.55667 | -103.87 | 22.05 | 20.386 | -2500.076 | 33.03506
20.56 | -103.9 | 22.05 | 20.386 | -2500.076 | 33.03568
20.56334 | -103.885 | 22.05 | 20.386 | -2500.076 | 33.03506
20.56667 | -103.885 | 22.05 | 20.371 | -2500.076 | 33.03445
20.57 | -103.87 | 22.05 | 20.356 | -2500.076 | 33.03445
20.57334 | -103.839 | 22.05 | 20.341 | -2500.076 | 33.03445
20.57667 | -103.778 | 22.05 | 20.356 | -2500.076 | 33.03445
20.58 | -103.687 | 22.05 | 20.371 | -2500.076 | 33.03384
20.58334 | -103.61 | 22.05 | 20.371 | -2500.076 | 33.03384
20.58667 | -103.534 | 22.05 | 20.386 | -2500.076 | 33.03384
20.59 | -103.397 | 22.05 | 20.402 | -2500.076 | 33.03384
20.59334 | -103.229 | 22.05 | 20.417 | -2500.076 | 33.03323
20.59667 | -103.107 | 22.05 | 20.432 | -2500.076 | 33.03323
20.6 | -102.908 | 22.05 | 20.463 | -2500.076 | 33.03262
20.60334 | -102.68 | 22.05 | 20.478 | -2500.076 | 33.03262
20.60667 | -102.481 | 22.05 | 20.539 | -2500.076 | 33.03262
20.61 | -102.268 | 22.05 | 20.554 | -2500.076 | 33.03262
20.61334 | -101.993 | 22.05 | 20.615 | -2500.076 | 33.03262
20.61667 | -101.718 | 22.05 | 20.631 | -2500.076 | 33.03323
20.62 | -101.413 | 22.05 | 20.676 | -2500.076 | 33.03384
20.62334 | -101.077 | 22.05 | 20.707 | -2500.076 | 33.03384
20.62667 | -100.742 | 22.05 | 20.783 | -2500.076 | 33.03323
20.63 | -100.33 | 22.05 | 20.798 | -2500.076 | 33.03323
20.63334 | -99.902 | 22.05 | 20.829 | -2500.076 | 33.03323
20.63667 | -99.445 | 22.05 | 20.875 | -2500.076 | 33.03262
20.64 | -98.895 | 22.05 | 20.875 | -2500.076 | 33.03262
20.64334 | -98.331 | 22.05 | 20.859 | -2500.076 | 33.03262
20.64667 | -97.751 | 22.05 | 20.875 | -2500.076 | 33.03262
20.65 | -97.125 | 22.05 | 20.92 | -2500.076 | 33.03262
20.65334 | -96.423 | 22.05 | 20.951 | -2500.076 | 33.03262
20.65667 | -95.691 | 22.05 | 20.997 | -2500.076 | 33.03201
20.66 | -94.913 | 22.05 | 21.073 | -2500.076 | 33.03262
20.66334 | -94.073 | 22.05 | 21.119 | -2500.076 | 33.03262
20.66667 | -93.142 | 22.05 | 21.18 | -2500.076 | 33.03262
20.67 | -92.181 | 22.05 | 21.195 | -2500.076 | 33.03201
20.67334 | -91.205 | 22.05 | 21.195 | -2500.076 | 33.03201
20.67667 | -90.121 | 22.05 | 21.241 | -2500.076 | 33.03201
20.68 | -88.931 | 22.05 | 21.287 | -2500.076 | 33.03201
20.68334 | -87.756 | 22.05 | 21.287 | -2500.076 | 33.03201
20.68667 | -86.52 | 22.05 | 21.287 | -2500.076 | 33.03262
20.69 | -85.147 | 22.05 | 21.348 | -2500.076 | 33.03323
20.69334 | -83.697 | 22.05 | 21.348 | -2500.076 | 33.03384
20.69667 | -82.202 | 22.05 | 21.348 | -2500.076 | 33.03384
20.7 | -80.569 | 22.05 | 21.332 | -2500.076 | 33.03323
20.70334 | -78.829 | 22.05 | 21.348 | -2500.076 | 33.03323
20.70667 | -76.983 | 22.05 | 21.332 | -2500.076 | 33.03323
20.71 | -75.06 | 22.05 | 21.332 | -2500.076 | 33.03262
20.71334 | -73.061 | 22.05 | 21.302 | -2500.076 | 33.03201
20.71667 | -70.91 | 22.05 | 21.287 | -2500.076 | 33.03201
20.72 | -68.636 | 22.05 | 21.256 | -2500.076 | 33.03201
20.72334 | -66.301 | 22.05 | 21.195 | -2500.076 | 33.03201
20.72667 | -63.829 | 22.05 | 21.058 | -2500.076 | 33.03201
20.73 | -61.144 | 22.05 | 20.936 | -2500.076 | 33.03201
20.73334 | -58.397 | 22.05 | 20.768 | -2500.076 | 33.03262
20.73667 | -55.513 | 22.05 | 20.585 | -2500.076 | 33.03262
20.74 | -52.461 | 22.05 | 20.386 | -2500.076 | 33.03262
20.74334 | -49.211 | 22.05 | 20.203 | -2500.076 | 33.03201
20.74667 | -45.885 | 22.05 | 20.02 | -2500.076 | 33.03201
20.75 | -42.36 | 22.05 | 19.898 | -2500.076 | 33.03201
20.75334 | -38.667 | 22.05 | 19.73 | -2500.076 | 33.03201
20.75667 | -34.776 | 22.05 | 19.593 | -2500.076 | 33.0314
20.76 | -30.717 | 22.05 | 19.486 | -2500.076 | 33.03201
20.76334 | -26.414 | 22.05 | 19.395 | -2500.076 | 33.03262
20.76667 | -21.867 | 22.05 | 19.318 | -2500.076 | 33.03262
20.77 | -17.106 | 22.05 | 19.303 | -2500.076 | 33.03262
20.77334 | -12.177 | 22.05 | 19.303 | -2500.076 | 33.03323
20.77667 | -6.989 | 22.05 | 19.364 | -2500.076 | 33.03323
20.78 | -1.602 | 22.05 | 19.456 | -2500.076 | 33.03323
20.78334 | 3.967 | 22.05 | 19.547 | -2500.076 | 33.03323
20.78667 | 9.812 | 22.05 | 19.7 | -2500.076 | 33.03262
20.79 | 15.946 | 22.05 | 19.868 | -2500.076 | 33.0314
20.79334 | 22.34 | 22.05 | 20.035 | -2500.076 | 33.0314
20.79667 | 29.023 | 22.05 | 20.219 | -2500.076 | 33.03079
20.8 | 35.997 | 22.05 | 20.417 | -2500.076 | 33.02957
20.80334 | 43.245 | 22.05 | 20.615 | -2500.076 | 33.02835
20.80667 | 50.813 | 22.05 | 20.844 | -2500.076 | 33.02896
20.81 | 58.672 | 22.05 | 21.027 | -2500.076 | 33.02896
20.81334 | 66.836 | 22.05 | 21.21 | -2500.076 | 33.02896
20.81667 | 75.381 | 22.05 | 21.348 | -2500.076 | 33.02896
20.82 | 84.292 | 22.05 | 21.393 | -2500.076 | 33.03018
20.82334 | 93.509 | 22.05 | 21.363 | -2500.076 | 33.03079
20.82667 | 103.107 | 22.05 | 21.271 | -2500.076 | 33.03079
20.83 | 113.117 | 22.05 | 21.119 | -2500.076 | 33.03079
20.83334 | 123.447 | 22.05 | 20.936 | -2500.076 | 33.0314
20.83667 | 134.144 | 22.05 | 20.562 | -2500.076 | 33.03201
20.84 | 145.299 | 22.05 | 20.142 | -2500.076 | 33.03201
20.84334 | 156.819 | 22.05 | 20.047 | -2500.076 | 33.03201
20.84667 | 168.752 | 22.05 | 19.99 | -2500.076 | 33.03262
20.85 | 181.173 | 22.05 | 19.822 | -2500.076 | 33.03323
20.85334 | 193.991 | 22.05 | 19.791 | -2500.076 | 33.03323
20.85667 | 207.282 | 22.05 | 19.868 | -2500.076 | 33.03323
20.86 | 221.076 | 22.05 | 19.959 | -2500.076 | 33.03262
20.86334 | 235.282 | 22.05 | 20.127 | -2500.076 | 33.03262
20.86667 | 249.947 | 22.05 | 20.371 | -2500.076 | 33.03262
20.87 | 265.191 | 22.05 | 20.486 | -2500.076 | 33.03262
20.87334 | 280.847 | 22.05 | 20.575 | -2500.076 | 33.03201
20.87667 | 296.96 | 22.05 | 21.058 | -2500.076 | 33.03262
20.88 | 313.837 | 22.05 | 21.393 | -2500.076 | 33.03262
20.88334 | 331.05 | 22.05 | 21.531 | -2500.076 | 33.03262
20.88667 | 348.735 | 22.05 | 21.561 | -2500.076 | 33.03201
20.89 | 367.183 | 22.05 | 21.516 | -2500.076 | 33.0314
20.89334 | 386.196 | 22.05 | 21.393 | -2500.076 | 33.03079
20.89667 | 405.576 | 22.05 | 21.21 | -2500.076 | 33.03079
20.9 | 425.672 | 22.05 | 20.981 | -2500.076 | 33.03079
20.90334 | 446.318 | 22.05 | 20.753 | -2500.076 | 33.03079
20.90667 | 467.36 | 22.05 | 20.554 | -2500.076 | 33.03201
20.91 | 488.937 | 22.05 | 20.447 | -2500.076 | 33.03262
20.91334 | 511.048 | 22.05 | 20.432 | -2500.076 | 33.03262
20.91667 | 533.815 | 22.05 | 20.524 | -2500.076 | 33.03262
20.92 | 557.146 | 22.05 | 20.692 | -2500.076 | 33.03384
20.92334 | 580.981 | 22.05 | 20.81 | -2500.076 | 33.03751
20.92667 | 605.426 | 22.05 | 20.905 | -2500.076 | 33.04483
20.93 | 630.528 | 22.05 | 21.02 | -2500.076 | 33.05521
20.93334 | 656.148 | 22.05 | 21.134 | -2500.076 | 33.06802
20.93667 | 682.379 | 22.05 | 22.202 | -2500.076 | 33.08268
20.94 | 709.235 | 22.05 | 22.324 | -2500.076 | 33.09671
20.94334 | 736.671 | 22.05 | 22.34 | -2500.076 | 33.10831
20.94667 | 764.641 | 22.05 | 22.233 | -2500.076 | 33.11747
20.95 | 793.191 | 22.05 | 22.05 | -2500.076 | 33.12479
20.95334 | 822.26 | 22.05 | 21.668 | -2500.076 | 33.13089
20.95667 | 851.924 | 22.05 | 21.577 | -2500.076 | 33.13456
20.96 | 882.168 | 22.05 | 21.348 | -2500.076 | 33.137
20.96334 | 912.915 | 22.05 | 21.21 | -2500.076 | 33.13822
20.96667 | 944.243 | 22.05 | 21.165 | -2500.076 | 33.13944
20.97 | 976.165 | 22.05 | 21.21 | -2500.076 | 33.13944
20.97334 | 1008.545 | 22.05 | 21.317 | -2500.076 | 33.13944
20.97667 | 1041.383 | 22.05 | 21.516 | -2500.076 | 33.13822
20.98 | 1074.77 | 22.05 | 21.611 | -2500.076 | 33.13639
20.98334 | 1108.6 | 22.05 | 21.878 | -2500.076 | 33.13456
20.98667 | 1142.903 | 22.05 | 22.233 | -2500.076 | 33.13272
20.99 | 1177.694 | 22.05 | 22.416 | -2500.076 | 33.12967
20.99334 | 1212.928 | 22.05 | 22.538 | -2500.076 | 33.12784
20.99667 | 1248.619 | 22.05 | 22.568 | -2500.076 | 33.12723
21 | 1284.738 | 22.05 | 22.477 | -2500.076 | 33.12601
21.00334 | 1321.161 | 22.05 | 22.34 | -2500.076 | 33.12357
21.00667 | 1358.043 | 22.05 | 22.011 | -2500.076 | 33.12174
21.01 | 1395.306 | 22.05 | 21.706 | -2500.076 | 33.1193
21.01334 | 1433.195 | 22.05 | 21.458 | -2500.076 | 33.11747
21.01667 | 1471.389 | 22.05 | 21.348 | -2500.076 | 33.11502
21.02 | 1510.01 | 22.05 | 21.134 | -2500.076 | 33.11258
21.02334 | 1548.83 | 22.05 | 20.936 | -2500.076 | 33.11014
21.02667 | 1587.863 | 22.05 | 20.798 | -2500.076 | 33.10831
21.03 | 1626.789 | 22.05 | 20.722 | -2500.076 | 33.10648
21.03334 | 1665.914 | 22.05 | 20.692 | -2500.076 | 33.10404
21.03667 | 1705.161 | 22.05 | 20.692 | -2500.076 | 33.10221
21.04 | 1744.545 | 22.05 | 20.722 | -2500.076 | 33.10099
21.04334 | 1784.127 | 22.05 | 20.814 | -2500.076 | 33.10038
21.04667 | 1823.862 | 22.05 | 20.89 | -2500.076 | 33.09855
21.05 | 1862.59 | 22.05 | 20.981 | -2500.076 | 33.09793
21.05334 | 1893.399 | 22.05 | 21.073 | -2500.076 | 33.09793
21.05667 | 1916.288 | 22.05 | 21.165 | -2500.076 | 33.09793
21.06 | 1931.196 | 22.05 | 21.226 | -2500.076 | 33.09732
21.06334 | 1938.078 | 22.05 | 21.256 | -2500.076 | 33.0961
21.06667 | 1938.078 | 22.05 | 21.256 | -2500.076 | 33.09366
21.07 | 1938.078 | 22.05 | 21.271 | -2500.076 | 33.09244
21.07334 | 1938.078 | 22.05 | 21.256 | -2500.076 | 33.09122
21.07667 | 1938.078 | 22.05 | 21.165 | -2500.076 | 33.08878
21.08 | 1938.078 | 22.05 | 21.058 | -2500.076 | 33.08694
21.08334 | 1938.078 | 22.05 | 20.936 | -2500.076 | 33.08633
21.08667 | 1938.078 | 22.05 | 20.783 | -2500.076 | 33.0845
21.09 | 1938.078 | 22.05 | 20.615 | -2500.076 | 33.08267
21.09334 | 1938.078 | 22.05 | 20.432 | -2500.076 | 33.08084
21.09667 | 1938.078 | 22.05 | 20.249 | -2500.076 | 33.07962
21.1 | 1938.078 | 22.05 | 20.066 | -2500.076 | 33.07901
21.10334 | 1938.078 | 22.05 | 19.868 | -2500.076 | 33.0784
21.10667 | 1938.078 | 22.05 | 19.684 | -2500.076 | 33.07657
21.11 | 1938.078 | 22.05 | 19.501 | -2500.076 | 33.07535
21.11334 | 1938.078 | 22.05 | 19.333 | -2500.076 | 33.07474
21.11667 | 1938.078 | 22.05 | 19.166 | -2500.076 | 33.07413
21.12 | 1938.078 | 22.05 | 18.983 | -2500.076 | 33.07291
21.12334 | 1938.078 | 22.05 | 18.769 | -2500.076 | 33.0723
21.12667 | 1938.078 | 22.05 | 18.571 | -2500.076 | 33.0723
21.13 | 1938.078 | 22.05 | 18.372 | -2500.076 | 33.0723
21.13334 | 1938.078 | 22.05 | 18.189 | -2500.076 | 33.07108
21.13667 | 1938.078 | 22.05 | 17.991 | -2500.076 | 33.06986
21.14 | 1938.078 | 22.05 | 17.869 | -2500.076 | 33.06863
21.14334 | 1938.078 | 22.05 | 17.762 | -2500.076 | 33.06863
21.14667 | 1938.078 | 22.05 | 17.655 | -2500.076 | 33.06803
21.15 | 1938.078 | 22.05 | 17.518 | -2500.076 | 33.06741
21.15334 | 1938.078 | 22.05 | 17.426 | -2500.076 | 33.0668
21.15667 | 1938.078 | 22.05 | 17.319 | -2500.076 | 33.06741
21.16 | 1938.078 | 22.05 | 17.228 | -2500.076 | 33.06741
21.16334 | 1938.078 | 22.05 | 17.136 | -2500.076 | 33.06741
21.16667 | 1938.078 | 22.05 | 17.09 | -2500.076 | 33.0668
21.17 | 1938.078 | 22.05 | 17.045 | -2500.076 | 33.0668
21.17334 | 1938.078 | 22.05 | 16.999 | -2500.076 | 33.06742
21.17667 | 1938.078 | 22.05 | 16.953 | -2500.076 | 33.06742
21.18 | 1938.078 | 22.05 | 16.892 | -2500.076 | 33.06619
21.18334 | 1938.078 | 22.05 | 16.846 | -2500.076 | 33.06558
21.18667 | 1938.078 | 22.05 | 16.816 | -2500.076 | 33.06619
21.19 | 1938.078 | 22.05 | 16.755 | -2500.076 | 33.06558
21.19334 | 1938.078 | 22.05 | 16.678 | -2500.076 | 33.06375
21.19667 | 1938.078 | 22.05 | 16.617 | -2500.076 | 33.06314
21.2 | 1938.078 | 22.05 | 16.526 | -2500.076 | 33.06314
21.20334 | 1938.078 | 22.05 | 16.419 | -2500.076 | 33.06253
21.20667 | 1938.078 | 22.05 | 16.297 | -2500.076 | 33.06192
21.21 | 1938.078 | 22.05 | 16.16 | -2500.076 | 33.06131
21.21334 | 1938.078 | 22.05 | 15.976 | -2500.076 | 33.0607
21.21667 | 1938.078 | 22.05 | 15.763 | -2500.076 | 33.06131
21.22 | 1938.078 | 22.05 | 15.355 | -2500.076 | 33.06192
21.22334 | 1938.078 | 22.05 | 15.088 | -2500.076 | 33.06131
21.22667 | 1938.078 | 22.05 | 14.821 | -2500.076 | 33.06131
21.23 | 1938.078 | 22.05 | 14.369 | -2500.076 | 33.06253
21.23334 | 1938.078 | 22.05 | 14.013 | -2500.076 | 33.06314
21.23667 | 1938.078 | 22.05 | 13.708 | -2500.076 | 33.06253
21.24 | 1938.078 | 22.05 | 13.6 | -2500.076 | 33.06192
21.24334 | 1938.078 | 22.05 | 13.333 | -2500.076 | 33.06253
21.24667 | 1938.078 | 22.05 | 12.92 | -2500.076 | 33.06314
21.25 | 1938.078 | 22.05 | 12.799 | -2500.076 | 33.06314
21.25334 | 1938.078 | 22.05 | 12.726 | -2500.076 | 33.06253
21.25667 | 1938.078 | 22.05 | 12.528 | -2500.076 | 33.06253
21.26 | 1938.078 | 22.05 | 12.36 | -2500.076 | 33.06314
21.26334 | 1938.078 | 22.05 | 12.238 | -2500.076 | 33.06314
21.26667 | 1938.078 | 22.05 | 12.207 | -2500.076 | 33.06192
21.27 | 1938.078 | 22.05 | 12.177 | -2500.076 | 33.06131
21.27334 | 1938.078 | 22.05 | 12.192 | -2500.076 | 33.06192
21.27667 | 1938.078 | 22.05 | 12.299 | -2500.076 | 33.06253
21.28 | 1938.078 | 22.05 | 12.482 | -2500.076 | 33.06192
21.28334 | 1938.078 | 22.05 | 12.665 | -2500.076 | 33.06192
21.28667 | 1938.078 | 22.05 | 12.833 | -2500.076 | 33.06192
21.29 | 1938.078 | 22.05 | 13.016 | -2500.076 | 33.06253
21.29334 | 1938.078 | 22.05 | 13.199 | -2500.076 | 33.06192
21.29667 | 1938.078 | 22.05 | 13.291 | -2500.076 | 33.06131
21.3 | 1938.078 | 22.05 | 13.276 | -2500.076 | 33.06131
21.30334 | 1938.078 | 22.05 | 13.26 | -2500.076 | 33.06192
21.30667 | 1938.078 | 22.05 | 13.184 | -2500.076 | 33.06192
21.31 | 1938.078 | 22.05 | 12.986 | -2500.076 | 33.06131
21.31334 | 1938.078 | 22.05 | 12.284 | -2500.076 | 33.06131
21.31667 | 1938.078 | 22.05 | 11.826 | -2500.076 | 33.06192
21.32 | 1938.078 | 22.05 | 11.75 | -2500.076 | 33.06375
21.32334 | 1938.078 | 22.05 | 11.654 | -2500.076 | 33.06497
21.32667 | 1938.078 | 22.05 | 11.521 | -2500.076 | 33.06619
21.33 | 1938.078 | 22.05 | 11.261 | -2500.076 | 33.06741
21.33334 | 1938.078 | 22.05 | 10.929 | -2500.076 | 33.06864
21.33667 | 1938.078 | 22.05 | 10.834 | -2500.076 | 33.06864
21.34 | 1938.078 | 22.05 | 10.605 | -2500.076 | 33.06864
21.34334 | 1938.078 | 22.05 | 10.483 | -2500.076 | 33.06803
21.34667 | 1938.078 | 22.05 | 10.407 | -2500.076 | 33.06803
21.35 | 1938.078 | 22.05 | 10.407 | -2500.076 | 33.06803
21.35334 | 1938.078 | 22.05 | 10.468 | -2500.076 | 33.06741
21.35667 | 1938.078 | 22.05 | 10.636 | -2500.076 | 33.06558
21.36 | 1938.078 | 22.05 | 10.804 | -2500.076 | 33.06619
21.36334 | 1938.078 | 22.05 | 11.017 | -2500.076 | 33.0668
21.36667 | 1938.078 | 22.05 | 11.231 | -2500.076 | 33.0668
21.37 | 1938.078 | 22.05 | 11.444 | -2500.076 | 33.06619
21.37334 | 1938.078 | 22.05 | 11.628 | -2500.076 | 33.06619
21.37667 | 1938.078 | 22.05 | 11.795 | -2500.076 | 33.06619
21.38 | 1938.078 | 22.05 | 11.887 | -2500.076 | 33.06619
21.38334 | 1938.078 | 22.05 | 11.902 | -2500.076 | 33.06497
21.38667 | 1938.078 | 22.05 | 11.902 | -2500.076 | 33.06436
21.39 | 1938.078 | 22.05 | 11.811 | -2500.076 | 33.06436
21.39334 | 1938.078 | 22.05 | 11.658 | -2500.076 | 33.06375
21.39667 | 1938.078 | 22.05 | 11.49 | -2500.076 | 33.06192
21.4 | 1938.078 | 22.05 | 11.307 | -2500.076 | 33.06131
21.40334 | 1938.078 | 22.05 | 11.063 | -2500.076 | 33.06131
21.40667 | 1938.078 | 22.05 | 10.865 | -2500.076 | 33.06131
21.41 | 1938.078 | 22.05 | 10.666 | -2500.076 | 33.0607
21.41334 | 1938.078 | 22.05 | 10.453 | -2500.076 | 33.0607
21.41667 | 1938.078 | 22.05 | 10.3 | -2500.076 | 33.06009
21.42 | 1938.078 | 22.05 | 10.163 | -2500.076 | 33.06009
21.42334 | 1938.078 | 22.05 | 10.041 | -2500.076 | 33.06009
21.42667 | 1938.078 | 22.05 | 9.964 | -2500.076 | 33.05948
21.43 | 1938.078 | 22.05 | 9.964 | -2500.076 | 33.05826
21.43334 | 1938.078 | 22.05 | 9.964 | -2500.076 | 33.05826
21.43667 | 1938.078 | 22.05 | 10.056 | -2500.076 | 33.05826
21.44 | 1938.078 | 22.05 | 10.178 | -2500.076 | 33.05826
21.44334 | 1938.078 | 22.05 | 10.361 | -2500.076 | 33.05765
21.44667 | 1938.078 | 22.05 | 10.559 | -2500.076 | 33.05765
21.45 | 1938.078 | 22.05 | 10.773 | -2500.076 | 33.05765
21.45334 | 1938.078 | 22.05 | 10.971 | -2500.076 | 33.05765
21.45667 | 1938.078 | 22.05 | 11.216 | -2500.076 | 33.05704
21.46 | 1938.078 | 22.05 | 11.414 | -2500.076 | 33.05704
21.46334 | 1938.078 | 22.05 | 11.597 | -2500.076 | 33.05765
21.46667 | 1938.078 | 22.05 | 11.75 | -2500.076 | 33.05826
21.47 | 1938.078 | 22.05 | 11.887 | -2500.076 | 33.05765
21.47334 | 1938.078 | 22.05 | 11.933 | -2500.076 | 33.05704
21.47667 | 1938.078 | 22.05 | 11.933 | -2500.076 | 33.05704
21.48 | 1938.078 | 22.05 | 11.902 | -2500.076 | 33.05765
21.48334 | 1938.078 | 22.05 | 11.841 | -2500.076 | 33.05765
21.48667 | 1938.078 | 22.05 | 11.704 | -2500.076 | 33.05704
21.49 | 1938.078 | 22.05 | 11.551 | -2500.076 | 33.05704
21.49334 | 1938.078 | 22.05 | 11.414 | -2500.076 | 33.05765
21.49667 | 1938.078 | 22.05 | 11.246 | -2500.076 | 33.05765
21.5 | 1938.078 | 22.05 | 11.093 | -2500.076 | 33.05643
21.50334 | 1938.078 | 22.05 | 10.956 | -2500.076 | 33.05643
21.50667 | 1938.078 | 22.05 | 10.819 | -2500.076 | 33.05643
21.51 | 1933.836 | 22.05 | 10.681 | -2500.076 | 33.05643
21.51334 | 1924.436 | 22.05 | 10.59 | -2500.076 | 33.05521
21.51667 | 1909.848 | 22.05 | 10.498 | -2500.076 | 33.0546
21.52 | 1890.194 | 22.05 | 10.376 | -2500.076 | 33.05399
21.52334 | 1865.52 | 22.05 | 10.315 | -2500.076 | 33.05399
21.52667 | 1840.007 | 22.05 | 10.3 | -2500.076 | 33.05338
21.53 | 1814.646 | 22.05 | 10.3 | -2500.076 | 33.05276
21.53334 | 1789.514 | 22.05 | 10.285 | -2500.076 | 33.05276
21.53667 | 1764.504 | 22.05 | 10.361 | -2500.076 | 33.05276
21.54 | 1739.57 | 22.05 | 10.453 | -2500.076 | 33.05276
21.54334 | 1714.911 | 22.05 | 10.559 | -2500.076 | 33.05215
21.54667 | 1690.359 | 22.05 | 10.651 | -2500.076 | 33.05154
21.55 | 1665.975 | 22.05 | 10.849 | -2500.076 | 33.05093
21.55334 | 1641.835 | 22.05 | 11.032 | -2500.076 | 33.05093
21.55667 | 1617.878 | 22.05 | 11.246 | -2500.076 | 33.05032
21.56 | 1594.043 | 22.05 | 11.414 | -2500.076 | 33.04971
21.56334 | 1570.498 | 22.05 | 11.658 | -2500.076 | 33.0491
21.56667 | 1547.151 | 22.05 | 11.826 | -2500.076 | 33.0491
21.57 | 1523.881 | 22.05 | 12.04 | -2500.076 | 33.0491
21.57334 | 1500.885 | 22.05 | 12.207 | -2500.076 | 33.04849
21.57667 | 1478.072 | 22.05 | 12.391 | -2500.076 | 33.04788
21.58 | 1455.412 | 22.05 | 12.558 | -2500.076 | 33.04788
21.58334 | 1432.951 | 22.05 | 12.757 | -2500.076 | 33.04788
21.58667 | 1410.733 | 22.05 | 12.879 | -2500.076 | 33.04727
21.59 | 1388.699 | 22.05 | 12.986 | -2500.076 | 33.04666
21.59334 | 1366.878 | 22.05 | 13.092 | -2500.076 | 33.04605
21.59667 | 1345.271 | 22.05 | 13.123 | -2500.076 | 33.04605
21.6 | 1323.878 | 22.05 | 13.123 | -2500.076 | 33.04544
21.60334 | 1302.759 | 22.05 | 13.123 | -2500.076 | 33.04422
21.60667 | 1281.808 | 22.05 | 13.108 | -2500.076 | 33.04361
21.61 | 1261.04 | 22.05 | 13.062 | -2500.076 | 33.04422
21.61334 | 1240.547 | 22.05 | 13.031 | -2500.076 | 33.04422
21.61667 | 1220.252 | 22.05 | 12.97 | -2500.076 | 33.04422
21.62 | 1200.079 | 22.05 | 12.94 | -2500.076 | 33.04422
21.62334 | 1180.135 | 22.05 | 12.879 | -2500.076 | 33.04422
21.62667 | 1160.314 | 22.05 | 12.803 | -2500.076 | 33.04483
21.63 | 1140.812 | 22.05 | 12.696 | -2500.076 | 33.04544
21.63334 | 1121.357 | 22.05 | 12.604 | -2500.076 | 33.04544
21.63667 | 1102.115 | 22.05 | 12.497 | -2500.076 | 33.04544
21.64 | 1083.178 | 22.05 | 12.391 | -2500.076 | 33.04605
21.64334 | 1064.592 | 22.05 | 12.314 | -2500.076 | 33.04605
21.64667 | 1045.991 | 22.05 | 12.238 | -2500.076 | 33.04544
21.65 | 1027.757 | 22.05 | 12.207 | -2500.076 | 33.04483
21.65334 | 1009.842 | 22.05 | 12.146 | -2500.076 | 33.04544
21.65667 | 992.004 | 22.05 | 12.116 | -2500.076 | 33.04605
21.66 | 974.38 | 22.05 | 12.116 | -2500.076 | 33.04544
21.66334 | 957.045 | 22.05 | 12.131 | -2500.076 | 33.04483
21.66667 | 939.924 | 22.05 | 12.101 | -2500.076 | 33.04483
21.67 | 922.941 | 22.05 | 12.116 | -2500.076 | 33.04483
21.67334 | 906.201 | 22.05 | 12.101 | -2500.076 | 33.04422
21.67667 | 889.676 | 22.05 | 12.07 | -2500.076 | 33.04361
21.68 | 873.363 | 22.05 | 12.055 | -2500.076 | 33.04361
21.68334 | 857.204 | 22.05 | 12.055 | -2500.076 | 33.04422
21.68667 | 841.227 | 22.05 | 12.04 | -2500.076 | 33.04422
21.69 | 825.495 | 22.05 | 12.101 | -2500.076 | 33.04422
21.69334 | 809.946 | 22.05 | 12.162 | -2500.076 | 33.04422
21.69667 | 794.519 | 22.05 | 12.223 | -2500.076 | 33.04483
21.7 | 779.351 | 22.05 | 12.329 | -2500.076 | 33.04544
21.70334 | 764.397 | 22.05 | 12.436 | -2500.076 | 33.04544
21.70667 | 749.58 | 22.05 | 12.543 | -2500.076 | 33.04483
21.71 | 734.931 | 22.05 | 12.665 | -2500.076 | 33.04483
21.71334 | 720.511 | 22.05 | 12.787 | -2500.076 | 33.04483
21.71667 | 706.275 | 22.05 | 12.925 | -2500.076 | 33.04422
21.72 | 692.221 | 22.05 | 13.031 | -2500.076 | 33.04361
21.72334 | 678.365 | 22.05 | 13.123 | -2500.076 | 33.04361
21.72667 | 664.678 | 22.05 | 13.215 | -2500.076 | 33.04422
21.73 | 651.219 | 22.05 | 13.352 | -2500.076 | 33.04422
21.73334 | 637.883 | 22.05 | 13.443 | -2500.076 | 33.04361
21.73667 | 624.699 | 22.05 | 13.565 | -2500.076 | 33.04361
21.74 | 611.713 | 22.05 | 13.703 | -2500.076 | 33.04361
21.74334 | 598.834 | 22.05 | 13.825 | -2500.076 | 33.04361
21.74667 | 586.169 | 22.05 | 13.947 | -2500.076 | 33.04361
21.75 | 573.672 | 22.05 | 14.084 | -2500.076 | 33.04361
21.75334 | 561.281 | 22.05 | 14.237 | -2500.076 | 33.04361
21.75667 | 549.15 | 22.05 | 14.359 | -2500.076 | 33.04422
21.76 | 537.141 | 22.05 | 14.481 | -2500.076 | 33.04422
21.76334 | 525.193 | 22.05 | 14.603 | -2500.076 | 33.04361
21.76667 | 513.459 | 22.05 | 14.695 | -2500.076 | 33.04361
21.77 | 501.984 | 22.05 | 14.801 | -2500.076 | 33.04361
21.77334 | 490.539 | 22.05 | 14.908 | -2500.076 | 33.04361
21.77667 | 479.369 | 22.05 | 15.015 | -2500.076 | 33.04361
21.78 | 468.383 | 22.05 | 15.107 | -2500.076 | 33.04361
21.78334 | 457.518 | 22.05 | 15.244 | -2500.076 | 33.04361
21.78667 | 446.776 | 22.05 | 15.336 | -2500.076 | 33.04483
21.79 | 436.186 | 22.05 | 15.458 | -2500.076 | 33.04544
21.79334 | 425.794 | 22.05 | 15.564 | -2500.076 | 33.04483
21.79667 | 415.509 | 22.05 | 15.656 | -2500.076 | 33.04483
21.8 | 405.362 | 22.05 | 15.717 | -2500.076 | 33.04544
21.80334 | 395.398 | 22.05 | 15.809 | -2500.076 | 33.04544
21.80667 | 385.586 | 22.05 | 15.87 | -2500.076 | 33.04544
21.81 | 375.851 | 22.05 | 15.976 | -2500.076 | 33.04605
21.81334 | 366.268 | 22.05 | 16.068 | -2500.076 | 33.04666
21.81667 | 356.868 | 22.05 | 16.144 | -2500.076 | 33.04727
21.82 | 347.575 | 22.05 | 16.251 | -2500.076 | 33.04666
21.82334 | 338.42 | 22.05 | 16.312 | -2500.076 | 33.04544
21.82667 | 329.386 | 22.05 | 16.373 | -2500.076 | 33.04422
21.83 | 320.505 | 22.05 | 16.434 | -2500.076 | 33.04422
21.83334 | 311.777 | 22.05 | 16.541 | -2500.076 | 33.04361
21.83667 | 303.186 | 22.05 | 16.602 | -2500.076 | 33.04239
21.84 | 294.687 | 22.05 | 16.633 | -2500.076 | 33.04178
21.84334 | 286.355 | 22.05 | 16.633 | -2500.076 | 33.04239
21.84667 | 278.161 | 22.05 | 16.633 | -2500.076 | 33.04239
21.85 | 270.013 | 22.05 | 16.617 | -2500.076 | 33.04178
21.85334 | 262.017 | 22.05 | 16.602 | -2500.076 | 33.04178
21.85667 | 254.204 | 22.05 | 16.663 | -2500.076 | 33.04178
21.86 | 246.513 | 22.05 | 16.694 | -2500.076 | 33.04239
21.86334 | 238.914 | 22.05 | 16.724 | -2500.076 | 33.04178
21.86667 | 231.468 | 22.05 | 16.739 | -2500.076 | 33.04178
21.87 | 224.097 | 22.05 | 16.755 | -2500.076 | 33.04178
21.87334 | 216.834 | 22.05 | 16.755 | -2500.076 | 33.04239
21.87667 | 209.693 | 22.05 | 16.8 | -2500.076 | 33.04239
21.88 | 202.643 | 22.05 | 16.846 | -2500.076 | 33.04239
21.88334 | 195.7 | 22.05 | 16.861 | -2500.076 | 33.04178
21.88667 | 188.879 | 22.05 | 16.861 | -2500.076 | 33.04239
21.89 | 182.089 | 22.05 | 16.877 | -2500.076 | 33.043
21.89334 | 175.436 | 22.05 | 16.877 | -2500.076 | 33.04239
21.89667 | 168.95 | 22.05 | 16.907 | -2500.076 | 33.04178
21.9 | 162.587 | 22.05 | 16.938 | -2500.076 | 33.04178
21.90334 | 156.331 | 22.05 | 16.999 | -2500.076 | 33.04178
21.90667 | 150.258 | 22.05 | 17.045 | -2500.076 | 33.04117
21.91 | 144.292 | 22.05 | 17.075 | -2500.076 | 33.03995
21.91334 | 138.401 | 22.05 | 17.106 | -2500.076 | 33.03873
21.91667 | 132.603 | 22.05 | 17.136 | -2500.076 | 33.03873
21.92 | 126.896 | 22.05 | 17.151 | -2500.076 | 33.03873
21.92334 | 121.326 | 22.05 | 17.182 | -2500.076 | 33.03751
21.92667 | 115.818 | 22.05 | 17.182 | -2500.076 | 33.0369
21.93 | 110.401 | 22.05 | 17.182 | -2500.076 | 33.03751
21.93334 | 105.136 | 22.05 | 17.182 | -2500.076 | 33.03812
21.93667 | 99.979 | 22.05 | 17.197 | -2500.076 | 33.03751
21.94 | 94.867 | 22.05 | 17.212 | -2500.076 | 33.0369
21.94334 | 89.892 | 22.05 | 17.243 | -2500.076 | 33.0369
21.94667 | 85.055 | 22.05 | 17.243 | -2500.076 | 33.0369
21.95 | 80.264 | 22.05 | 17.273 | -2500.076 | 33.03629
21.95334 | 75.579 | 22.05 | 17.273 | -2500.076 | 33.03506
21.95667 | 70.986 | 22.05 | 17.258 | -2500.076 | 33.03506
21.96 | 66.469 | 22.05 | 17.273 | -2500.076 | 33.03506
21.96334 | 62.029 | 22.05 | 17.304 | -2500.076 | 33.03568
21.96667 | 57.68 | 22.05 | 17.319 | -2500.076 | 33.03506
21.97 | 53.423 | 22.05 | 17.335 | -2500.076 | 33.03506
21.97334 | 49.303 | 22.05 | 17.35 | -2500.076 | 33.03506
21.97667 | 45.244 | 22.05 | 17.365 | -2500.076 | 33.03629
21.98 | 41.246 | 22.05 | 17.35 | -2500.076 | 33.03568
21.98334 | 37.37 | 22.05 | 17.35 | -2500.076 | 33.03506
21.98667 | 33.54 | 22.05 | 17.365 | -2500.076 | 33.03506
21.99 | 29.771 | 22.05 | 17.411 | -2500.076 | 33.03568
21.99334 | 26.093 | 22.05 | 17.411 | -2500.076 | 33.03568
21.99667 | 22.553 | 22.05 | 17.426 | -2500.076 | 33.03506
22 | 19.074 | 22.05 | 17.426 | -2500.076 | 33.03506
22.00334 | 15.687 | 22.05 | 17.472 | -2500.076 | 33.03568
22.00667 | 12.345 | 22.05 | 17.457 | -2500.076 | 33.03629
22.01 | 9.11 | 22.05 | 17.472 | -2500.076 | 33.03629
22.01334 | 5.905 | 22.05 | 17.533 | -2500.076 | 33.03629
22.01667 | 2.777 | 22.05 | 17.594 | -2500.076 | 33.0369
22.02 | -0.275 | 22.05 | 17.594 | -2500.076 | 33.03812
22.02334 | -3.204 | 22.05 | 17.64 | -2500.076 | 33.03873
22.02667 | -6.058 | 22.05 | 17.67 | -2500.076 | 33.03812
22.03 | -8.85 | 22.05 | 17.67 | -2500.076 | 33.03812
22.03334 | -11.582 | 22.05 | 17.655 | -2500.076 | 33.03873
22.03667 | -14.161 | 22.05 | 17.685 | -2500.076 | 33.03873
22.04 | -16.694 | 22.05 | 17.701 | -2500.076 | 33.03812
22.04334 | -19.211 | 22.05 | 17.731 | -2500.076 | 33.03812
22.04667 | -21.668 | 22.05 | 17.747 | -2500.076 | 33.03934
22.05 | -24.018 | 22.05 | 17.777 | -2500.076 | 33.03995
22.05334 | -26.368 | 22.05 | 17.792 | -2500.076 | 33.03995
22.05667 | -28.657 | 22.05 | 17.808 | -2500.076 | 33.04056
22.06 | -30.854 | 22.05 | 17.838 | -2500.076 | 33.04178
22.06334 | -32.991 | 22.05 | 17.853 | -2500.076 | 33.043
22.06667 | -35.035 | 22.05 | 17.869 | -2500.076 | 33.04361
22.07 | -37.08 | 22.05 | 17.899 | -2500.076 | 33.04361
22.07334 | -39.064 | 22.05 | 17.914 | -2500.076 | 33.043
22.07667 | -40.956 | 22.05 | 17.93 | -2500.076 | 33.04239
22.08 | -42.787 | 22.05 | 17.945 | -2500.076 | 33.04178
22.08334 | -44.633 | 22.05 | 17.96 | -2500.076 | 33.04117
22.08667 | -46.342 | 22.05 | 17.975 | -2500.076 | 33.03995
22.09 | -48.006 | 22.05 | 18.021 | -2500.076 | 33.03995
22.09334 | -49.638 | 22.05 | 18.036 | -2500.076 | 33.04056
22.09667 | -51.21 | 22.05 | 18.082 | -2500.076 | 33.04056
22.1 | -52.721 | 22.05 | 18.143 | -2500.076 | 33.04056
22.10334 | -54.216 | 22.05 | 18.174 | -2500.076 | 33.04056
22.10667 | -55.62 | 22.05 | 18.189 | -2500.076 | 33.04117
22.11 | -57.009 | 22.05 | 18.22 | -2500.076 | 33.04117
22.11334 | -58.367 | 22.05 | 18.22 | -2500.076 | 33.04056
22.11667 | -59.648 | 22.05 | 18.25 | -2500.076 | 33.03934
22.12 | -60.884 | 22.05 | 18.25 | -2500.076 | 33.03995
22.12334 | -62.12 | 22.05 | 18.25 | -2500.076 | 33.03995
22.12667 | -63.326 | 22.05 | 18.235 | -2500.076 | 33.03995
22.13 | -64.44 | 22.05 | 18.235 | -2500.076 | 33.03934
22.13334 | -65.569 | 22.05 | 18.204 | -2500.076 | 33.03934
22.13667 | -66.637 | 22.05 | 18.235 | -2500.076 | 33.03995
22.14 | -67.66 | 22.05 | 18.265 | -2500.076 | 33.03995
22.14334 | -68.621 | 22.05 | 18.326 | -2500.076 | 33.03934
22.14667 | -69.567 | 22.05 | 18.387 | -2500.076 | 33.03873
22.15 | -70.467 | 22.05 | 18.403 | -2500.076 | 33.03934
22.15334 | -71.322 | 22.05 | 18.448 | -2500.076 | 33.03934
22.15667 | -72.161 | 22.05 | 18.448 | -2500.076 | 33.03873
22.16 | -72.97 | 22.05 | 18.433 | -2500.076 | 33.03812
22.16334 | -73.778 | 22.05 | 18.418 | -2500.076 | 33.03934
22.16667 | -74.541 | 22.05 | 18.448 | -2500.076 | 33.03995
22.17 | -75.259 | 22.05 | 18.418 | -2500.076 | 33.03934
22.17334 | -75.961 | 22.05 | 18.418 | -2500.076 | 33.03812
22.17667 | -76.662 | 22.05 | 18.448 | -2500.076 | 33.03751
22.18 | -77.288 | 22.05 | 18.464 | -2500.076 | 33.0369
22.18334 | -77.853 | 22.05 | 18.479 | -2500.076 | 33.03629
22.18667 | -78.494 | 22.05 | 18.525 | -2500.076 | 33.03568
22.19 | -79.058 | 22.05 | 18.571 | -2500.076 | 33.03568
22.19334 | -79.577 | 22.05 | 18.616 | -2500.076 | 33.03629
22.19667 | -80.081 | 22.05 | 18.647 | -2500.076 | 33.03751
22.2 | -80.599 | 22.05 | 18.662 | -2500.076 | 33.03751
22.20334 | -81.042 | 22.05 | 18.647 | -2500.076 | 33.0369
22.20667 | -81.515 | 22.05 | 18.677 | -2500.076 | 33.0369
22.21 | -81.912 | 22.05 | 18.677 | -2500.076 | 33.03751
22.21334 | -82.324 | 22.05 | 18.708 | -2500.076 | 33.0369
22.21667 | -82.781 | 22.05 | 18.738 | -2500.076 | 33.03568
22.22 | -83.178 | 22.05 | 18.769 | -2500.076 | 33.03568
22.22334 | -83.514 | 22.05 | 18.799 | -2500.076 | 33.03629
22.22667 | -83.911 | 22.05 | 18.845 | -2500.076 | 33.0369
22.23 | -84.277 | 22.05 | 18.845 | -2500.076 | 33.03629
22.23334 | -84.521 | 22.05 | 18.876 | -2500.076 | 33.03629
22.23667 | -84.796 | 22.05 | 18.906 | -2500.076 | 33.03629
22.24 | -85.086 | 22.05 | 18.921 | -2500.076 | 33.0369
22.24334 | -85.33 | 22.05 | 18.891 | -2500.076 | 33.03568
22.24667 | -85.589 | 22.05 | 18.921 | -2500.076 | 33.03506
22.25 | -85.864 | 22.05 | 18.891 | -2500.076 | 33.03506
22.25334 | -86.138 | 22.05 | 18.891 | -2500.076 | 33.03629
22.25667 | -86.398 | 22.05 | 18.891 | -2500.076 | 33.0369
22.26 | -86.627 | 22.05 | 18.921 | -2500.076 | 33.0369
22.26334 | -86.825 | 22.05 | 18.967 | -2500.076 | 33.0369
22.26667 | -87.069 | 22.05 | 18.998 | -2500.076 | 33.03751
22.27 | -87.252 | 22.05 | 19.013 | -2500.076 | 33.03812
22.27334 | -87.405 | 22.05 | 19.028 | -2500.076 | 33.03812
22.27667 | -87.619 | 22.05 | 19.028 | -2500.076 | 33.03812
22.28 | -87.832 | 22.05 | 19.028 | -2500.076 | 33.03934
22.28334 | -87.954 | 22.05 | 19.074 | -2500.076 | 33.04117
22.28667 | -88.122 | 22.05 | 19.059 | -2500.076 | 33.04178
22.29 | -88.29 | 22.05 | 19.044 | -2500.076 | 33.04178
22.29334 | -88.412 | 22.05 | 19.074 | -2500.076 | 33.043
22.29667 | -88.534 | 22.05 | 19.059 | -2500.076 | 33.04422
22.3 | -88.656 | 22.05 | 19.028 | -2500.076 | 33.04422
22.30334 | -88.763 | 22.05 | 19.074 | -2500.076 | 33.04361
22.30667 | -88.916 | 22.05 | 19.105 | -2500.076 | 33.043
22.31 | -89.053 | 22.05 | 19.105 | -2500.076 | 33.043
22.31334 | -89.145 | 22.05 | 19.135 | -2500.076 | 33.043
22.31667 | -89.328 | 22.05 | 19.181 | -2500.076 | 33.04239
22.32 | -89.526 | 22.05 | 19.196 | -2500.076 | 33.04178
22.32334 | -89.663 | 22.05 | 19.227 | -2500.076 | 33.04239
22.32667 | -89.785 | 22.05 | 19.257 | -2500.076 | 33.043
22.33 | -89.938 | 22.05 | 19.288 | -2500.076 | 33.04361
22.33334 | -90.06 | 22.05 | 19.288 | -2500.076 | 33.04422
22.33667 | -90.152 | 22.05 | 19.288 | -2500.076 | 33.04483
22.34 | -90.274 | 22.05 | 19.288 | -2500.076 | 33.04544
22.34334 | -90.411 | 22.05 | 19.288 | -2500.076 | 33.04605
22.34667 | -90.579 | 22.05 | 19.303 | -2500.076 | 33.04544
22.35 | -90.67 | 22.05 | 19.318 | -2500.076 | 33.04483
22.35334 | -90.747 | 22.05 | 19.333 | -2500.076 | 33.04483
22.35667 | -90.884 | 22.05 | 19.333 | -2500.076 | 33.04483
22.36 | -91.006 | 22.05 | 19.364 | -2500.076 | 33.04422
22.36334 | -91.067 | 22.05 | 19.364 | -2500.076 | 33.04361
22.36667 | -91.235 | 22.05 | 19.364 | -2500.076 | 33.04361
22.37 | -91.449 | 22.05 | 19.349 | -2500.076 | 33.04361
22.37334 | -91.556 | 22.05 | 19.379 | -2500.076 | 33.043
22.37667 | -91.708 | 22.05 | 19.395 | -2500.076 | 33.04178
22.38 | -91.906 | 22.05 | 19.379 | -2500.076 | 33.04056
22.38334 | -92.044 | 22.05 | 19.379 | -2500.076 | 33.04056
22.38667 | -92.166 | 22.05 | 19.395 | -2500.076 | 33.04056
22.39 | -92.334 | 22.05 | 19.379 | -2500.076 | 33.04056
22.39334 | -92.486 | 22.05 | 19.349 | -2500.076 | 33.03995
22.39667 | -92.669 | 22.05 | 19.349 | -2500.076 | 33.03995
22.4 | -92.837 | 22.05 | 19.379 | -2500.076 | 33.03995
22.40334 | -92.959 | 22.05 | 19.41 | -2500.076 | 33.03995
22.40667 | -93.158 | 22.05 | 19.41 | -2500.076 | 33.03934
22.41 | -93.371 | 22.05 | 19.41 | -2500.076 | 33.03995
22.41334 | -93.524 | 22.05 | 19.41 | -2500.076 | 33.04117
22.41667 | -93.722 | 22.05 | 19.41 | -2500.076 | 33.04117
22.42 | -93.997 | 22.05 | 19.364 | -2500.076 | 33.04117
22.42334 | -94.211 | 22.05 | 19.349 | -2500.076 | 33.04056
22.42667 | -94.409 | 22.05 | 19.364 | -2500.076 | 33.04056
22.43 | -94.638 | 22.05 | 19.364 | -2500.076 | 33.04056
22.43334 | -94.836 | 22.05 | 19.364 | -2500.076 | 33.03995
22.43667 | -95.05 | 22.05 | 19.379 | -2500.076 | 33.03812
22.44 | -95.294 | 22.05 | 19.395 | -2500.076 | 33.03751
22.44334 | -95.508 | 22.05 | 19.41 | -2500.076 | 33.0369
22.44667 | -95.721 | 22.05 | 19.395 | -2500.076 | 33.03568
22.45 | -96.011 | 22.05 | 19.395 | -2500.076 | 33.03445
22.45334 | -96.271 | 22.05 | 19.425 | -2500.076 | 33.03445
22.45667 | -96.454 | 22.05 | 19.425 | -2500.076 | 33.03445
22.46 | -96.728 | 22.05 | 19.425 | -2500.076 | 33.03445
22.46334 | -97.018 | 22.05 | 19.471 | -2500.076 | 33.03384
22.46667 | -97.262 | 22.05 | 19.471 | -2500.076 | 33.03323
22.47 | -97.522 | 22.05 | 19.471 | -2500.076 | 33.03323
22.47334 | -97.842 | 22.05 | 19.486 | -2500.076 | 33.03323
22.47667 | -98.132 | 22.05 | 19.456 | -2500.076 | 33.03262
22.48 | -98.437 | 22.05 | 19.44 | -2500.076 | 33.03262
22.48334 | -98.727 | 22.05 | 19.425 | -2500.076 | 33.03262
22.48667 | -98.987 | 22.05 | 19.379 | -2500.076 | 33.03262
22.49 | -99.307 | 22.05 | 19.364 | -2500.076 | 33.03262
22.49334 | -99.643 | 22.05 | 19.379 | -2500.076 | 33.03262
22.49667 | -99.933 | 22.05 | 19.395 | -2500.076 | 33.03262
22.5 | -100.223 | 22.05 | 19.44 | -2500.076 | 33.03323
22.50334 | -100.62 | 22.05 | 19.486 | -2500.076 | 33.03384
22.50667 | -100.909 | 22.05 | 19.501 | -2500.076 | 33.03384
22.51 | -101.199 | 22.05 | 19.517 | -2500.076 | 33.03384
22.51334 | -101.55 | 22.05 | 19.547 | -2500.076 | 33.03384
22.51667 | -101.917 | 22.05 | 19.517 | -2500.076 | 33.03445
22.52 | -102.206 | 22.05 | 19.501 | -2500.076 | 33.03445
22.52334 | -102.542 | 22.05 | 19.501 | -2500.076 | 33.03445
22.52667 | -102.878 | 22.05 | 19.486 | -2500.076 | 33.03445
22.53 | -103.214 | 22.05 | 19.456 | -2500.076 | 33.03445
22.53334 | -103.595 | 22.05 | 19.486 | -2500.076 | 33.03506
22.53667 | -103.961 | 22.05 | 19.517 | -2500.076 | 33.03506
22.54 | -104.328 | 22.05 | 19.532 | -2500.076 | 33.03506
22.54334 | -104.74 | 22.05 | 19.517 | -2500.076 | 33.03568
22.54667 | -105.121 | 22.05 | 19.517 | -2500.076 | 33.0369
22.55 | -105.441 | 22.05 | 19.517 | -2500.076 | 33.0369
22.55334 | -105.808 | 22.05 | 19.517 | -2500.076 | 33.03629
22.55667 | -106.22 | 22.05 | 19.532 | -2500.076 | 33.03629
22.56 | -106.525 | 22.05 | 19.547 | -2500.076 | 33.03629
22.56334 | -106.876 | 22.05 | 19.562 | -2500.076 | 33.03629
22.56667 | -107.288 | 22.05 | 19.562 | -2500.076 | 33.03568
22.57 | -107.654 | 22.05 | 19.562 | -2500.076 | 33.03568
22.57334 | -108.005 | 22.05 | 19.562 | -2500.076 | 33.03629
22.57667 | -108.386 | 22.05 | 19.593 | -2500.076 | 33.03751
22.58 | -108.737 | 22.05 | 19.593 | -2500.076 | 33.03812
22.58334 | -109.119 | 22.05 | 19.593 | -2500.076 | 33.03812
22.58667 | -109.531 | 22.05 | 19.578 | -2500.076 | 33.03934
22.59 | -109.882 | 22.05 | 19.562 | -2500.076 | 33.04056
22.59334 | -110.279 | 22.05 | 19.547 | -2500.076 | 33.04056
22.59667 | -110.706 | 22.05 | 19.532 | -2500.076 | 33.03934
22.6 | -111.057 | 22.05 | 19.501 | -2500.076 | 33.03873
22.60334 | -111.362 | 22.05 | 19.547 | -2500.076 | 33.03873
22.60667 | -111.759 | 22.05 | 19.562 | -2500.076 | 33.03873
22.61 | -112.11 | 22.05 | 19.562 | -2500.076 | 33.03812
22.61334 | -112.415 | 22.05 | 19.593 | -2500.076 | 33.03812
22.61667 | -112.796 | 22.05 | 19.623 | -2500.076 | 33.03934
22.62 | -113.193 | 22.05 | 19.623 | -2500.076 | 33.03995
22.62334 | -113.559 | 22.05 | 19.608 | -2500.076 | 33.03995
22.62667 | -113.941 | 22.05 | 19.593 | -2500.076 | 33.03934
22.63 | -114.307 | 22.05 | 19.593 | -2500.076 | 33.03934
22.63334 | -114.643 | 22.05 | 19.608 | -2500.076 | 33.03995
22.63667 | -115.024 | 22.05 | 19.608 | -2500.076 | 33.03995
22.64 | -115.345 | 22.05 | 19.639 | -2500.076 | 33.03873
22.64334 | -115.665 | 22.05 | 19.669 | -2500.076 | 33.03873
22.64667 | -116.047 | 22.05 | 19.684 | -2500.076 | 33.03934
22.65 | -116.352 | 22.05 | 19.715 | -2500.076 | 33.03934
22.65334 | -116.626 | 22.05 | 19.73 | -2500.076 | 33.03873
22.65667 | -116.962 | 22.05 | 19.745 | -2500.076 | 33.03873
22.66 | -117.328 | 22.05 | 19.776 | -2500.076 | 33.03934
22.66334 | -117.573 | 22.05 | 19.761 | -2500.076 | 33.03995
22.66667 | -117.878 | 22.05 | 19.761 | -2500.076 | 33.03995
22.67 | -118.198 | 22.05 | 19.761 | -2500.076 | 33.03873
22.67334 | -118.488 | 22.05 | 19.761 | -2500.076 | 33.03812
22.67667 | -118.717 | 22.05 | 19.745 | -2500.076 | 33.03812
22.68 | -119.022 | 22.05 | 19.73 | -2500.076 | 33.03751
22.68334 | -119.312 | 22.05 | 19.715 | -2500.076 | 33.03568
22.68667 | -119.602 | 22.05 | 19.745 | -2500.076 | 33.03568
22.69 | -119.861 | 22.05 | 19.776 | -2500.076 | 33.03629
22.69334 | -120.121 | 22.05 | 19.791 | -2500.076 | 33.03629
22.69667 | -120.38 | 22.05 | 19.837 | -2500.076 | 33.03568
22.7 | -120.64 | 22.05 | 19.852 | -2500.076 | 33.03568
22.70334 | -120.823 | 22.05 | 19.852 | -2500.076 | 33.03568
22.70667 | -121.021 | 22.05 | 19.837 | -2500.076 | 33.03568
22.71 | -121.265 | 22.05 | 19.837 | -2500.076 | 33.03506
22.71334 | -121.479 | 22.05 | 19.822 | -2500.076 | 33.03445
22.71667 | -121.632 | 22.05 | 19.837 | -2500.076 | 33.03445
22.72 | -121.891 | 22.05 | 19.837 | -2500.076 | 33.03445
22.72334 | -122.12 | 22.05 | 19.837 | -2500.076 | 33.03445
22.72667 | -122.272 | 22.05 | 19.883 | -2500.076 | 33.03384
22.73 | -122.44 | 22.05 | 19.913 | -2500.076 | 33.03384
22.73334 | -122.623 | 22.05 | 19.898 | -2500.076 | 33.03384
22.73667 | -122.73 | 22.05 | 19.898 | -2500.076 | 33.03445
22.74 | -122.883 | 22.05 | 19.913 | -2500.076 | 33.03384
22.74334 | -123.035 | 22.05 | 19.913 | -2500.076 | 33.03384
22.74667 | -123.157 | 22.05 | 19.898 | -2500.076 | 33.03384
22.75 | -123.341 | 22.05 | 19.883 | -2500.076 | 33.03384
22.75334 | -123.463 | 22.05 | 19.883 | -2500.076 | 33.03323
22.75667 | -123.539 | 22.05 | 19.868 | -2500.076 | 33.03323
22.76 | -123.676 | 22.05 | 19.822 | -2500.076 | 33.03323
22.76334 | -123.798 | 22.05 | 19.807 | -2500.076 | 33.03323
22.76667 | -123.829 | 22.05 | 19.852 | -2500.076 | 33.03384
22.77 | -123.92 | 22.05 | 19.868 | -2500.076 | 33.03384
22.77334 | -124.027 | 22.05 | 19.883 | -2500.076 | 33.03384
22.77667 | -124.058 | 22.05 | 19.898 | -2500.076 | 33.03384
22.78 | -124.088 | 22.05 | 19.929 | -2500.076 | 33.03445
22.78334 | -124.134 | 22.05 | 19.913 | -2500.076 | 33.03445
22.78667 | -124.18 | 22.05 | 19.913 | -2500.076 | 33.03445
22.79 | -124.226 | 22.05 | 19.929 | -2500.076 | 33.03445
22.79334 | -124.256 | 22.05 | 19.944 | -2500.076 | 33.03506
22.79667 | -124.271 | 22.05 | 19.959 | -2500.076 | 33.03568
22.8 | -124.317 | 22.05 | 19.974 | -2500.076 | 33.03506
22.80334 | -124.317 | 22.05 | 19.974 | -2500.076 | 33.03506
22.80667 | -124.241 | 22.05 | 19.99 | -2500.076 | 33.03568
22.81 | -124.226 | 22.05 | 20.02 | -2500.076 | 33.0369
22.81334 | -124.241 | 22.05 | 20.02 | -2500.076 | 33.0369
22.81667 | -124.195 | 22.05 | 20.02 | -2500.076 | 33.0369
22.82 | -124.165 | 22.05 | 20.035 | -2500.076 | 33.0369
22.82334 | -124.165 | 22.05 | 20.081 | -2500.076 | 33.03751
22.82667 | -124.119 | 22.05 | 20.096 | -2500.076 | 33.03629
22.83 | -124.042 | 22.05 | 20.112 | -2500.076 | 33.03506
22.83334 | -123.966 | 22.05 | 20.157 | -2500.076 | 33.03445
22.83667 | -123.875 | 22.05 | 20.203 | -2500.076 | 33.03445
22.84 | -123.829 | 22.05 | 20.173 | -2500.076 | 33.03384
22.84334 | -123.753 | 22.05 | 20.157 | -2500.076 | 33.03323
22.84667 | -123.661 | 22.05 | 20.157 | -2500.076 | 33.03323
22.85 | -123.585 | 22.05 | 20.142 | -2500.076 | 33.03384
22.85334 | -123.554 | 22.05 | 20.112 | -2500.076 | 33.03445
22.85667 | -123.402 | 22.05 | 20.096 | -2500.076 | 33.03445
22.86 | -123.28 | 22.05 | 20.112 | -2500.076 | 33.03445
22.86334 | -123.173 | 22.05 | 20.127 | -2500.076 | 33.03445
22.86667 | -123.066 | 22.05 | 20.127 | -2500.076 | 33.03568
22.87 | -122.898 | 22.05 | 20.127 | -2500.076 | 33.0369
22.87334 | -122.806 | 22.05 | 20.142 | -2500.076 | 33.0369
22.87667 | -122.684 | 22.05 | 20.173 | -2500.076 | 33.0369
22.88 | -122.578 | 22.05 | 20.142 | -2500.076 | 33.03751
22.88334 | -122.425 | 22.05 | 20.127 | -2500.076 | 33.03812
22.88667 | -122.242 | 22.05 | 20.142 | -2500.076 | 33.03751
22.89 | -122.089 | 22.05 | 20.142 | -2500.076 | 33.0369
22.89334 | -121.937 | 22.05 | 20.112 | -2500.076 | 33.03751
22.89667 | -121.708 | 22.05 | 20.157 | -2500.076 | 33.03873
22.9 | -121.555 | 22.05 | 20.173 | -2500.076 | 33.03873
22.90334 | -121.403 | 22.05 | 20.157 | -2500.076 | 33.03812
22.90667 | -121.204 | 22.05 | 20.157 | -2500.076 | 33.03873
22.91 | -121.021 | 22.05 | 20.157 | -2500.076 | 33.03934
22.91334 | -120.884 | 22.05 | 20.142 | -2500.076 | 33.03934
22.91667 | -120.685 | 22.05 | 20.157 | -2500.076 | 33.03812
22.92 | -120.533 | 22.05 | 20.157 | -2500.076 | 33.03751
22.92334 | -120.35 | 22.05 | 20.188 | -2500.076 | 33.03751
22.92667 | -120.151 | 22.05 | 20.203 | -2500.076 | 33.03812
22.93 | -119.968 | 22.05 | 20.203 | -2500.076 | 33.03812
22.93334 | -119.739 | 22.05 | 20.188 | -2500.076 | 33.03751
22.93667 | -119.495 | 22.05 | 20.188 | -2500.076 | 33.03812
22.94 | -119.312 | 22.05 | 20.173 | -2500.076 | 33.03934
22.94334 | -119.114 | 22.05 | 20.188 | -2500.076 | 33.03934
22.94667 | -118.885 | 22.05 | 20.203 | -2500.076 | 33.03812
22.95 | -118.717 | 22.05 | 20.219 | -2500.076 | 33.03812
22.95334 | -118.549 | 22.05 | 20.203 | -2500.076 | 33.03812
22.95667 | -118.305 | 22.05 | 20.203 | -2500.076 | 33.03812
22.96 | -118.107 | 22.05 | 20.203 | -2500.076 | 33.0369
22.96334 | -117.908 | 22.05 | 20.203 | -2500.076 | 33.03629
22.96667 | -117.695 | 22.05 | 20.203 | -2500.076 | 33.03629
22.97 | -117.481 | 22.05 | 20.219 | -2500.076 | 33.03629
22.97334 | -117.283 | 22.05 | 20.234 | -2500.076 | 33.03506
22.97667 | -117.069 | 22.05 | 20.249 | -2500.076 | 33.03445
22.98 | -116.901 | 22.05 | 20.28 | -2500.076 | 33.03445
22.98334 | -116.718 | 22.05 | 20.31 | -2500.076 | 33.03445
22.98667 | -116.489 | 22.05 | 20.341 | -2500.076 | 33.03384
22.99 | -116.321 | 22.05 | 20.371 | -2500.076 | 33.03323
22.99334 | -116.092 | 22.05 | 20.386 | -2500.076 | 33.03262
22.99667 | -115.833 | 22.05 | 20.371 | -2500.076 | 33.03262
23 | -115.574 | 22.05 | 20.341 | -2500.076 | 33.03262
23.00334 | -115.345 | 22.05 | 20.356 | -2500.076 | 33.03262
23.00667 | -115.085 | 22.05 | 20.341 | -2500.076 | 33.03201
23.01 | -114.902 | 22.05 | 20.31 | -2500.076 | 33.03262
23.01334 | -114.658 | 22.05 | 20.341 | -2500.076 | 33.03262
23.01667 | -114.429 | 22.05 | 20.341 | -2500.076 | 33.03262
23.02 | -114.261 | 22.05 | 20.31 | -2500.076 | 33.03262
23.02334 | -114.063 | 22.05 | 20.295 | -2500.076 | 33.03262
23.02667 | -113.804 | 22.05 | 20.31 | -2500.076 | 33.03262
23.03 | -113.605 | 22.05 | 20.295 | -2500.076 | 33.03323
23.03334 | -113.422 | 22.05 | 20.325 | -2500.076 | 33.03323
23.03667 | -113.147 | 22.05 | 20.341 | -2500.076 | 33.03262
23.04 | -112.918 | 22.05 | 20.371 | -2500.076 | 33.03323
23.04334 | -112.735 | 22.05 | 20.341 | -2500.076 | 33.03323
23.04667 | -112.506 | 22.05 | 20.325 | -2500.076 | 33.03262
23.05 | -112.293 | 22.05 | 20.28 | -2500.076 | 33.03262
23.05334 | -112.11 | 22.05 | 20.264 | -2500.076 | 33.03323
23.05667 | -111.881 | 22.05 | 20.234 | -2500.076 | 33.03323
23.06 | -111.698 | 22.05 | 20.249 | -2500.076 | 33.03384
23.06334 | -111.53 | 22.05 | 20.234 | -2500.076 | 33.03384
23.06667 | -111.316 | 22.05 | 20.249 | -2500.076 | 33.03384
23.07 | -111.133 | 22.05 | 20.234 | -2500.076 | 33.03384
23.07334 | -110.981 | 22.05 | 20.249 | -2500.076 | 33.03506
23.07667 | -110.736 | 22.05 | 20.249 | -2500.076 | 33.03506
23.08 | -110.538 | 22.05 | 20.295 | -2500.076 | 33.03506
23.08334 | -110.37 | 22.05 | 20.325 | -2500.076 | 33.03629
23.08667 | -110.172 | 22.05 | 20.356 | -2500.076 | 33.03812
23.09 | -109.958 | 22.05 | 20.371 | -2500.076 | 33.03873
23.09334 | -109.79 | 22.05 | 20.371 | -2500.076 | 33.03934
23.09667 | -109.607 | 22.05 | 20.356 | -2500.076 | 33.03995
23.1 | -109.409 | 22.05 | 20.356 | -2500.076 | 33.04056
23.10334 | -109.226 | 22.05 | 20.325 | -2500.076 | 33.04056
23.10667 | -109.043 | 22.05 | 20.295 | -2500.076 | 33.03934
23.11 | -108.844 | 22.05 | 20.28 | -2500.076 | 33.03812
23.11334 | -108.692 | 22.05 | 20.28 | -2500.076 | 33.03812
23.11667 | -108.493 | 22.05 | 20.264 | -2500.076 | 33.03751
23.12 | -108.264 | 22.05 | 20.28 | -2500.076 | 33.03629
23.12334 | -108.097 | 22.05 | 20.28 | -2500.076 | 33.03568
23.12667 | -107.929 | 22.05 | 20.295 | -2500.076 | 33.03568
23.13 | -107.669 | 22.05 | 20.264 | -2500.076 | 33.03506
23.13334 | -107.517 | 22.05 | 20.264 | -2500.076 | 33.03384
23.13667 | -107.425 | 22.05 | 20.264 | -2500.076 | 33.03323
23.14 | -107.242 | 22.05 | 20.28 | -2500.076 | 33.03323
23.14334 | -107.089 | 22.05 | 20.28 | -2500.076 | 33.03323
23.14667 | -106.952 | 22.05 | 20.295 | -2500.076 | 33.03323
23.15 | -106.8 | 22.05 | 20.325 | -2500.076 | 33.03323
23.15334 | -106.616 | 22.05 | 20.341 | -2500.076 | 33.03323
23.15667 | -106.464 | 22.05 | 20.325 | -2500.076 | 33.03323
23.16 | -106.311 | 22.05 | 20.341 | -2500.076 | 33.03323
23.16334 | -106.22 | 22.05 | 20.356 | -2500.076 | 33.03323
23.16667 | -106.082 | 22.05 | 20.356 | -2500.076 | 33.03262
23.17 | -105.899 | 22.05 | 20.356 | -2500.076 | 33.03201
23.17334 | -105.762 | 22.05 | 20.356 | -2500.076 | 33.03201
23.17667 | -105.594 | 22.05 | 20.356 | -2500.076 | 33.03201
23.18 | -105.411 | 22.05 | 20.356 | -2500.076 | 33.0314
23.18334 | -105.258 | 22.05 | 20.371 | -2500.076 | 33.03079
23.18667 | -105.167 | 22.05 | 20.371 | -2500.076 | 33.03079
23.19 | -105.029 | 22.05 | 20.386 | -2500.076 | 33.03018
23.19334 | -104.938 | 22.05 | 20.417 | -2500.076 | 33.02957
23.19667 | -104.801 | 22.05 | 20.432 | -2500.076 | 33.02896
23.2 | -104.663 | 22.05 | 20.402 | -2500.076 | 33.02957
23.20334 | -104.511 | 22.05 | 20.386 | -2500.076 | 33.03018
23.20667 | -104.358 | 22.05 | 20.371 | -2500.076 | 33.03079
23.21 | -104.19 | 22.05 | 20.356 | -2500.076 | 33.03079
23.21334 | -104.083 | 22.05 | 20.341 | -2500.076 | 33.0314
23.21667 | -103.977 | 22.05 | 20.341 | -2500.076 | 33.03201
23.22 | -103.854 | 22.05 | 20.386 | -2500.076 | 33.03201
23.22334 | -103.763 | 22.05 | 20.402 | -2500.076 | 33.03201
23.22667 | -103.671 | 22.05 | 20.402 | -2500.076 | 33.03201
23.23 | -103.519 | 22.05 | 20.417 | -2500.076 | 33.03262
23.23334 | -103.366 | 22.05 | 20.432 | -2500.076 | 33.03262
23.23667 | -103.244 | 22.05 | 20.432 | -2500.076 | 33.03262
23.24 | -103.122 | 22.05 | 20.432 | -2500.076 | 33.03262
23.24334 | -103 | 22.05 | 20.432 | -2500.076 | 33.03323
23.24667 | -102.863 | 22.05 | 20.432 | -2500.076 | 33.03323
23.25 | -102.756 | 22.05 | 20.417 | -2500.076 | 33.03384
23.25334 | -102.649 | 22.05 | 20.386 | -2500.076 | 33.03384
23.25667 | -102.527 | 22.05 | 20.402 | -2500.076 | 33.03384
23.26 | -102.39 | 22.05 | 20.386 | -2500.076 | 33.03445
23.26334 | -102.359 | 22.05 | 20.402 | -2500.076 | 33.03568
23.26667 | -102.283 | 22.05 | 20.417 | -2500.076 | 33.03568
23.27 | -102.161 | 22.05 | 20.447 | -2500.076 | 33.03568
23.27334 | -102.084 | 22.05 | 20.447 | -2500.076 | 33.03629
23.27667 | -102.023 | 22.05 | 20.478 | -2500.076 | 33.03751
23.28 | -101.917 | 22.05 | 20.463 | -2500.076 | 33.03812
23.28334 | -101.81 | 22.05 | 20.447 | -2500.076 | 33.03873
23.28667 | -101.733 | 22.05 | 20.478 | -2500.076 | 33.03995
23.29 | -101.611 | 22.05 | 20.493 | -2500.076 | 33.04117
23.29334 | -101.535 | 22.05 | 20.478 | -2500.076 | 33.04117
23.29667 | -101.459 | 22.05 | 20.493 | -2500.076 | 33.04056
23.3 | -101.352 | 22.05 | 20.508 | -2500.076 | 33.03995
23.30334 | -101.306 | 22.05 | 20.478 | -2500.076 | 33.03995
23.30667 | -101.245 | 22.05 | 20.447 | -2500.076 | 33.03995
23.31 | -101.138 | 22.05 | 20.447 | -2500.076 | 33.03995
23.31334 | -101.047 | 22.05 | 20.463 | -2500.076 | 33.03934
23.31667 | -101.016 | 22.05 | 20.447 | -2500.076 | 33.03934
23.32 | -100.94 | 22.05 | 20.447 | -2500.076 | 33.03995
23.32334 | -100.879 | 22.05 | 20.417 | -2500.076 | 33.03995
23.32667 | -100.818 | 22.05 | 20.386 | -2500.076 | 33.03873
23.33 | -100.757 | 22.05 | 20.325 | -2500.076 | 33.03873
23.33334 | -100.681 | 22.05 | 20.325 | -2500.076 | 33.03995
23.33667 | -100.604 | 22.05 | 20.295 | -2500.076 | 33.03995
23.34 | -100.497 | 22.05 | 20.341 | -2500.076 | 33.03934
23.34334 | -100.421 | 22.05 | 20.356 | -2500.076 | 33.03934
23.34667 | -100.36 | 22.05 | 20.371 | -2500.076 | 33.03995
23.35 | -100.238 | 22.05 | 20.371 | -2500.076 | 33.03995
23.35334 | -100.162 | 22.05 | 20.409 | -2500.076 | 33.03934
23.35667 | -100.162 | 22.05 | 20.39 | -2500.076 | 33.03812
23.36 | -100.07 | 22.05 | 20.39 | -2500.076 | 33.03751
23.36334 | -99.979 | 22.05 | 20.371 | -2500.076 | 33.03812
23.36667 | -99.933 | 22.05 | 20.386 | -2500.076 | 33.03812
23.37 | -99.857 | 22.05 | 20.386 | -2500.076 | 33.03751
23.37334 | -99.765 | 22.05 | 20.386 | -2500.076 | 33.03751
23.37667 | -99.734 | 22.05 | 20.356 | -2500.076 | 33.03873
23.38 | -99.689 | 22.05 | 20.371 | -2500.076 | 33.03873
23.38334 | -99.673 | 22.05 | 20.371 | -2500.076 | 33.03812
23.38667 | -99.582 | 22.05 | 20.371 | -2500.076 | 33.03751
23.39 | -99.475 | 22.05 | 20.371 | -2500.076 | 33.03812
23.39334 | -99.429 | 22.05 | 20.402 | -2500.076 | 33.03873
23.39667 | -99.353 | 22.05 | 20.402 | -2500.076 | 33.03873
23.4 | -99.246 | 22.05 | 20.386 | -2500.076 | 33.03873
23.40334 | -99.246 | 22.05 | 20.371 | -2500.076 | 33.03934
23.40667 | -99.261 | 22.05 | 20.386 | -2500.076 | 33.04056
23.41 | -99.2 | 22.05 | 20.356 | -2500.076 | 33.04056
23.41334 | -99.17 | 22.05 | 20.356 | -2500.076 | 33.03995
23.41667 | -99.17 | 22.05 | 20.325 | -2500.076 | 33.03934
23.42 | -99.109 | 22.05 | 20.325 | -2500.076 | 33.04056
23.42334 | -99.048 | 22.05 | 20.295 | -2500.076 | 33.04117
23.42667 | -99.002 | 22.05 | 20.31 | -2500.076 | 33.04117
23.43 | -98.941 | 22.05 | 20.295 | -2500.076 | 33.04117
23.43334 | -98.865 | 22.05 | 20.325 | -2500.076 | 33.04178
23.43667 | -98.834 | 22.05 | 20.325 | -2500.076 | 33.04178
23.44 | -98.758 | 22.05 | 20.341 | -2500.076 | 33.04117
23.44334 | -98.712 | 22.05 | 20.341 | -2500.076 | 33.04056
23.44667 | -98.682 | 22.05 | 20.356 | -2500.076 | 33.03995
23.45 | -98.651 | 22.05 | 20.356 | -2500.076 | 33.03995
23.45334 | -98.605 | 22.05 | 20.356 | -2500.076 | 33.03995
23.45667 | -98.59 | 22.05 | 20.356 | -2500.076 | 33.03934
23.46 | -98.56 | 22.05 | 20.356 | -2500.076 | 33.03812
23.46334 | -98.544 | 22.05 | 20.371 | -2500.076 | 33.03751
23.46667 | -98.514 | 22.05 | 20.386 | -2500.076 | 33.03812
23.47 | -98.468 | 22.05 | 20.386 | -2500.076 | 33.03751
23.47334 | -98.468 | 22.05 | 20.371 | -2500.076 | 33.03629
23.47667 | -98.453 | 22.05 | 20.371 | -2500.076 | 33.03629
23.48 | -98.376 | 22.05 | 20.371 | -2500.076 | 33.03751
23.48334 | -98.361 | 22.05 | 20.341 | -2500.076 | 33.0369
23.48667 | -98.392 | 22.05 | 20.31 | -2500.076 | 33.03629
23.49 | -98.331 | 22.05 | 20.325 | -2500.076 | 33.03629
23.49334 | -98.3 | 22.05 | 20.356 | -2500.076 | 33.0369
23.49667 | -98.315 | 22.05 | 20.341 | -2500.076 | 33.03751
23.5 | -98.27 | 22.05 | 20.341 | -2500.076 | 33.0369
23.50334 | -98.193 | 22.05 | 20.356 | -2500.076 | 33.03629
23.50667 | -98.178 | 22.05 | 20.386 | -2500.076 | 33.03629
23.51 | -98.148 | 22.05 | 20.371 | -2500.076 | 33.0369
23.51334 | -98.102 | 22.05 | 20.341 | -2500.076 | 33.03629
23.51667 | -98.056 | 22.05 | 20.341 | -2500.076 | 33.03568
23.52 | -98.025 | 22.05 | 20.356 | -2500.076 | 33.03568
23.52334 | -98.025 | 22.05 | 20.325 | -2500.076 | 33.03629
23.52667 | -97.995 | 22.05 | 20.325 | -2500.076 | 33.03629
23.53 | -97.949 | 22.05 | 20.356 | -2500.076 | 33.03506
23.53334 | -97.964 | 22.05 | 20.371 | -2500.076 | 33.03506
23.53667 | -97.949 | 22.05 | 20.386 | -2500.076 | 33.03506
23.54 | -97.903 | 22.05 | 20.402 | -2500.076 | 33.03568
23.54334 | -97.888 | 22.05 | 20.402 | -2500.076 | 33.03506
23.54667 | -97.888 | 22.05 | 20.417 | -2500.076 | 33.03506
23.55 | -97.888 | 22.05 | 20.432 | -2500.076 | 33.03506
23.55334 | -97.888 | 22.05 | 20.447 | -2500.076 | 33.03629
23.55667 | -97.858 | 22.05 | 20.447 | -2500.076 | 33.03629
23.56 | -97.812 | 22.05 | 20.478 | -2500.076 | 33.03568
23.56334 | -97.812 | 22.05 | 20.463 | -2500.076 | 33.03568
23.56667 | -97.766 | 22.05 | 20.447 | -2500.076 | 33.03629
23.57 | -97.705 | 22.05 | 20.402 | -2500.076 | 33.0369
23.57334 | -97.705 | 22.05 | 20.432 | -2500.076 | 33.03629
23.57667 | -97.736 | 22.05 | 20.402 | -2500.076 | 33.03629
23.58 | -97.705 | 22.05 | 20.386 | -2500.076 | 33.03629
23.58334 | -97.705 | 22.05 | 20.386 | -2500.076 | 33.0369
23.58667 | -97.736 | 22.05 | 20.417 | -2500.076 | 33.03629
23.59 | -97.705 | 22.05 | 20.402 | -2500.076 | 33.03568
23.59334 | -97.674 | 22.05 | 20.402 | -2500.076 | 33.03568
23.59667 | -97.659 | 22.05 | 20.402 | -2500.076 | 33.03629
23.6 | -97.644 | 22.05 | 20.386 | -2500.076 | 33.03629
23.60334 | -97.644 | 22.05 | 20.371 | -2500.076 | 33.03506
23.60667 | -97.659 | 22.05 | 20.371 | -2500.076 | 33.03506
23.61 | -97.613 | 22.05 | 20.356 | -2500.076 | 33.03506
23.61334 | -97.644 | 22.05 | 20.371 | -2500.076 | 33.03568
23.61667 | -97.644 | 22.05 | 20.402 | -2500.076 | 33.03506
23.62 | -97.552 | 22.05 | 20.402 | -2500.076 | 33.03506
23.62334 | -97.537 | 22.05 | 20.371 | -2500.076 | 33.03506
23.62667 | -97.552 | 22.05 | 20.402 | -2500.076 | 33.03629
23.63 | -97.491 | 22.05 | 20.386 | -2500.076 | 33.03568
23.63334 | -97.476 | 22.05 | 20.371 | -2500.076 | 33.03506
23.63667 | -97.552 | 22.05 | 20.371 | -2500.076 | 33.03506
23.64 | -97.537 | 22.05 | 20.386 | -2500.076 | 33.03568
23.64334 | -97.507 | 22.05 | 20.402 | -2500.076 | 33.03568
23.64667 | -97.507 | 22.05 | 20.432 | -2500.076 | 33.03568
23.65 | -97.446 | 22.05 | 20.432 | -2500.076 | 33.03568
23.65334 | -97.4 | 22.05 | 20.432 | -2500.076 | 33.03568
23.65667 | -97.385 | 22.05 | 20.447 | -2500.076 | 33.03629
23.66 | -97.369 | 22.05 | 20.447 | -2500.076 | 33.03629
23.66334 | -97.385 | 22.05 | 20.463 | -2500.076 | 33.03568
23.66667 | -97.415 | 22.05 | 20.478 | -2500.076 | 33.03568
23.67 | -97.385 | 22.05 | 20.508 | -2500.076 | 33.0369
23.67334 | -97.385 | 22.05 | 20.493 | -2500.076 | 33.03751
23.67667 | -97.4 | 22.05 | 20.478 | -2500.076 | 33.0369
23.68 | -97.385 | 22.05 | 20.432 | -2500.076 | 33.0369
23.68334 | -97.369 | 22.05 | 20.417 | -2500.076 | 33.03751
23.68667 | -97.4 | 22.05 | 20.402 | -2500.076 | 33.03751
23.69 | -97.369 | 22.05 | 20.417 | -2500.076 | 33.03629
23.69334 | -97.385 | 22.05 | 20.417 | -2500.076 | 33.03568
23.69667 | -97.369 | 22.05 | 20.463 | -2500.076 | 33.03629
23.7 | -97.354 | 22.05 | 20.463 | -2500.076 | 33.03751
23.70334 | -97.354 | 22.05 | 20.478 | -2500.076 | 33.03812
23.70667 | -97.369 | 22.05 | 20.493 | -2500.076 | 33.03751
23.71 | -97.308 | 22.05 | 20.508 | -2500.076 | 33.03751
23.71334 | -97.293 | 22.05 | 20.508 | -2500.076 | 33.03751
23.71667 | -97.293 | 22.05 | 20.508 | -2500.076 | 33.0369
23.72 | -97.232 | 22.05 | 20.478 | -2500.076 | 33.03506
23.72334 | -97.217 | 22.05 | 20.447 | -2500.076 | 33.03506
23.72667 | -97.232 | 22.05 | 20.463 | -2500.076 | 33.03506
23.73 | -97.217 | 22.05 | 20.463 | -2500.076 | 33.03568
23.73334 | -97.201 | 22.05 | 20.478 | -2500.076 | 33.03445
23.73667 | -97.217 | 22.05 | 20.508 | -2500.076 | 33.03445
23.74 | -97.217 | 22.05 | 20.524 | -2500.076 | 33.03445
23.74334 | -97.247 | 22.05 | 20.493 | -2500.076 | 33.03445
23.74667 | -97.278 | 22.05 | 20.463 | -2500.076 | 33.03384
23.75 | -97.262 | 22.05 | 20.463 | -2500.076 | 33.03384
23.75334 | -97.308 | 22.05 | 20.478 | -2500.076 | 33.03384
23.75667 | -97.308 | 22.05 | 20.463 | -2500.076 | 33.03384
23.76 | -97.262 | 22.05 | 20.463 | -2500.076 | 33.03445
23.76334 | -97.232 | 22.05 | 20.508 | -2500.076 | 33.03384
23.76667 | -97.278 | 22.05 | 20.493 | -2500.076 | 33.03384
23.77 | -97.232 | 22.05 | 20.447 | -2500.076 | 33.03384
23.77334 | -97.217 | 22.05 | 20.447 | -2500.076 | 33.03445
23.77667 | -97.247 | 22.05 | 20.463 | -2500.076 | 33.03384
23.78 | -97.262 | 22.05 | 20.447 | -2500.076 | 33.03384
23.78334 | -97.262 | 22.05 | 20.447 | -2500.076 | 33.03384
23.78667 | -97.247 | 22.05 | 20.463 | -2500.076 | 33.03445
23.79 | -97.247 | 22.05 | 20.493 | -2500.076 | 33.03506
23.79334 | -97.247 | 22.05 | 20.508 | -2500.076 | 33.03506
23.79667 | -97.217 | 22.05 | 20.508 | -2500.076 | 33.03506
23.8 | -97.156 | 22.05 | 20.493 | -2500.076 | 33.03568
23.80334 | -97.186 | 22.05 | 20.493 | -2500.076 | 33.03629
23.80667 | -97.186 | 22.05 | 20.478 | -2500.076 | 33.03629
23.81 | -97.14 | 22.05 | 20.447 | -2500.076 | 33.03629
23.81334 | -97.156 | 22.05 | 20.447 | -2500.076 | 33.03629
23.81667 | -97.156 | 22.05 | 20.493 | -2500.076 | 33.0369
23.82 | -97.125 | 22.05 | 20.478 | -2500.076 | 33.0369
23.82334 | -97.125 | 22.05 | 20.463 | -2500.076 | 33.03568
23.82667 | -97.14 | 22.05 | 20.463 | -2500.076 | 33.03568
23.83 | -97.11 | 22.05 | 20.478 | -2500.076 | 33.03629
23.83334 | -97.171 | 22.05 | 20.478 | -2500.076 | 33.03629
23.83667 | -97.156 | 22.05 | 20.493 | -2500.076 | 33.03568
23.84 | -97.125 | 22.05 | 20.478 | -2500.076 | 33.03568
23.84334 | -97.171 | 22.05 | 20.447 | -2500.076 | 33.03629
23.84667 | -97.186 | 22.05 | 20.402 | -2500.076 | 33.03751
23.85 | -97.125 | 22.05 | 20.356 | -2500.076 | 33.03751
23.85334 | -97.156 | 22.05 | 20.295 | -2500.076 | 33.0369
23.85667 | -97.186 | 22.05 | 20.295 | -2500.076 | 33.0369
23.86 | -97.156 | 22.05 | 20.295 | -2500.076 | 33.03751
23.86334 | -97.156 | 22.05 | 20.31 | -2500.076 | 33.0369
23.86667 | -97.201 | 22.05 | 20.31 | -2500.076 | 33.03629
23.87 | -97.217 | 22.05 | 20.356 | -2500.076 | 33.03629
23.87334 | -97.232 | 22.05 | 20.402 | -2500.076 | 33.03751
23.87667 | -97.217 | 22.05 | 20.447 | -2500.076 | 33.03812
23.88 | -97.217 | 22.05 | 20.417 | -2500.076 | 33.03751
23.88334 | -97.217 | 22.05 | 20.432 | -2500.076 | 33.0369
23.88667 | -97.186 | 22.05 | 20.432 | -2500.076 | 33.0369
23.89 | -97.125 | 22.05 | 20.386 | -2500.076 | 33.0369
23.89334 | -97.14 | 22.05 | 20.356 | -2500.076 | 33.03629
23.89667 | -97.14 | 22.05 | 20.371 | -2500.076 | 33.03568
23.9 | -97.095 | 22.05 | 20.386 | -2500.076 | 33.03568
23.90334 | -97.095 | 22.05 | 20.386 | -2500.076 | 33.03629
23.90667 | -97.156 | 22.05 | 20.386 | -2500.076 | 33.0369
23.91 | -97.156 | 22.05 | 20.402 | -2500.076 | 33.0369
23.91334 | -97.171 | 22.05 | 20.417 | -2500.076 | 33.0369
23.91667 | -97.186 | 22.05 | 20.432 | -2500.076 | 33.03751
23.92 | -97.201 | 22.05 | 20.417 | -2500.076 | 33.03873
23.92334 | -97.171 | 22.05 | 20.402 | -2500.076 | 33.03812
23.92667 | -97.125 | 22.05 | 20.386 | -2500.076 | 33.0369
23.93 | -97.11 | 22.05 | 20.386 | -2500.076 | 33.0369
23.93334 | -97.125 | 22.05 | 20.371 | -2500.076 | 33.03751
23.93667 | -97.11 | 22.05 | 20.371 | -2500.076 | 33.0369
23.94 | -97.11 | 22.05 | 20.386 | -2500.076 | 33.03568
23.94334 | -97.171 | 22.05 | 20.386 | -2500.076 | 33.03568
23.94667 | -97.186 | 22.05 | 20.356 | -2500.076 | 33.0369
23.95 | -97.171 | 22.05 | 20.325 | -2500.076 | 33.03751
23.95334 | -97.186 | 22.05 | 20.371 | -2500.076 | 33.03812
23.95667 | -97.217 | 22.05 | 20.402 | -2500.076 | 33.03873
23.96 | -97.217 | 22.05 | 20.432 | -2500.076 | 33.03995
23.96334 | -97.217 | 22.05 | 20.463 | -2500.076 | 33.04056
23.96667 | -97.201 | 22.05 | 20.493 | -2500.076 | 33.04056
23.97 | -97.201 | 22.05 | 20.478 | -2500.076 | 33.03934
23.97334 | -97.201 | 22.05 | 20.447 | -2500.076 | 33.03934
23.97667 | -97.171 | 22.05 | 20.402 | -2500.076 | 33.03934
23.98 | -97.156 | 22.05 | 20.402 | -2500.076 | 33.03934
23.98334 | -97.201 | 22.05 | 20.402 | -2500.076 | 33.03812
23.98667 | -97.201 | 22.05 | 20.402 | -2500.076 | 33.03751
23.99 | -97.171 | 22.05 | 20.386 | -2500.076 | 33.03812
23.99334 | -97.186 | 22.05 | 20.402 | -2500.076 | 33.03873
23.99667 | -97.201 | 22.05 | 20.402 | -2500.076 | 33.03812
24 | -97.171 | 22.05 | 20.402 | -2500.076 | 33.03751
24.00334 | -97.171 | 22.05 | 20.417 | -2500.076 | 33.03812
24.00667 | -97.201 | 22.05 | 20.447 | -2500.076 | 33.03812
24.01 | -97.217 | 22.05 | 20.447 | -2500.076 | 33.03751
24.01334 | -97.247 | 22.05 | 20.463 | -2500.076 | 33.03629
24.01667 | -97.262 | 22.05 | 20.463 | -2500.076 | 33.03629
24.02 | -97.247 | 22.05 | 20.447 | -2500.076 | 33.0369
24.02334 | -97.262 | 22.05 | 20.447 | -2500.076 | 33.0369
24.02667 | -97.232 | 22.05 | 20.463 | -2500.076 | 33.03568
24.03 | -97.186 | 22.05 | 20.463 | -2500.076 | 33.03568
24.03334 | -97.201 | 22.05 | 20.493 | -2500.076 | 33.03568
24.03667 | -97.247 | 22.05 | 20.493 | -2500.076 | 33.03568
24.04 | -97.201 | 22.05 | 20.493 | -2500.076 | 33.03506
24.04334 | -97.201 | 22.05 | 20.508 | -2500.076 | 33.03506
24.04667 | -97.232 | 22.05 | 20.493 | -2500.076 | 33.03506
24.05 | -97.217 | 22.05 | 20.478 | -2500.076 | 33.03629
24.05334 | -97.186 | 22.05 | 20.508 | -2500.076 | 33.03568
24.05667 | -97.201 | 22.05 | 20.539 | -2500.076 | 33.03506
24.06 | -97.232 | 22.05 | 20.554 | -2500.076 | 33.03506
24.06334 | -97.247 | 22.05 | 20.569 | -2500.076 | 33.03506
24.06667 | -97.247 | 22.05 | 20.585 | -2500.076 | 33.03445
24.07 | -97.217 | 22.05 | 20.6 | -2500.076 | 33.03384
24.07334 | -97.247 | 22.05 | 20.569 | -2500.076 | 33.03384
24.07667 | -97.262 | 22.05 | 20.539 | -2500.076 | 33.03384
24.08 | -97.232 | 22.05 | 20.539 | -2500.076 | 33.03506
24.08334 | -97.232 | 22.05 | 20.539 | -2500.076 | 33.03568
24.08667 | -97.278 | 22.05 | 20.508 | -2500.076 | 33.03568
24.09 | -97.262 | 22.05 | 20.508 | -2500.076 | 33.03568
24.09334 | -97.232 | 22.05 | 20.524 | -2500.076 | 33.03751
24.09667 | -97.247 | 22.05 | 20.524 | -2500.076 | 33.03812
24.1 | -97.262 | 22.05 | 20.524 | -2500.076 | 33.03812
24.10334 | -97.278 | 22.05 | 20.539 | -2500.076 | 33.03812
24.10667 | -97.262 | 22.05 | 20.539 | -2500.076 | 33.03934
24.11 | -97.247 | 22.05 | 20.524 | -2500.076 | 33.03934
24.11334 | -97.262 | 22.05 | 20.539 | -2500.076 | 33.03873
24.11667 | -97.232 | 22.05 | 20.524 | -2500.076 | 33.03812
24.12 | -97.171 | 22.05 | 20.524 | -2500.076 | 33.03873
24.12334 | -97.217 | 22.05 | 20.554 | -2500.076 | 33.03934
24.12667 | -97.232 | 22.05 | 20.569 | -2500.076 | 33.03934
24.13 | -97.201 | 22.05 | 20.585 | -2500.076 | 33.03873
24.13334 | -97.217 | 22.05 | 20.569 | -2500.076 | 33.03873
24.13667 | -97.278 | 22.05 | 20.6 | -2500.076 | 33.03995
24.14 | -97.247 | 22.05 | 20.569 | -2500.076 | 33.04056
24.14334 | -97.262 | 22.05 | 20.554 | -2500.076 | 33.04056
24.14667 | -97.262 | 22.05 | 20.539 | -2500.076 | 33.04117
24.15 | -97.278 | 22.05 | 20.554 | -2500.076 | 33.04239
24.15334 | -97.278 | 22.05 | 20.508 | -2500.076 | 33.043
24.15667 | -97.262 | 22.05 | 20.524 | -2500.076 | 33.043
24.16 | -97.247 | 22.05 | 20.524 | -2500.076 | 33.043
24.16334 | -97.278 | 22.05 | 20.508 | -2500.076 | 33.04361
24.16667 | -97.278 | 22.05 | 20.493 | -2500.076 | 33.04422
24.17 | -97.232 | 22.05 | 20.493 | -2500.076 | 33.04422
24.17334 | -97.232 | 22.05 | 20.508 | -2500.076 | 33.04361
24.17667 | -97.262 | 22.05 | 20.569 | -2500.076 | 33.043
24.18 | -97.232 | 22.05 | 20.585 | -2500.076 | 33.043
24.18334 | -97.217 | 22.05 | 20.6 | -2500.076 | 33.043
24.18667 | -97.247 | 22.05 | 20.6 | -2500.076 | 33.04239
24.19 | -97.278 | 22.05 | 20.585 | -2500.076 | 33.04117
24.19334 | -97.262 | 22.05 | 20.554 | -2500.076 | 33.04117
24.19667 | -97.278 | 22.05 | 20.524 | -2500.076 | 33.04117
24.2 | -97.308 | 22.05 | 20.508 | -2500.076 | 33.04056
24.20334 | -97.339 | 22.05 | 20.524 | -2500.076 | 33.03873
24.20667 | -97.324 | 22.05 | 20.524 | -2500.076 | 33.03812
24.21 | -97.308 | 22.05 | 20.508 | -2500.076 | 33.03812
24.21334 | -97.339 | 22.05 | 20.554 | -2500.076 | 33.03812
24.21667 | -97.354 | 22.05 | 20.569 | -2500.076 | 33.03751
24.22 | -97.339 | 22.05 | 20.554 | -2500.076 | 33.03751
24.22334 | -97.369 | 22.05 | 20.539 | -2500.076 | 33.03812
24.22667 | -97.43 | 22.05 | 20.508 | -2500.076 | 33.03873
24.23 | -97.43 | 22.05 | 20.493 | -2500.076 | 33.03812
24.23334 | -97.4 | 22.05 | 20.493 | -2500.076 | 33.0369
24.23667 | -97.43 | 22.05 | 20.508 | -2500.076 | 33.0369
24.24 | -97.415 | 22.05 | 20.524 | -2500.076 | 33.03751
24.24334 | -97.385 | 22.05 | 20.569 | -2500.076 | 33.03751
24.24667 | -97.369 | 22.05 | 20.539 | -2500.076 | 33.0369
24.25 | -97.369 | 22.05 | 20.524 | -2500.076 | 33.0369
24.25334 | -97.369 | 22.05 | 20.508 | -2500.076 | 33.03751
24.25667 | -97.4 | 22.05 | 20.493 | -2500.076 | 33.03751
24.26 | -97.4 | 22.05 | 20.447 | -2500.076 | 33.03568
24.26334 | -97.43 | 22.05 | 20.432 | -2500.076 | 33.03506
24.26667 | -97.507 | 22.05 | 20.447 | -2500.076 | 33.03506
24.27 | -97.491 | 22.05 | 20.447 | -2500.076 | 33.03506
24.27334 | -97.461 | 22.05 | 20.478 | -2500.076 | 33.03384
24.27667 | -97.491 | 22.05 | 20.508 | -2500.076 | 33.03323
24.28 | -97.476 | 22.05 | 20.524 | -2500.076 | 33.03262
24.28334 | -97.446 | 22.05 | 20.524 | -2500.076 | 33.03262
24.28667 | -97.43 | 22.05 | 20.539 | -2500.076 | 33.03201
24.29 | -97.446 | 22.05 | 20.539 | -2500.076 | 33.03201
24.29334 | -97.43 | 22.05 | 20.554 | -2500.076 | 33.03262
24.29667 | -97.446 | 22.05 | 20.554 | -2500.076 | 33.03323
24.3 | -97.415 | 22.05 | 20.569 | -2500.076 | 33.03323
24.30334 | -97.4 | 22.05 | 20.554 | -2500.076 | 33.03323
24.30667 | -97.4 | 22.05 | 20.508 | -2500.076 | 33.03323
24.31 | -97.415 | 22.05 | 20.478 | -2500.076 | 33.03323
24.31334 | -97.369 | 22.05 | 20.493 | -2500.076 | 33.03323
24.31667 | -97.4 | 22.05 | 20.478 | -2500.076 | 33.03323
24.32 | -97.476 | 22.05 | 20.478 | -2500.076 | 33.03262
24.32334 | -97.507 | 22.05 | 20.508 | -2500.076 | 33.03201
24.32667 | -97.491 | 22.05 | 20.539 | -2500.076 | 33.03201
24.33 | -97.537 | 22.05 | 20.539 | -2500.076 | 33.03201
24.33334 | -97.522 | 22.05 | 20.524 | -2500.076 | 33.03201
24.33667 | -97.476 | 22.05 | 20.524 | -2500.076 | 33.03201
24.34 | -97.476 | 22.05 | 20.524 | -2500.076 | 33.03262
24.34334 | -97.476 | 22.05 | 20.508 | -2500.076 | 33.03262
24.34667 | -97.461 | 22.05 | 20.478 | -2500.076 | 33.03262
24.35 | -97.491 | 22.05 | 20.508 | -2500.076 | 33.03201
24.35334 | -97.476 | 22.05 | 20.493 | -2500.076 | 33.03201
24.35667 | -97.446 | 22.05 | 20.478 | -2500.076 | 33.03201
24.36 | -97.476 | 22.05 | 20.463 | -2500.076 | 33.03201
24.36334 | -97.476 | 22.05 | 20.463 | -2500.076 | 33.0314
24.36667 | -97.461 | 22.05 | 20.447 | -2500.076 | 33.0314
24.37 | -97.507 | 22.05 | 20.463 | -2500.076 | 33.03201
24.37334 | -97.522 | 22.05 | 20.463 | -2500.076 | 33.03262
24.37667 | -97.507 | 22.05 | 20.463 | -2500.076 | 33.03262
24.38 | -97.537 | 22.05 | 20.493 | -2500.076 | 33.03323
24.38334 | -97.537 | 22.05 | 20.493 | -2500.076 | 33.03384
24.38667 | -97.537 | 22.05 | 20.493 | -2500.076 | 33.03445
24.39 | -97.537 | 22.05 | 20.478 | -2500.076 | 33.03445
24.39334 | -97.491 | 22.05 | 20.508 | -2500.076 | 33.03445
24.39667 | -97.461 | 22.05 | 20.508 | -2500.076 | 33.03445
24.4 | -97.446 | 22.05 | 20.493 | -2500.076 | 33.03568
24.40334 | -97.4 | 22.05 | 20.478 | -2500.076 | 33.0369
24.40667 | -97.354 | 22.05 | 20.508 | -2500.076 | 33.0369
24.41 | -97.415 | 22.05 | 20.524 | -2500.076 | 33.0369
24.41334 | -97.43 | 22.05 | 20.493 | -2500.076 | 33.0369
24.41667 | -97.43 | 22.05 | 20.508 | -2500.076 | 33.03629
24.42 | -97.461 | 22.05 | 20.539 | -2500.076 | 33.03445
24.42334 | -97.507 | 22.05 | 20.554 | -2500.076 | 33.03384
24.42667 | -97.476 | 22.05 | 20.524 | -2500.076 | 33.03384
24.43 | -97.507 | 22.05 | 20.539 | -2500.076 | 33.03506
24.43334 | -97.522 | 22.05 | 20.524 | -2500.076 | 33.03629
24.43667 | -97.507 | 22.05 | 20.508 | -2500.076 | 33.03751
24.44 | -97.522 | 22.05 | 20.493 | -2500.076 | 33.03873
24.44334 | -97.552 | 22.05 | 20.493 | -2500.076 | 33.04056
24.44667 | -97.491 | 22.05 | 20.508 | -2500.076 | 33.04178
24.45 | -97.491 | 22.05 | 20.524 | -2500.076 | 33.04178
24.45334 | -97.537 | 22.05 | 20.493 | -2500.076 | 33.04178
24.45667 | -97.507 | 22.05 | 20.478 | -2500.076 | 33.04239
24.46 | -97.491 | 22.05 | 20.478 | -2500.076 | 33.04239
24.46334 | -97.537 | 22.05 | 20.478 | -2500.076 | 33.04178
24.46667 | -97.552 | 22.05 | 20.463 | -2500.076 | 33.04117
24.47 | -97.537 | 22.05 | 20.478 | -2500.076 | 33.04117
24.47334 | -97.552 | 22.05 | 20.493 | -2500.076 | 33.04117
24.47667 | -97.552 | 22.05 | 20.493 | -2500.076 | 33.04117
24.48 | -97.522 | 22.05 | 20.493 | -2500.076 | 33.04056
24.48334 | -97.522 | 22.05 | 20.508 | -2500.076 | 33.03995
24.48667 | -97.476 | 22.05 | 20.524 | -2500.076 | 33.04056
24.49 | -97.461 | 22.05 | 20.539 | -2500.076 | 33.04117
24.49334 | -97.461 | 22.05 | 20.585 | -2500.076 | 33.04117
24.49667 | -97.461 | 22.05 | 20.585 | -2500.076 | 33.04178
24.5 | -97.4 | 22.05 | 20.585 | -2500.076 | 33.043
24.50334 | -97.446 | 22.05 | 20.585 | -2500.076 | 33.04422
24.50667 | -97.476 | 22.05 | 20.585 | -2500.076 | 33.04483
24.51 | -97.461 | 22.05 | 20.539 | -2500.076 | 33.04483
24.51334 | -97.476 | 22.05 | 20.554 | -2500.076 | 33.04483
24.51667 | -97.522 | 22.05 | 20.524 | -2500.076 | 33.04544
24.52 | -97.507 | 22.05 | 20.539 | -2500.076 | 33.04544
24.52334 | -97.507 | 22.05 | 20.508 | -2500.076 | 33.04483
24.52667 | -97.522 | 22.05 | 20.493 | -2500.076 | 33.04544
24.53 | -97.507 | 22.05 | 20.478 | -2500.076 | 33.04605
24.53334 | -97.522 | 22.05 | 20.508 | -2500.076 | 33.04666
24.53667 | -97.522 | 22.05 | 20.493 | -2500.076 | 33.04605
24.54 | -97.507 | 22.05 | 20.508 | -2500.076 | 33.04544
24.54334 | -97.491 | 22.05 | 20.524 | -2500.076 | 33.04544
24.54667 | -97.522 | 22.05 | 20.524 | -2500.076 | 33.04605
24.55 | -97.507 | 22.05 | 20.524 | -2500.076 | 33.04544
24.55334 | -97.507 | 22.05 | 20.524 | -2500.076 | 33.04544
24.55667 | -97.522 | 22.05 | 20.539 | -2500.076 | 33.04544
24.56 | -97.537 | 22.05 | 20.539 | -2500.076 | 33.04544
24.56334 | -97.522 | 22.05 | 20.554 | -2500.076 | 33.04483
24.56667 | -97.537 | 22.05 | 20.554 | -2500.076 | 33.04422
24.57 | -97.522 | 22.05 | 20.554 | -2500.076 | 33.04361
24.57334 | -97.522 | 22.05 | 20.539 | -2500.076 | 33.04361
24.57667 | -97.537 | 22.05 | 20.539 | -2500.076 | 33.04361
24.58 | -97.522 | 22.05 | 20.524 | -2500.076 | 33.04361
24.58334 | -97.476 | 22.05 | 20.539 | -2500.076 | 33.04361
24.58667 | -97.522 | 22.05 | 20.539 | -2500.076 | 33.04361
24.59 | -97.507 | 22.05 | 20.539 | -2500.076 | 33.04422
24.59334 | -97.476 | 22.05 | 20.539 | -2500.076 | 33.04422
24.59667 | -97.491 | 22.05 | 20.554 | -2500.076 | 33.04361
24.6 | -97.537 | 22.05 | 20.569 | -2500.076 | 33.04361
24.60334 | -97.522 | 22.05 | 20.554 | -2500.076 | 33.04361
24.60667 | -97.522 | 22.05 | 20.539 | -2500.076 | 33.04361
24.61 | -97.522 | 22.05 | 20.554 | -2500.076 | 33.04361
24.61334 | -97.522 | 22.05 | 20.569 | -2500.076 | 33.04361
24.61667 | -97.552 | 22.05 | 20.569 | -2500.076 | 33.04361
24.62 | -97.522 | 22.05 | 20.585 | -2500.076 | 33.04422
24.62334 | -97.537 | 22.05 | 20.6 | -2500.076 | 33.04483
24.62667 | -97.613 | 22.05 | 20.569 | -2500.076 | 33.04483
24.63 | -97.613 | 22.05 | 20.524 | -2500.076 | 33.04544
24.63334 | -97.552 | 22.05 | 20.493 | -2500.076 | 33.04666
24.63667 | -97.583 | 22.05 | 20.508 | -2500.076 | 33.04727
24.64 | -97.598 | 22.05 | 20.493 | -2500.076 | 33.04666
24.64334 | -97.552 | 22.05 | 20.493 | -2500.076 | 33.04666
24.64667 | -97.552 | 22.05 | 20.493 | -2500.076 | 33.04666
24.65 | -97.568 | 22.05 | 20.478 | -2500.076 | 33.04605
24.65334 | -97.568 | 22.05 | 20.432 | -2500.076 | 33.04483
24.65667 | -97.537 | 22.05 | 20.432 | -2500.076 | 33.04361
24.66 | -97.537 | 22.05 | 20.417 | -2500.076 | 33.04239
24.66334 | -97.537 | 22.05 | 20.447 | -2500.076 | 33.04239
24.66667 | -97.537 | 22.05 | 20.463 | -2500.076 | 33.04239
24.67 | -97.568 | 22.05 | 20.493 | -2500.076 | 33.04239
24.67334 | -97.568 | 22.05 | 20.478 | -2500.076 | 33.043
24.67667 | -97.568 | 22.05 | 20.493 | -2500.076 | 33.04361
24.68 | -97.613 | 22.05 | 20.463 | -2500.076 | 33.04361
24.68334 | -97.629 | 22.05 | 20.447 | -2500.076 | 33.043
24.68667 | -97.598 | 22.05 | 20.463 | -2500.076 | 33.04239
24.69 | -97.613 | 22.05 | 20.478 | -2500.076 | 33.04239
24.69334 | -97.598 | 22.05 | 20.539 | -2500.076 | 33.043
24.69667 | -97.568 | 22.05 | 20.585 | -2500.076 | 33.04239
24.7 | -97.583 | 22.05 | 20.615 | -2500.076 | 33.04178
24.70334 | -97.583 | 22.05 | 20.6 | -2500.076 | 33.04178
24.70667 | -97.552 | 22.05 | 20.6 | -2500.076 | 33.04239
24.71 | -97.613 | 22.05 | 20.569 | -2500.076 | 33.04239
24.71334 | -97.613 | 22.05 | 20.539 | -2500.076 | 33.04239
24.71667 | -97.583 | 22.05 | 20.508 | -2500.076 | 33.04239
24.72 | -97.629 | 22.05 | 20.508 | -2500.076 | 33.043
24.72334 | -97.644 | 22.05 | 20.539 | -2500.076 | 33.043
24.72667 | -97.568 | 22.05 | 20.539 | -2500.076 | 33.04239
24.73 | -97.568 | 22.05 | 20.524 | -2500.076 | 33.04178
24.73334 | -97.598 | 22.05 | 20.539 | -2500.076 | 33.04239
24.73667 | -97.537 | 22.05 | 20.539 | -2500.076 | 33.043
24.74 | -97.552 | 22.05 | 20.539 | -2500.076 | 33.043
24.74334 | -97.598 | 22.05 | 20.524 | -2500.076 | 33.04239
24.74667 | -97.613 | 22.05 | 20.539 | -2500.076 | 33.04239
24.75 | -97.613 | 22.05 | 20.569 | -2500.076 | 33.04239
24.75334 | -97.598 | 22.05 | 20.569 | -2500.076 | 33.04239
24.75667 | -97.613 | 22.05 | 20.554 | -2500.076 | 33.04178
24.76 | -97.598 | 22.05 | 20.569 | -2500.076 | 33.04239
24.76334 | -97.583 | 22.05 | 20.585 | -2500.076 | 33.043
24.76667 | -97.568 | 22.05 | 20.569 | -2500.076 | 33.04361
24.77 | -97.613 | 22.05 | 20.554 | -2500.076 | 33.04361
24.77334 | -97.613 | 22.05 | 20.539 | -2500.076 | 33.043
24.77667 | -97.598 | 22.05 | 20.524 | -2500.076 | 33.04239
24.78 | -97.598 | 22.05 | 20.524 | -2500.076 | 33.043
24.78334 | -97.598 | 22.05 | 20.493 | -2500.076 | 33.043
24.78667 | -97.583 | 22.05 | 20.508 | -2500.076 | 33.04239
24.79 | -97.583 | 22.05 | 20.493 | -2500.076 | 33.04239
24.79334 | -97.598 | 22.05 | 20.478 | -2500.076 | 33.043
24.79667 | -97.598 | 22.05 | 20.447 | -2500.076 | 33.043
24.8 | -97.629 | 22.05 | 20.447 | -2500.076 | 33.04178
24.80334 | -97.644 | 22.05 | 20.417 | -2500.076 | 33.04056
24.80667 | -97.629 | 22.05 | 20.447 | -2500.076 | 33.03995
24.81 | -97.659 | 22.05 | 20.432 | -2500.076 | 33.03995
24.81334 | -97.69 | 22.05 | 20.432 | -2500.076 | 33.03873
24.81667 | -97.644 | 22.05 | 20.432 | -2500.076 | 33.03751
24.82 | -97.644 | 22.05 | 20.447 | -2500.076 | 33.03629
24.82334 | -97.69 | 22.05 | 20.417 | -2500.076 | 33.03568
24.82667 | -97.674 | 22.05 | 20.417 | -2500.076 | 33.03262
24.83 | -97.674 | 22.05 | 20.447 | -2500.076 | 33.02835
24.83334 | -97.72 | 22.05 | 20.493 | -2500.076 | 33.02408
24.83667 | -97.736 | 22.05 | 20.493 | -2500.076 | 33.02042
24.84 | -97.736 | 22.05 | 20.508 | -2500.076 | 33.01675
24.84334 | -97.781 | 22.05 | 20.539 | -2500.076 | 33.0137
24.84667 | -97.766 | 22.05 | 20.524 | -2500.076 | 33.01187
24.85 | -97.766 | 22.05 | 20.493 | -2500.076 | 33.01187
24.85334 | -97.781 | 22.05 | 20.539 | -2500.076 | 33.01248
24.85667 | -97.766 | 22.05 | 20.539 | -2500.076 | 33.0137
24.86 | -97.705 | 22.05 | 20.524 | -2500.076 | 33.01431
24.86334 | -97.72 | 22.05 | 20.539 | -2500.076 | 33.01614
24.86667 | -97.736 | 22.05 | 20.539 | -2500.076 | 33.01859
24.87 | -97.69 | 22.05 | 20.524 | -2500.076 | 33.02103
24.87334 | -97.69 | 22.05 | 20.539 | -2500.076 | 33.02225
24.87667 | -97.72 | 22.05 | 20.554 | -2500.076 | 33.02408
24.88 | -97.736 | 22.05 | 20.524 | -2500.076 | 33.02591
24.88334 | -97.736 | 22.05 | 20.508 | -2500.076 | 33.02774
24.88667 | -97.751 | 22.05 | 20.493 | -2500.076 | 33.02835
24.89 | -97.751 | 22.05 | 20.478 | -2500.076 | 33.02774
24.89334 | -97.766 | 22.05 | 20.447 | -2500.076 | 33.02835
24.89667 | -97.72 | 22.05 | 20.447 | -2500.076 | 33.02896
24.9 | -97.674 | 22.05 | 20.463 | -2500.076 | 33.02835
24.90334 | -97.69 | 22.05 | 20.493 | -2500.076 | 33.02835
24.90667 | -97.69 | 22.05 | 20.524 | -2500.076 | 33.02957
24.91 | -97.644 | 22.05 | 20.524 | -2500.076 | 33.03079
24.91334 | -97.644 | 22.05 | 20.524 | -2500.076 | 33.0314
24.91667 | -97.644 | 22.05 | 20.539 | -2500.076 | 33.03201
24.92 | -97.644 | 22.05 | 20.524 | -2500.076 | 33.03201
24.92334 | -97.644 | 22.05 | 20.524 | -2500.076 | 33.03262
24.92667 | -97.659 | 22.05 | 20.569 | -2500.076 | 33.03262
24.93 | -97.674 | 22.05 | 20.585 | -2500.076 | 33.03262
24.93334 | -97.72 | 22.05 | 20.569 | -2500.076 | 33.03201
24.93667 | -97.705 | 22.05 | 20.554 | -2500.076 | 33.03201
24.94 | -97.674 | 22.05 | 20.539 | -2500.076 | 33.03201
24.94334 | -97.705 | 22.05 | 20.524 | -2500.076 | 33.03201
24.94667 | -97.69 | 22.05 | 20.493 | -2500.076 | 33.03201
24.95 | -97.659 | 22.05 | 20.508 | -2500.076 | 33.03201
24.95334 | -97.659 | 22.05 | 20.539 | -2500.076 | 33.03262
24.95667 | -97.69 | 22.05 | 20.554 | -2500.076 | 33.03323
24.96 | -97.644 | 22.05 | 20.539 | -2500.076 | 33.03323
24.96334 | -97.659 | 22.05 | 20.569 | -2500.076 | 33.03323
24.96667 | -97.674 | 22.05 | 20.569 | -2500.076 | 33.03384
24.97 | -97.674 | 22.05 | 20.554 | -2500.076 | 33.03384
24.97334 | -97.69 | 22.05 | 20.539 | -2500.076 | 33.03323
24.97667 | -97.705 | 22.05 | 20.539 | -2500.076 | 33.03323
24.98 | -97.69 | 22.05 | 20.524 | -2500.076 | 33.03262
24.98334 | -97.705 | 22.05 | 20.524 | -2500.076 | 33.03262
24.98667 | -97.69 | 22.05 | 20.508 | -2500.076 | 33.03323
24.99 | -97.644 | 22.05 | 20.539 | -2500.076 | 33.03323
24.99334 | -97.659 | 22.05 | 20.569 | -2500.076 | 33.03323
24.99667 | -97.69 | 22.05 | 20.585 | -2500.076 | 33.03384