## Sheet1
Data File | C:\Users\Tan Jin Da\Desktop\High Throughput Experiments Data\1. Data - Consolidated\GPC - Consolidated\Consolidated Raw GPC Chromatograms and Method Files\C20 T60.vdt
Sample ID | TJD_C20_T60
Method File Name | TJD_Mar2021-0000.vcm
Date Acquired | Nov 19, 2020 - 20:28:48
Solvent | THF
Operator | admin : Administrator
Column Set | Phenomenex
System | Viscotek GPC
Flow Rate (ml/min) | 1
Inj. Vol. (ul) | 100
Vol. Inc. (ml) | 0.00333
Det. Temp (Deg C) | 40
Col. Temp (Deg C) | 40
Parameter | Input | Calculated
Sample Conc. (mg/ml) | 1 | 0
Sample Recovery() | 0 | 0
Sample dn/dc (ml/g) | 0 | 0
Sample dA/dc (ml/g) | 0 | 0
Initial IP | 32.625
Ret. Vol. | 15.12
Mn - (Daltons) | 8360
Mw - (Daltons) | 18291
Mz - (Daltons) | 28646
Mp - (Daltons) | 22367
IV - (dl/g) | 0
Radius - (nm) | 0
RI Area - (mvml) | 187
UV Area - (mvml) | 0
RALS Area - (mvml) | 0
LALS Area - (mvml) | 0
DP Area - (mvml) | 0
Wt Fr. (A) | 0
Wt Fr. (Peak) | 1
M-H a | 0
M-H logK | 0
Bn - (per molecule) | 0
Ret. Vol. | RI | RALS | LALS | IV - DP | IV - IP | Adjusted RI | Adjusted RALS | Adjusted LALS | Adjusted IV - DP | Adjusted IV - IP | Molecular Weight | Cumulative Weight Fraction | Normalized Wt Fr | Normalized Mole Fraction | Conc. | WF/dLogM
0 | -79.272 | 22.05 | 26.322 | -2500.076 | 32.86233
0.00333 | -79.043 | 22.05 | 26.399 | -2500.076 | 32.88064
0.00667 | -79.043 | 22.05 | 26.399 | -2500.076 | 32.88675
0.01 | -79.043 | 22.05 | 26.17 | -2500.076 | 32.8959
0.01333 | -79.043 | 22.05 | 26.337 | -2500.076 | 32.88675
0.01667 | -78.967 | 22.05 | 26.368 | -2500.076 | 32.89834
0.02 | -78.951 | 22.05 | 26.368 | -2500.076 | 32.9075
0.02333 | -78.936 | 22.05 | 26.383 | -2500.076 | 32.91604
0.02667 | -78.89 | 22.05 | 26.429 | -2500.076 | 32.92276
0.03 | -78.906 | 22.05 | 26.429 | -2500.076 | 32.92825
0.03333 | -78.906 | 22.05 | 26.429 | -2500.076 | 32.9313
0.03667 | -78.875 | 22.05 | 26.414 | -2500.076 | 32.9313
0.04 | -78.86 | 22.05 | 26.399 | -2500.076 | 32.92764
0.04333 | -78.906 | 22.05 | 26.399 | -2500.076 | 32.92093
0.04667 | -78.951 | 22.05 | 26.399 | -2500.076 | 32.90872
0.05 | -79.028 | 22.05 | 26.399 | -2500.076 | 32.89102
0.05333 | -79.18 | 22.05 | 26.429 | -2500.076 | 32.86905
0.05667 | -79.287 | 22.05 | 26.46 | -2500.076 | 32.84524
0.06 | -79.409 | 22.05 | 26.46 | -2500.076 | 32.82021
0.06333 | -79.577 | 22.05 | 26.49 | -2500.076 | 32.79397
0.06667 | -79.714 | 22.05 | 26.49 | -2500.076 | 32.76711
0.07 | -79.791 | 22.05 | 26.505 | -2500.076 | 32.74087
0.07333 | -79.958 | 22.05 | 26.505 | -2500.076 | 32.71401
0.07667 | -80.111 | 22.05 | 26.475 | -2500.076 | 32.68654
0.08 | -80.203 | 22.05 | 26.429 | -2500.076 | 32.65908
0.08333 | -80.34 | 22.05 | 26.429 | -2500.076 | 32.63222
0.08667 | -80.523 | 22.05 | 26.383 | -2500.076 | 32.60781
0.09 | -80.645 | 22.05 | 26.337 | -2500.076 | 32.58583
0.09333 | -80.752 | 22.05 | 26.368 | -2500.076 | 32.56569
0.09667 | -80.859 | 22.05 | 26.399 | -2500.076 | 32.54677
0.1 | -80.966 | 22.05 | 26.414 | -2500.076 | 32.52968
0.10333 | -81.072 | 22.05 | 26.429 | -2500.076 | 32.51076
0.10667 | -81.194 | 22.05 | 26.475 | -2500.076 | 32.48878
0.11 | -81.286 | 22.05 | 26.49 | -2500.076 | 32.46498
0.11333 | -81.423 | 22.05 | 26.49 | -2500.076 | 32.44118
0.11667 | -81.561 | 22.05 | 26.475 | -2500.076 | 32.41676
0.12 | -81.637 | 22.05 | 26.49 | -2500.076 | 32.39174
0.12333 | -81.729 | 22.05 | 26.49 | -2500.076 | 32.36671
0.12667 | -81.927 | 22.05 | 26.49 | -2500.076 | 32.34046
0.13 | -82.095 | 22.05 | 26.46 | -2500.076 | 32.31483
0.13333 | -82.186 | 22.05 | 26.46 | -2500.076 | 32.29041
0.13667 | -82.308 | 22.05 | 26.46 | -2500.076 | 32.26905
0.14 | -82.43 | 22.05 | 26.429 | -2500.076 | 32.25196
0.14333 | -82.446 | 22.05 | 26.429 | -2500.076 | 32.2422
0.14667 | -82.446 | 22.05 | 26.429 | -2500.076 | 32.23914
0.15 | -82.446 | 22.05 | 26.414 | -2500.076 | 32.24342
0.15333 | -82.4 | 22.05 | 26.414 | -2500.076 | 32.25501
0.15667 | -82.308 | 22.05 | 26.414 | -2500.076 | 32.27332
0.16 | -82.171 | 22.05 | 26.399 | -2500.076 | 32.2953
0.16333 | -81.988 | 22.05 | 26.429 | -2500.076 | 32.3191
0.16667 | -81.851 | 22.05 | 26.414 | -2500.076 | 32.34412
0.17 | -81.713 | 22.05 | 26.368 | -2500.076 | 32.37159
0.17333 | -81.515 | 22.05 | 26.368 | -2500.076 | 32.40333
0.17667 | -81.317 | 22.05 | 26.399 | -2500.076 | 32.43812
0.18 | -81.164 | 22.05 | 26.399 | -2500.076 | 32.47536
0.18333 | -80.95 | 22.05 | 26.444 | -2500.076 | 32.51381
0.18667 | -80.706 | 22.05 | 26.49 | -2500.076 | 32.55165
0.19 | -80.523 | 22.05 | 26.521 | -2500.076 | 32.58706
0.19333 | -80.37 | 22.05 | 26.521 | -2500.076 | 32.6194
0.19667 | -80.203 | 22.05 | 26.505 | -2500.076 | 32.65053
0.2 | -80.065 | 22.05 | 26.49 | -2500.076 | 32.68166
0.20333 | -79.897 | 22.05 | 26.521 | -2500.076 | 32.7134
0.20667 | -79.73 | 22.05 | 26.521 | -2500.076 | 32.74453
0.21 | -79.592 | 22.05 | 26.505 | -2500.076 | 32.77749
0.21333 | -79.409 | 22.05 | 26.505 | -2500.076 | 32.81228
0.21667 | -79.196 | 22.05 | 26.505 | -2500.076 | 32.8489
0.22 | -79.058 | 22.05 | 26.475 | -2500.076 | 32.88736
0.22333 | -78.86 | 22.05 | 26.475 | -2500.076 | 32.92764
0.22667 | -78.6 | 22.05 | 26.46 | -2500.076 | 32.96854
0.23 | -78.387 | 22.05 | 26.46 | -2500.076 | 33.00821
0.23333 | -78.173 | 22.05 | 26.46 | -2500.076 | 33.04483
0.23667 | -78.005 | 22.05 | 26.46 | -2500.076 | 33.07474
0.24 | -77.914 | 22.05 | 26.429 | -2500.076 | 33.09793
0.24333 | -77.822 | 22.05 | 26.444 | -2500.076 | 33.11625
0.24667 | -77.731 | 22.05 | 26.46 | -2500.076 | 33.12967
0.25 | -77.746 | 22.05 | 26.475 | -2500.076 | 33.13822
0.25333 | -77.715 | 22.05 | 26.46 | -2500.076 | 33.14493
0.25667 | -77.654 | 22.05 | 26.475 | -2500.076 | 33.15104
0.26 | -77.67 | 22.05 | 26.475 | -2500.076 | 33.15714
0.26333 | -77.715 | 22.05 | 26.46 | -2500.076 | 33.16385
0.26667 | -77.67 | 22.05 | 26.414 | -2500.076 | 33.17179
0.27 | -77.609 | 22.05 | 26.429 | -2500.076 | 33.18216
0.27333 | -77.578 | 22.05 | 26.429 | -2500.076 | 33.19498
0.27667 | -77.502 | 22.05 | 26.46 | -2500.076 | 33.2078
0.28 | -77.41 | 22.05 | 26.49 | -2500.076 | 33.21878
0.28333 | -77.349 | 22.05 | 26.505 | -2500.076 | 33.22916
0.28667 | -77.303 | 22.05 | 26.521 | -2500.076 | 33.23893
0.29 | -77.273 | 22.05 | 26.551 | -2500.076 | 33.24747
0.29333 | -77.273 | 22.05 | 26.536 | -2500.076 | 33.25358
0.29667 | -77.227 | 22.05 | 26.551 | -2500.076 | 33.25907
0.3 | -77.212 | 22.05 | 26.597 | -2500.076 | 33.26395
0.30333 | -77.242 | 22.05 | 26.582 | -2500.076 | 33.26701
0.30667 | -77.227 | 22.05 | 26.551 | -2500.076 | 33.26823
0.31 | -77.181 | 22.05 | 26.551 | -2500.076 | 33.26884
0.31333 | -77.212 | 22.05 | 26.521 | -2500.076 | 33.26945
0.31667 | -77.242 | 22.05 | 26.505 | -2500.076 | 33.26945
0.32 | -77.227 | 22.05 | 26.505 | -2500.076 | 33.26823
0.32333 | -77.227 | 22.05 | 26.505 | -2500.076 | 33.2664
0.32667 | -77.303 | 22.05 | 26.505 | -2500.076 | 33.26456
0.33 | -77.334 | 22.05 | 26.505 | -2500.076 | 33.26273
0.33333 | -77.334 | 22.05 | 26.505 | -2500.076 | 33.2609
0.33667 | -77.349 | 22.05 | 26.505 | -2500.076 | 33.25846
0.34 | -77.38 | 22.05 | 26.49 | -2500.076 | 33.25541
0.34333 | -77.395 | 22.05 | 26.46 | -2500.076 | 33.25175
0.34667 | -77.425 | 22.05 | 26.429 | -2500.076 | 33.24747
0.35 | -77.425 | 22.05 | 26.383 | -2500.076 | 33.24137
0.35333 | -77.456 | 22.05 | 26.383 | -2500.076 | 33.23344
0.35667 | -77.532 | 22.05 | 26.414 | -2500.076 | 33.22489
0.36 | -77.578 | 22.05 | 26.429 | -2500.076 | 33.21756
0.36333 | -77.593 | 22.05 | 26.444 | -2500.076 | 33.20963
0.36667 | -77.67 | 22.05 | 26.475 | -2500.076 | 33.20108
0.37 | -77.746 | 22.05 | 26.49 | -2500.076 | 33.19559
0.37333 | -77.761 | 22.05 | 26.475 | -2500.076 | 33.19254
0.37667 | -77.761 | 22.05 | 26.475 | -2500.076 | 33.19132
0.38 | -77.792 | 22.05 | 26.505 | -2500.076 | 33.19132
0.38333 | -77.776 | 22.05 | 26.505 | -2500.076 | 33.19315
0.38667 | -77.761 | 22.05 | 26.505 | -2500.076 | 33.19559
0.39 | -77.746 | 22.05 | 26.49 | -2500.076 | 33.19864
0.39333 | -77.715 | 22.05 | 26.49 | -2500.076 | 33.19925
0.39667 | -77.715 | 22.05 | 26.475 | -2500.076 | 33.19925
0.4 | -77.761 | 22.05 | 26.46 | -2500.076 | 33.20047
0.40333 | -77.731 | 22.05 | 26.399 | -2500.076 | 33.20109
0.40667 | -77.715 | 22.05 | 26.399 | -2500.076 | 33.20048
0.41 | -77.776 | 22.05 | 26.399 | -2500.076 | 33.19926
0.41333 | -77.792 | 22.05 | 26.399 | -2500.076 | 33.19682
0.41667 | -77.746 | 22.05 | 26.383 | -2500.076 | 33.19437
0.42 | -77.761 | 22.05 | 26.414 | -2500.076 | 33.19132
0.42333 | -77.792 | 22.05 | 26.429 | -2500.076 | 33.18766
0.42667 | -77.761 | 22.05 | 26.46 | -2500.076 | 33.18399
0.43 | -77.776 | 22.05 | 26.475 | -2500.076 | 33.18277
0.43333 | -77.807 | 22.05 | 26.49 | -2500.076 | 33.18155
0.43667 | -77.822 | 22.05 | 26.475 | -2500.076 | 33.17972
0.44 | -77.853 | 22.05 | 26.475 | -2500.076 | 33.17728
0.44333 | -77.883 | 22.05 | 26.46 | -2500.076 | 33.17606
0.44667 | -77.853 | 22.05 | 26.444 | -2500.076 | 33.17545
0.45 | -77.837 | 22.05 | 26.444 | -2500.076 | 33.17423
0.45333 | -77.853 | 22.05 | 26.46 | -2500.076 | 33.17362
0.45667 | -77.837 | 22.05 | 26.444 | -2500.076 | 33.17423
0.46 | -77.792 | 22.05 | 26.414 | -2500.076 | 33.17667
0.46333 | -77.807 | 22.05 | 26.414 | -2500.076 | 33.17789
0.46667 | -77.853 | 22.05 | 26.399 | -2500.076 | 33.17728
0.47 | -77.853 | 22.05 | 26.383 | -2500.076 | 33.17667
0.47333 | -77.837 | 22.05 | 26.383 | -2500.076 | 33.17606
0.47667 | -77.868 | 22.05 | 26.399 | -2500.076 | 33.17362
0.48 | -77.898 | 22.05 | 26.383 | -2500.076 | 33.16996
0.48333 | -77.929 | 22.05 | 26.414 | -2500.076 | 33.1669
0.48667 | -77.944 | 22.05 | 26.414 | -2500.076 | 33.16385
0.49 | -77.929 | 22.05 | 26.429 | -2500.076 | 33.1608
0.49333 | -77.96 | 22.05 | 26.444 | -2500.076 | 33.15775
0.49667 | -77.975 | 22.05 | 26.475 | -2500.076 | 33.15409
0.5 | -77.944 | 22.05 | 26.475 | -2500.076 | 33.15104
0.50333 | -77.929 | 22.05 | 26.505 | -2500.076 | 33.14859
0.50667 | -77.99 | 22.05 | 26.505 | -2500.076 | 33.14615
0.51 | -78.005 | 22.05 | 26.505 | -2500.076 | 33.14249
0.51333 | -77.99 | 22.05 | 26.475 | -2500.076 | 33.13944
0.51667 | -78.005 | 22.05 | 26.475 | -2500.076 | 33.13761
0.52 | -78.036 | 22.05 | 26.46 | -2500.076 | 33.13639
0.52333 | -78.051 | 22.05 | 26.444 | -2500.076 | 33.13395
0.52667 | -78.066 | 22.05 | 26.444 | -2500.076 | 33.13211
0.53 | -78.066 | 22.05 | 26.46 | -2500.076 | 33.1315
0.53333 | -78.051 | 22.05 | 26.475 | -2500.076 | 33.13089
0.53667 | -78.066 | 22.05 | 26.505 | -2500.076 | 33.12967
0.54 | -78.051 | 22.05 | 26.521 | -2500.076 | 33.12906
0.54333 | -78.005 | 22.05 | 26.505 | -2500.076 | 33.12906
0.54667 | -78.036 | 22.05 | 26.521 | -2500.076 | 33.12967
0.55 | -78.051 | 22.05 | 26.521 | -2500.076 | 33.12906
0.55333 | -78.021 | 22.05 | 26.475 | -2500.076 | 33.12784
0.55667 | -78.021 | 22.05 | 26.475 | -2500.076 | 33.12723
0.56 | -78.082 | 22.05 | 26.49 | -2500.076 | 33.12723
0.56333 | -78.066 | 22.05 | 26.49 | -2500.076 | 33.12723
0.56667 | -78.066 | 22.05 | 26.475 | -2500.076 | 33.12723
0.57 | -78.097 | 22.05 | 26.49 | -2500.076 | 33.12784
0.57333 | -78.097 | 22.05 | 26.49 | -2500.076 | 33.12906
0.57667 | -78.082 | 22.05 | 26.46 | -2500.076 | 33.13028
0.58 | -78.097 | 22.05 | 26.444 | -2500.076 | 33.13028
0.58333 | -78.082 | 22.05 | 26.46 | -2500.076 | 33.13089
0.58667 | -78.066 | 22.05 | 26.49 | -2500.076 | 33.1315
0.59 | -78.066 | 22.05 | 26.49 | -2500.076 | 33.13334
0.59333 | -78.021 | 22.05 | 26.505 | -2500.076 | 33.13395
0.59667 | -77.975 | 22.05 | 26.521 | -2500.076 | 33.13395
0.6 | -77.99 | 22.05 | 26.536 | -2500.076 | 33.13395
0.60333 | -77.975 | 22.05 | 26.551 | -2500.076 | 33.13456
0.60667 | -77.929 | 22.05 | 26.566 | -2500.076 | 33.13395
0.61 | -77.929 | 22.05 | 26.551 | -2500.076 | 33.13272
0.61333 | -77.944 | 22.05 | 26.566 | -2500.076 | 33.13272
0.61667 | -77.944 | 22.05 | 26.551 | -2500.076 | 33.13272
0.62 | -77.929 | 22.05 | 26.551 | -2500.076 | 33.13272
0.62333 | -77.944 | 22.05 | 26.521 | -2500.076 | 33.1315
0.62667 | -77.975 | 22.05 | 26.566 | -2500.076 | 33.13089
0.63 | -78.005 | 22.05 | 26.582 | -2500.076 | 33.13028
0.63333 | -77.99 | 22.05 | 26.582 | -2500.076 | 33.12967
0.63667 | -77.99 | 22.05 | 26.566 | -2500.076 | 33.12845
0.64 | -78.036 | 22.05 | 26.597 | -2500.076 | 33.12723
0.64333 | -78.082 | 22.05 | 26.597 | -2500.076 | 33.12601
0.64667 | -78.036 | 22.05 | 26.582 | -2500.076 | 33.12418
0.65 | -78.051 | 22.05 | 26.582 | -2500.076 | 33.12113
0.65333 | -78.143 | 22.05 | 26.582 | -2500.076 | 33.11563
0.65667 | -78.173 | 22.05 | 26.566 | -2500.076 | 33.10953
0.66 | -78.173 | 22.05 | 26.536 | -2500.076 | 33.10282
0.66333 | -78.234 | 22.05 | 26.505 | -2500.076 | 33.09671
0.66667 | -78.249 | 22.05 | 26.49 | -2500.076 | 33.09122
0.67 | -78.219 | 22.05 | 26.475 | -2500.076 | 33.08695
0.67333 | -78.219 | 22.05 | 26.475 | -2500.076 | 33.08329
0.67667 | -78.204 | 22.05 | 26.46 | -2500.076 | 33.08146
0.68 | -78.219 | 22.05 | 26.444 | -2500.076 | 33.07962
0.68333 | -78.265 | 22.05 | 26.46 | -2500.076 | 33.07779
0.68667 | -78.265 | 22.05 | 26.475 | -2500.076 | 33.07779
0.69 | -78.249 | 22.05 | 26.46 | -2500.076 | 33.07962
0.69333 | -78.28 | 22.05 | 26.46 | -2500.076 | 33.08084
0.69667 | -78.28 | 22.05 | 26.475 | -2500.076 | 33.08145
0.7 | -78.249 | 22.05 | 26.46 | -2500.076 | 33.08267
0.70333 | -78.234 | 22.05 | 26.429 | -2500.076 | 33.0845
0.70667 | -78.249 | 22.05 | 26.429 | -2500.076 | 33.08511
0.71 | -78.234 | 22.05 | 26.429 | -2500.076 | 33.08511
0.71333 | -78.219 | 22.05 | 26.444 | -2500.076 | 33.08572
0.71667 | -78.234 | 22.05 | 26.429 | -2500.076 | 33.08633
0.72 | -78.234 | 22.05 | 26.444 | -2500.076 | 33.08633
0.72333 | -78.219 | 22.05 | 26.429 | -2500.076 | 33.08572
0.72667 | -78.219 | 22.05 | 26.444 | -2500.076 | 33.08511
0.73 | -78.219 | 22.05 | 26.444 | -2500.076 | 33.0845
0.73333 | -78.219 | 22.05 | 26.475 | -2500.076 | 33.08389
0.73667 | -78.28 | 22.05 | 26.49 | -2500.076 | 33.08267
0.74 | -78.28 | 22.05 | 26.505 | -2500.076 | 33.08084
0.74333 | -78.28 | 22.05 | 26.49 | -2500.076 | 33.07901
0.74667 | -78.326 | 22.05 | 26.46 | -2500.076 | 33.07779
0.75 | -78.326 | 22.05 | 26.444 | -2500.076 | 33.07657
0.75333 | -78.28 | 22.05 | 26.444 | -2500.076 | 33.07535
0.75667 | -78.295 | 22.05 | 26.46 | -2500.076 | 33.07413
0.76 | -78.31 | 22.05 | 26.444 | -2500.076 | 33.07413
0.76333 | -78.28 | 22.05 | 26.46 | -2500.076 | 33.07413
0.76667 | -78.295 | 22.05 | 26.49 | -2500.076 | 33.07352
0.77 | -78.295 | 22.05 | 26.505 | -2500.076 | 33.07291
0.77333 | -78.295 | 22.05 | 26.521 | -2500.076 | 33.07352
0.77667 | -78.295 | 22.05 | 26.551 | -2500.076 | 33.07413
0.78 | -78.295 | 22.05 | 26.566 | -2500.076 | 33.07413
0.78333 | -78.265 | 22.05 | 26.536 | -2500.076 | 33.07352
0.78667 | -78.31 | 22.05 | 26.521 | -2500.076 | 33.07108
0.79 | -78.341 | 22.05 | 26.521 | -2500.076 | 33.06741
0.79333 | -78.356 | 22.05 | 26.521 | -2500.076 | 33.06131
0.79667 | -78.387 | 22.05 | 26.521 | -2500.076 | 33.05276
0.8 | -78.478 | 22.05 | 26.551 | -2500.076 | 33.043
0.80333 | -78.539 | 22.05 | 26.536 | -2500.076 | 33.03445
0.80667 | -78.585 | 22.05 | 26.521 | -2500.076 | 33.02652
0.81 | -78.631 | 22.05 | 26.536 | -2500.076 | 33.01981
0.81333 | -78.707 | 22.05 | 26.49 | -2500.076 | 33.01492
0.81667 | -78.707 | 22.05 | 26.475 | -2500.076 | 33.01248
0.82 | -78.677 | 22.05 | 26.521 | -2500.076 | 33.01126
0.82333 | -78.692 | 22.05 | 26.551 | -2500.076 | 33.01004
0.82667 | -78.692 | 22.05 | 26.521 | -2500.076 | 33.00882
0.83 | -78.677 | 22.05 | 26.536 | -2500.076 | 33.00882
0.83333 | -78.677 | 22.05 | 26.505 | -2500.076 | 33.00943
0.83667 | -78.677 | 22.05 | 26.46 | -2500.076 | 33.00943
0.84 | -78.677 | 22.05 | 26.46 | -2500.076 | 33.01004
0.84333 | -78.707 | 22.05 | 26.46 | -2500.076 | 33.01126
0.84667 | -78.677 | 22.05 | 26.49 | -2500.076 | 33.01187
0.85 | -78.631 | 22.05 | 26.521 | -2500.076 | 33.01248
0.85333 | -78.661 | 22.05 | 26.551 | -2500.076 | 33.01248
0.85667 | -78.661 | 22.05 | 26.536 | -2500.076 | 33.01248
0.86 | -78.585 | 22.05 | 26.566 | -2500.076 | 33.01248
0.86333 | -78.6 | 22.05 | 26.566 | -2500.076 | 33.01309
0.86667 | -78.677 | 22.05 | 26.582 | -2500.076 | 33.0137
0.87 | -78.677 | 22.05 | 26.551 | -2500.076 | 33.01431
0.87333 | -78.661 | 22.05 | 26.551 | -2500.076 | 33.01553
0.87667 | -78.692 | 22.05 | 26.566 | -2500.076 | 33.01859
0.88 | -78.677 | 22.05 | 26.551 | -2500.076 | 33.02103
0.88333 | -78.661 | 22.05 | 26.521 | -2500.076 | 33.02286
0.88667 | -78.631 | 22.05 | 26.536 | -2500.076 | 33.0253
0.89 | -78.585 | 22.05 | 26.566 | -2500.076 | 33.02835
0.89333 | -78.585 | 22.05 | 26.582 | -2500.076 | 33.03018
0.89667 | -78.585 | 22.05 | 26.566 | -2500.076 | 33.0314
0.9 | -78.555 | 22.05 | 26.582 | -2500.076 | 33.03262
0.90333 | -78.494 | 22.05 | 26.597 | -2500.076 | 33.03445
0.90667 | -78.524 | 22.05 | 26.582 | -2500.076 | 33.03506
0.91 | -78.539 | 22.05 | 26.505 | -2500.076 | 33.03506
0.91333 | -78.494 | 22.05 | 26.49 | -2500.076 | 33.03568
0.91667 | -78.463 | 22.05 | 26.49 | -2500.076 | 33.03629
0.92 | -78.494 | 22.05 | 26.475 | -2500.076 | 33.03751
0.92333 | -78.494 | 22.05 | 26.429 | -2500.076 | 33.03934
0.92667 | -78.478 | 22.05 | 26.444 | -2500.076 | 33.03995
0.93 | -78.494 | 22.05 | 26.505 | -2500.076 | 33.04056
0.93333 | -78.478 | 22.05 | 26.521 | -2500.076 | 33.04239
0.93667 | -78.509 | 22.05 | 26.536 | -2500.076 | 33.04361
0.94 | -78.478 | 22.05 | 26.582 | -2500.076 | 33.04361
0.94333 | -78.448 | 22.05 | 26.612 | -2500.076 | 33.04483
0.94667 | -78.448 | 22.05 | 26.582 | -2500.076 | 33.04666
0.95 | -78.509 | 22.05 | 26.536 | -2500.076 | 33.04788
0.95333 | -78.478 | 22.05 | 26.521 | -2500.076 | 33.04849
0.95667 | -78.463 | 22.05 | 26.49 | -2500.076 | 33.04971
0.96 | -78.494 | 22.05 | 26.49 | -2500.076 | 33.05154
0.96333 | -78.478 | 22.05 | 26.49 | -2500.076 | 33.05399
0.96667 | -78.417 | 22.05 | 26.521 | -2500.076 | 33.05643
0.97 | -78.417 | 22.05 | 26.521 | -2500.076 | 33.05826
0.97333 | -78.417 | 22.05 | 26.521 | -2500.076 | 33.06009
0.97667 | -78.372 | 22.05 | 26.505 | -2500.076 | 33.06253
0.98 | -78.372 | 22.05 | 26.475 | -2500.076 | 33.06436
0.98333 | -78.372 | 22.05 | 26.475 | -2500.076 | 33.06436
0.98667 | -78.356 | 22.05 | 26.46 | -2500.076 | 33.06497
0.99 | -78.372 | 22.05 | 26.429 | -2500.076 | 33.0668
0.99333 | -78.372 | 22.05 | 26.429 | -2500.076 | 33.06802
0.99667 | -78.341 | 22.05 | 26.46 | -2500.076 | 33.06863
1 | -78.341 | 22.05 | 26.429 | -2500.076 | 33.06924
1.00333 | -78.387 | 22.05 | 26.414 | -2500.076 | 33.07047
1.00667 | -78.372 | 22.05 | 26.444 | -2500.076 | 33.07169
1.01 | -78.372 | 22.05 | 26.444 | -2500.076 | 33.0723
1.01333 | -78.402 | 22.05 | 26.429 | -2500.076 | 33.0723
1.01667 | -78.402 | 22.05 | 26.46 | -2500.076 | 33.07352
1.02 | -78.341 | 22.05 | 26.46 | -2500.076 | 33.07535
1.02333 | -78.341 | 22.05 | 26.475 | -2500.076 | 33.07596
1.02667 | -78.341 | 22.05 | 26.49 | -2500.076 | 33.07596
1.03 | -78.341 | 22.05 | 26.505 | -2500.076 | 33.07596
1.03333 | -78.341 | 22.05 | 26.46 | -2500.076 | 33.07657
1.03667 | -78.356 | 22.05 | 26.475 | -2500.076 | 33.07657
1.04 | -78.356 | 22.05 | 26.475 | -2500.076 | 33.07596
1.04333 | -78.402 | 22.05 | 26.475 | -2500.076 | 33.07535
1.04667 | -78.417 | 22.05 | 26.46 | -2500.076 | 33.07596
1.05 | -78.387 | 22.05 | 26.505 | -2500.076 | 33.07596
1.05333 | -78.387 | 22.05 | 26.505 | -2500.076 | 33.07535
1.05667 | -78.433 | 22.05 | 26.521 | -2500.076 | 33.07413
1.06 | -78.387 | 22.05 | 26.505 | -2500.076 | 33.07352
1.06333 | -78.356 | 22.05 | 26.505 | -2500.076 | 33.07291
1.06667 | -78.387 | 22.05 | 26.49 | -2500.076 | 33.0723
1.07 | -78.387 | 22.05 | 26.521 | -2500.076 | 33.07108
1.07333 | -78.341 | 22.05 | 26.521 | -2500.076 | 33.06985
1.07667 | -78.341 | 22.05 | 26.536 | -2500.076 | 33.06985
1.08 | -78.356 | 22.05 | 26.551 | -2500.076 | 33.06925
1.08333 | -78.372 | 22.05 | 26.566 | -2500.076 | 33.06742
1.08667 | -78.387 | 22.05 | 26.536 | -2500.076 | 33.06619
1.09 | -78.387 | 22.05 | 26.521 | -2500.076 | 33.06558
1.09333 | -78.448 | 22.05 | 26.521 | -2500.076 | 33.06375
1.09667 | -78.524 | 22.05 | 26.536 | -2500.076 | 33.06131
1.1 | -78.509 | 22.05 | 26.521 | -2500.076 | 33.05887
1.10333 | -78.539 | 22.05 | 26.536 | -2500.076 | 33.05704
1.10667 | -78.616 | 22.05 | 26.566 | -2500.076 | 33.05765
1.11 | -78.539 | 22.05 | 26.582 | -2500.076 | 33.06009
1.11333 | -78.463 | 22.05 | 26.597 | -2500.076 | 33.06375
1.11667 | -78.463 | 22.05 | 26.612 | -2500.076 | 33.06985
1.12 | -78.417 | 22.05 | 26.627 | -2500.076 | 33.07779
1.12333 | -78.326 | 22.05 | 26.612 | -2500.076 | 33.08511
1.12667 | -78.326 | 22.05 | 26.612 | -2500.076 | 33.09122
1.13 | -78.295 | 22.05 | 26.597 | -2500.076 | 33.09671
1.13333 | -78.265 | 22.05 | 26.582 | -2500.076 | 33.10282
1.13667 | -78.234 | 22.05 | 26.566 | -2500.076 | 33.10709
1.14 | -78.204 | 22.05 | 26.536 | -2500.076 | 33.11014
1.14333 | -78.158 | 22.05 | 26.521 | -2500.076 | 33.11197
1.14667 | -78.158 | 22.05 | 26.536 | -2500.076 | 33.11441
1.15 | -78.158 | 22.05 | 26.536 | -2500.076 | 33.11624
1.15333 | -78.112 | 22.05 | 26.536 | -2500.076 | 33.11747
1.15667 | -78.112 | 22.05 | 26.536 | -2500.076 | 33.11808
1.16 | -78.158 | 22.05 | 26.551 | -2500.076 | 33.1193
1.16333 | -78.143 | 22.05 | 26.551 | -2500.076 | 33.12052
1.16667 | -78.112 | 22.05 | 26.551 | -2500.076 | 33.12052
1.17 | -78.158 | 22.05 | 26.536 | -2500.076 | 33.11991
1.17333 | -78.173 | 22.05 | 26.551 | -2500.076 | 33.1193
1.17667 | -78.143 | 22.05 | 26.521 | -2500.076 | 33.1193
1.18 | -78.143 | 22.05 | 26.505 | -2500.076 | 33.1193
1.18333 | -78.173 | 22.05 | 26.49 | -2500.076 | 33.11869
1.18667 | -78.158 | 22.05 | 26.475 | -2500.076 | 33.11808
1.19 | -78.143 | 22.05 | 26.49 | -2500.076 | 33.11808
1.19333 | -78.158 | 22.05 | 26.505 | -2500.076 | 33.11808
1.19667 | -78.158 | 22.05 | 26.505 | -2500.076 | 33.11747
1.2 | -78.158 | 22.05 | 26.521 | -2500.076 | 33.11625
1.20333 | -78.204 | 22.05 | 26.551 | -2500.076 | 33.11563
1.20667 | -78.173 | 22.05 | 26.551 | -2500.076 | 33.11563
1.21 | -78.143 | 22.05 | 26.566 | -2500.076 | 33.11502
1.21333 | -78.173 | 22.05 | 26.566 | -2500.076 | 33.1138
1.21667 | -78.204 | 22.05 | 26.582 | -2500.076 | 33.11319
1.22 | -78.143 | 22.05 | 26.582 | -2500.076 | 33.11319
1.22333 | -78.188 | 22.05 | 26.566 | -2500.076 | 33.11258
1.22667 | -78.234 | 22.05 | 26.566 | -2500.076 | 33.11136
1.23 | -78.219 | 22.05 | 26.597 | -2500.076 | 33.10953
1.23333 | -78.173 | 22.05 | 26.612 | -2500.076 | 33.10831
1.23667 | -78.188 | 22.05 | 26.612 | -2500.076 | 33.10709
1.24 | -78.188 | 22.05 | 26.627 | -2500.076 | 33.10587
1.24333 | -78.204 | 22.05 | 26.658 | -2500.076 | 33.10404
1.24667 | -78.219 | 22.05 | 26.627 | -2500.076 | 33.10343
1.25 | -78.204 | 22.05 | 26.597 | -2500.076 | 33.10404
1.25333 | -78.234 | 22.05 | 26.612 | -2500.076 | 33.10404
1.25667 | -78.265 | 22.05 | 26.597 | -2500.076 | 33.10282
1.26 | -78.234 | 22.05 | 26.566 | -2500.076 | 33.10282
1.26333 | -78.219 | 22.05 | 26.582 | -2500.076 | 33.10282
1.26667 | -78.265 | 22.05 | 26.597 | -2500.076 | 33.1016
1.27 | -78.249 | 22.05 | 26.612 | -2500.076 | 33.09855
1.27333 | -78.234 | 22.05 | 26.612 | -2500.076 | 33.09488
1.27667 | -78.234 | 22.05 | 26.612 | -2500.076 | 33.09183
1.28 | -78.249 | 22.05 | 26.597 | -2500.076 | 33.08878
1.28333 | -78.265 | 22.05 | 26.597 | -2500.076 | 33.08511
1.28667 | -78.295 | 22.05 | 26.566 | -2500.076 | 33.08206
1.29 | -78.28 | 22.05 | 26.582 | -2500.076 | 33.08145
1.29333 | -78.31 | 22.05 | 26.582 | -2500.076 | 33.08084
1.29667 | -78.372 | 22.05 | 26.582 | -2500.076 | 33.08023
1.3 | -78.341 | 22.05 | 26.582 | -2500.076 | 33.08023
1.30333 | -78.326 | 22.05 | 26.582 | -2500.076 | 33.08145
1.30667 | -78.372 | 22.05 | 26.566 | -2500.076 | 33.08328
1.31 | -78.356 | 22.05 | 26.566 | -2500.076 | 33.0845
1.31333 | -78.28 | 22.05 | 26.566 | -2500.076 | 33.08573
1.31667 | -78.295 | 22.05 | 26.582 | -2500.076 | 33.08695
1.32 | -78.31 | 22.05 | 26.551 | -2500.076 | 33.09
1.32333 | -78.249 | 22.05 | 26.551 | -2500.076 | 33.09244
1.32667 | -78.234 | 22.05 | 26.551 | -2500.076 | 33.09488
1.33 | -78.249 | 22.05 | 26.566 | -2500.076 | 33.09671
1.33333 | -78.249 | 22.05 | 26.566 | -2500.076 | 33.09916
1.33667 | -78.219 | 22.05 | 26.612 | -2500.076 | 33.09977
1.34 | -78.204 | 22.05 | 26.612 | -2500.076 | 33.09977
1.34333 | -78.188 | 22.05 | 26.612 | -2500.076 | 33.09977
1.34667 | -78.204 | 22.05 | 26.627 | -2500.076 | 33.10038
1.35 | -78.204 | 22.05 | 26.627 | -2500.076 | 33.10038
1.35333 | -78.173 | 22.05 | 26.643 | -2500.076 | 33.10038
1.35667 | -78.219 | 22.05 | 26.658 | -2500.076 | 33.10038
1.36 | -78.249 | 22.05 | 26.673 | -2500.076 | 33.09855
1.36333 | -78.204 | 22.05 | 26.688 | -2500.076 | 33.0961
1.36667 | -78.204 | 22.05 | 26.719 | -2500.076 | 33.09366
1.37 | -78.265 | 22.05 | 26.734 | -2500.076 | 33.08939
1.37333 | -78.295 | 22.05 | 26.734 | -2500.076 | 33.0839
1.37667 | -78.295 | 22.05 | 26.734 | -2500.076 | 33.08023
1.38 | -78.341 | 22.05 | 26.719 | -2500.076 | 33.07718
1.38333 | -78.341 | 22.05 | 26.704 | -2500.076 | 33.07352
1.38667 | -78.341 | 22.05 | 26.658 | -2500.076 | 33.07047
1.39 | -78.372 | 22.05 | 26.627 | -2500.076 | 33.06863
1.39333 | -78.372 | 22.05 | 26.582 | -2500.076 | 33.06741
1.39667 | -78.356 | 22.05 | 26.566 | -2500.076 | 33.06558
1.4 | -78.417 | 22.05 | 26.551 | -2500.076 | 33.06436
1.40333 | -78.417 | 22.05 | 26.536 | -2500.076 | 33.06375
1.40667 | -78.372 | 22.05 | 26.566 | -2500.076 | 33.06436
1.41 | -78.387 | 22.05 | 26.597 | -2500.076 | 33.06497
1.41333 | -78.448 | 22.05 | 26.612 | -2500.076 | 33.06558
1.41667 | -78.387 | 22.05 | 26.612 | -2500.076 | 33.06558
1.42 | -78.387 | 22.05 | 26.643 | -2500.076 | 33.0668
1.42333 | -78.402 | 22.05 | 26.643 | -2500.076 | 33.06802
1.42667 | -78.417 | 22.05 | 26.627 | -2500.076 | 33.06863
1.43 | -78.356 | 22.05 | 26.627 | -2500.076 | 33.06863
1.43333 | -78.387 | 22.05 | 26.627 | -2500.076 | 33.06924
1.43667 | -78.387 | 22.05 | 26.643 | -2500.076 | 33.07047
1.44 | -78.387 | 22.05 | 26.643 | -2500.076 | 33.07047
1.44333 | -78.387 | 22.05 | 26.643 | -2500.076 | 33.06924
1.44667 | -78.417 | 22.05 | 26.627 | -2500.076 | 33.06924
1.45 | -78.402 | 22.05 | 26.643 | -2500.076 | 33.07047
1.45333 | -78.387 | 22.05 | 26.627 | -2500.076 | 33.07047
1.45667 | -78.356 | 22.05 | 26.612 | -2500.076 | 33.06985
1.46 | -78.341 | 22.05 | 26.627 | -2500.076 | 33.06924
1.46333 | -78.341 | 22.05 | 26.643 | -2500.076 | 33.06924
1.46667 | -78.356 | 22.05 | 26.627 | -2500.076 | 33.06924
1.47 | -78.341 | 22.05 | 26.627 | -2500.076 | 33.06863
1.47333 | -78.326 | 22.05 | 26.627 | -2500.076 | 33.06802
1.47667 | -78.372 | 22.05 | 26.612 | -2500.076 | 33.06924
1.48 | -78.341 | 22.05 | 26.612 | -2500.076 | 33.07047
1.48333 | -78.295 | 22.05 | 26.612 | -2500.076 | 33.07047
1.48667 | -78.341 | 22.05 | 26.612 | -2500.076 | 33.07047
1.49 | -78.417 | 22.05 | 26.643 | -2500.076 | 33.07047
1.49333 | -78.372 | 22.05 | 26.673 | -2500.076 | 33.07108
1.49667 | -78.387 | 22.05 | 26.658 | -2500.076 | 33.07108
1.5 | -78.417 | 22.05 | 26.673 | -2500.076 | 33.07047
1.50333 | -78.402 | 22.05 | 26.688 | -2500.076 | 33.06985
1.50667 | -78.372 | 22.05 | 26.704 | -2500.076 | 33.07108
1.51 | -78.372 | 22.05 | 26.704 | -2500.076 | 33.07108
1.51333 | -78.356 | 22.05 | 26.704 | -2500.076 | 33.07047
1.51667 | -78.372 | 22.05 | 26.673 | -2500.076 | 33.06863
1.52 | -78.417 | 22.05 | 26.673 | -2500.076 | 33.06802
1.52333 | -78.402 | 22.05 | 26.627 | -2500.076 | 33.06741
1.52667 | -78.417 | 22.05 | 26.612 | -2500.076 | 33.06619
1.53 | -78.478 | 22.05 | 26.627 | -2500.076 | 33.06436
1.53333 | -78.478 | 22.05 | 26.643 | -2500.076 | 33.06497
1.53667 | -78.433 | 22.05 | 26.627 | -2500.076 | 33.06497
1.54 | -78.448 | 22.05 | 26.643 | -2500.076 | 33.06436
1.54333 | -78.448 | 22.05 | 26.658 | -2500.076 | 33.06375
1.54667 | -78.387 | 22.05 | 26.643 | -2500.076 | 33.06375
1.55 | -78.372 | 22.05 | 26.643 | -2500.076 | 33.06497
1.55333 | -78.372 | 22.05 | 26.627 | -2500.076 | 33.06741
1.55667 | -78.341 | 22.05 | 26.627 | -2500.076 | 33.06863
1.56 | -78.326 | 22.05 | 26.582 | -2500.076 | 33.07047
1.56333 | -78.341 | 22.05 | 26.566 | -2500.076 | 33.07352
1.56667 | -78.326 | 22.05 | 26.566 | -2500.076 | 33.07596
1.57 | -78.326 | 22.05 | 26.597 | -2500.076 | 33.07718
1.57333 | -78.326 | 22.05 | 26.597 | -2500.076 | 33.0784
1.57667 | -78.265 | 22.05 | 26.658 | -2500.076 | 33.08023
1.58 | -78.265 | 22.05 | 26.673 | -2500.076 | 33.08206
1.58333 | -78.295 | 22.05 | 26.704 | -2500.076 | 33.08267
1.58667 | -78.234 | 22.05 | 26.688 | -2500.076 | 33.08267
1.59 | -78.234 | 22.05 | 26.688 | -2500.076 | 33.08328
1.59333 | -78.28 | 22.05 | 26.627 | -2500.076 | 33.0845
1.59667 | -78.265 | 22.05 | 26.612 | -2500.076 | 33.08511
1.6 | -78.204 | 22.05 | 26.582 | -2500.076 | 33.08511
1.60333 | -78.249 | 22.05 | 26.597 | -2500.076 | 33.08572
1.60667 | -78.28 | 22.05 | 26.612 | -2500.076 | 33.08695
1.61 | -78.265 | 22.05 | 26.627 | -2500.076 | 33.08878
1.61333 | -78.28 | 22.05 | 26.658 | -2500.076 | 33.09061
1.61667 | -78.326 | 22.05 | 26.688 | -2500.076 | 33.09122
1.62 | -78.326 | 22.05 | 26.673 | -2500.076 | 33.09366
1.62333 | -78.295 | 22.05 | 26.673 | -2500.076 | 33.0961
1.62667 | -78.295 | 22.05 | 26.704 | -2500.076 | 33.09671
1.63 | -78.249 | 22.05 | 26.704 | -2500.076 | 33.09732
1.63333 | -78.219 | 22.05 | 26.673 | -2500.076 | 33.09977
1.63667 | -78.219 | 22.05 | 26.704 | -2500.076 | 33.10038
1.64 | -78.219 | 22.05 | 26.719 | -2500.076 | 33.10038
1.64333 | -78.204 | 22.05 | 26.719 | -2500.076 | 33.10038
1.64667 | -78.234 | 22.05 | 26.704 | -2500.076 | 33.09977
1.65 | -78.265 | 22.05 | 26.704 | -2500.076 | 33.09977
1.65333 | -78.234 | 22.05 | 26.688 | -2500.076 | 33.09977
1.65667 | -78.219 | 22.05 | 26.688 | -2500.076 | 33.09977
1.66 | -78.265 | 22.05 | 26.688 | -2500.076 | 33.09793
1.66333 | -78.234 | 22.05 | 26.673 | -2500.076 | 33.09732
1.66667 | -78.188 | 22.05 | 26.688 | -2500.076 | 33.09732
1.67 | -78.219 | 22.05 | 26.688 | -2500.076 | 33.09732
1.67333 | -78.234 | 22.05 | 26.673 | -2500.076 | 33.0961
1.67667 | -78.219 | 22.05 | 26.643 | -2500.076 | 33.0961
1.68 | -78.249 | 22.05 | 26.658 | -2500.076 | 33.09732
1.68333 | -78.28 | 22.05 | 26.658 | -2500.076 | 33.09732
1.68667 | -78.28 | 22.05 | 26.673 | -2500.076 | 33.09732
1.69 | -78.28 | 22.05 | 26.658 | -2500.076 | 33.09855
1.69333 | -78.265 | 22.05 | 26.673 | -2500.076 | 33.10038
1.69667 | -78.265 | 22.05 | 26.688 | -2500.076 | 33.1016
1.7 | -78.249 | 22.05 | 26.704 | -2500.076 | 33.10221
1.70333 | -78.265 | 22.05 | 26.688 | -2500.076 | 33.10221
1.70667 | -78.219 | 22.05 | 26.688 | -2500.076 | 33.10282
1.71 | -78.219 | 22.05 | 26.688 | -2500.076 | 33.10465
1.71333 | -78.219 | 22.05 | 26.658 | -2500.076 | 33.10465
1.71667 | -78.204 | 22.05 | 26.612 | -2500.076 | 33.10404
1.72 | -78.158 | 22.05 | 26.612 | -2500.076 | 33.10404
1.72333 | -78.204 | 22.05 | 26.627 | -2500.076 | 33.10404
1.72667 | -78.219 | 22.05 | 26.627 | -2500.076 | 33.10282
1.73 | -78.204 | 22.05 | 26.612 | -2500.076 | 33.1016
1.73333 | -78.234 | 22.05 | 26.612 | -2500.076 | 33.1016
1.73667 | -78.265 | 22.05 | 26.612 | -2500.076 | 33.1016
1.74 | -78.249 | 22.05 | 26.612 | -2500.076 | 33.1016
1.74333 | -78.265 | 22.05 | 26.612 | -2500.076 | 33.10099
1.74667 | -78.28 | 22.05 | 26.658 | -2500.076 | 33.10038
1.75 | -78.28 | 22.05 | 26.673 | -2500.076 | 33.10038
1.75333 | -78.295 | 22.05 | 26.658 | -2500.076 | 33.10038
1.75667 | -78.326 | 22.05 | 26.612 | -2500.076 | 33.09977
1.76 | -78.28 | 22.05 | 26.627 | -2500.076 | 33.09793
1.76333 | -78.28 | 22.05 | 26.597 | -2500.076 | 33.09671
1.76667 | -78.31 | 22.05 | 26.597 | -2500.076 | 33.09671
1.77 | -78.31 | 22.05 | 26.597 | -2500.076 | 33.09671
1.77333 | -78.31 | 22.05 | 26.612 | -2500.076 | 33.09488
1.77667 | -78.356 | 22.05 | 26.597 | -2500.076 | 33.09427
1.78 | -78.372 | 22.05 | 26.612 | -2500.076 | 33.09549
1.78333 | -78.341 | 22.05 | 26.627 | -2500.076 | 33.09549
1.78667 | -78.356 | 22.05 | 26.643 | -2500.076 | 33.09427
1.79 | -78.372 | 22.05 | 26.673 | -2500.076 | 33.09366
1.79333 | -78.356 | 22.05 | 26.673 | -2500.076 | 33.09488
1.79667 | -78.372 | 22.05 | 26.658 | -2500.076 | 33.09549
1.8 | -78.372 | 22.05 | 26.643 | -2500.076 | 33.09427
1.80333 | -78.356 | 22.05 | 26.643 | -2500.076 | 33.09305
1.80667 | -78.356 | 22.05 | 26.627 | -2500.076 | 33.09305
1.81 | -78.356 | 22.05 | 26.673 | -2500.076 | 33.09366
1.81333 | -78.341 | 22.05 | 26.704 | -2500.076 | 33.09244
1.81667 | -78.372 | 22.05 | 26.719 | -2500.076 | 33.09122
1.82 | -78.387 | 22.05 | 26.719 | -2500.076 | 33.09122
1.82333 | -78.356 | 22.05 | 26.719 | -2500.076 | 33.09183
1.82667 | -78.372 | 22.05 | 26.673 | -2500.076 | 33.09122
1.83 | -78.387 | 22.05 | 26.643 | -2500.076 | 33.09
1.83333 | -78.372 | 22.05 | 26.612 | -2500.076 | 33.08939
1.83667 | -78.341 | 22.05 | 26.612 | -2500.076 | 33.08939
1.84 | -78.356 | 22.05 | 26.627 | -2500.076 | 33.08878
1.84333 | -78.356 | 22.05 | 26.627 | -2500.076 | 33.08756
1.84667 | -78.356 | 22.05 | 26.643 | -2500.076 | 33.08695
1.85 | -78.356 | 22.05 | 26.658 | -2500.076 | 33.08695
1.85333 | -78.356 | 22.05 | 26.627 | -2500.076 | 33.08695
1.85667 | -78.372 | 22.05 | 26.612 | -2500.076 | 33.08695
1.86 | -78.387 | 22.05 | 26.627 | -2500.076 | 33.08633
1.86333 | -78.356 | 22.05 | 26.627 | -2500.076 | 33.08572
1.86667 | -78.341 | 22.05 | 26.612 | -2500.076 | 33.08572
1.87 | -78.372 | 22.05 | 26.627 | -2500.076 | 33.08511
1.87333 | -78.372 | 22.05 | 26.643 | -2500.076 | 33.08328
1.87667 | -78.341 | 22.05 | 26.627 | -2500.076 | 33.08145
1.88 | -78.356 | 22.05 | 26.627 | -2500.076 | 33.08084
1.88333 | -78.387 | 22.05 | 26.643 | -2500.076 | 33.08023
1.88667 | -78.372 | 22.05 | 26.643 | -2500.076 | 33.0784
1.89 | -78.356 | 22.05 | 26.643 | -2500.076 | 33.07779
1.89333 | -78.387 | 22.05 | 26.643 | -2500.076 | 33.0784
1.89667 | -78.387 | 22.05 | 26.627 | -2500.076 | 33.07901
1.9 | -78.372 | 22.05 | 26.612 | -2500.076 | 33.0784
1.90333 | -78.387 | 22.05 | 26.612 | -2500.076 | 33.0784
1.90667 | -78.402 | 22.05 | 26.597 | -2500.076 | 33.07779
1.91 | -78.402 | 22.05 | 26.566 | -2500.076 | 33.07718
1.91333 | -78.402 | 22.05 | 26.597 | -2500.076 | 33.07596
1.91667 | -78.417 | 22.05 | 26.612 | -2500.076 | 33.07474
1.92 | -78.387 | 22.05 | 26.612 | -2500.076 | 33.07352
1.92333 | -78.356 | 22.05 | 26.612 | -2500.076 | 33.07352
1.92667 | -78.387 | 22.05 | 26.658 | -2500.076 | 33.07291
1.93 | -78.387 | 22.05 | 26.658 | -2500.076 | 33.07108
1.93333 | -78.372 | 22.05 | 26.643 | -2500.076 | 33.06924
1.93667 | -78.463 | 22.05 | 26.627 | -2500.076 | 33.06863
1.94 | -78.478 | 22.05 | 26.643 | -2500.076 | 33.06802
1.94333 | -78.417 | 22.05 | 26.627 | -2500.076 | 33.0668
1.94667 | -78.433 | 22.05 | 26.612 | -2500.076 | 33.06619
1.95 | -78.478 | 22.05 | 26.612 | -2500.076 | 33.06619
1.95333 | -78.448 | 22.05 | 26.612 | -2500.076 | 33.06558
1.95667 | -78.463 | 22.05 | 26.627 | -2500.076 | 33.06436
1.96 | -78.478 | 22.05 | 26.658 | -2500.076 | 33.06314
1.96333 | -78.509 | 22.05 | 26.673 | -2500.076 | 33.06192
1.96667 | -78.509 | 22.05 | 26.734 | -2500.076 | 33.06131
1.97 | -78.478 | 22.05 | 26.765 | -2500.076 | 33.0607
1.97333 | -78.463 | 22.05 | 26.749 | -2500.076 | 33.06009
1.97667 | -78.478 | 22.05 | 26.749 | -2500.076 | 33.06009
1.98 | -78.478 | 22.05 | 26.749 | -2500.076 | 33.06131
1.98333 | -78.417 | 22.05 | 26.719 | -2500.076 | 33.06192
1.98667 | -78.402 | 22.05 | 26.719 | -2500.076 | 33.06253
1.99 | -78.463 | 22.05 | 26.673 | -2500.076 | 33.06253
1.99333 | -78.494 | 22.05 | 26.658 | -2500.076 | 33.06253
1.99667 | -78.463 | 22.05 | 26.673 | -2500.076 | 33.06253
2 | -78.494 | 22.05 | 26.688 | -2500.076 | 33.06253
2.00333 | -78.539 | 22.05 | 26.658 | -2500.076 | 33.06192
2.00667 | -78.494 | 22.05 | 26.704 | -2500.076 | 33.06192
2.01 | -78.448 | 22.05 | 26.704 | -2500.076 | 33.06253
2.01333 | -78.417 | 22.05 | 26.688 | -2500.076 | 33.06253
2.01667 | -78.402 | 22.05 | 26.658 | -2500.076 | 33.06192
2.02 | -78.372 | 22.05 | 26.673 | -2500.076 | 33.06131
2.02333 | -78.356 | 22.05 | 26.673 | -2500.076 | 33.06131
2.02667 | -78.356 | 22.05 | 26.688 | -2500.076 | 33.06131
2.03 | -78.372 | 22.05 | 26.643 | -2500.076 | 33.06131
2.03333 | -78.417 | 22.05 | 26.643 | -2500.076 | 33.06131
2.03667 | -78.402 | 22.05 | 26.627 | -2500.076 | 33.06192
2.04 | -78.402 | 22.05 | 26.597 | -2500.076 | 33.06253
2.04333 | -78.448 | 22.05 | 26.566 | -2500.076 | 33.06253
2.04667 | -78.448 | 22.05 | 26.582 | -2500.076 | 33.06192
2.05 | -78.387 | 22.05 | 26.597 | -2500.076 | 33.06192
2.05333 | -78.402 | 22.05 | 26.612 | -2500.076 | 33.06253
2.05667 | -78.448 | 22.05 | 26.643 | -2500.076 | 33.06253
2.06 | -78.402 | 22.05 | 26.643 | -2500.076 | 33.06253
2.06333 | -78.448 | 22.05 | 26.673 | -2500.076 | 33.06253
2.06667 | -78.478 | 22.05 | 26.673 | -2500.076 | 33.06314
2.07 | -78.463 | 22.05 | 26.673 | -2500.076 | 33.06314
2.07333 | -78.417 | 22.05 | 26.658 | -2500.076 | 33.06314
2.07667 | -78.433 | 22.05 | 26.673 | -2500.076 | 33.06314
2.08 | -78.387 | 22.05 | 26.688 | -2500.076 | 33.06375
2.08333 | -78.417 | 22.05 | 26.673 | -2500.076 | 33.06436
2.08667 | -78.433 | 22.05 | 26.673 | -2500.076 | 33.06436
2.09 | -78.433 | 22.05 | 26.673 | -2500.076 | 33.06375
2.09333 | -78.463 | 22.05 | 26.658 | -2500.076 | 33.06375
2.09667 | -78.478 | 22.05 | 26.658 | -2500.076 | 33.06375
2.1 | -78.448 | 22.05 | 26.688 | -2500.076 | 33.06314
2.10333 | -78.433 | 22.05 | 26.719 | -2500.076 | 33.06314
2.10667 | -78.478 | 22.05 | 26.719 | -2500.076 | 33.06314
2.11 | -78.448 | 22.05 | 26.749 | -2500.076 | 33.06314
2.11333 | -78.417 | 22.05 | 26.719 | -2500.076 | 33.06375
2.11667 | -78.402 | 22.05 | 26.704 | -2500.076 | 33.06375
2.12 | -78.402 | 22.05 | 26.673 | -2500.076 | 33.06375
2.12333 | -78.356 | 22.05 | 26.688 | -2500.076 | 33.06436
2.12667 | -78.31 | 22.05 | 26.643 | -2500.076 | 33.06558
2.13 | -78.31 | 22.05 | 26.658 | -2500.076 | 33.06619
2.13333 | -78.326 | 22.05 | 26.643 | -2500.076 | 33.0668
2.13667 | -78.326 | 22.05 | 26.612 | -2500.076 | 33.06863
2.14 | -78.326 | 22.05 | 26.536 | -2500.076 | 33.07108
2.14333 | -78.341 | 22.05 | 26.536 | -2500.076 | 33.0723
2.14667 | -78.356 | 22.05 | 26.505 | -2500.076 | 33.07291
2.15 | -78.341 | 22.05 | 26.475 | -2500.076 | 33.07413
2.15333 | -78.326 | 22.05 | 26.49 | -2500.076 | 33.07535
2.15667 | -78.295 | 22.05 | 26.521 | -2500.076 | 33.07657
2.16 | -78.295 | 22.05 | 26.536 | -2500.076 | 33.07657
2.16333 | -78.341 | 22.05 | 26.551 | -2500.076 | 33.07657
2.16667 | -78.341 | 22.05 | 26.597 | -2500.076 | 33.07779
2.17 | -78.326 | 22.05 | 26.612 | -2500.076 | 33.0784
2.17333 | -78.356 | 22.05 | 26.658 | -2500.076 | 33.07779
2.17667 | -78.387 | 22.05 | 26.658 | -2500.076 | 33.0784
2.18 | -78.31 | 22.05 | 26.658 | -2500.076 | 33.07962
2.18333 | -78.28 | 22.05 | 26.643 | -2500.076 | 33.08023
2.18667 | -78.295 | 22.05 | 26.643 | -2500.076 | 33.08023
2.19 | -78.295 | 22.05 | 26.643 | -2500.076 | 33.07962
2.19333 | -78.249 | 22.05 | 26.627 | -2500.076 | 33.07901
2.19667 | -78.265 | 22.05 | 26.612 | -2500.076 | 33.07962
2.2 | -78.265 | 22.05 | 26.612 | -2500.076 | 33.07962
2.20333 | -78.265 | 22.05 | 26.612 | -2500.076 | 33.07962
2.20667 | -78.265 | 22.05 | 26.597 | -2500.076 | 33.08084
2.21 | -78.28 | 22.05 | 26.643 | -2500.076 | 33.08328
2.21333 | -78.265 | 22.05 | 26.688 | -2500.076 | 33.08633
2.21667 | -78.295 | 22.05 | 26.704 | -2500.076 | 33.08939
2.22 | -78.295 | 22.05 | 26.734 | -2500.076 | 33.09244
2.22333 | -78.234 | 22.05 | 26.734 | -2500.076 | 33.0961
2.22667 | -78.234 | 22.05 | 26.734 | -2500.076 | 33.09977
2.23 | -78.265 | 22.05 | 26.734 | -2500.076 | 33.1016
2.23333 | -78.219 | 22.05 | 26.734 | -2500.076 | 33.10282
2.23667 | -78.173 | 22.05 | 26.704 | -2500.076 | 33.10526
2.24 | -78.204 | 22.05 | 26.719 | -2500.076 | 33.10831
2.24333 | -78.173 | 22.05 | 26.719 | -2500.076 | 33.11075
2.24667 | -78.097 | 22.05 | 26.734 | -2500.076 | 33.11319
2.25 | -78.082 | 22.05 | 26.719 | -2500.076 | 33.11625
2.25333 | -78.097 | 22.05 | 26.734 | -2500.076 | 33.11869
2.25667 | -78.082 | 22.05 | 26.734 | -2500.076 | 33.12052
2.26 | -78.082 | 22.05 | 26.719 | -2500.076 | 33.12113
2.26333 | -78.112 | 22.05 | 26.688 | -2500.076 | 33.12113
2.26667 | -78.127 | 22.05 | 26.704 | -2500.076 | 33.12174
2.27 | -78.127 | 22.05 | 26.704 | -2500.076 | 33.12235
2.27333 | -78.127 | 22.05 | 26.688 | -2500.076 | 33.12174
2.27667 | -78.112 | 22.05 | 26.658 | -2500.076 | 33.12113
2.28 | -78.127 | 22.05 | 26.658 | -2500.076 | 33.12113
2.28333 | -78.143 | 22.05 | 26.673 | -2500.076 | 33.12113
2.28667 | -78.127 | 22.05 | 26.688 | -2500.076 | 33.12052
2.29 | -78.112 | 22.05 | 26.704 | -2500.076 | 33.1193
2.29333 | -78.143 | 22.05 | 26.704 | -2500.076 | 33.11869
2.29667 | -78.158 | 22.05 | 26.704 | -2500.076 | 33.11869
2.3 | -78.143 | 22.05 | 26.688 | -2500.076 | 33.11808
2.30333 | -78.173 | 22.05 | 26.673 | -2500.076 | 33.11625
2.30667 | -78.219 | 22.05 | 26.658 | -2500.076 | 33.11563
2.31 | -78.219 | 22.05 | 26.658 | -2500.076 | 33.11563
2.31333 | -78.173 | 22.05 | 26.643 | -2500.076 | 33.11563
2.31667 | -78.173 | 22.05 | 26.627 | -2500.076 | 33.11441
2.32 | -78.158 | 22.05 | 26.627 | -2500.076 | 33.1138
2.32333 | -78.127 | 22.05 | 26.643 | -2500.076 | 33.11319
2.32667 | -78.127 | 22.05 | 26.658 | -2500.076 | 33.11258
2.33 | -78.127 | 22.05 | 26.658 | -2500.076 | 33.11136
2.33333 | -78.143 | 22.05 | 26.658 | -2500.076 | 33.11014
2.33667 | -78.173 | 22.05 | 26.673 | -2500.076 | 33.10892
2.34 | -78.173 | 22.05 | 26.658 | -2500.076 | 33.10892
2.34333 | -78.143 | 22.05 | 26.643 | -2500.076 | 33.10892
2.34667 | -78.173 | 22.05 | 26.658 | -2500.076 | 33.1077
2.35 | -78.188 | 22.05 | 26.673 | -2500.076 | 33.10709
2.35333 | -78.143 | 22.05 | 26.673 | -2500.076 | 33.10709
2.35667 | -78.112 | 22.05 | 26.688 | -2500.076 | 33.10648
2.36 | -78.127 | 22.05 | 26.704 | -2500.076 | 33.10465
2.36333 | -78.143 | 22.05 | 26.688 | -2500.076 | 33.10343
2.36667 | -78.143 | 22.05 | 26.704 | -2500.076 | 33.10282
2.37 | -78.188 | 22.05 | 26.673 | -2500.076 | 33.10282
2.37333 | -78.219 | 22.05 | 26.673 | -2500.076 | 33.10221
2.37667 | -78.219 | 22.05 | 26.688 | -2500.076 | 33.1016
2.38 | -78.219 | 22.05 | 26.719 | -2500.076 | 33.1016
2.38333 | -78.188 | 22.05 | 26.704 | -2500.076 | 33.1016
2.38667 | -78.158 | 22.05 | 26.719 | -2500.076 | 33.10099
2.39 | -78.188 | 22.05 | 26.719 | -2500.076 | 33.10038
2.39333 | -78.219 | 22.05 | 26.704 | -2500.076 | 33.10038
2.39667 | -78.173 | 22.05 | 26.704 | -2500.076 | 33.10038
2.4 | -78.173 | 22.05 | 26.704 | -2500.076 | 33.10038
2.40333 | -78.219 | 22.05 | 26.719 | -2500.076 | 33.10038
2.40667 | -78.204 | 22.05 | 26.719 | -2500.076 | 33.09977
2.41 | -78.173 | 22.05 | 26.749 | -2500.076 | 33.09977
2.41333 | -78.219 | 22.05 | 26.734 | -2500.076 | 33.09977
2.41667 | -78.234 | 22.05 | 26.749 | -2500.076 | 33.09977
2.42 | -78.188 | 22.05 | 26.749 | -2500.076 | 33.09977
2.42333 | -78.188 | 22.05 | 26.78 | -2500.076 | 33.10038
2.42667 | -78.173 | 22.05 | 26.765 | -2500.076 | 33.10038
2.43 | -78.143 | 22.05 | 26.749 | -2500.076 | 33.10038
2.43333 | -78.158 | 22.05 | 26.734 | -2500.076 | 33.10038
2.43667 | -78.173 | 22.05 | 26.719 | -2500.076 | 33.09977
2.44 | -78.158 | 22.05 | 26.688 | -2500.076 | 33.09977
2.44333 | -78.204 | 22.05 | 26.673 | -2500.076 | 33.09977
2.44667 | -78.249 | 22.05 | 26.673 | -2500.076 | 33.09916
2.45 | -78.249 | 22.05 | 26.688 | -2500.076 | 33.09671
2.45333 | -78.249 | 22.05 | 26.704 | -2500.076 | 33.09488
2.45667 | -78.295 | 22.05 | 26.688 | -2500.076 | 33.09244
2.46 | -78.295 | 22.05 | 26.704 | -2500.076 | 33.08939
2.46333 | -78.234 | 22.05 | 26.719 | -2500.076 | 33.08634
2.46667 | -78.249 | 22.05 | 26.704 | -2500.076 | 33.08451
2.47 | -78.28 | 22.05 | 26.688 | -2500.076 | 33.08389
2.47333 | -78.265 | 22.05 | 26.688 | -2500.076 | 33.08328
2.47667 | -78.249 | 22.05 | 26.688 | -2500.076 | 33.08206
2.48 | -78.295 | 22.05 | 26.673 | -2500.076 | 33.08146
2.48333 | -78.295 | 22.05 | 26.643 | -2500.076 | 33.08267
2.48667 | -78.28 | 22.05 | 26.643 | -2500.076 | 33.08267
2.49 | -78.265 | 22.05 | 26.673 | -2500.076 | 33.08206
2.49333 | -78.265 | 22.05 | 26.673 | -2500.076 | 33.08206
2.49667 | -78.28 | 22.05 | 26.643 | -2500.076 | 33.08267
2.5 | -78.28 | 22.05 | 26.673 | -2500.076 | 33.08267
2.50333 | -78.265 | 22.05 | 26.673 | -2500.076 | 33.08206
2.50667 | -78.295 | 22.05 | 26.673 | -2500.076 | 33.08145
2.51 | -78.326 | 22.05 | 26.673 | -2500.076 | 33.08206
2.51333 | -78.31 | 22.05 | 26.734 | -2500.076 | 33.08267
2.51667 | -78.265 | 22.05 | 26.734 | -2500.076 | 33.08206
2.52 | -78.28 | 22.05 | 26.734 | -2500.076 | 33.08206
2.52333 | -78.265 | 22.05 | 26.719 | -2500.076 | 33.08267
2.52667 | -78.219 | 22.05 | 26.719 | -2500.076 | 33.08389
2.53 | -78.188 | 22.05 | 26.719 | -2500.076 | 33.08511
2.53333 | -78.204 | 22.05 | 26.719 | -2500.076 | 33.08634
2.53667 | -78.204 | 22.05 | 26.734 | -2500.076 | 33.08756
2.54 | -78.173 | 22.05 | 26.688 | -2500.076 | 33.08878
2.54333 | -78.173 | 22.05 | 26.704 | -2500.076 | 33.09
2.54667 | -78.188 | 22.05 | 26.688 | -2500.076 | 33.08939
2.55 | -78.173 | 22.05 | 26.658 | -2500.076 | 33.08878
2.55333 | -78.173 | 22.05 | 26.627 | -2500.076 | 33.08878
2.55667 | -78.173 | 22.05 | 26.658 | -2500.076 | 33.09061
2.56 | -78.173 | 22.05 | 26.643 | -2500.076 | 33.09
2.56333 | -78.188 | 22.05 | 26.643 | -2500.076 | 33.09
2.56667 | -78.219 | 22.05 | 26.688 | -2500.076 | 33.09061
2.57 | -78.188 | 22.05 | 26.719 | -2500.076 | 33.09183
2.57333 | -78.219 | 22.05 | 26.719 | -2500.076 | 33.09122
2.57667 | -78.265 | 22.05 | 26.734 | -2500.076 | 33.09061
2.58 | -78.249 | 22.05 | 26.734 | -2500.076 | 33.09061
2.58333 | -78.234 | 22.05 | 26.719 | -2500.076 | 33.09122
2.58667 | -78.28 | 22.05 | 26.704 | -2500.076 | 33.09183
2.59 | -78.265 | 22.05 | 26.734 | -2500.076 | 33.09061
2.59333 | -78.204 | 22.05 | 26.734 | -2500.076 | 33.09
2.59667 | -78.188 | 22.05 | 26.749 | -2500.076 | 33.09
2.6 | -78.204 | 22.05 | 26.719 | -2500.076 | 33.09061
2.60333 | -78.188 | 22.05 | 26.719 | -2500.076 | 33.08878
2.60667 | -78.204 | 22.05 | 26.719 | -2500.076 | 33.08817
2.61 | -78.234 | 22.05 | 26.719 | -2500.076 | 33.08817
2.61333 | -78.265 | 22.05 | 26.734 | -2500.076 | 33.08817
2.61667 | -78.28 | 22.05 | 26.765 | -2500.076 | 33.08695
2.62 | -78.265 | 22.05 | 26.765 | -2500.076 | 33.08633
2.62333 | -78.249 | 22.05 | 26.749 | -2500.076 | 33.08633
2.62667 | -78.265 | 22.05 | 26.749 | -2500.076 | 33.08817
2.63 | -78.249 | 22.05 | 26.734 | -2500.076 | 33.08939
2.63333 | -78.173 | 22.05 | 26.719 | -2500.076 | 33.08939
2.63667 | -78.173 | 22.05 | 26.704 | -2500.076 | 33.09
2.64 | -78.204 | 22.05 | 26.734 | -2500.076 | 33.09061
2.64333 | -78.188 | 22.05 | 26.749 | -2500.076 | 33.09
2.64667 | -78.173 | 22.05 | 26.734 | -2500.076 | 33.08878
2.65 | -78.234 | 22.05 | 26.749 | -2500.076 | 33.08817
2.65333 | -78.249 | 22.05 | 26.78 | -2500.076 | 33.08817
2.65667 | -78.204 | 22.05 | 26.78 | -2500.076 | 33.08878
2.66 | -78.188 | 22.05 | 26.78 | -2500.076 | 33.08817
2.66333 | -78.219 | 22.05 | 26.795 | -2500.076 | 33.08756
2.66667 | -78.219 | 22.05 | 26.795 | -2500.076 | 33.08756
2.67 | -78.188 | 22.05 | 26.78 | -2500.076 | 33.08756
2.67333 | -78.204 | 22.05 | 26.765 | -2500.076 | 33.08695
2.67667 | -78.234 | 22.05 | 26.749 | -2500.076 | 33.08633
2.68 | -78.234 | 22.05 | 26.765 | -2500.076 | 33.08633
2.68333 | -78.234 | 22.05 | 26.78 | -2500.076 | 33.08695
2.68667 | -78.234 | 22.05 | 26.795 | -2500.076 | 33.08695
2.69 | -78.219 | 22.05 | 26.795 | -2500.076 | 33.08633
2.69333 | -78.234 | 22.05 | 26.811 | -2500.076 | 33.08572
2.69667 | -78.234 | 22.05 | 26.795 | -2500.076 | 33.08572
2.7 | -78.204 | 22.05 | 26.78 | -2500.076 | 33.08572
2.70333 | -78.234 | 22.05 | 26.765 | -2500.076 | 33.08511
2.70667 | -78.28 | 22.05 | 26.78 | -2500.076 | 33.0845
2.71 | -78.234 | 22.05 | 26.78 | -2500.076 | 33.0845
2.71333 | -78.234 | 22.05 | 26.765 | -2500.076 | 33.0845
2.71667 | -78.28 | 22.05 | 26.749 | -2500.076 | 33.08389
2.72 | -78.265 | 22.05 | 26.734 | -2500.076 | 33.08328
2.72333 | -78.234 | 22.05 | 26.704 | -2500.076 | 33.08328
2.72667 | -78.265 | 22.05 | 26.688 | -2500.076 | 33.08389
2.73 | -78.265 | 22.05 | 26.688 | -2500.076 | 33.08389
2.73333 | -78.234 | 22.05 | 26.688 | -2500.076 | 33.08389
2.73667 | -78.234 | 22.05 | 26.704 | -2500.076 | 33.08389
2.74 | -78.219 | 22.05 | 26.673 | -2500.076 | 33.0845
2.74333 | -78.219 | 22.05 | 26.673 | -2500.076 | 33.08511
2.74667 | -78.234 | 22.05 | 26.688 | -2500.076 | 33.08511
2.75 | -78.234 | 22.05 | 26.734 | -2500.076 | 33.0845
2.75333 | -78.249 | 22.05 | 26.734 | -2500.076 | 33.0845
2.75667 | -78.31 | 22.05 | 26.749 | -2500.076 | 33.08511
2.76 | -78.31 | 22.05 | 26.765 | -2500.076 | 33.08511
2.76333 | -78.249 | 22.05 | 26.78 | -2500.076 | 33.0845
2.76667 | -78.28 | 22.05 | 26.765 | -2500.076 | 33.0845
2.77 | -78.295 | 22.05 | 26.719 | -2500.076 | 33.08511
2.77333 | -78.234 | 22.05 | 26.704 | -2500.076 | 33.0845
2.77667 | -78.234 | 22.05 | 26.704 | -2500.076 | 33.08328
2.78 | -78.28 | 22.05 | 26.719 | -2500.076 | 33.08267
2.78333 | -78.265 | 22.05 | 26.673 | -2500.076 | 33.08267
2.78667 | -78.249 | 22.05 | 26.704 | -2500.076 | 33.08267
2.79 | -78.28 | 22.05 | 26.749 | -2500.076 | 33.08267
2.79333 | -78.265 | 22.05 | 26.719 | -2500.076 | 33.08267
2.79667 | -78.295 | 22.05 | 26.673 | -2500.076 | 33.08328
2.8 | -78.295 | 22.05 | 26.719 | -2500.076 | 33.0845
2.80333 | -78.28 | 22.05 | 26.734 | -2500.076 | 33.08511
2.80667 | -78.28 | 22.05 | 26.719 | -2500.076 | 33.0845
2.81 | -78.31 | 22.05 | 26.734 | -2500.076 | 33.0845
2.81333 | -78.249 | 22.05 | 26.765 | -2500.076 | 33.08511
2.81667 | -78.234 | 22.05 | 26.78 | -2500.076 | 33.0845
2.82 | -78.265 | 22.05 | 26.78 | -2500.076 | 33.08328
2.82333 | -78.265 | 22.05 | 26.765 | -2500.076 | 33.08328
2.82667 | -78.234 | 22.05 | 26.734 | -2500.076 | 33.08389
2.83 | -78.265 | 22.05 | 26.719 | -2500.076 | 33.0845
2.83333 | -78.28 | 22.05 | 26.704 | -2500.076 | 33.08511
2.83667 | -78.265 | 22.05 | 26.704 | -2500.076 | 33.08572
2.84 | -78.234 | 22.05 | 26.734 | -2500.076 | 33.08695
2.84333 | -78.219 | 22.05 | 26.765 | -2500.076 | 33.08939
2.84667 | -78.219 | 22.05 | 26.795 | -2500.076 | 33.09061
2.85 | -78.249 | 22.05 | 26.811 | -2500.076 | 33.09061
2.85333 | -78.234 | 22.05 | 26.826 | -2500.076 | 33.09122
2.85667 | -78.219 | 22.05 | 26.811 | -2500.076 | 33.09305
2.86 | -78.234 | 22.05 | 26.795 | -2500.076 | 33.09305
2.86333 | -78.249 | 22.05 | 26.765 | -2500.076 | 33.09183
2.86667 | -78.188 | 22.05 | 26.749 | -2500.076 | 33.09183
2.87 | -78.158 | 22.05 | 26.734 | -2500.076 | 33.09366
2.87333 | -78.204 | 22.05 | 26.734 | -2500.076 | 33.09427
2.87667 | -78.204 | 22.05 | 26.734 | -2500.076 | 33.09427
2.88 | -78.188 | 22.05 | 26.734 | -2500.076 | 33.09427
2.88333 | -78.219 | 22.05 | 26.719 | -2500.076 | 33.09488
2.88667 | -78.265 | 22.05 | 26.704 | -2500.076 | 33.09549
2.89 | -78.249 | 22.05 | 26.734 | -2500.076 | 33.09488
2.89333 | -78.249 | 22.05 | 26.765 | -2500.076 | 33.09305
2.89667 | -78.234 | 22.05 | 26.795 | -2500.076 | 33.09305
2.9 | -78.219 | 22.05 | 26.826 | -2500.076 | 33.09366
2.90333 | -78.219 | 22.05 | 26.856 | -2500.076 | 33.09183
2.90667 | -78.234 | 22.05 | 26.826 | -2500.076 | 33.09
2.91 | -78.188 | 22.05 | 26.795 | -2500.076 | 33.09
2.91333 | -78.204 | 22.05 | 26.765 | -2500.076 | 33.09061
2.91667 | -78.234 | 22.05 | 26.749 | -2500.076 | 33.09061
2.92 | -78.219 | 22.05 | 26.749 | -2500.076 | 33.09
2.92333 | -78.204 | 22.05 | 26.765 | -2500.076 | 33.08939
2.92667 | -78.265 | 22.05 | 26.765 | -2500.076 | 33.08939
2.93 | -78.28 | 22.05 | 26.795 | -2500.076 | 33.09061
2.93333 | -78.249 | 22.05 | 26.795 | -2500.076 | 33.08939
2.93667 | -78.249 | 22.05 | 26.795 | -2500.076 | 33.08878
2.94 | -78.249 | 22.05 | 26.795 | -2500.076 | 33.08878
2.94333 | -78.234 | 22.05 | 26.826 | -2500.076 | 33.08817
2.94667 | -78.234 | 22.05 | 26.811 | -2500.076 | 33.08511
2.95 | -78.234 | 22.05 | 26.826 | -2500.076 | 33.08267
2.95333 | -78.28 | 22.05 | 26.811 | -2500.076 | 33.08084
2.95667 | -78.326 | 22.05 | 26.811 | -2500.076 | 33.07962
2.96 | -78.326 | 22.05 | 26.78 | -2500.076 | 33.07901
2.96333 | -78.31 | 22.05 | 26.749 | -2500.076 | 33.07779
2.96667 | -78.387 | 22.05 | 26.749 | -2500.076 | 33.07779
2.97 | -78.341 | 22.05 | 26.795 | -2500.076 | 33.0784
2.97333 | -78.31 | 22.05 | 26.795 | -2500.076 | 33.07901
2.97667 | -78.341 | 22.05 | 26.795 | -2500.076 | 33.0784
2.98 | -78.356 | 22.05 | 26.826 | -2500.076 | 33.0784
2.98333 | -78.295 | 22.05 | 26.795 | -2500.076 | 33.0784
2.98667 | -78.326 | 22.05 | 26.765 | -2500.076 | 33.0784
2.99 | -78.356 | 22.05 | 26.749 | -2500.076 | 33.07779
2.99333 | -78.356 | 22.05 | 26.765 | -2500.076 | 33.07718
2.99667 | -78.356 | 22.05 | 26.749 | -2500.076 | 33.07718
3 | -78.356 | 22.05 | 26.78 | -2500.076 | 33.07779
3.00333 | -78.326 | 22.05 | 26.765 | -2500.076 | 33.0784
3.00667 | -78.31 | 22.05 | 26.765 | -2500.076 | 33.07779
3.01 | -78.31 | 22.05 | 26.765 | -2500.076 | 33.07779
3.01333 | -78.28 | 22.05 | 26.78 | -2500.076 | 33.0784
3.01667 | -78.28 | 22.05 | 26.765 | -2500.076 | 33.07901
3.02 | -78.31 | 22.05 | 26.78 | -2500.076 | 33.0784
3.02333 | -78.28 | 22.05 | 26.811 | -2500.076 | 33.0784
3.02667 | -78.234 | 22.05 | 26.826 | -2500.076 | 33.07962
3.03 | -78.265 | 22.05 | 26.795 | -2500.076 | 33.08084
3.03333 | -78.295 | 22.05 | 26.78 | -2500.076 | 33.08084
3.03667 | -78.295 | 22.05 | 26.795 | -2500.076 | 33.08084
3.04 | -78.31 | 22.05 | 26.765 | -2500.076 | 33.08145
3.04333 | -78.356 | 22.05 | 26.719 | -2500.076 | 33.08145
3.04667 | -78.341 | 22.05 | 26.719 | -2500.076 | 33.08084
3.05 | -78.295 | 22.05 | 26.734 | -2500.076 | 33.08023
3.05333 | -78.295 | 22.05 | 26.719 | -2500.076 | 33.07962
3.05667 | -78.295 | 22.05 | 26.704 | -2500.076 | 33.08023
3.06 | -78.295 | 22.05 | 26.719 | -2500.076 | 33.08023
3.06333 | -78.31 | 22.05 | 26.704 | -2500.076 | 33.08023
3.06667 | -78.326 | 22.05 | 26.688 | -2500.076 | 33.07962
3.07 | -78.31 | 22.05 | 26.658 | -2500.076 | 33.08023
3.07333 | -78.31 | 22.05 | 26.688 | -2500.076 | 33.08023
3.07667 | -78.28 | 22.05 | 26.704 | -2500.076 | 33.08023
3.08 | -78.249 | 22.05 | 26.704 | -2500.076 | 33.07962
3.08333 | -78.265 | 22.05 | 26.704 | -2500.076 | 33.08023
3.08667 | -78.295 | 22.05 | 26.734 | -2500.076 | 33.08084
3.09 | -78.28 | 22.05 | 26.719 | -2500.076 | 33.08084
3.09333 | -78.28 | 22.05 | 26.719 | -2500.076 | 33.08023
3.09667 | -78.326 | 22.05 | 26.734 | -2500.076 | 33.08023
3.1 | -78.31 | 22.05 | 26.749 | -2500.076 | 33.08145
3.10333 | -78.265 | 22.05 | 26.734 | -2500.076 | 33.08206
3.10667 | -78.265 | 22.05 | 26.734 | -2500.076 | 33.08206
3.11 | -78.295 | 22.05 | 26.719 | -2500.076 | 33.08267
3.11333 | -78.265 | 22.05 | 26.704 | -2500.076 | 33.08328
3.11667 | -78.265 | 22.05 | 26.673 | -2500.076 | 33.08328
3.12 | -78.28 | 22.05 | 26.658 | -2500.076 | 33.08328
3.12333 | -78.265 | 22.05 | 26.658 | -2500.076 | 33.08328
3.12667 | -78.265 | 22.05 | 26.643 | -2500.076 | 33.08328
3.13 | -78.295 | 22.05 | 26.658 | -2500.076 | 33.08389
3.13333 | -78.28 | 22.05 | 26.673 | -2500.076 | 33.08389
3.13667 | -78.265 | 22.05 | 26.704 | -2500.076 | 33.08328
3.14 | -78.326 | 22.05 | 26.704 | -2500.076 | 33.08328
3.14333 | -78.326 | 22.05 | 26.734 | -2500.076 | 33.0845
3.14667 | -78.28 | 22.05 | 26.765 | -2500.076 | 33.08511
3.15 | -78.326 | 22.05 | 26.795 | -2500.076 | 33.08511
3.15333 | -78.356 | 22.05 | 26.78 | -2500.076 | 33.08511
3.15667 | -78.326 | 22.05 | 26.795 | -2500.076 | 33.08572
3.16 | -78.31 | 22.05 | 26.811 | -2500.076 | 33.08572
3.16333 | -78.326 | 22.05 | 26.795 | -2500.076 | 33.08511
3.16667 | -78.31 | 22.05 | 26.78 | -2500.076 | 33.0845
3.17 | -78.31 | 22.05 | 26.795 | -2500.076 | 33.08511
3.17333 | -78.31 | 22.05 | 26.795 | -2500.076 | 33.08572
3.17667 | -78.295 | 22.05 | 26.78 | -2500.076 | 33.08511
3.18 | -78.31 | 22.05 | 26.749 | -2500.076 | 33.08389
3.18333 | -78.31 | 22.05 | 26.734 | -2500.076 | 33.08389
3.18667 | -78.249 | 22.05 | 26.719 | -2500.076 | 33.08389
3.19 | -78.249 | 22.05 | 26.719 | -2500.076 | 33.08328
3.19333 | -78.326 | 22.05 | 26.704 | -2500.076 | 33.08206
3.19667 | -78.326 | 22.05 | 26.719 | -2500.076 | 33.08145
3.2 | -78.31 | 22.05 | 26.719 | -2500.076 | 33.08145
3.20333 | -78.372 | 22.05 | 26.734 | -2500.076 | 33.08084
3.20667 | -78.387 | 22.05 | 26.734 | -2500.076 | 33.07962
3.21 | -78.326 | 22.05 | 26.749 | -2500.076 | 33.07901
3.21333 | -78.31 | 22.05 | 26.749 | -2500.076 | 33.07962
3.21667 | -78.31 | 22.05 | 26.765 | -2500.076 | 33.07962
3.22 | -78.31 | 22.05 | 26.78 | -2500.076 | 33.07962
3.22333 | -78.326 | 22.05 | 26.78 | -2500.076 | 33.07962
3.22667 | -78.326 | 22.05 | 26.78 | -2500.076 | 33.08023
3.23 | -78.326 | 22.05 | 26.78 | -2500.076 | 33.08084
3.23333 | -78.341 | 22.05 | 26.765 | -2500.076 | 33.08023
3.23667 | -78.341 | 22.05 | 26.749 | -2500.076 | 33.07901
3.24 | -78.295 | 22.05 | 26.734 | -2500.076 | 33.07901
3.24333 | -78.295 | 22.05 | 26.734 | -2500.076 | 33.07962
3.24667 | -78.31 | 22.05 | 26.719 | -2500.076 | 33.08023
3.25 | -78.28 | 22.05 | 26.719 | -2500.076 | 33.08145
3.25333 | -78.249 | 22.05 | 26.704 | -2500.076 | 33.08267
3.25667 | -78.265 | 22.05 | 26.719 | -2500.076 | 33.08389
3.26 | -78.265 | 22.05 | 26.719 | -2500.076 | 33.08511
3.26333 | -78.234 | 22.05 | 26.734 | -2500.076 | 33.08572
3.26667 | -78.249 | 22.05 | 26.734 | -2500.076 | 33.08572
3.27 | -78.265 | 22.05 | 26.734 | -2500.076 | 33.08633
3.27333 | -78.249 | 22.05 | 26.734 | -2500.076 | 33.08756
3.27667 | -78.249 | 22.05 | 26.749 | -2500.076 | 33.08878
3.28 | -78.265 | 22.05 | 26.765 | -2500.076 | 33.08878
3.28333 | -78.249 | 22.05 | 26.765 | -2500.076 | 33.08939
3.28667 | -78.265 | 22.05 | 26.795 | -2500.076 | 33.09122
3.29 | -78.28 | 22.05 | 26.795 | -2500.076 | 33.09244
3.29333 | -78.249 | 22.05 | 26.795 | -2500.076 | 33.09122
3.29667 | -78.219 | 22.05 | 26.811 | -2500.076 | 33.09122
3.3 | -78.249 | 22.05 | 26.841 | -2500.076 | 33.09122
3.30333 | -78.234 | 22.05 | 26.811 | -2500.076 | 33.09183
3.30667 | -78.204 | 22.05 | 26.826 | -2500.076 | 33.09
3.31 | -78.234 | 22.05 | 26.826 | -2500.076 | 33.08939
3.31333 | -78.28 | 22.05 | 26.811 | -2500.076 | 33.08939
3.31667 | -78.219 | 22.05 | 26.795 | -2500.076 | 33.09183
3.32 | -78.204 | 22.05 | 26.826 | -2500.076 | 33.09122
3.32333 | -78.249 | 22.05 | 26.856 | -2500.076 | 33.09122
3.32667 | -78.249 | 22.05 | 26.872 | -2500.076 | 33.09244
3.33 | -78.204 | 22.05 | 26.887 | -2500.076 | 33.09488
3.33333 | -78.249 | 22.05 | 26.887 | -2500.076 | 33.09488
3.33667 | -78.265 | 22.05 | 26.872 | -2500.076 | 33.0961
3.34 | -78.234 | 22.05 | 26.826 | -2500.076 | 33.09855
3.34333 | -78.219 | 22.05 | 26.78 | -2500.076 | 33.10099
3.34667 | -78.234 | 22.05 | 26.78 | -2500.076 | 33.10221
3.35 | -78.219 | 22.05 | 26.795 | -2500.076 | 33.10343
3.35333 | -78.219 | 22.05 | 26.795 | -2500.076 | 33.10404
3.35667 | -78.234 | 22.05 | 26.811 | -2500.076 | 33.10526
3.36 | -78.219 | 22.05 | 26.826 | -2500.076 | 33.10709
3.36333 | -78.204 | 22.05 | 26.856 | -2500.076 | 33.1077
3.36667 | -78.234 | 22.05 | 26.872 | -2500.076 | 33.10709
3.37 | -78.219 | 22.05 | 26.887 | -2500.076 | 33.10709
3.37333 | -78.204 | 22.05 | 26.856 | -2500.076 | 33.1077
3.37667 | -78.234 | 22.05 | 26.887 | -2500.076 | 33.10709
3.38 | -78.249 | 22.05 | 26.856 | -2500.076 | 33.10587
3.38333 | -78.219 | 22.05 | 26.811 | -2500.076 | 33.10587
3.38667 | -78.234 | 22.05 | 26.811 | -2500.076 | 33.10648
3.39 | -78.234 | 22.05 | 26.856 | -2500.076 | 33.10587
3.39333 | -78.204 | 22.05 | 26.856 | -2500.076 | 33.10465
3.39667 | -78.219 | 22.05 | 26.887 | -2500.076 | 33.10404
3.4 | -78.219 | 22.05 | 26.902 | -2500.076 | 33.10404
3.40333 | -78.188 | 22.05 | 26.887 | -2500.076 | 33.10404
3.40667 | -78.173 | 22.05 | 26.887 | -2500.076 | 33.10343
3.41 | -78.204 | 22.05 | 26.872 | -2500.076 | 33.10282
3.41333 | -78.188 | 22.05 | 26.841 | -2500.076 | 33.10282
3.41667 | -78.173 | 22.05 | 26.841 | -2500.076 | 33.10282
3.42 | -78.188 | 22.05 | 26.872 | -2500.076 | 33.10221
3.42333 | -78.188 | 22.05 | 26.856 | -2500.076 | 33.1016
3.42667 | -78.158 | 22.05 | 26.841 | -2500.076 | 33.1016
3.43 | -78.158 | 22.05 | 26.826 | -2500.076 | 33.1016
3.43333 | -78.188 | 22.05 | 26.826 | -2500.076 | 33.1016
3.43667 | -78.173 | 22.05 | 26.795 | -2500.076 | 33.10099
3.44 | -78.204 | 22.05 | 26.795 | -2500.076 | 33.10038
3.44333 | -78.234 | 22.05 | 26.811 | -2500.076 | 33.10038
3.44667 | -78.219 | 22.05 | 26.841 | -2500.076 | 33.10038
3.45 | -78.219 | 22.05 | 26.872 | -2500.076 | 33.09977
3.45333 | -78.234 | 22.05 | 26.887 | -2500.076 | 33.09855
3.45667 | -78.234 | 22.05 | 26.887 | -2500.076 | 33.09855
3.46 | -78.234 | 22.05 | 26.887 | -2500.076 | 33.09855
3.46333 | -78.234 | 22.05 | 26.856 | -2500.076 | 33.09855
3.46667 | -78.204 | 22.05 | 26.826 | -2500.076 | 33.09855
3.47 | -78.219 | 22.05 | 26.811 | -2500.076 | 33.09977
3.47333 | -78.219 | 22.05 | 26.826 | -2500.076 | 33.10038
3.47667 | -78.173 | 22.05 | 26.841 | -2500.076 | 33.10038
3.48 | -78.143 | 22.05 | 26.872 | -2500.076 | 33.10038
3.48333 | -78.158 | 22.05 | 26.856 | -2500.076 | 33.10038
3.48667 | -78.158 | 22.05 | 26.841 | -2500.076 | 33.10038
3.49 | -78.112 | 22.05 | 26.795 | -2500.076 | 33.10099
3.49333 | -78.127 | 22.05 | 26.765 | -2500.076 | 33.10099
3.49667 | -78.173 | 22.05 | 26.719 | -2500.076 | 33.10099
3.5 | -78.143 | 22.05 | 26.719 | -2500.076 | 33.10099
3.50333 | -78.112 | 22.05 | 26.734 | -2500.076 | 33.1016
3.50667 | -78.127 | 22.05 | 26.734 | -2500.076 | 33.1016
3.51 | -78.127 | 22.05 | 26.719 | -2500.076 | 33.1016
3.51333 | -78.112 | 22.05 | 26.734 | -2500.076 | 33.1016
3.51667 | -78.143 | 22.05 | 26.749 | -2500.076 | 33.10221
3.52 | -78.143 | 22.05 | 26.734 | -2500.076 | 33.10221
3.52333 | -78.143 | 22.05 | 26.734 | -2500.076 | 33.1016
3.52667 | -78.173 | 22.05 | 26.765 | -2500.076 | 33.1016
3.53 | -78.173 | 22.05 | 26.795 | -2500.076 | 33.1016
3.53333 | -78.112 | 22.05 | 26.811 | -2500.076 | 33.1016
3.53667 | -78.127 | 22.05 | 26.826 | -2500.076 | 33.10099
3.54 | -78.158 | 22.05 | 26.856 | -2500.076 | 33.10099
3.54333 | -78.143 | 22.05 | 26.856 | -2500.076 | 33.10099
3.54667 | -78.112 | 22.05 | 26.841 | -2500.076 | 33.1016
3.55 | -78.173 | 22.05 | 26.826 | -2500.076 | 33.10099
3.55333 | -78.173 | 22.05 | 26.856 | -2500.076 | 33.10099
3.55667 | -78.143 | 22.05 | 26.841 | -2500.076 | 33.10099
3.56 | -78.127 | 22.05 | 26.856 | -2500.076 | 33.1016
3.56333 | -78.173 | 22.05 | 26.841 | -2500.076 | 33.1016
3.56667 | -78.158 | 22.05 | 26.872 | -2500.076 | 33.1016
3.57 | -78.158 | 22.05 | 26.856 | -2500.076 | 33.1016
3.57333 | -78.158 | 22.05 | 26.841 | -2500.076 | 33.10221
3.57667 | -78.143 | 22.05 | 26.826 | -2500.076 | 33.10221
3.58 | -78.158 | 22.05 | 26.841 | -2500.076 | 33.1016
3.58333 | -78.173 | 22.05 | 26.826 | -2500.076 | 33.1016
3.58667 | -78.158 | 22.05 | 26.795 | -2500.076 | 33.1016
3.59 | -78.188 | 22.05 | 26.795 | -2500.076 | 33.1016
3.59333 | -78.234 | 22.05 | 26.765 | -2500.076 | 33.10099
3.59667 | -78.188 | 22.05 | 26.734 | -2500.076 | 33.09977
3.6 | -78.173 | 22.05 | 26.734 | -2500.076 | 33.09855
3.60333 | -78.188 | 22.05 | 26.734 | -2500.076 | 33.09855
3.60667 | -78.158 | 22.05 | 26.734 | -2500.076 | 33.09732
3.61 | -78.143 | 22.05 | 26.749 | -2500.076 | 33.09488
3.61333 | -78.188 | 22.05 | 26.765 | -2500.076 | 33.09366
3.61667 | -78.204 | 22.05 | 26.749 | -2500.076 | 33.09305
3.62 | -78.188 | 22.05 | 26.734 | -2500.076 | 33.09183
3.62333 | -78.234 | 22.05 | 26.734 | -2500.076 | 33.09
3.62667 | -78.219 | 22.05 | 26.734 | -2500.076 | 33.09
3.63 | -78.188 | 22.05 | 26.734 | -2500.076 | 33.09
3.63333 | -78.188 | 22.05 | 26.688 | -2500.076 | 33.09
3.63667 | -78.204 | 22.05 | 26.719 | -2500.076 | 33.08878
3.64 | -78.158 | 22.05 | 26.719 | -2500.076 | 33.08817
3.64333 | -78.188 | 22.05 | 26.704 | -2500.076 | 33.08756
3.64667 | -78.234 | 22.05 | 26.688 | -2500.076 | 33.08756
3.65 | -78.219 | 22.05 | 26.734 | -2500.076 | 33.08695
3.65333 | -78.204 | 22.05 | 26.734 | -2500.076 | 33.08633
3.65667 | -78.234 | 22.05 | 26.719 | -2500.076 | 33.08633
3.66 | -78.234 | 22.05 | 26.704 | -2500.076 | 33.08695
3.66333 | -78.204 | 22.05 | 26.704 | -2500.076 | 33.08817
3.66667 | -78.219 | 22.05 | 26.719 | -2500.076 | 33.08817
3.67 | -78.234 | 22.05 | 26.719 | -2500.076 | 33.08817
3.67333 | -78.204 | 22.05 | 26.719 | -2500.076 | 33.08878
3.67667 | -78.188 | 22.05 | 26.749 | -2500.076 | 33.08939
3.68 | -78.204 | 22.05 | 26.78 | -2500.076 | 33.08817
3.68333 | -78.188 | 22.05 | 26.749 | -2500.076 | 33.08756
3.68667 | -78.204 | 22.05 | 26.734 | -2500.076 | 33.08817
3.69 | -78.204 | 22.05 | 26.765 | -2500.076 | 33.09
3.69333 | -78.204 | 22.05 | 26.749 | -2500.076 | 33.09
3.69667 | -78.173 | 22.05 | 26.704 | -2500.076 | 33.08939
3.7 | -78.204 | 22.05 | 26.673 | -2500.076 | 33.08939
3.70333 | -78.188 | 22.05 | 26.658 | -2500.076 | 33.09
3.70667 | -78.173 | 22.05 | 26.643 | -2500.076 | 33.08817
3.71 | -78.188 | 22.05 | 26.658 | -2500.076 | 33.08694
3.71333 | -78.234 | 22.05 | 26.673 | -2500.076 | 33.08694
3.71667 | -78.188 | 22.05 | 26.704 | -2500.076 | 33.08756
3.72 | -78.158 | 22.05 | 26.765 | -2500.076 | 33.08756
3.72333 | -78.173 | 22.05 | 26.78 | -2500.076 | 33.08756
3.72667 | -78.158 | 22.05 | 26.78 | -2500.076 | 33.08817
3.73 | -78.127 | 22.05 | 26.795 | -2500.076 | 33.08939
3.73333 | -78.158 | 22.05 | 26.811 | -2500.076 | 33.09183
3.73667 | -78.158 | 22.05 | 26.795 | -2500.076 | 33.09366
3.74 | -78.204 | 22.05 | 26.811 | -2500.076 | 33.09427
3.74333 | -78.204 | 22.05 | 26.795 | -2500.076 | 33.0961
3.74667 | -78.173 | 22.05 | 26.811 | -2500.076 | 33.09793
3.75 | -78.158 | 22.05 | 26.826 | -2500.076 | 33.09793
3.75333 | -78.188 | 22.05 | 26.826 | -2500.076 | 33.09793
3.75667 | -78.158 | 22.05 | 26.826 | -2500.076 | 33.09977
3.76 | -78.112 | 22.05 | 26.841 | -2500.076 | 33.10038
3.76333 | -78.143 | 22.05 | 26.856 | -2500.076 | 33.10099
3.76667 | -78.173 | 22.05 | 26.872 | -2500.076 | 33.10099
3.77 | -78.158 | 22.05 | 26.872 | -2500.076 | 33.10099
3.77333 | -78.143 | 22.05 | 26.887 | -2500.076 | 33.10099
3.77667 | -78.173 | 22.05 | 26.902 | -2500.076 | 33.10221
3.78 | -78.158 | 22.05 | 26.872 | -2500.076 | 33.1016
3.78333 | -78.158 | 22.05 | 26.856 | -2500.076 | 33.1016
3.78667 | -78.173 | 22.05 | 26.856 | -2500.076 | 33.1016
3.79 | -78.173 | 22.05 | 26.841 | -2500.076 | 33.10221
3.79333 | -78.204 | 22.05 | 26.826 | -2500.076 | 33.1016
3.79667 | -78.204 | 22.05 | 26.826 | -2500.076 | 33.1016
3.8 | -78.143 | 22.05 | 26.811 | -2500.076 | 33.1016
3.80333 | -78.143 | 22.05 | 26.795 | -2500.076 | 33.1016
3.80667 | -78.158 | 22.05 | 26.78 | -2500.076 | 33.10099
3.81 | -78.082 | 22.05 | 26.734 | -2500.076 | 33.10038
3.81333 | -78.097 | 22.05 | 26.734 | -2500.076 | 33.09977
3.81667 | -78.158 | 22.05 | 26.734 | -2500.076 | 33.09977
3.82 | -78.143 | 22.05 | 26.749 | -2500.076 | 33.09977
3.82333 | -78.112 | 22.05 | 26.749 | -2500.076 | 33.09977
3.82667 | -78.173 | 22.05 | 26.78 | -2500.076 | 33.09916
3.83 | -78.173 | 22.05 | 26.78 | -2500.076 | 33.09916
3.83333 | -78.173 | 22.05 | 26.78 | -2500.076 | 33.09916
3.83667 | -78.173 | 22.05 | 26.78 | -2500.076 | 33.09916
3.84 | -78.204 | 22.05 | 26.811 | -2500.076 | 33.09732
3.84333 | -78.188 | 22.05 | 26.826 | -2500.076 | 33.0961
3.84667 | -78.173 | 22.05 | 26.826 | -2500.076 | 33.09671
3.85 | -78.143 | 22.05 | 26.826 | -2500.076 | 33.09671
3.85333 | -78.127 | 22.05 | 26.826 | -2500.076 | 33.09488
3.85667 | -78.143 | 22.05 | 26.811 | -2500.076 | 33.09427
3.86 | -78.188 | 22.05 | 26.811 | -2500.076 | 33.09549
3.86333 | -78.204 | 22.05 | 26.826 | -2500.076 | 33.09549
3.86667 | -78.219 | 22.05 | 26.826 | -2500.076 | 33.09366
3.87 | -78.28 | 22.05 | 26.841 | -2500.076 | 33.09305
3.87333 | -78.28 | 22.05 | 26.841 | -2500.076 | 33.09366
3.87667 | -78.234 | 22.05 | 26.856 | -2500.076 | 33.09366
3.88 | -78.234 | 22.05 | 26.841 | -2500.076 | 33.09183
3.88333 | -78.249 | 22.05 | 26.841 | -2500.076 | 33.09122
3.88667 | -78.219 | 22.05 | 26.811 | -2500.076 | 33.09122
3.89 | -78.173 | 22.05 | 26.795 | -2500.076 | 33.09244
3.89333 | -78.204 | 22.05 | 26.78 | -2500.076 | 33.09122
3.89667 | -78.188 | 22.05 | 26.78 | -2500.076 | 33.09
3.9 | -78.188 | 22.05 | 26.78 | -2500.076 | 33.08878
3.90333 | -78.188 | 22.05 | 26.811 | -2500.076 | 33.08817
3.90667 | -78.219 | 22.05 | 26.826 | -2500.076 | 33.08572
3.91 | -78.219 | 22.05 | 26.856 | -2500.076 | 33.08328
3.91333 | -78.265 | 22.05 | 26.856 | -2500.076 | 33.08145
3.91667 | -78.249 | 22.05 | 26.887 | -2500.076 | 33.08084
3.92 | -78.249 | 22.05 | 26.856 | -2500.076 | 33.08023
3.92333 | -78.265 | 22.05 | 26.872 | -2500.076 | 33.07962
3.92667 | -78.249 | 22.05 | 26.841 | -2500.076 | 33.07901
3.93 | -78.219 | 22.05 | 26.841 | -2500.076 | 33.07901
3.93333 | -78.249 | 22.05 | 26.795 | -2500.076 | 33.07901
3.93667 | -78.28 | 22.05 | 26.811 | -2500.076 | 33.0784
3.94 | -78.249 | 22.05 | 26.811 | -2500.076 | 33.07718
3.94333 | -78.265 | 22.05 | 26.841 | -2500.076 | 33.07718
3.94667 | -78.265 | 22.05 | 26.856 | -2500.076 | 33.07779
3.95 | -78.234 | 22.05 | 26.887 | -2500.076 | 33.0784
3.95333 | -78.219 | 22.05 | 26.887 | -2500.076 | 33.0784
3.95667 | -78.234 | 22.05 | 26.872 | -2500.076 | 33.07779
3.96 | -78.234 | 22.05 | 26.841 | -2500.076 | 33.07779
3.96333 | -78.28 | 22.05 | 26.826 | -2500.076 | 33.07779
3.96667 | -78.28 | 22.05 | 26.841 | -2500.076 | 33.07657
3.97 | -78.249 | 22.05 | 26.856 | -2500.076 | 33.07535
3.97333 | -78.28 | 22.05 | 26.841 | -2500.076 | 33.07535
3.97667 | -78.295 | 22.05 | 26.872 | -2500.076 | 33.07596
3.98 | -78.249 | 22.05 | 26.902 | -2500.076 | 33.07535
3.98333 | -78.249 | 22.05 | 26.917 | -2500.076 | 33.07535
3.98667 | -78.31 | 22.05 | 26.917 | -2500.076 | 33.07596
3.99 | -78.295 | 22.05 | 26.948 | -2500.076 | 33.07718
3.99333 | -78.28 | 22.05 | 26.963 | -2500.076 | 33.07718
3.99667 | -78.295 | 22.05 | 26.963 | -2500.076 | 33.07718
4 | -78.295 | 22.05 | 26.933 | -2500.076 | 33.07657
4.00333 | -78.265 | 22.05 | 26.917 | -2500.076 | 33.07718
4.00667 | -78.234 | 22.05 | 26.933 | -2500.076 | 33.07718
4.01 | -78.188 | 22.05 | 26.933 | -2500.076 | 33.07657
4.01333 | -78.188 | 22.05 | 26.917 | -2500.076 | 33.07596
4.01667 | -78.234 | 22.05 | 26.902 | -2500.076 | 33.07657
4.02 | -78.204 | 22.05 | 26.902 | -2500.076 | 33.07596
4.02333 | -78.219 | 22.05 | 26.887 | -2500.076 | 33.07535
4.02667 | -78.295 | 22.05 | 26.872 | -2500.076 | 33.07474
4.03 | -78.295 | 22.05 | 26.872 | -2500.076 | 33.07413
4.03333 | -78.249 | 22.05 | 26.902 | -2500.076 | 33.07413
4.03667 | -78.295 | 22.05 | 26.933 | -2500.076 | 33.07413
4.04 | -78.341 | 22.05 | 26.917 | -2500.076 | 33.07352
4.04333 | -78.31 | 22.05 | 26.902 | -2500.076 | 33.07291
4.04667 | -78.31 | 22.05 | 26.902 | -2500.076 | 33.07413
4.05 | -78.326 | 22.05 | 26.887 | -2500.076 | 33.07413
4.05333 | -78.31 | 22.05 | 26.872 | -2500.076 | 33.07413
4.05667 | -78.28 | 22.05 | 26.872 | -2500.076 | 33.07413
4.06 | -78.28 | 22.05 | 26.872 | -2500.076 | 33.07535
4.06333 | -78.28 | 22.05 | 26.902 | -2500.076 | 33.07535
4.06667 | -78.295 | 22.05 | 26.887 | -2500.076 | 33.07535
4.07 | -78.31 | 22.05 | 26.872 | -2500.076 | 33.07474
4.07333 | -78.295 | 22.05 | 26.856 | -2500.076 | 33.07474
4.07667 | -78.31 | 22.05 | 26.872 | -2500.076 | 33.07535
4.08 | -78.326 | 22.05 | 26.826 | -2500.076 | 33.07596
4.08333 | -78.295 | 22.05 | 26.826 | -2500.076 | 33.07596
4.08667 | -78.249 | 22.05 | 26.795 | -2500.076 | 33.07596
4.09 | -78.28 | 22.05 | 26.826 | -2500.076 | 33.07718
4.09333 | -78.265 | 22.05 | 26.826 | -2500.076 | 33.07779
4.09667 | -78.234 | 22.05 | 26.841 | -2500.076 | 33.07718
4.1 | -78.249 | 22.05 | 26.841 | -2500.076 | 33.07779
4.10333 | -78.295 | 22.05 | 26.887 | -2500.076 | 33.07901
4.10667 | -78.28 | 22.05 | 26.887 | -2500.076 | 33.07962
4.11 | -78.28 | 22.05 | 26.856 | -2500.076 | 33.07962
4.11333 | -78.295 | 22.05 | 26.841 | -2500.076 | 33.07962
4.11667 | -78.295 | 22.05 | 26.841 | -2500.076 | 33.07962
4.12 | -78.295 | 22.05 | 26.811 | -2500.076 | 33.08023
4.12333 | -78.295 | 22.05 | 26.78 | -2500.076 | 33.08023
4.12667 | -78.28 | 22.05 | 26.795 | -2500.076 | 33.07962
4.13 | -78.28 | 22.05 | 26.811 | -2500.076 | 33.08023
4.13333 | -78.28 | 22.05 | 26.811 | -2500.076 | 33.08084
4.13667 | -78.234 | 22.05 | 26.826 | -2500.076 | 33.08084
4.14 | -78.234 | 22.05 | 26.826 | -2500.076 | 33.07962
4.14333 | -78.28 | 22.05 | 26.856 | -2500.076 | 33.07901
4.14667 | -78.28 | 22.05 | 26.887 | -2500.076 | 33.07901
4.15 | -78.28 | 22.05 | 26.917 | -2500.076 | 33.07901
4.15333 | -78.326 | 22.05 | 26.917 | -2500.076 | 33.0784
4.15667 | -78.341 | 22.05 | 26.933 | -2500.076 | 33.07779
4.16 | -78.31 | 22.05 | 26.948 | -2500.076 | 33.07779
4.16333 | -78.31 | 22.05 | 26.917 | -2500.076 | 33.07718
4.16667 | -78.341 | 22.05 | 26.902 | -2500.076 | 33.07596
4.17 | -78.356 | 22.05 | 26.887 | -2500.076 | 33.07474
4.17333 | -78.402 | 22.05 | 26.902 | -2500.076 | 33.07413
4.17667 | -78.417 | 22.05 | 26.856 | -2500.076 | 33.07413
4.18 | -78.417 | 22.05 | 26.856 | -2500.076 | 33.07352
4.18333 | -78.417 | 22.05 | 26.872 | -2500.076 | 33.0723
4.18667 | -78.402 | 22.05 | 26.887 | -2500.076 | 33.07108
4.19 | -78.326 | 22.05 | 26.872 | -2500.076 | 33.07169
4.19333 | -78.31 | 22.05 | 26.872 | -2500.076 | 33.07169
4.19667 | -78.341 | 22.05 | 26.887 | -2500.076 | 33.07169
4.2 | -78.295 | 22.05 | 26.856 | -2500.076 | 33.07169
4.20333 | -78.295 | 22.05 | 26.856 | -2500.076 | 33.07291
4.20667 | -78.341 | 22.05 | 26.856 | -2500.076 | 33.07352
4.21 | -78.341 | 22.05 | 26.856 | -2500.076 | 33.07291
4.21333 | -78.326 | 22.05 | 26.856 | -2500.076 | 33.07291
4.21667 | -78.341 | 22.05 | 26.856 | -2500.076 | 33.07413
4.22 | -78.326 | 22.05 | 26.826 | -2500.076 | 33.07596
4.22333 | -78.295 | 22.05 | 26.811 | -2500.076 | 33.07779
4.22667 | -78.295 | 22.05 | 26.78 | -2500.076 | 33.07962
4.23 | -78.28 | 22.05 | 26.765 | -2500.076 | 33.08206
4.23333 | -78.28 | 22.05 | 26.765 | -2500.076 | 33.0845
4.23667 | -78.31 | 22.05 | 26.78 | -2500.076 | 33.08694
4.24 | -78.31 | 22.05 | 26.795 | -2500.076 | 33.08755
4.24333 | -78.28 | 22.05 | 26.856 | -2500.076 | 33.08817
4.24667 | -78.295 | 22.05 | 26.826 | -2500.076 | 33.08939
4.25 | -78.31 | 22.05 | 26.841 | -2500.076 | 33.09122
4.25333 | -78.265 | 22.05 | 26.872 | -2500.076 | 33.09
4.25667 | -78.265 | 22.05 | 26.887 | -2500.076 | 33.09
4.26 | -78.326 | 22.05 | 26.856 | -2500.076 | 33.09061
4.26333 | -78.31 | 22.05 | 26.856 | -2500.076 | 33.09183
4.26667 | -78.295 | 22.05 | 26.856 | -2500.076 | 33.09122
4.27 | -78.326 | 22.05 | 26.841 | -2500.076 | 33.09122
4.27333 | -78.341 | 22.05 | 26.841 | -2500.076 | 33.09122
4.27667 | -78.326 | 22.05 | 26.841 | -2500.076 | 33.09244
4.28 | -78.31 | 22.05 | 26.887 | -2500.076 | 33.09122
4.28333 | -78.28 | 22.05 | 26.887 | -2500.076 | 33.09
4.28667 | -78.28 | 22.05 | 26.887 | -2500.076 | 33.08939
4.29 | -78.295 | 22.05 | 26.872 | -2500.076 | 33.08939
4.29333 | -78.265 | 22.05 | 26.856 | -2500.076 | 33.08817
4.29667 | -78.249 | 22.05 | 26.856 | -2500.076 | 33.08756
4.3 | -78.31 | 22.05 | 26.856 | -2500.076 | 33.08695
4.30333 | -78.326 | 22.05 | 26.841 | -2500.076 | 33.08695
4.30667 | -78.295 | 22.05 | 26.856 | -2500.076 | 33.08695
4.31 | -78.326 | 22.05 | 26.872 | -2500.076 | 33.08695
4.31333 | -78.417 | 22.05 | 26.872 | -2500.076 | 33.08572
4.31667 | -78.402 | 22.05 | 26.872 | -2500.076 | 33.08572
4.32 | -78.356 | 22.05 | 26.887 | -2500.076 | 33.08634
4.32333 | -78.356 | 22.05 | 26.902 | -2500.076 | 33.08695
4.32667 | -78.356 | 22.05 | 26.917 | -2500.076 | 33.08695
4.33 | -78.31 | 22.05 | 26.872 | -2500.076 | 33.08817
4.33333 | -78.31 | 22.05 | 26.856 | -2500.076 | 33.08939
4.33667 | -78.31 | 22.05 | 26.826 | -2500.076 | 33.09061
4.34 | -78.31 | 22.05 | 26.765 | -2500.076 | 33.09
4.34333 | -78.31 | 22.05 | 26.734 | -2500.076 | 33.08939
4.34667 | -78.265 | 22.05 | 26.78 | -2500.076 | 33.08939
4.35 | -78.234 | 22.05 | 26.795 | -2500.076 | 33.08939
4.35333 | -78.265 | 22.05 | 26.826 | -2500.076 | 33.08817
4.35667 | -78.265 | 22.05 | 26.841 | -2500.076 | 33.08817
4.36 | -78.249 | 22.05 | 26.841 | -2500.076 | 33.08878
4.36333 | -78.265 | 22.05 | 26.841 | -2500.076 | 33.08878
4.36667 | -78.28 | 22.05 | 26.856 | -2500.076 | 33.08817
4.37 | -78.28 | 22.05 | 26.856 | -2500.076 | 33.08756
4.37333 | -78.265 | 22.05 | 26.856 | -2500.076 | 33.08695
4.37667 | -78.28 | 22.05 | 26.856 | -2500.076 | 33.08695
4.38 | -78.295 | 22.05 | 26.826 | -2500.076 | 33.08695
4.38333 | -78.31 | 22.05 | 26.795 | -2500.076 | 33.08633
4.38667 | -78.295 | 22.05 | 26.811 | -2500.076 | 33.08572
4.39 | -78.295 | 22.05 | 26.826 | -2500.076 | 33.08572
4.39333 | -78.295 | 22.05 | 26.826 | -2500.076 | 33.08572
4.39667 | -78.31 | 22.05 | 26.841 | -2500.076 | 33.08511
4.4 | -78.265 | 22.05 | 26.856 | -2500.076 | 33.0845
4.40333 | -78.265 | 22.05 | 26.841 | -2500.076 | 33.0845
4.40667 | -78.295 | 22.05 | 26.841 | -2500.076 | 33.0845
4.41 | -78.28 | 22.05 | 26.841 | -2500.076 | 33.08389
4.41333 | -78.265 | 22.05 | 26.856 | -2500.076 | 33.08328
4.41667 | -78.326 | 22.05 | 26.856 | -2500.076 | 33.08328
4.42 | -78.326 | 22.05 | 26.872 | -2500.076 | 33.08389
4.42333 | -78.295 | 22.05 | 26.872 | -2500.076 | 33.08389
4.42667 | -78.31 | 22.05 | 26.872 | -2500.076 | 33.08328
4.43 | -78.326 | 22.05 | 26.856 | -2500.076 | 33.08328
4.43333 | -78.326 | 22.05 | 26.856 | -2500.076 | 33.08389
4.43667 | -78.341 | 22.05 | 26.826 | -2500.076 | 33.0845
4.44 | -78.341 | 22.05 | 26.811 | -2500.076 | 33.0845
4.44333 | -78.356 | 22.05 | 26.856 | -2500.076 | 33.0845
4.44667 | -78.372 | 22.05 | 26.872 | -2500.076 | 33.0845
4.45 | -78.31 | 22.05 | 26.872 | -2500.076 | 33.0845
4.45333 | -78.295 | 22.05 | 26.887 | -2500.076 | 33.08389
4.45667 | -78.326 | 22.05 | 26.902 | -2500.076 | 33.08328
4.46 | -78.295 | 22.05 | 26.872 | -2500.076 | 33.08328
4.46333 | -78.249 | 22.05 | 26.856 | -2500.076 | 33.08389
4.46667 | -78.295 | 22.05 | 26.856 | -2500.076 | 33.08389
4.47 | -78.31 | 22.05 | 26.872 | -2500.076 | 33.08328
4.47333 | -78.295 | 22.05 | 26.872 | -2500.076 | 33.08267
4.47667 | -78.295 | 22.05 | 26.872 | -2500.076 | 33.08328
4.48 | -78.326 | 22.05 | 26.856 | -2500.076 | 33.08328
4.48333 | -78.326 | 22.05 | 26.841 | -2500.076 | 33.08267
4.48667 | -78.326 | 22.05 | 26.856 | -2500.076 | 33.08267
4.49 | -78.326 | 22.05 | 26.856 | -2500.076 | 33.08328
4.49333 | -78.326 | 22.05 | 26.826 | -2500.076 | 33.08328
4.49667 | -78.341 | 22.05 | 26.841 | -2500.076 | 33.08328
4.5 | -78.31 | 22.05 | 26.841 | -2500.076 | 33.08267
4.50333 | -78.295 | 22.05 | 26.811 | -2500.076 | 33.08267
4.50667 | -78.326 | 22.05 | 26.795 | -2500.076 | 33.08328
4.51 | -78.356 | 22.05 | 26.826 | -2500.076 | 33.08328
4.51333 | -78.326 | 22.05 | 26.841 | -2500.076 | 33.08206
4.51667 | -78.326 | 22.05 | 26.856 | -2500.076 | 33.08206
4.52 | -78.341 | 22.05 | 26.856 | -2500.076 | 33.08206
4.52333 | -78.31 | 22.05 | 26.872 | -2500.076 | 33.08145
4.52667 | -78.265 | 22.05 | 26.872 | -2500.076 | 33.08084
4.53 | -78.28 | 22.05 | 26.856 | -2500.076 | 33.08084
4.53333 | -78.31 | 22.05 | 26.872 | -2500.076 | 33.08145
4.53667 | -78.28 | 22.05 | 26.887 | -2500.076 | 33.08206
4.54 | -78.28 | 22.05 | 26.902 | -2500.076 | 33.08206
4.54333 | -78.28 | 22.05 | 26.917 | -2500.076 | 33.08145
4.54667 | -78.28 | 22.05 | 26.917 | -2500.076 | 33.08145
4.55 | -78.295 | 22.05 | 26.902 | -2500.076 | 33.08206
4.55333 | -78.295 | 22.05 | 26.872 | -2500.076 | 33.08145
4.55667 | -78.31 | 22.05 | 26.856 | -2500.076 | 33.08084
4.56 | -78.387 | 22.05 | 26.841 | -2500.076 | 33.08084
4.56333 | -78.387 | 22.05 | 26.841 | -2500.076 | 33.08145
4.56667 | -78.341 | 22.05 | 26.856 | -2500.076 | 33.08145
4.57 | -78.372 | 22.05 | 26.902 | -2500.076 | 33.08145
4.57333 | -78.372 | 22.05 | 26.933 | -2500.076 | 33.08145
4.57667 | -78.326 | 22.05 | 26.933 | -2500.076 | 33.08206
4.58 | -78.326 | 22.05 | 26.948 | -2500.076 | 33.08267
4.58333 | -78.356 | 22.05 | 26.933 | -2500.076 | 33.08206
4.58667 | -78.341 | 22.05 | 26.933 | -2500.076 | 33.08145
4.59 | -78.341 | 22.05 | 26.917 | -2500.076 | 33.08206
4.59333 | -78.341 | 22.05 | 26.902 | -2500.076 | 33.08267
4.59667 | -78.326 | 22.05 | 26.902 | -2500.076 | 33.08267
4.6 | -78.326 | 22.05 | 26.902 | -2500.076 | 33.08267
4.60333 | -78.341 | 22.05 | 26.872 | -2500.076 | 33.08328
4.60667 | -78.326 | 22.05 | 26.887 | -2500.076 | 33.08389
4.61 | -78.326 | 22.05 | 26.917 | -2500.076 | 33.08389
4.61333 | -78.356 | 22.05 | 26.902 | -2500.076 | 33.08328
4.61667 | -78.341 | 22.05 | 26.887 | -2500.076 | 33.08267
4.62 | -78.326 | 22.05 | 26.887 | -2500.076 | 33.08267
4.62333 | -78.356 | 22.05 | 26.902 | -2500.076 | 33.08206
4.62667 | -78.341 | 22.05 | 26.902 | -2500.076 | 33.08084
4.63 | -78.31 | 22.05 | 26.887 | -2500.076 | 33.07962
4.63333 | -78.31 | 22.05 | 26.917 | -2500.076 | 33.07962
4.63667 | -78.31 | 22.05 | 26.948 | -2500.076 | 33.07962
4.64 | -78.295 | 22.05 | 26.933 | -2500.076 | 33.07962
4.64333 | -78.31 | 22.05 | 26.917 | -2500.076 | 33.07901
4.64667 | -78.295 | 22.05 | 26.933 | -2500.076 | 33.07901
4.65 | -78.31 | 22.05 | 26.933 | -2500.076 | 33.07962
4.65333 | -78.326 | 22.05 | 26.902 | -2500.076 | 33.07962
4.65667 | -78.326 | 22.05 | 26.887 | -2500.076 | 33.07901
4.66 | -78.295 | 22.05 | 26.902 | -2500.076 | 33.07901
4.66333 | -78.31 | 22.05 | 26.933 | -2500.076 | 33.08023
4.66667 | -78.326 | 22.05 | 26.948 | -2500.076 | 33.08023
4.67 | -78.31 | 22.05 | 26.963 | -2500.076 | 33.07962
4.67333 | -78.265 | 22.05 | 26.948 | -2500.076 | 33.07962
4.67667 | -78.295 | 22.05 | 26.963 | -2500.076 | 33.08023
4.68 | -78.31 | 22.05 | 26.933 | -2500.076 | 33.08023
4.68333 | -78.28 | 22.05 | 26.887 | -2500.076 | 33.07962
4.68667 | -78.28 | 22.05 | 26.887 | -2500.076 | 33.07901
4.69 | -78.31 | 22.05 | 26.917 | -2500.076 | 33.0784
4.69333 | -78.31 | 22.05 | 26.902 | -2500.076 | 33.07901
4.69667 | -78.326 | 22.05 | 26.933 | -2500.076 | 33.0784
4.7 | -78.31 | 22.05 | 26.994 | -2500.076 | 33.07779
4.70333 | -78.326 | 22.05 | 27.024 | -2500.076 | 33.07779
4.70667 | -78.341 | 22.05 | 27.039 | -2500.076 | 33.0784
4.71 | -78.326 | 22.05 | 27.039 | -2500.076 | 33.0784
4.71333 | -78.28 | 22.05 | 27.024 | -2500.076 | 33.0784
4.71667 | -78.326 | 22.05 | 26.994 | -2500.076 | 33.07901
4.72 | -78.341 | 22.05 | 26.978 | -2500.076 | 33.08023
4.72333 | -78.295 | 22.05 | 26.948 | -2500.076 | 33.08145
4.72667 | -78.295 | 22.05 | 26.963 | -2500.076 | 33.08145
4.73 | -78.372 | 22.05 | 26.948 | -2500.076 | 33.08145
4.73333 | -78.356 | 22.05 | 26.933 | -2500.076 | 33.08145
4.73667 | -78.326 | 22.05 | 26.917 | -2500.076 | 33.08206
4.74 | -78.372 | 22.05 | 26.902 | -2500.076 | 33.08206
4.74333 | -78.387 | 22.05 | 26.887 | -2500.076 | 33.08206
4.74667 | -78.326 | 22.05 | 26.887 | -2500.076 | 33.08206
4.75 | -78.326 | 22.05 | 26.902 | -2500.076 | 33.08328
4.75333 | -78.326 | 22.05 | 26.917 | -2500.076 | 33.08328
4.75667 | -78.31 | 22.05 | 26.933 | -2500.076 | 33.08267
4.76 | -78.326 | 22.05 | 26.917 | -2500.076 | 33.08206
4.76333 | -78.326 | 22.05 | 26.933 | -2500.076 | 33.08267
4.76667 | -78.295 | 22.05 | 26.933 | -2500.076 | 33.08267
4.77 | -78.326 | 22.05 | 26.948 | -2500.076 | 33.08206
4.77333 | -78.326 | 22.05 | 26.963 | -2500.076 | 33.08145
4.77667 | -78.265 | 22.05 | 26.978 | -2500.076 | 33.08206
4.78 | -78.28 | 22.05 | 26.963 | -2500.076 | 33.08267
4.78333 | -78.31 | 22.05 | 26.978 | -2500.076 | 33.08267
4.78667 | -78.295 | 22.05 | 26.963 | -2500.076 | 33.08267
4.79 | -78.31 | 22.05 | 26.963 | -2500.076 | 33.08328
4.79333 | -78.341 | 22.05 | 26.963 | -2500.076 | 33.08389
4.79667 | -78.341 | 22.05 | 26.994 | -2500.076 | 33.0845
4.8 | -78.356 | 22.05 | 26.994 | -2500.076 | 33.08389
4.80333 | -78.356 | 22.05 | 26.978 | -2500.076 | 33.08389
4.80667 | -78.341 | 22.05 | 26.978 | -2500.076 | 33.08389
4.81 | -78.341 | 22.05 | 26.994 | -2500.076 | 33.08389
4.81333 | -78.341 | 22.05 | 26.994 | -2500.076 | 33.08267
4.81667 | -78.28 | 22.05 | 26.978 | -2500.076 | 33.08206
4.82 | -78.28 | 22.05 | 26.994 | -2500.076 | 33.08206
4.82333 | -78.295 | 22.05 | 26.994 | -2500.076 | 33.08328
4.82667 | -78.28 | 22.05 | 26.994 | -2500.076 | 33.08328
4.83 | -78.265 | 22.05 | 27.009 | -2500.076 | 33.08328
4.83333 | -78.326 | 22.05 | 27.009 | -2500.076 | 33.08389
4.83667 | -78.31 | 22.05 | 27.009 | -2500.076 | 33.0845
4.84 | -78.295 | 22.05 | 27.009 | -2500.076 | 33.08328
4.84333 | -78.341 | 22.05 | 27.009 | -2500.076 | 33.08145
4.84667 | -78.372 | 22.05 | 26.978 | -2500.076 | 33.07962
4.85 | -78.402 | 22.05 | 26.963 | -2500.076 | 33.0784
4.85333 | -78.433 | 22.05 | 26.963 | -2500.076 | 33.07657
4.85667 | -78.448 | 22.05 | 26.963 | -2500.076 | 33.07474
4.86 | -78.433 | 22.05 | 26.963 | -2500.076 | 33.07352
4.86333 | -78.463 | 22.05 | 26.963 | -2500.076 | 33.07352
4.86667 | -78.402 | 22.05 | 26.978 | -2500.076 | 33.07291
4.87 | -78.402 | 22.05 | 26.994 | -2500.076 | 33.0723
4.87333 | -78.448 | 22.05 | 26.994 | -2500.076 | 33.07108
4.87667 | -78.463 | 22.05 | 26.978 | -2500.076 | 33.07108
4.88 | -78.417 | 22.05 | 26.994 | -2500.076 | 33.07108
4.88333 | -78.433 | 22.05 | 27.009 | -2500.076 | 33.07108
4.88667 | -78.402 | 22.05 | 26.994 | -2500.076 | 33.07108
4.89 | -78.356 | 22.05 | 27.009 | -2500.076 | 33.0723
4.89333 | -78.341 | 22.05 | 27.024 | -2500.076 | 33.07352
4.89667 | -78.326 | 22.05 | 27.039 | -2500.076 | 33.07413
4.9 | -78.372 | 22.05 | 27.009 | -2500.076 | 33.07413
4.90333 | -78.433 | 22.05 | 26.963 | -2500.076 | 33.07413
4.90667 | -78.433 | 22.05 | 26.948 | -2500.076 | 33.07474
4.91 | -78.433 | 22.05 | 26.933 | -2500.076 | 33.07535
4.91333 | -78.448 | 22.05 | 26.917 | -2500.076 | 33.07535
4.91667 | -78.402 | 22.05 | 26.917 | -2500.076 | 33.07535
4.92 | -78.341 | 22.05 | 26.948 | -2500.076 | 33.07596
4.92333 | -78.356 | 22.05 | 26.963 | -2500.076 | 33.07657
4.92667 | -78.372 | 22.05 | 26.963 | -2500.076 | 33.07657
4.93 | -78.387 | 22.05 | 26.933 | -2500.076 | 33.07596
4.93333 | -78.387 | 22.05 | 26.933 | -2500.076 | 33.07596
4.93667 | -78.417 | 22.05 | 26.948 | -2500.076 | 33.07596
4.94 | -78.387 | 22.05 | 26.933 | -2500.076 | 33.07596
4.94333 | -78.387 | 22.05 | 26.948 | -2500.076 | 33.07535
4.94667 | -78.387 | 22.05 | 26.994 | -2500.076 | 33.07535
4.95 | -78.387 | 22.05 | 27.009 | -2500.076 | 33.07657
4.95333 | -78.387 | 22.05 | 26.994 | -2500.076 | 33.07779
4.95667 | -78.417 | 22.05 | 26.978 | -2500.076 | 33.07779
4.96 | -78.387 | 22.05 | 26.978 | -2500.076 | 33.07718
4.96333 | -78.417 | 22.05 | 26.978 | -2500.076 | 33.07779
4.96667 | -78.463 | 22.05 | 27.009 | -2500.076 | 33.07718
4.97 | -78.448 | 22.05 | 27.009 | -2500.076 | 33.07596
4.97333 | -78.433 | 22.05 | 26.994 | -2500.076 | 33.07474
4.97667 | -78.494 | 22.05 | 27.009 | -2500.076 | 33.07474
4.98 | -78.448 | 22.05 | 27.009 | -2500.076 | 33.07474
4.98333 | -78.387 | 22.05 | 26.978 | -2500.076 | 33.07474
4.98667 | -78.387 | 22.05 | 26.963 | -2500.076 | 33.07474
4.99 | -78.402 | 22.05 | 26.978 | -2500.076 | 33.07474
4.99333 | -78.402 | 22.05 | 26.994 | -2500.076 | 33.07535
4.99667 | -78.448 | 22.05 | 26.948 | -2500.076 | 33.07596
5 | -78.463 | 22.05 | 26.933 | -2500.076 | 33.07596
5.00333 | -78.478 | 22.05 | 26.948 | -2500.076 | 33.07535
5.00667 | -78.524 | 22.05 | 26.963 | -2500.076 | 33.07535
5.01 | -78.494 | 22.05 | 26.917 | -2500.076 | 33.07474
5.01333 | -78.417 | 22.05 | 26.933 | -2500.076 | 33.0723
5.01667 | -78.463 | 22.05 | 26.963 | -2500.076 | 33.06924
5.02 | -78.494 | 22.05 | 26.933 | -2500.076 | 33.0668
5.02333 | -78.417 | 22.05 | 26.917 | -2500.076 | 33.06497
5.02667 | -78.448 | 22.05 | 26.917 | -2500.076 | 33.06253
5.03 | -78.524 | 22.05 | 26.933 | -2500.076 | 33.0607
5.03333 | -78.494 | 22.05 | 26.917 | -2500.076 | 33.06009
5.03667 | -78.494 | 22.05 | 26.933 | -2500.076 | 33.06009
5.04 | -78.509 | 22.05 | 26.917 | -2500.076 | 33.06009
5.04333 | -78.509 | 22.05 | 26.902 | -2500.076 | 33.05948
5.04667 | -78.524 | 22.05 | 26.887 | -2500.076 | 33.05948
5.05 | -78.509 | 22.05 | 26.887 | -2500.076 | 33.0607
5.05333 | -78.448 | 22.05 | 26.887 | -2500.076 | 33.06131
5.05667 | -78.463 | 22.05 | 26.856 | -2500.076 | 33.06131
5.06 | -78.463 | 22.05 | 26.872 | -2500.076 | 33.06253
5.06333 | -78.417 | 22.05 | 26.856 | -2500.076 | 33.06375
5.06667 | -78.433 | 22.05 | 26.856 | -2500.076 | 33.06375
5.07 | -78.509 | 22.05 | 26.841 | -2500.076 | 33.06375
5.07333 | -78.494 | 22.05 | 26.841 | -2500.076 | 33.06314
5.07667 | -78.448 | 22.05 | 26.826 | -2500.076 | 33.06253
5.08 | -78.478 | 22.05 | 26.811 | -2500.076 | 33.06253
5.08333 | -78.509 | 22.05 | 26.795 | -2500.076 | 33.06314
5.08667 | -78.463 | 22.05 | 26.811 | -2500.076 | 33.06314
5.09 | -78.478 | 22.05 | 26.856 | -2500.076 | 33.06314
5.09333 | -78.494 | 22.05 | 26.856 | -2500.076 | 33.06436
5.09667 | -78.463 | 22.05 | 26.887 | -2500.076 | 33.06619
5.1 | -78.433 | 22.05 | 26.917 | -2500.076 | 33.0668
5.10333 | -78.417 | 22.05 | 26.902 | -2500.076 | 33.0668
5.10667 | -78.417 | 22.05 | 26.872 | -2500.076 | 33.06863
5.11 | -78.448 | 22.05 | 26.872 | -2500.076 | 33.06985
5.11333 | -78.433 | 22.05 | 26.856 | -2500.076 | 33.06985
5.11667 | -78.402 | 22.05 | 26.826 | -2500.076 | 33.06985
5.12 | -78.448 | 22.05 | 26.826 | -2500.076 | 33.07108
5.12333 | -78.509 | 22.05 | 26.826 | -2500.076 | 33.07169
5.12667 | -78.463 | 22.05 | 26.826 | -2500.076 | 33.07169
5.13 | -78.478 | 22.05 | 26.811 | -2500.076 | 33.07108
5.13333 | -78.57 | 22.05 | 26.811 | -2500.076 | 33.07047
5.13667 | -78.524 | 22.05 | 26.795 | -2500.076 | 33.07108
5.14 | -78.463 | 22.05 | 26.811 | -2500.076 | 33.07169
5.14333 | -78.478 | 22.05 | 26.811 | -2500.076 | 33.07169
5.14667 | -78.478 | 22.05 | 26.841 | -2500.076 | 33.07169
5.15 | -78.417 | 22.05 | 26.841 | -2500.076 | 33.07291
5.15333 | -78.433 | 22.05 | 26.887 | -2500.076 | 33.07352
5.15667 | -78.433 | 22.05 | 26.887 | -2500.076 | 33.07352
5.16 | -78.417 | 22.05 | 26.887 | -2500.076 | 33.07352
5.16333 | -78.417 | 22.05 | 26.856 | -2500.076 | 33.07413
5.16667 | -78.402 | 22.05 | 26.841 | -2500.076 | 33.07474
5.17 | -78.372 | 22.05 | 26.811 | -2500.076 | 33.07474
5.17333 | -78.372 | 22.05 | 26.811 | -2500.076 | 33.07413
5.17667 | -78.387 | 22.05 | 26.811 | -2500.076 | 33.07352
5.18 | -78.372 | 22.05 | 26.841 | -2500.076 | 33.07413
5.18333 | -78.387 | 22.05 | 26.856 | -2500.076 | 33.07413
5.18667 | -78.417 | 22.05 | 26.887 | -2500.076 | 33.07352
5.19 | -78.402 | 22.05 | 26.887 | -2500.076 | 33.07352
5.19333 | -78.387 | 22.05 | 26.887 | -2500.076 | 33.07474
5.19667 | -78.402 | 22.05 | 26.887 | -2500.076 | 33.07535
5.2 | -78.387 | 22.05 | 26.902 | -2500.076 | 33.07535
5.20333 | -78.387 | 22.05 | 26.887 | -2500.076 | 33.07535
5.20667 | -78.387 | 22.05 | 26.887 | -2500.076 | 33.07596
5.21 | -78.387 | 22.05 | 26.902 | -2500.076 | 33.07657
5.21333 | -78.372 | 22.05 | 26.933 | -2500.076 | 33.07657
5.21667 | -78.387 | 22.05 | 26.902 | -2500.076 | 33.07657
5.22 | -78.341 | 22.05 | 26.933 | -2500.076 | 33.07657
5.22333 | -78.326 | 22.05 | 26.963 | -2500.076 | 33.07718
5.22667 | -78.341 | 22.05 | 26.978 | -2500.076 | 33.07718
5.23 | -78.326 | 22.05 | 26.978 | -2500.076 | 33.07657
5.23333 | -78.31 | 22.05 | 27.039 | -2500.076 | 33.07657
5.23667 | -78.356 | 22.05 | 27.07 | -2500.076 | 33.07779
5.24 | -78.387 | 22.05 | 27.07 | -2500.076 | 33.0784
5.24333 | -78.372 | 22.05 | 27.07 | -2500.076 | 33.0784
5.24667 | -78.402 | 22.05 | 27.055 | -2500.076 | 33.0784
5.25 | -78.402 | 22.05 | 27.009 | -2500.076 | 33.0784
5.25333 | -78.387 | 22.05 | 26.994 | -2500.076 | 33.07901
5.25667 | -78.387 | 22.05 | 26.978 | -2500.076 | 33.0784
5.26 | -78.387 | 22.05 | 26.963 | -2500.076 | 33.07779
5.26333 | -78.372 | 22.05 | 26.933 | -2500.076 | 33.07779
5.26667 | -78.387 | 22.05 | 26.963 | -2500.076 | 33.07901
5.27 | -78.387 | 22.05 | 26.948 | -2500.076 | 33.07901
5.27333 | -78.356 | 22.05 | 26.948 | -2500.076 | 33.07901
5.27667 | -78.356 | 22.05 | 26.948 | -2500.076 | 33.07901
5.28 | -78.402 | 22.05 | 26.963 | -2500.076 | 33.08023
5.28333 | -78.372 | 22.05 | 26.963 | -2500.076 | 33.08084
5.28667 | -78.356 | 22.05 | 26.963 | -2500.076 | 33.08084
5.29 | -78.387 | 22.05 | 26.994 | -2500.076 | 33.08023
5.29333 | -78.387 | 22.05 | 26.994 | -2500.076 | 33.08084
5.29667 | -78.341 | 22.05 | 26.994 | -2500.076 | 33.08084
5.3 | -78.356 | 22.05 | 26.963 | -2500.076 | 33.08023
5.30333 | -78.356 | 22.05 | 26.948 | -2500.076 | 33.07901
5.30667 | -78.341 | 22.05 | 26.933 | -2500.076 | 33.07962
5.31 | -78.326 | 22.05 | 26.917 | -2500.076 | 33.08084
5.31333 | -78.295 | 22.05 | 26.917 | -2500.076 | 33.08145
5.31667 | -78.341 | 22.05 | 26.978 | -2500.076 | 33.08145
5.32 | -78.372 | 22.05 | 26.994 | -2500.076 | 33.08206
5.32333 | -78.341 | 22.05 | 26.963 | -2500.076 | 33.08267
5.32667 | -78.341 | 22.05 | 26.963 | -2500.076 | 33.08206
5.33 | -78.417 | 22.05 | 26.978 | -2500.076 | 33.08145
5.33333 | -78.372 | 22.05 | 26.933 | -2500.076 | 33.08023
5.33667 | -78.326 | 22.05 | 26.933 | -2500.076 | 33.08023
5.34 | -78.372 | 22.05 | 26.933 | -2500.076 | 33.08023
5.34333 | -78.402 | 22.05 | 26.917 | -2500.076 | 33.07962
5.34667 | -78.341 | 22.05 | 26.887 | -2500.076 | 33.0784
5.35 | -78.341 | 22.05 | 26.902 | -2500.076 | 33.07779
5.35333 | -78.356 | 22.05 | 26.887 | -2500.076 | 33.07718
5.35667 | -78.341 | 22.05 | 26.887 | -2500.076 | 33.07596
5.36 | -78.372 | 22.05 | 26.902 | -2500.076 | 33.07474
5.36333 | -78.433 | 22.05 | 26.917 | -2500.076 | 33.07352
5.36667 | -78.433 | 22.05 | 26.902 | -2500.076 | 33.07291
5.37 | -78.448 | 22.05 | 26.887 | -2500.076 | 33.0723
5.37333 | -78.463 | 22.05 | 26.917 | -2500.076 | 33.07047
5.37667 | -78.433 | 22.05 | 26.933 | -2500.076 | 33.06863
5.38 | -78.402 | 22.05 | 26.933 | -2500.076 | 33.06741
5.38333 | -78.448 | 22.05 | 26.933 | -2500.076 | 33.06619
5.38667 | -78.509 | 22.05 | 26.994 | -2500.076 | 33.06314
5.39 | -78.509 | 22.05 | 26.994 | -2500.076 | 33.06009
5.39333 | -78.57 | 22.05 | 27.009 | -2500.076 | 33.05704
5.39667 | -78.6 | 22.05 | 27.009 | -2500.076 | 33.0546
5.4 | -78.6 | 22.05 | 27.055 | -2500.076 | 33.05154
5.40333 | -78.585 | 22.05 | 27.055 | -2500.076 | 33.04849
5.40667 | -78.646 | 22.05 | 27.055 | -2500.076 | 33.04605
5.41 | -78.631 | 22.05 | 27.055 | -2500.076 | 33.04544
5.41333 | -78.661 | 22.05 | 27.07 | -2500.076 | 33.04422
5.41667 | -78.661 | 22.05 | 27.039 | -2500.076 | 33.043
5.42 | -78.631 | 22.05 | 27.024 | -2500.076 | 33.04178
5.42333 | -78.616 | 22.05 | 27.039 | -2500.076 | 33.04239
5.42667 | -78.631 | 22.05 | 27.07 | -2500.076 | 33.04239
5.43 | -78.6 | 22.05 | 27.085 | -2500.076 | 33.04239
5.43333 | -78.6 | 22.05 | 27.116 | -2500.076 | 33.04239
5.43667 | -78.677 | 22.05 | 27.07 | -2500.076 | 33.04422
5.44 | -78.677 | 22.05 | 27.07 | -2500.076 | 33.04544
5.44333 | -78.661 | 22.05 | 27.055 | -2500.076 | 33.04605
5.44667 | -78.722 | 22.05 | 27.039 | -2500.076 | 33.04605
5.45 | -78.753 | 22.05 | 27.009 | -2500.076 | 33.04727
5.45333 | -78.722 | 22.05 | 27.055 | -2500.076 | 33.04849
5.45667 | -78.677 | 22.05 | 27.055 | -2500.076 | 33.04971
5.46 | -78.661 | 22.05 | 27.039 | -2500.076 | 33.05032
5.46333 | -78.616 | 22.05 | 27.024 | -2500.076 | 33.05154
5.46667 | -78.585 | 22.05 | 27.009 | -2500.076 | 33.05399
5.47 | -78.524 | 22.05 | 27.009 | -2500.076 | 33.05643
5.47333 | -78.524 | 22.05 | 26.994 | -2500.076 | 33.05765
5.47667 | -78.555 | 22.05 | 26.994 | -2500.076 | 33.05948
5.48 | -78.494 | 22.05 | 27.009 | -2500.076 | 33.06314
5.48333 | -78.433 | 22.05 | 27.039 | -2500.076 | 33.06619
5.48667 | -78.433 | 22.05 | 27.024 | -2500.076 | 33.06863
5.49 | -78.433 | 22.05 | 27.009 | -2500.076 | 33.07108
5.49333 | -78.356 | 22.05 | 26.994 | -2500.076 | 33.07352
5.49667 | -78.372 | 22.05 | 26.994 | -2500.076 | 33.07596
5.5 | -78.387 | 22.05 | 26.994 | -2500.076 | 33.07718
5.50333 | -78.387 | 22.05 | 26.994 | -2500.076 | 33.07779
5.50667 | -78.372 | 22.05 | 27.024 | -2500.076 | 33.07901
5.51 | -78.356 | 22.05 | 27.039 | -2500.076 | 33.08084
5.51333 | -78.341 | 22.05 | 27.039 | -2500.076 | 33.08145
5.51667 | -78.341 | 22.05 | 27.024 | -2500.076 | 33.08145
5.52 | -78.356 | 22.05 | 27.024 | -2500.076 | 33.08206
5.52333 | -78.341 | 22.05 | 27.009 | -2500.076 | 33.08267
5.52667 | -78.341 | 22.05 | 27.009 | -2500.076 | 33.08389
5.53 | -78.356 | 22.05 | 26.994 | -2500.076 | 33.08389
5.53333 | -78.341 | 22.05 | 26.963 | -2500.076 | 33.08389
5.53667 | -78.326 | 22.05 | 26.963 | -2500.076 | 33.0845
5.54 | -78.356 | 22.05 | 26.948 | -2500.076 | 33.08572
5.54333 | -78.341 | 22.05 | 26.963 | -2500.076 | 33.08572
5.54667 | -78.31 | 22.05 | 26.948 | -2500.076 | 33.08572
5.55 | -78.326 | 22.05 | 26.978 | -2500.076 | 33.08633
5.55333 | -78.326 | 22.05 | 26.978 | -2500.076 | 33.08695
5.55667 | -78.31 | 22.05 | 27.009 | -2500.076 | 33.08695
5.56 | -78.341 | 22.05 | 26.994 | -2500.076 | 33.08633
5.56333 | -78.356 | 22.05 | 27.024 | -2500.076 | 33.08572
5.56667 | -78.356 | 22.05 | 27.009 | -2500.076 | 33.08634
5.57 | -78.356 | 22.05 | 27.009 | -2500.076 | 33.08634
5.57333 | -78.341 | 22.05 | 26.994 | -2500.076 | 33.08634
5.57667 | -78.326 | 22.05 | 27.009 | -2500.076 | 33.08634
5.58 | -78.341 | 22.05 | 27.009 | -2500.076 | 33.08756
5.58333 | -78.356 | 22.05 | 27.024 | -2500.076 | 33.08878
5.58667 | -78.341 | 22.05 | 27.009 | -2500.076 | 33.08878
5.59 | -78.341 | 22.05 | 27.009 | -2500.076 | 33.08817
5.59333 | -78.402 | 22.05 | 27.009 | -2500.076 | 33.08817
5.59667 | -78.387 | 22.05 | 27.009 | -2500.076 | 33.08817
5.6 | -78.341 | 22.05 | 26.978 | -2500.076 | 33.08695
5.60333 | -78.356 | 22.05 | 26.994 | -2500.076 | 33.08633
5.60667 | -78.433 | 22.05 | 27.009 | -2500.076 | 33.08572
5.61 | -78.387 | 22.05 | 27.024 | -2500.076 | 33.08634
5.61333 | -78.372 | 22.05 | 27.024 | -2500.076 | 33.08634
5.61667 | -78.402 | 22.05 | 27.039 | -2500.076 | 33.08572
5.62 | -78.402 | 22.05 | 27.039 | -2500.076 | 33.08511
5.62333 | -78.326 | 22.05 | 27.039 | -2500.076 | 33.08572
5.62667 | -78.326 | 22.05 | 27.009 | -2500.076 | 33.08572
5.63 | -78.326 | 22.05 | 27.024 | -2500.076 | 33.08511
5.63333 | -78.326 | 22.05 | 27.024 | -2500.076 | 33.0845
5.63667 | -78.372 | 22.05 | 27.039 | -2500.076 | 33.0845
5.64 | -78.402 | 22.05 | 27.039 | -2500.076 | 33.0845
5.64333 | -78.387 | 22.05 | 27.039 | -2500.076 | 33.0845
5.64667 | -78.402 | 22.05 | 27.039 | -2500.076 | 33.08389
5.65 | -78.463 | 22.05 | 27.039 | -2500.076 | 33.08389
5.65333 | -78.417 | 22.05 | 26.994 | -2500.076 | 33.0845
5.65667 | -78.387 | 22.05 | 26.963 | -2500.076 | 33.08511
5.66 | -78.417 | 22.05 | 27.009 | -2500.076 | 33.0845
5.66333 | -78.433 | 22.05 | 27.009 | -2500.076 | 33.0845
5.66667 | -78.372 | 22.05 | 26.994 | -2500.076 | 33.08511
5.67 | -78.372 | 22.05 | 27.009 | -2500.076 | 33.08572
5.67333 | -78.387 | 22.05 | 27.039 | -2500.076 | 33.08572
5.67667 | -78.387 | 22.05 | 27.024 | -2500.076 | 33.08511
5.68 | -78.387 | 22.05 | 27.009 | -2500.076 | 33.08572
5.68333 | -78.402 | 22.05 | 27.039 | -2500.076 | 33.08634
5.68667 | -78.402 | 22.05 | 27.055 | -2500.076 | 33.08634
5.69 | -78.417 | 22.05 | 27.055 | -2500.076 | 33.08634
5.69333 | -78.402 | 22.05 | 27.024 | -2500.076 | 33.08695
5.69667 | -78.341 | 22.05 | 27.024 | -2500.076 | 33.08756
5.7 | -78.295 | 22.05 | 27.024 | -2500.076 | 33.08817
5.70333 | -78.295 | 22.05 | 27.024 | -2500.076 | 33.08756
5.70667 | -78.28 | 22.05 | 27.024 | -2500.076 | 33.08694
5.71 | -78.249 | 22.05 | 27.039 | -2500.076 | 33.08756
5.71333 | -78.31 | 22.05 | 27.024 | -2500.076 | 33.08756
5.71667 | -78.341 | 22.05 | 27.055 | -2500.076 | 33.08695
5.72 | -78.326 | 22.05 | 27.055 | -2500.076 | 33.08695
5.72333 | -78.326 | 22.05 | 27.055 | -2500.076 | 33.08695
5.72667 | -78.341 | 22.05 | 27.07 | -2500.076 | 33.08695
5.73 | -78.31 | 22.05 | 27.131 | -2500.076 | 33.08695
5.73333 | -78.295 | 22.05 | 27.116 | -2500.076 | 33.08633
5.73667 | -78.31 | 22.05 | 27.146 | -2500.076 | 33.08633
5.74 | -78.295 | 22.05 | 27.146 | -2500.076 | 33.08695
5.74333 | -78.295 | 22.05 | 27.161 | -2500.076 | 33.08695
5.74667 | -78.356 | 22.05 | 27.146 | -2500.076 | 33.08695
5.75 | -78.372 | 22.05 | 27.131 | -2500.076 | 33.08695
5.75333 | -78.356 | 22.05 | 27.1 | -2500.076 | 33.08756
5.75667 | -78.417 | 22.05 | 27.116 | -2500.076 | 33.08817
5.76 | -78.433 | 22.05 | 27.085 | -2500.076 | 33.08817
5.76333 | -78.356 | 22.05 | 27.055 | -2500.076 | 33.08756
5.76667 | -78.356 | 22.05 | 27.085 | -2500.076 | 33.08756
5.77 | -78.372 | 22.05 | 27.1 | -2500.076 | 33.08756
5.77333 | -78.31 | 22.05 | 27.116 | -2500.076 | 33.08633
5.77667 | -78.31 | 22.05 | 27.131 | -2500.076 | 33.0845
5.78 | -78.341 | 22.05 | 27.146 | -2500.076 | 33.08267
5.78333 | -78.326 | 22.05 | 27.146 | -2500.076 | 33.08206
5.78667 | -78.341 | 22.05 | 27.131 | -2500.076 | 33.08023
5.79 | -78.356 | 22.05 | 27.1 | -2500.076 | 33.0784
5.79333 | -78.341 | 22.05 | 27.1 | -2500.076 | 33.07718
5.79667 | -78.356 | 22.05 | 27.131 | -2500.076 | 33.07718
5.8 | -78.387 | 22.05 | 27.131 | -2500.076 | 33.07596
5.80333 | -78.341 | 22.05 | 27.161 | -2500.076 | 33.07535
5.80667 | -78.326 | 22.05 | 27.146 | -2500.076 | 33.07474
5.81 | -78.356 | 22.05 | 27.131 | -2500.076 | 33.07535
5.81333 | -78.341 | 22.05 | 27.116 | -2500.076 | 33.07657
5.81667 | -78.31 | 22.05 | 27.131 | -2500.076 | 33.07718
5.82 | -78.356 | 22.05 | 27.116 | -2500.076 | 33.07718
5.82333 | -78.417 | 22.05 | 27.146 | -2500.076 | 33.07779
5.82667 | -78.417 | 22.05 | 27.161 | -2500.076 | 33.07901
5.83 | -78.402 | 22.05 | 27.177 | -2500.076 | 33.07901
5.83333 | -78.433 | 22.05 | 27.177 | -2500.076 | 33.0784
5.83667 | -78.433 | 22.05 | 27.207 | -2500.076 | 33.0784
5.84 | -78.387 | 22.05 | 27.192 | -2500.076 | 33.07901
5.84333 | -78.387 | 22.05 | 27.207 | -2500.076 | 33.07901
5.84667 | -78.402 | 22.05 | 27.192 | -2500.076 | 33.07779
5.85 | -78.402 | 22.05 | 27.161 | -2500.076 | 33.07779
5.85333 | -78.402 | 22.05 | 27.116 | -2500.076 | 33.0784
5.85667 | -78.387 | 22.05 | 27.131 | -2500.076 | 33.07901
5.86 | -78.356 | 22.05 | 27.131 | -2500.076 | 33.07901
5.86333 | -78.372 | 22.05 | 27.116 | -2500.076 | 33.07901
5.86667 | -78.356 | 22.05 | 27.116 | -2500.076 | 33.07962
5.87 | -78.326 | 22.05 | 27.131 | -2500.076 | 33.08084
5.87333 | -78.326 | 22.05 | 27.1 | -2500.076 | 33.08145
5.87667 | -78.341 | 22.05 | 27.07 | -2500.076 | 33.08145
5.88 | -78.326 | 22.05 | 27.085 | -2500.076 | 33.08267
5.88333 | -78.31 | 22.05 | 27.1 | -2500.076 | 33.08389
5.88667 | -78.31 | 22.05 | 27.116 | -2500.076 | 33.0845
5.89 | -78.31 | 22.05 | 27.131 | -2500.076 | 33.0845
5.89333 | -78.295 | 22.05 | 27.131 | -2500.076 | 33.0845
5.89667 | -78.31 | 22.05 | 27.131 | -2500.076 | 33.0845
5.9 | -78.326 | 22.05 | 27.116 | -2500.076 | 33.0845
5.90333 | -78.387 | 22.05 | 27.116 | -2500.076 | 33.08267
5.90667 | -78.463 | 22.05 | 27.116 | -2500.076 | 33.08023
5.91 | -78.478 | 22.05 | 27.146 | -2500.076 | 33.07901
5.91333 | -78.448 | 22.05 | 27.161 | -2500.076 | 33.0784
5.91667 | -78.494 | 22.05 | 27.177 | -2500.076 | 33.07657
5.92 | -78.494 | 22.05 | 27.207 | -2500.076 | 33.07535
5.92333 | -78.433 | 22.05 | 27.207 | -2500.076 | 33.07535
5.92667 | -78.494 | 22.05 | 27.177 | -2500.076 | 33.07596
5.93 | -78.524 | 22.05 | 27.146 | -2500.076 | 33.07657
5.93333 | -78.478 | 22.05 | 27.131 | -2500.076 | 33.07657
5.93667 | -78.448 | 22.05 | 27.116 | -2500.076 | 33.07718
5.94 | -78.463 | 22.05 | 27.131 | -2500.076 | 33.0784
5.94333 | -78.417 | 22.05 | 27.131 | -2500.076 | 33.07901
5.94667 | -78.417 | 22.05 | 27.161 | -2500.076 | 33.0784
5.95 | -78.402 | 22.05 | 27.161 | -2500.076 | 33.07779
5.95333 | -78.402 | 22.05 | 27.146 | -2500.076 | 33.07779
5.95667 | -78.433 | 22.05 | 27.131 | -2500.076 | 33.07779
5.96 | -78.417 | 22.05 | 27.131 | -2500.076 | 33.07718
5.96333 | -78.402 | 22.05 | 27.131 | -2500.076 | 33.07657
5.96667 | -78.463 | 22.05 | 27.116 | -2500.076 | 33.07718
5.97 | -78.494 | 22.05 | 27.1 | -2500.076 | 33.07779
5.97333 | -78.448 | 22.05 | 27.161 | -2500.076 | 33.07779
5.97667 | -78.433 | 22.05 | 27.161 | -2500.076 | 33.07718
5.98 | -78.509 | 22.05 | 27.131 | -2500.076 | 33.07657
5.98333 | -78.509 | 22.05 | 27.131 | -2500.076 | 33.07718
5.98667 | -78.448 | 22.05 | 27.146 | -2500.076 | 33.07718
5.99 | -78.463 | 22.05 | 27.085 | -2500.076 | 33.07657
5.99333 | -78.494 | 22.05 | 27.085 | -2500.076 | 33.07596
5.99667 | -78.433 | 22.05 | 27.085 | -2500.076 | 33.07657
6 | -78.387 | 22.05 | 27.1 | -2500.076 | 33.07657
6.00333 | -78.448 | 22.05 | 27.085 | -2500.076 | 33.07596
6.00667 | -78.448 | 22.05 | 27.07 | -2500.076 | 33.07535
6.01 | -78.448 | 22.05 | 27.07 | -2500.076 | 33.07535
6.01333 | -78.478 | 22.05 | 27.07 | -2500.076 | 33.07535
6.01667 | -78.463 | 22.05 | 27.07 | -2500.076 | 33.07474
6.02 | -78.433 | 22.05 | 27.07 | -2500.076 | 33.07474
6.02333 | -78.433 | 22.05 | 27.085 | -2500.076 | 33.07474
6.02667 | -78.417 | 22.05 | 27.085 | -2500.076 | 33.07535
6.03 | -78.356 | 22.05 | 27.1 | -2500.076 | 33.07596
6.03333 | -78.433 | 22.05 | 27.1 | -2500.076 | 33.07596
6.03667 | -78.463 | 22.05 | 27.1 | -2500.076 | 33.07535
6.04 | -78.433 | 22.05 | 27.1 | -2500.076 | 33.07596
6.04333 | -78.448 | 22.05 | 27.1 | -2500.076 | 33.07718
6.04667 | -78.463 | 22.05 | 27.1 | -2500.076 | 33.07657
6.05 | -78.402 | 22.05 | 27.116 | -2500.076 | 33.07596
6.05333 | -78.402 | 22.05 | 27.1 | -2500.076 | 33.07657
6.05667 | -78.433 | 22.05 | 27.1 | -2500.076 | 33.07718
6.06 | -78.417 | 22.05 | 27.085 | -2500.076 | 33.07657
6.06333 | -78.463 | 22.05 | 27.085 | -2500.076 | 33.07657
6.06667 | -78.478 | 22.05 | 27.07 | -2500.076 | 33.07657
6.07 | -78.448 | 22.05 | 27.085 | -2500.076 | 33.07657
6.07333 | -78.448 | 22.05 | 27.085 | -2500.076 | 33.07657
6.07667 | -78.463 | 22.05 | 27.085 | -2500.076 | 33.07535
6.08 | -78.402 | 22.05 | 27.039 | -2500.076 | 33.07474
6.08333 | -78.433 | 22.05 | 27.024 | -2500.076 | 33.07535
6.08667 | -78.463 | 22.05 | 27.024 | -2500.076 | 33.07535
6.09 | -78.448 | 22.05 | 27.055 | -2500.076 | 33.07474
6.09333 | -78.448 | 22.05 | 27.085 | -2500.076 | 33.07474
6.09667 | -78.524 | 22.05 | 27.116 | -2500.076 | 33.07535
6.1 | -78.494 | 22.05 | 27.161 | -2500.076 | 33.07596
6.10333 | -78.448 | 22.05 | 27.161 | -2500.076 | 33.07657
6.10667 | -78.463 | 22.05 | 27.131 | -2500.076 | 33.07657
6.11 | -78.494 | 22.05 | 27.131 | -2500.076 | 33.07718
6.11333 | -78.448 | 22.05 | 27.131 | -2500.076 | 33.07779
6.11667 | -78.478 | 22.05 | 27.085 | -2500.076 | 33.07779
6.12 | -78.524 | 22.05 | 27.07 | -2500.076 | 33.07718
6.12333 | -78.509 | 22.05 | 27.07 | -2500.076 | 33.07657
6.12667 | -78.509 | 22.05 | 27.055 | -2500.076 | 33.07657
6.13 | -78.539 | 22.05 | 27.055 | -2500.076 | 33.07596
6.13333 | -78.478 | 22.05 | 27.055 | -2500.076 | 33.07535
6.13667 | -78.494 | 22.05 | 27.085 | -2500.076 | 33.07474
6.14 | -78.555 | 22.05 | 27.1 | -2500.076 | 33.07535
6.14333 | -78.524 | 22.05 | 27.1 | -2500.076 | 33.07535
6.14667 | -78.494 | 22.05 | 27.085 | -2500.076 | 33.07535
6.15 | -78.524 | 22.05 | 27.085 | -2500.076 | 33.07474
6.15333 | -78.478 | 22.05 | 27.07 | -2500.076 | 33.07413
6.15667 | -78.463 | 22.05 | 27.07 | -2500.076 | 33.07352
6.16 | -78.494 | 22.05 | 27.055 | -2500.076 | 33.07291
6.16333 | -78.494 | 22.05 | 27.085 | -2500.076 | 33.07108
6.16667 | -78.555 | 22.05 | 27.085 | -2500.076 | 33.06924
6.17 | -78.585 | 22.05 | 27.085 | -2500.076 | 33.06924
6.17333 | -78.539 | 22.05 | 27.085 | -2500.076 | 33.06924
6.17667 | -78.539 | 22.05 | 27.085 | -2500.076 | 33.06863
6.18 | -78.585 | 22.05 | 27.055 | -2500.076 | 33.06802
6.18333 | -78.509 | 22.05 | 27.085 | -2500.076 | 33.06925
6.18667 | -78.509 | 22.05 | 27.085 | -2500.076 | 33.06985
6.19 | -78.555 | 22.05 | 27.07 | -2500.076 | 33.06925
6.19333 | -78.509 | 22.05 | 27.1 | -2500.076 | 33.06863
6.19667 | -78.463 | 22.05 | 27.085 | -2500.076 | 33.06986
6.2 | -78.478 | 22.05 | 27.055 | -2500.076 | 33.07047
6.20333 | -78.448 | 22.05 | 27.039 | -2500.076 | 33.07047
6.20667 | -78.463 | 22.05 | 27.039 | -2500.076 | 33.06985
6.21 | -78.478 | 22.05 | 27.024 | -2500.076 | 33.06924
6.21333 | -78.478 | 22.05 | 27.055 | -2500.076 | 33.06985
6.21667 | -78.524 | 22.05 | 27.085 | -2500.076 | 33.06985
6.22 | -78.555 | 22.05 | 27.116 | -2500.076 | 33.06924
6.22333 | -78.509 | 22.05 | 27.131 | -2500.076 | 33.06924
6.22667 | -78.509 | 22.05 | 27.146 | -2500.076 | 33.07047
6.23 | -78.509 | 22.05 | 27.116 | -2500.076 | 33.07047
6.23333 | -78.509 | 22.05 | 27.1 | -2500.076 | 33.07047
6.23667 | -78.478 | 22.05 | 27.1 | -2500.076 | 33.06985
6.24 | -78.539 | 22.05 | 27.1 | -2500.076 | 33.07047
6.24333 | -78.585 | 22.05 | 27.085 | -2500.076 | 33.07108
6.24667 | -78.57 | 22.05 | 27.116 | -2500.076 | 33.07108
6.25 | -78.509 | 22.05 | 27.116 | -2500.076 | 33.07047
6.25333 | -78.539 | 22.05 | 27.1 | -2500.076 | 33.07108
6.25667 | -78.524 | 22.05 | 27.085 | -2500.076 | 33.07169
6.26 | -78.463 | 22.05 | 27.1 | -2500.076 | 33.07169
6.26333 | -78.478 | 22.05 | 27.116 | -2500.076 | 33.07108
6.26667 | -78.524 | 22.05 | 27.1 | -2500.076 | 33.07047
6.27 | -78.478 | 22.05 | 27.085 | -2500.076 | 33.07047
6.27333 | -78.433 | 22.05 | 27.085 | -2500.076 | 33.07047
6.27667 | -78.448 | 22.05 | 27.07 | -2500.076 | 33.06986
6.28 | -78.433 | 22.05 | 27.055 | -2500.076 | 33.06924
6.28333 | -78.402 | 22.05 | 27.07 | -2500.076 | 33.06986
6.28667 | -78.448 | 22.05 | 27.085 | -2500.076 | 33.07047
6.29 | -78.433 | 22.05 | 27.1 | -2500.076 | 33.06986
6.29333 | -78.402 | 22.05 | 27.116 | -2500.076 | 33.06863
6.29667 | -78.448 | 22.05 | 27.1 | -2500.076 | 33.06741
6.3 | -78.448 | 22.05 | 27.116 | -2500.076 | 33.06619
6.30333 | -78.402 | 22.05 | 27.131 | -2500.076 | 33.06436
6.30667 | -78.448 | 22.05 | 27.116 | -2500.076 | 33.06253
6.31 | -78.524 | 22.05 | 27.116 | -2500.076 | 33.06192
6.31333 | -78.524 | 22.05 | 27.131 | -2500.076 | 33.06192
6.31667 | -78.555 | 22.05 | 27.116 | -2500.076 | 33.06192
6.32 | -78.616 | 22.05 | 27.131 | -2500.076 | 33.06131
6.32333 | -78.631 | 22.05 | 27.131 | -2500.076 | 33.0607
6.32667 | -78.616 | 22.05 | 27.146 | -2500.076 | 33.06131
6.33 | -78.585 | 22.05 | 27.161 | -2500.076 | 33.06192
6.33333 | -78.539 | 22.05 | 27.161 | -2500.076 | 33.06192
6.33667 | -78.539 | 22.05 | 27.146 | -2500.076 | 33.06192
6.34 | -78.524 | 22.05 | 27.146 | -2500.076 | 33.06253
6.34333 | -78.463 | 22.05 | 27.116 | -2500.076 | 33.06253
6.34667 | -78.448 | 22.05 | 27.116 | -2500.076 | 33.06253
6.35 | -78.494 | 22.05 | 27.1 | -2500.076 | 33.06253
6.35333 | -78.433 | 22.05 | 27.07 | -2500.076 | 33.06314
6.35667 | -78.356 | 22.05 | 27.07 | -2500.076 | 33.06436
6.36 | -78.372 | 22.05 | 27.07 | -2500.076 | 33.06497
6.36333 | -78.387 | 22.05 | 27.055 | -2500.076 | 33.06497
6.36667 | -78.341 | 22.05 | 27.085 | -2500.076 | 33.06497
6.37 | -78.387 | 22.05 | 27.1 | -2500.076 | 33.06558
6.37333 | -78.433 | 22.05 | 27.116 | -2500.076 | 33.0668
6.37667 | -78.433 | 22.05 | 27.131 | -2500.076 | 33.06741
6.38 | -78.463 | 22.05 | 27.131 | -2500.076 | 33.06802
6.38333 | -78.478 | 22.05 | 27.1 | -2500.076 | 33.06863
6.38667 | -78.433 | 22.05 | 27.1 | -2500.076 | 33.06985
6.39 | -78.463 | 22.05 | 27.1 | -2500.076 | 33.06985
6.39333 | -78.509 | 22.05 | 27.085 | -2500.076 | 33.06924
6.39667 | -78.463 | 22.05 | 27.1 | -2500.076 | 33.06924
6.4 | -78.433 | 22.05 | 27.131 | -2500.076 | 33.07047
6.40333 | -78.494 | 22.05 | 27.131 | -2500.076 | 33.07047
6.40667 | -78.463 | 22.05 | 27.116 | -2500.076 | 33.06985
6.41 | -78.417 | 22.05 | 27.146 | -2500.076 | 33.06985
6.41333 | -78.417 | 22.05 | 27.161 | -2500.076 | 33.07108
6.41667 | -78.448 | 22.05 | 27.146 | -2500.076 | 33.07108
6.42 | -78.402 | 22.05 | 27.161 | -2500.076 | 33.07108
6.42333 | -78.402 | 22.05 | 27.161 | -2500.076 | 33.07108
6.42667 | -78.417 | 22.05 | 27.177 | -2500.076 | 33.0723
6.43 | -78.433 | 22.05 | 27.192 | -2500.076 | 33.07291
6.43333 | -78.433 | 22.05 | 27.223 | -2500.076 | 33.07352
6.43667 | -78.402 | 22.05 | 27.223 | -2500.076 | 33.07352
6.44 | -78.402 | 22.05 | 27.253 | -2500.076 | 33.07413
6.44333 | -78.433 | 22.05 | 27.253 | -2500.076 | 33.07535
6.44667 | -78.433 | 22.05 | 27.223 | -2500.076 | 33.07596
6.45 | -78.402 | 22.05 | 27.207 | -2500.076 | 33.07535
6.45333 | -78.433 | 22.05 | 27.207 | -2500.076 | 33.07474
6.45667 | -78.478 | 22.05 | 27.223 | -2500.076 | 33.07413
6.46 | -78.402 | 22.05 | 27.223 | -2500.076 | 33.07291
6.46333 | -78.402 | 22.05 | 27.238 | -2500.076 | 33.06985
6.46667 | -78.463 | 22.05 | 27.238 | -2500.076 | 33.0668
6.47 | -78.494 | 22.05 | 27.238 | -2500.076 | 33.06436
6.47333 | -78.478 | 22.05 | 27.192 | -2500.076 | 33.06314
6.47667 | -78.555 | 22.05 | 27.177 | -2500.076 | 33.0607
6.48 | -78.6 | 22.05 | 27.192 | -2500.076 | 33.05887
6.48333 | -78.6 | 22.05 | 27.207 | -2500.076 | 33.05826
6.48667 | -78.616 | 22.05 | 27.207 | -2500.076 | 33.05826
6.49 | -78.57 | 22.05 | 27.192 | -2500.076 | 33.05704
6.49333 | -78.57 | 22.05 | 27.192 | -2500.076 | 33.05521
6.49667 | -78.585 | 22.05 | 27.146 | -2500.076 | 33.0546
6.5 | -78.585 | 22.05 | 27.146 | -2500.076 | 33.0546
6.50333 | -78.524 | 22.05 | 27.116 | -2500.076 | 33.0546
6.50667 | -78.585 | 22.05 | 27.146 | -2500.076 | 33.05399
6.51 | -78.585 | 22.05 | 27.131 | -2500.076 | 33.05399
6.51333 | -78.509 | 22.05 | 27.146 | -2500.076 | 33.0546
6.51667 | -78.509 | 22.05 | 27.1 | -2500.076 | 33.05582
6.52 | -78.57 | 22.05 | 27.116 | -2500.076 | 33.05582
6.52333 | -78.555 | 22.05 | 27.146 | -2500.076 | 33.05582
6.52667 | -78.555 | 22.05 | 27.161 | -2500.076 | 33.05643
6.53 | -78.57 | 22.05 | 27.161 | -2500.076 | 33.05704
6.53333 | -78.539 | 22.05 | 27.207 | -2500.076 | 33.05643
6.53667 | -78.539 | 22.05 | 27.223 | -2500.076 | 33.05582
6.54 | -78.509 | 22.05 | 27.192 | -2500.076 | 33.05582
6.54333 | -78.448 | 22.05 | 27.177 | -2500.076 | 33.05643
6.54667 | -78.494 | 22.05 | 27.192 | -2500.076 | 33.05704
6.55 | -78.494 | 22.05 | 27.192 | -2500.076 | 33.05704
6.55333 | -78.433 | 22.05 | 27.207 | -2500.076 | 33.05826
6.55667 | -78.433 | 22.05 | 27.192 | -2500.076 | 33.0607
6.56 | -78.494 | 22.05 | 27.207 | -2500.076 | 33.06436
6.56333 | -78.433 | 22.05 | 27.192 | -2500.076 | 33.06741
6.56667 | -78.417 | 22.05 | 27.177 | -2500.076 | 33.07108
6.57 | -78.463 | 22.05 | 27.146 | -2500.076 | 33.07474
6.57333 | -78.463 | 22.05 | 27.146 | -2500.076 | 33.0784
6.57667 | -78.433 | 22.05 | 27.146 | -2500.076 | 33.08023
6.58 | -78.433 | 22.05 | 27.177 | -2500.076 | 33.08206
6.58333 | -78.433 | 22.05 | 27.177 | -2500.076 | 33.08389
6.58667 | -78.402 | 22.05 | 27.177 | -2500.076 | 33.08572
6.59 | -78.372 | 22.05 | 27.177 | -2500.076 | 33.08633
6.59333 | -78.341 | 22.05 | 27.192 | -2500.076 | 33.08695
6.59667 | -78.326 | 22.05 | 27.161 | -2500.076 | 33.08695
6.6 | -78.341 | 22.05 | 27.161 | -2500.076 | 33.08756
6.60333 | -78.31 | 22.05 | 27.192 | -2500.076 | 33.08878
6.60667 | -78.28 | 22.05 | 27.207 | -2500.076 | 33.08878
6.61 | -78.295 | 22.05 | 27.146 | -2500.076 | 33.08817
6.61333 | -78.31 | 22.05 | 27.131 | -2500.076 | 33.08878
6.61667 | -78.249 | 22.05 | 27.116 | -2500.076 | 33.09061
6.62 | -78.249 | 22.05 | 27.085 | -2500.076 | 33.09
6.62333 | -78.295 | 22.05 | 27.07 | -2500.076 | 33.09
6.62667 | -78.295 | 22.05 | 27.085 | -2500.076 | 33.09
6.63 | -78.295 | 22.05 | 27.07 | -2500.076 | 33.09122
6.63333 | -78.387 | 22.05 | 27.085 | -2500.076 | 33.09122
6.63667 | -78.402 | 22.05 | 27.1 | -2500.076 | 33.09061
6.64 | -78.417 | 22.05 | 27.085 | -2500.076 | 33.09061
6.64333 | -78.417 | 22.05 | 27.07 | -2500.076 | 33.09183
6.64667 | -78.387 | 22.05 | 27.085 | -2500.076 | 33.09183
6.65 | -78.31 | 22.05 | 27.1 | -2500.076 | 33.09
6.65333 | -78.326 | 22.05 | 27.07 | -2500.076 | 33.09
6.65667 | -78.31 | 22.05 | 27.07 | -2500.076 | 33.09061
6.66 | -78.295 | 22.05 | 27.1 | -2500.076 | 33.09183
6.66333 | -78.326 | 22.05 | 27.131 | -2500.076 | 33.09122
6.66667 | -78.402 | 22.05 | 27.1 | -2500.076 | 33.09122
6.67 | -78.356 | 22.05 | 27.116 | -2500.076 | 33.09122
6.67333 | -78.326 | 22.05 | 27.146 | -2500.076 | 33.09244
6.67667 | -78.341 | 22.05 | 27.131 | -2500.076 | 33.09244
6.68 | -78.341 | 22.05 | 27.07 | -2500.076 | 33.09183
6.68333 | -78.28 | 22.05 | 27.085 | -2500.076 | 33.09183
6.68667 | -78.295 | 22.05 | 27.085 | -2500.076 | 33.09305
6.69 | -78.31 | 22.05 | 27.1 | -2500.076 | 33.09305
6.69333 | -78.31 | 22.05 | 27.116 | -2500.076 | 33.09122
6.69667 | -78.295 | 22.05 | 27.177 | -2500.076 | 33.09122
6.7 | -78.295 | 22.05 | 27.161 | -2500.076 | 33.09183
6.70333 | -78.295 | 22.05 | 27.177 | -2500.076 | 33.09305
6.70667 | -78.326 | 22.05 | 27.146 | -2500.076 | 33.09183
6.71 | -78.295 | 22.05 | 27.116 | -2500.076 | 33.09183
6.71333 | -78.265 | 22.05 | 27.1 | -2500.076 | 33.09183
6.71667 | -78.28 | 22.05 | 27.085 | -2500.076 | 33.09305
6.72 | -78.295 | 22.05 | 27.085 | -2500.076 | 33.09183
6.72333 | -78.265 | 22.05 | 27.085 | -2500.076 | 33.09122
6.72667 | -78.28 | 22.05 | 27.085 | -2500.076 | 33.09122
6.73 | -78.295 | 22.05 | 27.07 | -2500.076 | 33.09244
6.73333 | -78.265 | 22.05 | 27.085 | -2500.076 | 33.09183
6.73667 | -78.234 | 22.05 | 27.055 | -2500.076 | 33.09061
6.74 | -78.234 | 22.05 | 27.055 | -2500.076 | 33.09061
6.74333 | -78.234 | 22.05 | 27.055 | -2500.076 | 33.09061
6.74667 | -78.234 | 22.05 | 27.055 | -2500.076 | 33.09061
6.75 | -78.249 | 22.05 | 27.07 | -2500.076 | 33.08939
6.75333 | -78.265 | 22.05 | 27.1 | -2500.076 | 33.08878
6.75667 | -78.265 | 22.05 | 27.116 | -2500.076 | 33.08878
6.76 | -78.28 | 22.05 | 27.146 | -2500.076 | 33.08939
6.76333 | -78.295 | 22.05 | 27.146 | -2500.076 | 33.08817
6.76667 | -78.28 | 22.05 | 27.161 | -2500.076 | 33.08756
6.77 | -78.31 | 22.05 | 27.146 | -2500.076 | 33.08695
6.77333 | -78.341 | 22.05 | 27.146 | -2500.076 | 33.08633
6.77667 | -78.341 | 22.05 | 27.116 | -2500.076 | 33.08511
6.78 | -78.341 | 22.05 | 27.131 | -2500.076 | 33.08328
6.78333 | -78.433 | 22.05 | 27.1 | -2500.076 | 33.08145
6.78667 | -78.417 | 22.05 | 27.1 | -2500.076 | 33.08145
6.79 | -78.387 | 22.05 | 27.07 | -2500.076 | 33.08145
6.79333 | -78.387 | 22.05 | 27.07 | -2500.076 | 33.08084
6.79667 | -78.402 | 22.05 | 27.055 | -2500.076 | 33.08084
6.8 | -78.341 | 22.05 | 27.055 | -2500.076 | 33.08206
6.80333 | -78.356 | 22.05 | 27.039 | -2500.076 | 33.08267
6.80667 | -78.356 | 22.05 | 27.055 | -2500.076 | 33.08267
6.81 | -78.356 | 22.05 | 27.07 | -2500.076 | 33.08267
6.81333 | -78.356 | 22.05 | 27.07 | -2500.076 | 33.08389
6.81667 | -78.341 | 22.05 | 27.055 | -2500.076 | 33.08511
6.82 | -78.295 | 22.05 | 27.07 | -2500.076 | 33.08572
6.82333 | -78.295 | 22.05 | 27.07 | -2500.076 | 33.08572
6.82667 | -78.31 | 22.05 | 27.055 | -2500.076 | 33.08633
6.83 | -78.28 | 22.05 | 27.055 | -2500.076 | 33.08695
6.83333 | -78.295 | 22.05 | 27.07 | -2500.076 | 33.08695
6.83667 | -78.326 | 22.05 | 27.1 | -2500.076 | 33.08695
6.84 | -78.31 | 22.05 | 27.116 | -2500.076 | 33.08695
6.84333 | -78.28 | 22.05 | 27.116 | -2500.076 | 33.08756
6.84667 | -78.295 | 22.05 | 27.131 | -2500.076 | 33.08756
6.85 | -78.265 | 22.05 | 27.146 | -2500.076 | 33.08756
6.85333 | -78.249 | 22.05 | 27.131 | -2500.076 | 33.08634
6.85667 | -78.28 | 22.05 | 27.131 | -2500.076 | 33.08573
6.86 | -78.28 | 22.05 | 27.161 | -2500.076 | 33.08511
6.86333 | -78.28 | 22.05 | 27.177 | -2500.076 | 33.0845
6.86667 | -78.31 | 22.05 | 27.192 | -2500.076 | 33.08267
6.87 | -78.31 | 22.05 | 27.177 | -2500.076 | 33.08145
6.87333 | -78.28 | 22.05 | 27.192 | -2500.076 | 33.08145
6.87667 | -78.295 | 22.05 | 27.207 | -2500.076 | 33.08084
6.88 | -78.295 | 22.05 | 27.177 | -2500.076 | 33.07901
6.88333 | -78.28 | 22.05 | 27.146 | -2500.076 | 33.0784
6.88667 | -78.31 | 22.05 | 27.131 | -2500.076 | 33.07901
6.89 | -78.387 | 22.05 | 27.116 | -2500.076 | 33.07901
6.89333 | -78.356 | 22.05 | 27.085 | -2500.076 | 33.0784
6.89667 | -78.356 | 22.05 | 27.116 | -2500.076 | 33.0784
6.9 | -78.356 | 22.05 | 27.131 | -2500.076 | 33.07901
6.90333 | -78.326 | 22.05 | 27.177 | -2500.076 | 33.08023
6.90667 | -78.28 | 22.05 | 27.207 | -2500.076 | 33.08084
6.91 | -78.31 | 22.05 | 27.238 | -2500.076 | 33.08084
6.91333 | -78.326 | 22.05 | 27.207 | -2500.076 | 33.08206
6.91667 | -78.341 | 22.05 | 27.192 | -2500.076 | 33.08389
6.92 | -78.356 | 22.05 | 27.207 | -2500.076 | 33.08451
6.92333 | -78.326 | 22.05 | 27.177 | -2500.076 | 33.08512
6.92667 | -78.326 | 22.05 | 27.146 | -2500.076 | 33.08695
6.93 | -78.341 | 22.05 | 27.146 | -2500.076 | 33.08939
6.93333 | -78.295 | 22.05 | 27.161 | -2500.076 | 33.09183
6.93667 | -78.265 | 22.05 | 27.131 | -2500.076 | 33.09305
6.94 | -78.31 | 22.05 | 27.116 | -2500.076 | 33.09366
6.94333 | -78.295 | 22.05 | 27.085 | -2500.076 | 33.09549
6.94667 | -78.249 | 22.05 | 27.07 | -2500.076 | 33.09671
6.95 | -78.28 | 22.05 | 27.055 | -2500.076 | 33.0961
6.95333 | -78.31 | 22.05 | 27.07 | -2500.076 | 33.09488
6.95667 | -78.295 | 22.05 | 27.1 | -2500.076 | 33.09488
6.96 | -78.295 | 22.05 | 27.161 | -2500.076 | 33.09549
6.96333 | -78.31 | 22.05 | 27.207 | -2500.076 | 33.09549
6.96667 | -78.326 | 22.05 | 27.223 | -2500.076 | 33.09427
6.97 | -78.326 | 22.05 | 27.207 | -2500.076 | 33.09427
6.97333 | -78.295 | 22.05 | 27.207 | -2500.076 | 33.09549
6.97667 | -78.28 | 22.05 | 27.192 | -2500.076 | 33.09549
6.98 | -78.295 | 22.05 | 27.177 | -2500.076 | 33.09488
6.98333 | -78.295 | 22.05 | 27.161 | -2500.076 | 33.09427
6.98667 | -78.249 | 22.05 | 27.192 | -2500.076 | 33.09549
6.99 | -78.265 | 22.05 | 27.192 | -2500.076 | 33.0961
6.99333 | -78.31 | 22.05 | 27.223 | -2500.076 | 33.09549
6.99667 | -78.28 | 22.05 | 27.223 | -2500.076 | 33.09366
7 | -78.28 | 22.05 | 27.238 | -2500.076 | 33.09366
7.00333 | -78.326 | 22.05 | 27.223 | -2500.076 | 33.09427
7.00667 | -78.341 | 22.05 | 27.223 | -2500.076 | 33.09305
7.01 | -78.31 | 22.05 | 27.192 | -2500.076 | 33.09061
7.01333 | -78.326 | 22.05 | 27.192 | -2500.076 | 33.09061
7.01667 | -78.326 | 22.05 | 27.192 | -2500.076 | 33.09122
7.02 | -78.326 | 22.05 | 27.192 | -2500.076 | 33.09122
7.02333 | -78.31 | 22.05 | 27.161 | -2500.076 | 33.09183
7.02667 | -78.31 | 22.05 | 27.146 | -2500.076 | 33.09488
7.03 | -78.295 | 22.05 | 27.116 | -2500.076 | 33.09916
7.03333 | -78.295 | 22.05 | 27.131 | -2500.076 | 33.10465
7.03667 | -78.249 | 22.05 | 27.1 | -2500.076 | 33.10953
7.04 | -78.204 | 22.05 | 27.116 | -2500.076 | 33.11502
7.04333 | -78.173 | 22.05 | 27.116 | -2500.076 | 33.12113
7.04667 | -78.158 | 22.05 | 27.146 | -2500.076 | 33.12601
7.05 | -78.082 | 22.05 | 27.116 | -2500.076 | 33.12967
7.05333 | -78.066 | 22.05 | 27.161 | -2500.076 | 33.13272
7.05667 | -78.082 | 22.05 | 27.192 | -2500.076 | 33.13517
7.06 | -78.051 | 22.05 | 27.238 | -2500.076 | 33.13761
7.06333 | -78.036 | 22.05 | 27.223 | -2500.076 | 33.13944
7.06667 | -78.066 | 22.05 | 27.253 | -2500.076 | 33.14005
7.07 | -78.066 | 22.05 | 27.253 | -2500.076 | 33.14005
7.07333 | -78.036 | 22.05 | 27.253 | -2500.076 | 33.14066
7.07667 | -78.066 | 22.05 | 27.223 | -2500.076 | 33.14066
7.08 | -78.066 | 22.05 | 27.238 | -2500.076 | 33.14005
7.08333 | -78.036 | 22.05 | 27.238 | -2500.076 | 33.13944
7.08667 | -78.036 | 22.05 | 27.223 | -2500.076 | 33.13944
7.09 | -78.051 | 22.05 | 27.192 | -2500.076 | 33.13944
7.09333 | -78.021 | 22.05 | 27.207 | -2500.076 | 33.13822
7.09667 | -78.051 | 22.05 | 27.223 | -2500.076 | 33.13639
7.1 | -78.051 | 22.05 | 27.207 | -2500.076 | 33.13517
7.10333 | -78.036 | 22.05 | 27.177 | -2500.076 | 33.13517
7.10667 | -78.051 | 22.05 | 27.177 | -2500.076 | 33.13456
7.11 | -78.097 | 22.05 | 27.177 | -2500.076 | 33.13334
7.11333 | -78.082 | 22.05 | 27.161 | -2500.076 | 33.13272
7.11667 | -78.082 | 22.05 | 27.161 | -2500.076 | 33.13334
7.12 | -78.127 | 22.05 | 27.161 | -2500.076 | 33.13334
7.12333 | -78.112 | 22.05 | 27.177 | -2500.076 | 33.13211
7.12667 | -78.066 | 22.05 | 27.161 | -2500.076 | 33.1315
7.13 | -78.051 | 22.05 | 27.177 | -2500.076 | 33.13211
7.13333 | -78.051 | 22.05 | 27.192 | -2500.076 | 33.13211
7.13667 | -78.036 | 22.05 | 27.207 | -2500.076 | 33.1315
7.14 | -78.051 | 22.05 | 27.223 | -2500.076 | 33.1315
7.14333 | -78.097 | 22.05 | 27.238 | -2500.076 | 33.13211
7.14667 | -78.082 | 22.05 | 27.238 | -2500.076 | 33.13272
7.15 | -78.097 | 22.05 | 27.223 | -2500.076 | 33.13211
7.15333 | -78.066 | 22.05 | 27.223 | -2500.076 | 33.13089
7.15667 | -78.036 | 22.05 | 27.207 | -2500.076 | 33.13028
7.16 | -78.021 | 22.05 | 27.207 | -2500.076 | 33.13028
7.16333 | -78.066 | 22.05 | 27.207 | -2500.076 | 33.12967
7.16667 | -78.051 | 22.05 | 27.207 | -2500.076 | 33.12906
7.17 | -78.066 | 22.05 | 27.238 | -2500.076 | 33.12906
7.17333 | -78.112 | 22.05 | 27.238 | -2500.076 | 33.12967
7.17667 | -78.097 | 22.05 | 27.253 | -2500.076 | 33.13028
7.18 | -78.036 | 22.05 | 27.268 | -2500.076 | 33.13089
7.18333 | -78.066 | 22.05 | 27.284 | -2500.076 | 33.1315
7.18667 | -78.051 | 22.05 | 27.253 | -2500.076 | 33.13211
7.19 | -78.021 | 22.05 | 27.238 | -2500.076 | 33.13334
7.19333 | -78.005 | 22.05 | 27.223 | -2500.076 | 33.13334
7.19667 | -78.066 | 22.05 | 27.207 | -2500.076 | 33.13272
7.2 | -78.051 | 22.05 | 27.177 | -2500.076 | 33.13211
7.20333 | -78.051 | 22.05 | 27.161 | -2500.076 | 33.13211
7.20667 | -78.021 | 22.05 | 27.192 | -2500.076 | 33.1315
7.21 | -78.021 | 22.05 | 27.192 | -2500.076 | 33.13028
7.21333 | -78.005 | 22.05 | 27.177 | -2500.076 | 33.12967
7.21667 | -78.021 | 22.05 | 27.192 | -2500.076 | 33.12967
7.22 | -78.005 | 22.05 | 27.223 | -2500.076 | 33.12967
7.22333 | -78.066 | 22.05 | 27.207 | -2500.076 | 33.12845
7.22667 | -78.097 | 22.05 | 27.192 | -2500.076 | 33.12784
7.23 | -78.066 | 22.05 | 27.192 | -2500.076 | 33.12784
7.23333 | -78.066 | 22.05 | 27.207 | -2500.076 | 33.12845
7.23667 | -78.112 | 22.05 | 27.207 | -2500.076 | 33.12784
7.24 | -78.097 | 22.05 | 27.207 | -2500.076 | 33.12723
7.24333 | -78.097 | 22.05 | 27.223 | -2500.076 | 33.12723
7.24667 | -78.143 | 22.05 | 27.207 | -2500.076 | 33.12723
7.25 | -78.143 | 22.05 | 27.192 | -2500.076 | 33.12662
7.25333 | -78.158 | 22.05 | 27.177 | -2500.076 | 33.12601
7.25667 | -78.158 | 22.05 | 27.146 | -2500.076 | 33.1254
7.26 | -78.127 | 22.05 | 27.131 | -2500.076 | 33.1254
7.26333 | -78.112 | 22.05 | 27.146 | -2500.076 | 33.12479
7.26667 | -78.112 | 22.05 | 27.161 | -2500.076 | 33.12357
7.27 | -78.082 | 22.05 | 27.161 | -2500.076 | 33.12235
7.27333 | -78.082 | 22.05 | 27.192 | -2500.076 | 33.12235
7.27667 | -78.158 | 22.05 | 27.223 | -2500.076 | 33.12174
7.28 | -78.143 | 22.05 | 27.238 | -2500.076 | 33.12113
7.28333 | -78.143 | 22.05 | 27.223 | -2500.076 | 33.11991
7.28667 | -78.158 | 22.05 | 27.207 | -2500.076 | 33.1193
7.29 | -78.143 | 22.05 | 27.192 | -2500.076 | 33.1193
7.29333 | -78.097 | 22.05 | 27.161 | -2500.076 | 33.11869
7.29667 | -78.112 | 22.05 | 27.131 | -2500.076 | 33.11746
7.3 | -78.097 | 22.05 | 27.161 | -2500.076 | 33.11686
7.30333 | -78.112 | 22.05 | 27.177 | -2500.076 | 33.11686
7.30667 | -78.127 | 22.05 | 27.177 | -2500.076 | 33.11625
7.31 | -78.097 | 22.05 | 27.207 | -2500.076 | 33.11563
7.31333 | -78.097 | 22.05 | 27.253 | -2500.076 | 33.11502
7.31667 | -78.127 | 22.05 | 27.238 | -2500.076 | 33.11563
7.32 | -78.097 | 22.05 | 27.253 | -2500.076 | 33.11625
7.32333 | -78.066 | 22.05 | 27.238 | -2500.076 | 33.11502
7.32667 | -78.127 | 22.05 | 27.192 | -2500.076 | 33.11319
7.33 | -78.143 | 22.05 | 27.177 | -2500.076 | 33.11197
7.33333 | -78.127 | 22.05 | 27.207 | -2500.076 | 33.11136
7.33667 | -78.143 | 22.05 | 27.192 | -2500.076 | 33.11014
7.34 | -78.173 | 22.05 | 27.207 | -2500.076 | 33.10892
7.34333 | -78.158 | 22.05 | 27.238 | -2500.076 | 33.10892
7.34667 | -78.158 | 22.05 | 27.253 | -2500.076 | 33.11014
7.35 | -78.173 | 22.05 | 27.223 | -2500.076 | 33.11014
7.35333 | -78.173 | 22.05 | 27.223 | -2500.076 | 33.10892
7.35667 | -78.219 | 22.05 | 27.223 | -2500.076 | 33.10831
7.36 | -78.219 | 22.05 | 27.207 | -2500.076 | 33.10831
7.36333 | -78.173 | 22.05 | 27.161 | -2500.076 | 33.10831
7.36667 | -78.158 | 22.05 | 27.161 | -2500.076 | 33.1077
7.37 | -78.173 | 22.05 | 27.146 | -2500.076 | 33.10709
7.37333 | -78.127 | 22.05 | 27.146 | -2500.076 | 33.1077
7.37667 | -78.112 | 22.05 | 27.131 | -2500.076 | 33.10892
7.38 | -78.173 | 22.05 | 27.161 | -2500.076 | 33.10892
7.38333 | -78.188 | 22.05 | 27.177 | -2500.076 | 33.10831
7.38667 | -78.173 | 22.05 | 27.207 | -2500.076 | 33.10831
7.39 | -78.204 | 22.05 | 27.207 | -2500.076 | 33.10892
7.39333 | -78.219 | 22.05 | 27.238 | -2500.076 | 33.10892
7.39667 | -78.204 | 22.05 | 27.253 | -2500.076 | 33.1077
7.4 | -78.219 | 22.05 | 27.238 | -2500.076 | 33.10709
7.40333 | -78.234 | 22.05 | 27.223 | -2500.076 | 33.10831
7.40667 | -78.219 | 22.05 | 27.238 | -2500.076 | 33.10892
7.41 | -78.234 | 22.05 | 27.238 | -2500.076 | 33.10831
7.41333 | -78.219 | 22.05 | 27.223 | -2500.076 | 33.10831
7.41667 | -78.188 | 22.05 | 27.223 | -2500.076 | 33.10892
7.42 | -78.219 | 22.05 | 27.238 | -2500.076 | 33.10953
7.42333 | -78.219 | 22.05 | 27.223 | -2500.076 | 33.10892
7.42667 | -78.188 | 22.05 | 27.192 | -2500.076 | 33.1077
7.43 | -78.219 | 22.05 | 27.192 | -2500.076 | 33.10709
7.43333 | -78.249 | 22.05 | 27.192 | -2500.076 | 33.10648
7.43667 | -78.204 | 22.05 | 27.192 | -2500.076 | 33.10465
7.44 | -78.204 | 22.05 | 27.192 | -2500.076 | 33.10282
7.44333 | -78.234 | 22.05 | 27.207 | -2500.076 | 33.10221
7.44667 | -78.234 | 22.05 | 27.192 | -2500.076 | 33.10282
7.45 | -78.204 | 22.05 | 27.192 | -2500.076 | 33.10465
7.45333 | -78.204 | 22.05 | 27.207 | -2500.076 | 33.10648
7.45667 | -78.204 | 22.05 | 27.207 | -2500.076 | 33.10831
7.46 | -78.204 | 22.05 | 27.207 | -2500.076 | 33.11075
7.46333 | -78.188 | 22.05 | 27.207 | -2500.076 | 33.11258
7.46667 | -78.173 | 22.05 | 27.207 | -2500.076 | 33.11319
7.47 | -78.158 | 22.05 | 27.207 | -2500.076 | 33.11258
7.47333 | -78.173 | 22.05 | 27.192 | -2500.076 | 33.11319
7.47667 | -78.127 | 22.05 | 27.207 | -2500.076 | 33.1138
7.48 | -78.097 | 22.05 | 27.207 | -2500.076 | 33.1138
7.48333 | -78.127 | 22.05 | 27.223 | -2500.076 | 33.11319
7.48667 | -78.173 | 22.05 | 27.207 | -2500.076 | 33.1138
7.49 | -78.127 | 22.05 | 27.238 | -2500.076 | 33.11441
7.49333 | -78.127 | 22.05 | 27.223 | -2500.076 | 33.11441
7.49667 | -78.173 | 22.05 | 27.207 | -2500.076 | 33.1138
7.5 | -78.173 | 22.05 | 27.177 | -2500.076 | 33.11319
7.50333 | -78.158 | 22.05 | 27.177 | -2500.076 | 33.11319
7.50667 | -78.173 | 22.05 | 27.161 | -2500.076 | 33.11319
7.51 | -78.188 | 22.05 | 27.161 | -2500.076 | 33.11258
7.51333 | -78.158 | 22.05 | 27.161 | -2500.076 | 33.11136
7.51667 | -78.158 | 22.05 | 27.177 | -2500.076 | 33.11136
7.52 | -78.143 | 22.05 | 27.177 | -2500.076 | 33.11197
7.52333 | -78.143 | 22.05 | 27.192 | -2500.076 | 33.11197
7.52667 | -78.173 | 22.05 | 27.207 | -2500.076 | 33.11197
7.53 | -78.173 | 22.05 | 27.238 | -2500.076 | 33.11319
7.53333 | -78.127 | 22.05 | 27.253 | -2500.076 | 33.11502
7.53667 | -78.143 | 22.05 | 27.284 | -2500.076 | 33.11625
7.54 | -78.173 | 22.05 | 27.284 | -2500.076 | 33.11686
7.54333 | -78.112 | 22.05 | 27.284 | -2500.076 | 33.11747
7.54667 | -78.097 | 22.05 | 27.284 | -2500.076 | 33.11869
7.55 | -78.127 | 22.05 | 27.268 | -2500.076 | 33.11991
7.55333 | -78.112 | 22.05 | 27.238 | -2500.076 | 33.11991
7.55667 | -78.066 | 22.05 | 27.223 | -2500.076 | 33.11991
7.56 | -78.097 | 22.05 | 27.207 | -2500.076 | 33.12052
7.56333 | -78.112 | 22.05 | 27.192 | -2500.076 | 33.12113
7.56667 | -78.097 | 22.05 | 27.207 | -2500.076 | 33.12052
7.57 | -78.112 | 22.05 | 27.207 | -2500.076 | 33.11991
7.57333 | -78.112 | 22.05 | 27.207 | -2500.076 | 33.11991
7.57667 | -78.097 | 22.05 | 27.223 | -2500.076 | 33.12113
7.58 | -78.112 | 22.05 | 27.223 | -2500.076 | 33.12174
7.58333 | -78.143 | 22.05 | 27.192 | -2500.076 | 33.12174
7.58667 | -78.097 | 22.05 | 27.177 | -2500.076 | 33.12235
7.59 | -78.112 | 22.05 | 27.223 | -2500.076 | 33.12357
7.59333 | -78.112 | 22.05 | 27.207 | -2500.076 | 33.12418
7.59667 | -78.066 | 22.05 | 27.207 | -2500.076 | 33.12357
7.6 | -78.036 | 22.05 | 27.207 | -2500.076 | 33.12296
7.60333 | -78.097 | 22.05 | 27.207 | -2500.076 | 33.12296
7.60667 | -78.127 | 22.05 | 27.161 | -2500.076 | 33.12235
7.61 | -78.127 | 22.05 | 27.131 | -2500.076 | 33.12113
7.61333 | -78.158 | 22.05 | 27.116 | -2500.076 | 33.12052
7.61667 | -78.173 | 22.05 | 27.1 | -2500.076 | 33.12113
7.62 | -78.127 | 22.05 | 27.1 | -2500.076 | 33.12235
7.62333 | -78.082 | 22.05 | 27.116 | -2500.076 | 33.12357
7.62667 | -78.066 | 22.05 | 27.131 | -2500.076 | 33.12479
7.63 | -78.066 | 22.05 | 27.146 | -2500.076 | 33.12723
7.63333 | -78.066 | 22.05 | 27.161 | -2500.076 | 33.12906
7.63667 | -78.082 | 22.05 | 27.161 | -2500.076 | 33.13089
7.64 | -78.051 | 22.05 | 27.146 | -2500.076 | 33.1315
7.64333 | -78.066 | 22.05 | 27.192 | -2500.076 | 33.13211
7.64667 | -78.066 | 22.05 | 27.223 | -2500.076 | 33.13272
7.65 | -78.036 | 22.05 | 27.223 | -2500.076 | 33.13395
7.65333 | -77.99 | 22.05 | 27.238 | -2500.076 | 33.13334
7.65667 | -78.036 | 22.05 | 27.253 | -2500.076 | 33.13334
7.66 | -78.036 | 22.05 | 27.223 | -2500.076 | 33.13395
7.66333 | -78.005 | 22.05 | 27.161 | -2500.076 | 33.13456
7.66667 | -77.99 | 22.05 | 27.146 | -2500.076 | 33.13517
7.67 | -77.99 | 22.05 | 27.161 | -2500.076 | 33.13578
7.67333 | -77.96 | 22.05 | 27.161 | -2500.076 | 33.13761
7.67667 | -77.944 | 22.05 | 27.146 | -2500.076 | 33.13944
7.68 | -77.914 | 22.05 | 27.146 | -2500.076 | 33.14066
7.68333 | -77.929 | 22.05 | 27.161 | -2500.076 | 33.14127
7.68667 | -77.96 | 22.05 | 27.146 | -2500.076 | 33.14188
7.69 | -77.944 | 22.05 | 27.161 | -2500.076 | 33.14249
7.69333 | -77.914 | 22.05 | 27.192 | -2500.076 | 33.1431
7.69667 | -77.929 | 22.05 | 27.223 | -2500.076 | 33.1431
7.7 | -77.944 | 22.05 | 27.223 | -2500.076 | 33.14249
7.70333 | -77.898 | 22.05 | 27.223 | -2500.076 | 33.14249
7.70667 | -77.883 | 22.05 | 27.192 | -2500.076 | 33.14249
7.71 | -77.929 | 22.05 | 27.207 | -2500.076 | 33.14188
7.71333 | -77.96 | 22.05 | 27.223 | -2500.076 | 33.14066
7.71667 | -77.914 | 22.05 | 27.223 | -2500.076 | 33.14005
7.72 | -77.929 | 22.05 | 27.207 | -2500.076 | 33.14005
7.72333 | -77.944 | 22.05 | 27.223 | -2500.076 | 33.13944
7.72667 | -77.929 | 22.05 | 27.223 | -2500.076 | 33.13822
7.73 | -77.914 | 22.05 | 27.223 | -2500.076 | 33.13761
7.73333 | -77.929 | 22.05 | 27.238 | -2500.076 | 33.13761
7.73667 | -77.929 | 22.05 | 27.253 | -2500.076 | 33.13761
7.74 | -77.96 | 22.05 | 27.253 | -2500.076 | 33.137
7.74333 | -77.96 | 22.05 | 27.268 | -2500.076 | 33.13639
7.74667 | -77.944 | 22.05 | 27.238 | -2500.076 | 33.137
7.75 | -77.99 | 22.05 | 27.223 | -2500.076 | 33.13761
7.75333 | -78.005 | 22.05 | 27.238 | -2500.076 | 33.13761
7.75667 | -77.975 | 22.05 | 27.238 | -2500.076 | 33.137
7.76 | -78.005 | 22.05 | 27.207 | -2500.076 | 33.137
7.76333 | -78.036 | 22.05 | 27.238 | -2500.076 | 33.13761
7.76667 | -77.975 | 22.05 | 27.253 | -2500.076 | 33.137
7.77 | -77.975 | 22.05 | 27.238 | -2500.076 | 33.13578
7.77333 | -77.99 | 22.05 | 27.238 | -2500.076 | 33.13517
7.77667 | -77.944 | 22.05 | 27.268 | -2500.076 | 33.13517
7.78 | -77.914 | 22.05 | 27.253 | -2500.076 | 33.13456
7.78333 | -77.929 | 22.05 | 27.238 | -2500.076 | 33.13395
7.78667 | -77.929 | 22.05 | 27.223 | -2500.076 | 33.13334
7.79 | -77.929 | 22.05 | 27.223 | -2500.076 | 33.13395
7.79333 | -77.944 | 22.05 | 27.192 | -2500.076 | 33.13456
7.79667 | -77.944 | 22.05 | 27.207 | -2500.076 | 33.13395
7.8 | -77.944 | 22.05 | 27.192 | -2500.076 | 33.13334
7.80333 | -77.975 | 22.05 | 27.192 | -2500.076 | 33.13272
7.80667 | -77.96 | 22.05 | 27.192 | -2500.076 | 33.13211
7.81 | -77.929 | 22.05 | 27.192 | -2500.076 | 33.13089
7.81333 | -77.96 | 22.05 | 27.177 | -2500.076 | 33.12967
7.81667 | -78.005 | 22.05 | 27.207 | -2500.076 | 33.12906
7.82 | -77.975 | 22.05 | 27.238 | -2500.076 | 33.12967
7.82333 | -77.975 | 22.05 | 27.253 | -2500.076 | 33.12967
7.82667 | -78.036 | 22.05 | 27.253 | -2500.076 | 33.12906
7.83 | -78.036 | 22.05 | 27.268 | -2500.076 | 33.12845
7.83333 | -77.99 | 22.05 | 27.253 | -2500.076 | 33.12845
7.83667 | -77.975 | 22.05 | 27.238 | -2500.076 | 33.12784
7.84 | -78.005 | 22.05 | 27.223 | -2500.076 | 33.12723
7.84333 | -77.99 | 22.05 | 27.207 | -2500.076 | 33.12662
7.84667 | -77.99 | 22.05 | 27.207 | -2500.076 | 33.12662
7.85 | -77.99 | 22.05 | 27.192 | -2500.076 | 33.12723
7.85333 | -77.99 | 22.05 | 27.177 | -2500.076 | 33.12723
7.85667 | -78.005 | 22.05 | 27.161 | -2500.076 | 33.12662
7.86 | -77.99 | 22.05 | 27.161 | -2500.076 | 33.12662
7.86333 | -77.944 | 22.05 | 27.161 | -2500.076 | 33.12784
7.86667 | -77.975 | 22.05 | 27.161 | -2500.076 | 33.12784
7.87 | -78.021 | 22.05 | 27.161 | -2500.076 | 33.12784
7.87333 | -77.96 | 22.05 | 27.161 | -2500.076 | 33.12784
7.87667 | -77.944 | 22.05 | 27.192 | -2500.076 | 33.12845
7.88 | -77.99 | 22.05 | 27.161 | -2500.076 | 33.12845
7.88333 | -77.975 | 22.05 | 27.161 | -2500.076 | 33.12784
7.88667 | -77.929 | 22.05 | 27.131 | -2500.076 | 33.12723
7.89 | -77.96 | 22.05 | 27.116 | -2500.076 | 33.12723
7.89333 | -77.975 | 22.05 | 27.07 | -2500.076 | 33.12723
7.89667 | -77.96 | 22.05 | 27.085 | -2500.076 | 33.12662
7.9 | -77.96 | 22.05 | 27.07 | -2500.076 | 33.12601
7.90333 | -77.99 | 22.05 | 27.07 | -2500.076 | 33.12601
7.90667 | -77.99 | 22.05 | 27.1 | -2500.076 | 33.12662
7.91 | -78.021 | 22.05 | 27.131 | -2500.076 | 33.12662
7.91333 | -77.99 | 22.05 | 27.116 | -2500.076 | 33.12601
7.91667 | -77.975 | 22.05 | 27.146 | -2500.076 | 33.1254
7.92 | -77.975 | 22.05 | 27.161 | -2500.076 | 33.1254
7.92333 | -77.96 | 22.05 | 27.146 | -2500.076 | 33.1254
7.92667 | -77.898 | 22.05 | 27.146 | -2500.076 | 33.12418
7.93 | -77.929 | 22.05 | 27.192 | -2500.076 | 33.12357
7.93333 | -77.975 | 22.05 | 27.207 | -2500.076 | 33.12418
7.93667 | -77.929 | 22.05 | 27.207 | -2500.076 | 33.12479
7.94 | -77.944 | 22.05 | 27.192 | -2500.076 | 33.12418
7.94333 | -77.99 | 22.05 | 27.177 | -2500.076 | 33.12418
7.94667 | -77.96 | 22.05 | 27.161 | -2500.076 | 33.12418
7.95 | -77.914 | 22.05 | 27.161 | -2500.076 | 33.12479
7.95333 | -77.914 | 22.05 | 27.177 | -2500.076 | 33.12479
7.95667 | -77.898 | 22.05 | 27.223 | -2500.076 | 33.12479
7.96 | -77.898 | 22.05 | 27.253 | -2500.076 | 33.1254
7.96333 | -77.929 | 22.05 | 27.253 | -2500.076 | 33.12662
7.96667 | -77.929 | 22.05 | 27.223 | -2500.076 | 33.12723
7.97 | -77.944 | 22.05 | 27.207 | -2500.076 | 33.12723
7.97333 | -77.96 | 22.05 | 27.177 | -2500.076 | 33.12784
7.97667 | -77.929 | 22.05 | 27.161 | -2500.076 | 33.12906
7.98 | -77.868 | 22.05 | 27.161 | -2500.076 | 33.13028
7.98333 | -77.837 | 22.05 | 27.177 | -2500.076 | 33.13089
7.98667 | -77.868 | 22.05 | 27.223 | -2500.076 | 33.1315
7.99 | -77.853 | 22.05 | 27.223 | -2500.076 | 33.13272
7.99333 | -77.822 | 22.05 | 27.207 | -2500.076 | 33.13395
7.99667 | -77.868 | 22.05 | 27.207 | -2500.076 | 33.13517
8 | -77.898 | 22.05 | 27.223 | -2500.076 | 33.13578
8.00333 | -77.853 | 22.05 | 27.192 | -2500.076 | 33.13639
8.00667 | -77.853 | 22.05 | 27.177 | -2500.076 | 33.13761
8.01 | -77.868 | 22.05 | 27.192 | -2500.076 | 33.13822
8.01333 | -77.853 | 22.05 | 27.192 | -2500.076 | 33.13761
8.01667 | -77.868 | 22.05 | 27.192 | -2500.076 | 33.13639
8.02 | -77.868 | 22.05 | 27.192 | -2500.076 | 33.137
8.02333 | -77.853 | 22.05 | 27.223 | -2500.076 | 33.137
8.02667 | -77.883 | 22.05 | 27.223 | -2500.076 | 33.13578
8.03 | -77.898 | 22.05 | 27.253 | -2500.076 | 33.13456
8.03333 | -77.868 | 22.05 | 27.253 | -2500.076 | 33.13456
8.03667 | -77.868 | 22.05 | 27.268 | -2500.076 | 33.13456
8.04 | -77.914 | 22.05 | 27.268 | -2500.076 | 33.13334
8.04333 | -77.883 | 22.05 | 27.253 | -2500.076 | 33.13272
8.04667 | -77.868 | 22.05 | 27.207 | -2500.076 | 33.13272
8.05 | -77.898 | 22.05 | 27.223 | -2500.076 | 33.13395
8.05333 | -77.898 | 22.05 | 27.223 | -2500.076 | 33.13395
8.05667 | -77.837 | 22.05 | 27.223 | -2500.076 | 33.13334
8.06 | -77.853 | 22.05 | 27.238 | -2500.076 | 33.13334
8.06333 | -77.868 | 22.05 | 27.253 | -2500.076 | 33.13395
8.06667 | -77.837 | 22.05 | 27.253 | -2500.076 | 33.13395
8.07 | -77.837 | 22.05 | 27.268 | -2500.076 | 33.13334
8.07333 | -77.853 | 22.05 | 27.268 | -2500.076 | 33.13334
8.07667 | -77.868 | 22.05 | 27.268 | -2500.076 | 33.13395
8.08 | -77.883 | 22.05 | 27.284 | -2500.076 | 33.13456
8.08333 | -77.868 | 22.05 | 27.284 | -2500.076 | 33.13395
8.08667 | -77.868 | 22.05 | 27.253 | -2500.076 | 33.13334
8.09 | -77.898 | 22.05 | 27.253 | -2500.076 | 33.13334
8.09333 | -77.883 | 22.05 | 27.268 | -2500.076 | 33.13334
8.09667 | -77.822 | 22.05 | 27.268 | -2500.076 | 33.13211
8.1 | -77.853 | 22.05 | 27.253 | -2500.076 | 33.13089
8.10333 | -77.883 | 22.05 | 27.268 | -2500.076 | 33.13028
8.10667 | -77.853 | 22.05 | 27.268 | -2500.076 | 33.13028
8.11 | -77.837 | 22.05 | 27.253 | -2500.076 | 33.12967
8.11333 | -77.898 | 22.05 | 27.223 | -2500.076 | 33.12906
8.11667 | -77.914 | 22.05 | 27.238 | -2500.076 | 33.12906
8.12 | -77.883 | 22.05 | 27.253 | -2500.076 | 33.12906
8.12333 | -77.898 | 22.05 | 27.268 | -2500.076 | 33.12906
8.12667 | -77.914 | 22.05 | 27.268 | -2500.076 | 33.12845
8.13 | -77.914 | 22.05 | 27.268 | -2500.076 | 33.12784
8.13333 | -77.898 | 22.05 | 27.253 | -2500.076 | 33.12723
8.13667 | -77.898 | 22.05 | 27.253 | -2500.076 | 33.12723
8.14 | -77.868 | 22.05 | 27.223 | -2500.076 | 33.12662
8.14333 | -77.883 | 22.05 | 27.207 | -2500.076 | 33.12601
8.14667 | -77.898 | 22.05 | 27.238 | -2500.076 | 33.12601
8.15 | -77.883 | 22.05 | 27.253 | -2500.076 | 33.12662
8.15333 | -77.883 | 22.05 | 27.238 | -2500.076 | 33.12723
8.15667 | -77.929 | 22.05 | 27.253 | -2500.076 | 33.12723
8.16 | -77.929 | 22.05 | 27.268 | -2500.076 | 33.12723
8.16333 | -77.868 | 22.05 | 27.268 | -2500.076 | 33.12784
8.16667 | -77.898 | 22.05 | 27.238 | -2500.076 | 33.12784
8.17 | -77.929 | 22.05 | 27.223 | -2500.076 | 33.12723
8.17333 | -77.914 | 22.05 | 27.177 | -2500.076 | 33.12662
8.17667 | -77.898 | 22.05 | 27.161 | -2500.076 | 33.12662
8.18 | -77.914 | 22.05 | 27.146 | -2500.076 | 33.12723
8.18333 | -77.898 | 22.05 | 27.161 | -2500.076 | 33.12723
8.18667 | -77.898 | 22.05 | 27.177 | -2500.076 | 33.12662
8.19 | -77.898 | 22.05 | 27.223 | -2500.076 | 33.12662
8.19333 | -77.883 | 22.05 | 27.238 | -2500.076 | 33.12723
8.19667 | -77.914 | 22.05 | 27.223 | -2500.076 | 33.12662
8.2 | -77.944 | 22.05 | 27.223 | -2500.076 | 33.12601
8.20333 | -77.898 | 22.05 | 27.223 | -2500.076 | 33.12601
8.20667 | -77.898 | 22.05 | 27.207 | -2500.076 | 33.12662
8.21 | -77.944 | 22.05 | 27.177 | -2500.076 | 33.12662
8.21333 | -77.929 | 22.05 | 27.161 | -2500.076 | 33.12601
8.21667 | -77.898 | 22.05 | 27.146 | -2500.076 | 33.1254
8.22 | -77.944 | 22.05 | 27.131 | -2500.076 | 33.12479
8.22333 | -77.944 | 22.05 | 27.116 | -2500.076 | 33.12479
8.22667 | -77.898 | 22.05 | 27.116 | -2500.076 | 33.12418
8.23 | -77.883 | 22.05 | 27.131 | -2500.076 | 33.12357
8.23333 | -77.883 | 22.05 | 27.161 | -2500.076 | 33.12357
8.23667 | -77.883 | 22.05 | 27.146 | -2500.076 | 33.12479
8.24 | -77.914 | 22.05 | 27.116 | -2500.076 | 33.12479
8.24333 | -77.929 | 22.05 | 27.116 | -2500.076 | 33.12479
8.24667 | -77.944 | 22.05 | 27.1 | -2500.076 | 33.1254
8.25 | -77.96 | 22.05 | 27.085 | -2500.076 | 33.12723
8.25333 | -77.96 | 22.05 | 27.116 | -2500.076 | 33.12906
8.25667 | -77.898 | 22.05 | 27.177 | -2500.076 | 33.1315
8.26 | -77.868 | 22.05 | 27.177 | -2500.076 | 33.13517
8.26333 | -77.883 | 22.05 | 27.192 | -2500.076 | 33.14066
8.26667 | -77.837 | 22.05 | 27.177 | -2500.076 | 33.14676
8.27 | -77.776 | 22.05 | 27.177 | -2500.076 | 33.15287
8.27333 | -77.792 | 22.05 | 27.177 | -2500.076 | 33.15775
8.27667 | -77.792 | 22.05 | 27.207 | -2500.076 | 33.16263
8.28 | -77.7 | 22.05 | 27.223 | -2500.076 | 33.1669
8.28333 | -77.654 | 22.05 | 27.253 | -2500.076 | 33.16935
8.28667 | -77.67 | 22.05 | 27.253 | -2500.076 | 33.17057
8.29 | -77.639 | 22.05 | 27.268 | -2500.076 | 33.1724
8.29333 | -77.624 | 22.05 | 27.253 | -2500.076 | 33.17423
8.29667 | -77.639 | 22.05 | 27.253 | -2500.076 | 33.17484
8.3 | -77.67 | 22.05 | 27.223 | -2500.076 | 33.17484
8.30333 | -77.685 | 22.05 | 27.207 | -2500.076 | 33.17423
8.30667 | -77.7 | 22.05 | 27.177 | -2500.076 | 33.17423
8.31 | -77.685 | 22.05 | 27.161 | -2500.076 | 33.17362
8.31333 | -77.685 | 22.05 | 27.161 | -2500.076 | 33.1724
8.31667 | -77.715 | 22.05 | 27.192 | -2500.076 | 33.17118
8.32 | -77.685 | 22.05 | 27.207 | -2500.076 | 33.17057
8.32333 | -77.654 | 22.05 | 27.192 | -2500.076 | 33.16996
8.32667 | -77.685 | 22.05 | 27.207 | -2500.076 | 33.16935
8.33 | -77.731 | 22.05 | 27.207 | -2500.076 | 33.16813
8.33333 | -77.7 | 22.05 | 27.192 | -2500.076 | 33.1669
8.33667 | -77.7 | 22.05 | 27.177 | -2500.076 | 33.16629
8.34 | -77.731 | 22.05 | 27.223 | -2500.076 | 33.16507
8.34333 | -77.731 | 22.05 | 27.238 | -2500.076 | 33.16263
8.34667 | -77.731 | 22.05 | 27.207 | -2500.076 | 33.1608
8.35 | -77.761 | 22.05 | 27.223 | -2500.076 | 33.15958
8.35333 | -77.761 | 22.05 | 27.238 | -2500.076 | 33.15836
8.35667 | -77.776 | 22.05 | 27.223 | -2500.076 | 33.15592
8.36 | -77.807 | 22.05 | 27.207 | -2500.076 | 33.15348
8.36333 | -77.807 | 22.05 | 27.238 | -2500.076 | 33.15165
8.36667 | -77.792 | 22.05 | 27.238 | -2500.076 | 33.15104
8.37 | -77.822 | 22.05 | 27.238 | -2500.076 | 33.1492
8.37333 | -77.822 | 22.05 | 27.253 | -2500.076 | 33.14737
8.37667 | -77.792 | 22.05 | 27.238 | -2500.076 | 33.14737
8.38 | -77.792 | 22.05 | 27.238 | -2500.076 | 33.14798
8.38333 | -77.837 | 22.05 | 27.238 | -2500.076 | 33.14737
8.38667 | -77.822 | 22.05 | 27.238 | -2500.076 | 33.14676
8.39 | -77.837 | 22.05 | 27.207 | -2500.076 | 33.14676
8.39333 | -77.853 | 22.05 | 27.223 | -2500.076 | 33.14676
8.39667 | -77.837 | 22.05 | 27.223 | -2500.076 | 33.14615
8.4 | -77.822 | 22.05 | 27.223 | -2500.076 | 33.14493
8.40333 | -77.837 | 22.05 | 27.207 | -2500.076 | 33.14371
8.40667 | -77.807 | 22.05 | 27.223 | -2500.076 | 33.14371
8.41 | -77.822 | 22.05 | 27.207 | -2500.076 | 33.1431
8.41333 | -77.868 | 22.05 | 27.192 | -2500.076 | 33.14249
8.41667 | -77.822 | 22.05 | 27.161 | -2500.076 | 33.14188
8.42 | -77.807 | 22.05 | 27.192 | -2500.076 | 33.14188
8.42333 | -77.853 | 22.05 | 27.207 | -2500.076 | 33.14188
8.42667 | -77.822 | 22.05 | 27.253 | -2500.076 | 33.14188
8.43 | -77.761 | 22.05 | 27.223 | -2500.076 | 33.14127
8.43333 | -77.807 | 22.05 | 27.223 | -2500.076 | 33.14066
8.43667 | -77.837 | 22.05 | 27.192 | -2500.076 | 33.14066
8.44 | -77.822 | 22.05 | 27.207 | -2500.076 | 33.14066
8.44333 | -77.837 | 22.05 | 27.161 | -2500.076 | 33.14066
8.44667 | -77.868 | 22.05 | 27.161 | -2500.076 | 33.14005
8.45 | -77.853 | 22.05 | 27.146 | -2500.076 | 33.14005
8.45333 | -77.837 | 22.05 | 27.131 | -2500.076 | 33.14005
8.45667 | -77.822 | 22.05 | 27.07 | -2500.076 | 33.13883
8.46 | -77.807 | 22.05 | 27.07 | -2500.076 | 33.137
8.46333 | -77.807 | 22.05 | 27.085 | -2500.076 | 33.13639
8.46667 | -77.822 | 22.05 | 27.085 | -2500.076 | 33.13639
8.47 | -77.807 | 22.05 | 27.085 | -2500.076 | 33.13578
8.47333 | -77.807 | 22.05 | 27.085 | -2500.076 | 33.13456
8.47667 | -77.837 | 22.05 | 27.1 | -2500.076 | 33.13395
8.48 | -77.868 | 22.05 | 27.1 | -2500.076 | 33.13395
8.48333 | -77.868 | 22.05 | 27.116 | -2500.076 | 33.13395
8.48667 | -77.868 | 22.05 | 27.1 | -2500.076 | 33.13334
8.49 | -77.898 | 22.05 | 27.116 | -2500.076 | 33.13334
8.49333 | -77.929 | 22.05 | 27.131 | -2500.076 | 33.13334
8.49667 | -77.898 | 22.05 | 27.131 | -2500.076 | 33.13334
8.5 | -77.914 | 22.05 | 27.131 | -2500.076 | 33.13211
8.50333 | -77.96 | 22.05 | 27.177 | -2500.076 | 33.13089
8.50667 | -77.944 | 22.05 | 27.161 | -2500.076 | 33.13028
8.51 | -77.914 | 22.05 | 27.146 | -2500.076 | 33.13089
8.51333 | -77.914 | 22.05 | 27.146 | -2500.076 | 33.13028
8.51667 | -77.883 | 22.05 | 27.161 | -2500.076 | 33.12967
8.52 | -77.883 | 22.05 | 27.177 | -2500.076 | 33.12967
8.52333 | -77.868 | 22.05 | 27.207 | -2500.076 | 33.13028
8.52667 | -77.822 | 22.05 | 27.192 | -2500.076 | 33.12967
8.53 | -77.853 | 22.05 | 27.192 | -2500.076 | 33.12906
8.53333 | -77.914 | 22.05 | 27.177 | -2500.076 | 33.12845
8.53667 | -77.898 | 22.05 | 27.161 | -2500.076 | 33.12845
8.54 | -77.898 | 22.05 | 27.161 | -2500.076 | 33.12845
8.54333 | -77.96 | 22.05 | 27.207 | -2500.076 | 33.12784
8.54667 | -77.96 | 22.05 | 27.253 | -2500.076 | 33.12723
8.55 | -77.914 | 22.05 | 27.253 | -2500.076 | 33.12723
8.55333 | -77.898 | 22.05 | 27.253 | -2500.076 | 33.12723
8.55667 | -77.898 | 22.05 | 27.268 | -2500.076 | 33.12662
8.56 | -77.898 | 22.05 | 27.268 | -2500.076 | 33.12601
8.56333 | -77.868 | 22.05 | 27.238 | -2500.076 | 33.12601
8.56667 | -77.853 | 22.05 | 27.223 | -2500.076 | 33.12662
8.57 | -77.883 | 22.05 | 27.253 | -2500.076 | 33.12662
8.57333 | -77.898 | 22.05 | 27.268 | -2500.076 | 33.12601
8.57667 | -77.853 | 22.05 | 27.268 | -2500.076 | 33.1254
8.58 | -77.868 | 22.05 | 27.268 | -2500.076 | 33.1254
8.58333 | -77.914 | 22.05 | 27.268 | -2500.076 | 33.12479
8.58667 | -77.914 | 22.05 | 27.253 | -2500.076 | 33.12357
8.59 | -77.914 | 22.05 | 27.207 | -2500.076 | 33.12235
8.59333 | -77.96 | 22.05 | 27.177 | -2500.076 | 33.12235
8.59667 | -77.96 | 22.05 | 27.177 | -2500.076 | 33.12235
8.6 | -77.929 | 22.05 | 27.192 | -2500.076 | 33.12174
8.60333 | -77.898 | 22.05 | 27.161 | -2500.076 | 33.12052
8.60667 | -77.898 | 22.05 | 27.161 | -2500.076 | 33.12052
8.61 | -77.898 | 22.05 | 27.161 | -2500.076 | 33.12052
8.61333 | -77.914 | 22.05 | 27.161 | -2500.076 | 33.11991
8.61667 | -77.914 | 22.05 | 27.177 | -2500.076 | 33.1193
8.62 | -77.929 | 22.05 | 27.161 | -2500.076 | 33.1193
8.62333 | -77.929 | 22.05 | 27.161 | -2500.076 | 33.11991
8.62667 | -77.929 | 22.05 | 27.177 | -2500.076 | 33.11991
8.63 | -77.914 | 22.05 | 27.192 | -2500.076 | 33.11991
8.63333 | -77.898 | 22.05 | 27.177 | -2500.076 | 33.11991
8.63667 | -77.914 | 22.05 | 27.192 | -2500.076 | 33.12052
8.64 | -77.929 | 22.05 | 27.207 | -2500.076 | 33.12052
8.64333 | -77.883 | 22.05 | 27.223 | -2500.076 | 33.11991
8.64667 | -77.898 | 22.05 | 27.223 | -2500.076 | 33.11869
8.65 | -77.944 | 22.05 | 27.223 | -2500.076 | 33.11869
8.65333 | -77.944 | 22.05 | 27.238 | -2500.076 | 33.1193
8.65667 | -77.944 | 22.05 | 27.238 | -2500.076 | 33.11869
8.66 | -77.96 | 22.05 | 27.223 | -2500.076 | 33.11808
8.66333 | -77.929 | 22.05 | 27.207 | -2500.076 | 33.11747
8.66667 | -77.914 | 22.05 | 27.207 | -2500.076 | 33.11747
8.67 | -77.914 | 22.05 | 27.207 | -2500.076 | 33.11686
8.67333 | -77.898 | 22.05 | 27.207 | -2500.076 | 33.11625
8.67667 | -77.929 | 22.05 | 27.192 | -2500.076 | 33.11563
8.68 | -77.96 | 22.05 | 27.161 | -2500.076 | 33.11625
8.68333 | -77.929 | 22.05 | 27.161 | -2500.076 | 33.11625
8.68667 | -77.914 | 22.05 | 27.131 | -2500.076 | 33.11563
8.69 | -77.929 | 22.05 | 27.116 | -2500.076 | 33.11502
8.69333 | -77.914 | 22.05 | 27.116 | -2500.076 | 33.11502
8.69667 | -77.883 | 22.05 | 27.161 | -2500.076 | 33.11563
8.7 | -77.914 | 22.05 | 27.161 | -2500.076 | 33.11563
8.70333 | -77.929 | 22.05 | 27.161 | -2500.076 | 33.11502
8.70667 | -77.914 | 22.05 | 27.177 | -2500.076 | 33.11502
8.71 | -77.914 | 22.05 | 27.192 | -2500.076 | 33.11625
8.71333 | -77.929 | 22.05 | 27.192 | -2500.076 | 33.11625
8.71667 | -77.914 | 22.05 | 27.207 | -2500.076 | 33.11502
8.72 | -77.898 | 22.05 | 27.223 | -2500.076 | 33.11502
8.72333 | -77.898 | 22.05 | 27.223 | -2500.076 | 33.11563
8.72667 | -77.898 | 22.05 | 27.223 | -2500.076 | 33.11563
8.73 | -77.929 | 22.05 | 27.192 | -2500.076 | 33.11502
8.73333 | -77.96 | 22.05 | 27.161 | -2500.076 | 33.11502
8.73667 | -77.944 | 22.05 | 27.131 | -2500.076 | 33.11502
8.74 | -77.929 | 22.05 | 27.116 | -2500.076 | 33.11563
8.74333 | -77.96 | 22.05 | 27.116 | -2500.076 | 33.11502
8.74667 | -77.914 | 22.05 | 27.131 | -2500.076 | 33.11441
8.75 | -77.868 | 22.05 | 27.161 | -2500.076 | 33.11441
8.75333 | -77.898 | 22.05 | 27.177 | -2500.076 | 33.11502
8.75667 | -77.914 | 22.05 | 27.207 | -2500.076 | 33.11502
8.76 | -77.883 | 22.05 | 27.192 | -2500.076 | 33.11502
8.76333 | -77.914 | 22.05 | 27.207 | -2500.076 | 33.11502
8.76667 | -77.944 | 22.05 | 27.192 | -2500.076 | 33.11625
8.77 | -77.914 | 22.05 | 27.207 | -2500.076 | 33.11686
8.77333 | -77.898 | 22.05 | 27.192 | -2500.076 | 33.11625
8.77667 | -77.883 | 22.05 | 27.207 | -2500.076 | 33.11625
8.78 | -77.868 | 22.05 | 27.223 | -2500.076 | 33.11747
8.78333 | -77.853 | 22.05 | 27.238 | -2500.076 | 33.11869
8.78667 | -77.868 | 22.05 | 27.223 | -2500.076 | 33.1193
8.79 | -77.853 | 22.05 | 27.207 | -2500.076 | 33.1193
8.79333 | -77.868 | 22.05 | 27.223 | -2500.076 | 33.1193
8.79667 | -77.868 | 22.05 | 27.223 | -2500.076 | 33.11991
8.8 | -77.853 | 22.05 | 27.223 | -2500.076 | 33.1193
8.80333 | -77.837 | 22.05 | 27.238 | -2500.076 | 33.11807
8.80667 | -77.883 | 22.05 | 27.238 | -2500.076 | 33.11807
8.81 | -77.868 | 22.05 | 27.223 | -2500.076 | 33.11869
8.81333 | -77.853 | 22.05 | 27.207 | -2500.076 | 33.11869
8.81667 | -77.853 | 22.05 | 27.207 | -2500.076 | 33.11808
8.82 | -77.853 | 22.05 | 27.223 | -2500.076 | 33.11808
8.82333 | -77.822 | 22.05 | 27.223 | -2500.076 | 33.11869
8.82667 | -77.822 | 22.05 | 27.223 | -2500.076 | 33.1193
8.83 | -77.807 | 22.05 | 27.238 | -2500.076 | 33.11869
8.83333 | -77.807 | 22.05 | 27.238 | -2500.076 | 33.11808
8.83667 | -77.853 | 22.05 | 27.238 | -2500.076 | 33.11808
8.84 | -77.853 | 22.05 | 27.223 | -2500.076 | 33.11869
8.84333 | -77.853 | 22.05 | 27.207 | -2500.076 | 33.11808
8.84667 | -77.883 | 22.05 | 27.192 | -2500.076 | 33.11746
8.85 | -77.898 | 22.05 | 27.192 | -2500.076 | 33.11686
8.85333 | -77.837 | 22.05 | 27.177 | -2500.076 | 33.11747
8.85667 | -77.837 | 22.05 | 27.207 | -2500.076 | 33.11686
8.86 | -77.868 | 22.05 | 27.238 | -2500.076 | 33.11625
8.86333 | -77.868 | 22.05 | 27.253 | -2500.076 | 33.11563
8.86667 | -77.883 | 22.05 | 27.253 | -2500.076 | 33.11625
8.87 | -77.914 | 22.05 | 27.253 | -2500.076 | 33.11625
8.87333 | -77.929 | 22.05 | 27.268 | -2500.076 | 33.11563
8.87667 | -77.929 | 22.05 | 27.268 | -2500.076 | 33.11502
8.88 | -77.944 | 22.05 | 27.284 | -2500.076 | 33.11563
8.88333 | -77.898 | 22.05 | 27.284 | -2500.076 | 33.11625
8.88667 | -77.868 | 22.05 | 27.314 | -2500.076 | 33.11625
8.89 | -77.898 | 22.05 | 27.299 | -2500.076 | 33.11563
8.89333 | -77.868 | 22.05 | 27.284 | -2500.076 | 33.11563
8.89667 | -77.807 | 22.05 | 27.268 | -2500.076 | 33.11625
8.9 | -77.822 | 22.05 | 27.284 | -2500.076 | 33.11563
8.90333 | -77.868 | 22.05 | 27.299 | -2500.076 | 33.11441
8.90667 | -77.837 | 22.05 | 27.284 | -2500.076 | 33.11441
8.91 | -77.822 | 22.05 | 27.284 | -2500.076 | 33.11502
8.91333 | -77.868 | 22.05 | 27.284 | -2500.076 | 33.11502
8.91667 | -77.883 | 22.05 | 27.284 | -2500.076 | 33.11502
8.92 | -77.853 | 22.05 | 27.299 | -2500.076 | 33.11502
8.92333 | -77.837 | 22.05 | 27.345 | -2500.076 | 33.11563
8.92667 | -77.853 | 22.05 | 27.36 | -2500.076 | 33.11625
8.93 | -77.837 | 22.05 | 27.375 | -2500.076 | 33.11563
8.93333 | -77.837 | 22.05 | 27.375 | -2500.076 | 33.11502
8.93667 | -77.837 | 22.05 | 27.345 | -2500.076 | 33.11502
8.94 | -77.807 | 22.05 | 27.299 | -2500.076 | 33.11563
8.94333 | -77.837 | 22.05 | 27.284 | -2500.076 | 33.11563
8.94667 | -77.868 | 22.05 | 27.268 | -2500.076 | 33.11502
8.95 | -77.853 | 22.05 | 27.268 | -2500.076 | 33.11441
8.95333 | -77.837 | 22.05 | 27.268 | -2500.076 | 33.11441
8.95667 | -77.898 | 22.05 | 27.314 | -2500.076 | 33.1138
8.96 | -77.898 | 22.05 | 27.329 | -2500.076 | 33.11258
8.96333 | -77.868 | 22.05 | 27.329 | -2500.076 | 33.11197
8.96667 | -77.868 | 22.05 | 27.345 | -2500.076 | 33.11258
8.97 | -77.914 | 22.05 | 27.36 | -2500.076 | 33.1138
8.97333 | -77.914 | 22.05 | 27.345 | -2500.076 | 33.1138
8.97667 | -77.883 | 22.05 | 27.299 | -2500.076 | 33.1138
8.98 | -77.883 | 22.05 | 27.299 | -2500.076 | 33.11502
8.98333 | -77.883 | 22.05 | 27.284 | -2500.076 | 33.11686
8.98667 | -77.853 | 22.05 | 27.268 | -2500.076 | 33.11747
8.99 | -77.822 | 22.05 | 27.268 | -2500.076 | 33.11808
8.99333 | -77.807 | 22.05 | 27.299 | -2500.076 | 33.11869
8.99667 | -77.822 | 22.05 | 27.299 | -2500.076 | 33.11991
9 | -77.837 | 22.05 | 27.299 | -2500.076 | 33.11991
9.00333 | -77.837 | 22.05 | 27.299 | -2500.076 | 33.1193
9.00667 | -77.822 | 22.05 | 27.299 | -2500.076 | 33.1193
9.01 | -77.853 | 22.05 | 27.329 | -2500.076 | 33.12052
9.01333 | -77.853 | 22.05 | 27.345 | -2500.076 | 33.12052
9.01667 | -77.822 | 22.05 | 27.329 | -2500.076 | 33.12052
9.02 | -77.792 | 22.05 | 27.314 | -2500.076 | 33.12052
9.02333 | -77.807 | 22.05 | 27.314 | -2500.076 | 33.12052
9.02667 | -77.792 | 22.05 | 27.268 | -2500.076 | 33.12052
9.03 | -77.761 | 22.05 | 27.253 | -2500.076 | 33.12052
9.03333 | -77.776 | 22.05 | 27.284 | -2500.076 | 33.1193
9.03667 | -77.792 | 22.05 | 27.299 | -2500.076 | 33.11869
9.04 | -77.807 | 22.05 | 27.314 | -2500.076 | 33.1193
9.04333 | -77.822 | 22.05 | 27.36 | -2500.076 | 33.1193
9.04667 | -77.822 | 22.05 | 27.36 | -2500.076 | 33.11869
9.05 | -77.837 | 22.05 | 27.345 | -2500.076 | 33.1193
9.05333 | -77.883 | 22.05 | 27.329 | -2500.076 | 33.11991
9.05667 | -77.868 | 22.05 | 27.299 | -2500.076 | 33.11991
9.06 | -77.837 | 22.05 | 27.238 | -2500.076 | 33.1193
9.06333 | -77.868 | 22.05 | 27.207 | -2500.076 | 33.1193
9.06667 | -77.883 | 22.05 | 27.207 | -2500.076 | 33.11991
9.07 | -77.837 | 22.05 | 27.207 | -2500.076 | 33.12052
9.07333 | -77.822 | 22.05 | 27.207 | -2500.076 | 33.12052
9.07667 | -77.837 | 22.05 | 27.223 | -2500.076 | 33.12052
9.08 | -77.853 | 22.05 | 27.223 | -2500.076 | 33.11991
9.08333 | -77.822 | 22.05 | 27.207 | -2500.076 | 33.1193
9.08667 | -77.853 | 22.05 | 27.207 | -2500.076 | 33.11869
9.09 | -77.868 | 22.05 | 27.223 | -2500.076 | 33.11747
9.09333 | -77.853 | 22.05 | 27.223 | -2500.076 | 33.11685
9.09667 | -77.807 | 22.05 | 27.207 | -2500.076 | 33.11808
9.1 | -77.776 | 22.05 | 27.192 | -2500.076 | 33.1193
9.10333 | -77.731 | 22.05 | 27.177 | -2500.076 | 33.1193
9.10667 | -77.761 | 22.05 | 27.146 | -2500.076 | 33.11991
9.11 | -77.807 | 22.05 | 27.131 | -2500.076 | 33.12052
9.11333 | -77.807 | 22.05 | 27.146 | -2500.076 | 33.12052
9.11667 | -77.853 | 22.05 | 27.146 | -2500.076 | 33.1193
9.12 | -77.914 | 22.05 | 27.146 | -2500.076 | 33.11869
9.12333 | -77.868 | 22.05 | 27.177 | -2500.076 | 33.11869
9.12667 | -77.822 | 22.05 | 27.192 | -2500.076 | 33.1193
9.13 | -77.837 | 22.05 | 27.177 | -2500.076 | 33.1193
9.13333 | -77.853 | 22.05 | 27.207 | -2500.076 | 33.1193
9.13667 | -77.822 | 22.05 | 27.223 | -2500.076 | 33.1193
9.14 | -77.837 | 22.05 | 27.207 | -2500.076 | 33.11991
9.14333 | -77.853 | 22.05 | 27.192 | -2500.076 | 33.11991
9.14667 | -77.853 | 22.05 | 27.207 | -2500.076 | 33.1193
9.15 | -77.822 | 22.05 | 27.207 | -2500.076 | 33.11869
9.15333 | -77.822 | 22.05 | 27.223 | -2500.076 | 33.1193
9.15667 | -77.807 | 22.05 | 27.223 | -2500.076 | 33.1193
9.16 | -77.837 | 22.05 | 27.253 | -2500.076 | 33.11869
9.16333 | -77.837 | 22.05 | 27.253 | -2500.076 | 33.11808
9.16667 | -77.822 | 22.05 | 27.238 | -2500.076 | 33.11808
9.17 | -77.853 | 22.05 | 27.223 | -2500.076 | 33.11808
9.17333 | -77.853 | 22.05 | 27.223 | -2500.076 | 33.11747
9.17667 | -77.807 | 22.05 | 27.223 | -2500.076 | 33.11685
9.18 | -77.822 | 22.05 | 27.238 | -2500.076 | 33.11685
9.18333 | -77.853 | 22.05 | 27.253 | -2500.076 | 33.11747
9.18667 | -77.792 | 22.05 | 27.284 | -2500.076 | 33.11808
9.19 | -77.792 | 22.05 | 27.314 | -2500.076 | 33.11808
9.19333 | -77.807 | 22.05 | 27.329 | -2500.076 | 33.11808
9.19667 | -77.792 | 22.05 | 27.329 | -2500.076 | 33.11869
9.2 | -77.746 | 22.05 | 27.329 | -2500.076 | 33.11869
9.20333 | -77.776 | 22.05 | 27.299 | -2500.076 | 33.11808
9.20667 | -77.776 | 22.05 | 27.284 | -2500.076 | 33.11686
9.21 | -77.776 | 22.05 | 27.253 | -2500.076 | 33.11686
9.21333 | -77.776 | 22.05 | 27.238 | -2500.076 | 33.11686
9.21667 | -77.776 | 22.05 | 27.207 | -2500.076 | 33.11686
9.22 | -77.746 | 22.05 | 27.177 | -2500.076 | 33.11563
9.22333 | -77.776 | 22.05 | 27.146 | -2500.076 | 33.11625
9.22667 | -77.792 | 22.05 | 27.161 | -2500.076 | 33.11686
9.23 | -77.776 | 22.05 | 27.161 | -2500.076 | 33.11686
9.23333 | -77.776 | 22.05 | 27.161 | -2500.076 | 33.11625
9.23667 | -77.822 | 22.05 | 27.192 | -2500.076 | 33.11625
9.24 | -77.807 | 22.05 | 27.177 | -2500.076 | 33.11625
9.24333 | -77.746 | 22.05 | 27.161 | -2500.076 | 33.11625
9.24667 | -77.761 | 22.05 | 27.146 | -2500.076 | 33.11563
9.25 | -77.822 | 22.05 | 27.116 | -2500.076 | 33.11502
9.25333 | -77.792 | 22.05 | 27.085 | -2500.076 | 33.11563
9.25667 | -77.776 | 22.05 | 27.1 | -2500.076 | 33.11625
9.26 | -77.807 | 22.05 | 27.146 | -2500.076 | 33.11625
9.26333 | -77.822 | 22.05 | 27.177 | -2500.076 | 33.11625
9.26667 | -77.792 | 22.05 | 27.192 | -2500.076 | 33.11685
9.27 | -77.807 | 22.05 | 27.238 | -2500.076 | 33.11808
9.27333 | -77.807 | 22.05 | 27.253 | -2500.076 | 33.11869
9.27667 | -77.822 | 22.05 | 27.223 | -2500.076 | 33.11869
9.28 | -77.837 | 22.05 | 27.207 | -2500.076 | 33.1193
9.28333 | -77.837 | 22.05 | 27.253 | -2500.076 | 33.12052
9.28667 | -77.792 | 22.05 | 27.207 | -2500.076 | 33.12113
9.29 | -77.822 | 22.05 | 27.207 | -2500.076 | 33.12052
9.29333 | -77.853 | 22.05 | 27.192 | -2500.076 | 33.11991
9.29667 | -77.792 | 22.05 | 27.192 | -2500.076 | 33.11991
9.3 | -77.776 | 22.05 | 27.146 | -2500.076 | 33.11991
9.30333 | -77.837 | 22.05 | 27.192 | -2500.076 | 33.11869
9.30667 | -77.807 | 22.05 | 27.192 | -2500.076 | 33.11747
9.31 | -77.761 | 22.05 | 27.238 | -2500.076 | 33.11747
9.31333 | -77.776 | 22.05 | 27.268 | -2500.076 | 33.11747
9.31667 | -77.792 | 22.05 | 27.314 | -2500.076 | 33.11625
9.32 | -77.776 | 22.05 | 27.314 | -2500.076 | 33.11502
9.32333 | -77.776 | 22.05 | 27.345 | -2500.076 | 33.11502
9.32667 | -77.776 | 22.05 | 27.329 | -2500.076 | 33.11502
9.33 | -77.792 | 22.05 | 27.299 | -2500.076 | 33.11502
9.33333 | -77.807 | 22.05 | 27.268 | -2500.076 | 33.11441
9.33667 | -77.792 | 22.05 | 27.253 | -2500.076 | 33.1138
9.34 | -77.822 | 22.05 | 27.192 | -2500.076 | 33.1138
9.34333 | -77.868 | 22.05 | 27.192 | -2500.076 | 33.1138
9.34667 | -77.853 | 22.05 | 27.192 | -2500.076 | 33.11258
9.35 | -77.822 | 22.05 | 27.177 | -2500.076 | 33.11136
9.35333 | -77.837 | 22.05 | 27.177 | -2500.076 | 33.11197
9.35667 | -77.822 | 22.05 | 27.207 | -2500.076 | 33.11319
9.36 | -77.776 | 22.05 | 27.161 | -2500.076 | 33.11319
9.36333 | -77.792 | 22.05 | 27.161 | -2500.076 | 33.11258
9.36667 | -77.822 | 22.05 | 27.177 | -2500.076 | 33.11319
9.37 | -77.807 | 22.05 | 27.161 | -2500.076 | 33.1138
9.37333 | -77.792 | 22.05 | 27.161 | -2500.076 | 33.11319
9.37667 | -77.807 | 22.05 | 27.161 | -2500.076 | 33.11258
9.38 | -77.807 | 22.05 | 27.177 | -2500.076 | 33.11258
9.38333 | -77.792 | 22.05 | 27.177 | -2500.076 | 33.11319
9.38667 | -77.807 | 22.05 | 27.192 | -2500.076 | 33.1138
9.39 | -77.807 | 22.05 | 27.192 | -2500.076 | 33.1138
9.39333 | -77.807 | 22.05 | 27.207 | -2500.076 | 33.11319
9.39667 | -77.837 | 22.05 | 27.207 | -2500.076 | 33.1138
9.4 | -77.853 | 22.05 | 27.192 | -2500.076 | 33.11441
9.40333 | -77.822 | 22.05 | 27.207 | -2500.076 | 33.1138
9.40667 | -77.837 | 22.05 | 27.223 | -2500.076 | 33.11258
9.41 | -77.868 | 22.05 | 27.238 | -2500.076 | 33.11258
9.41333 | -77.837 | 22.05 | 27.253 | -2500.076 | 33.11319
9.41667 | -77.792 | 22.05 | 27.268 | -2500.076 | 33.11258
9.42 | -77.837 | 22.05 | 27.238 | -2500.076 | 33.11136
9.42333 | -77.837 | 22.05 | 27.238 | -2500.076 | 33.11075
9.42667 | -77.807 | 22.05 | 27.268 | -2500.076 | 33.11136
9.43 | -77.792 | 22.05 | 27.268 | -2500.076 | 33.11075
9.43333 | -77.822 | 22.05 | 27.284 | -2500.076 | 33.11014
9.43667 | -77.837 | 22.05 | 27.299 | -2500.076 | 33.10892
9.44 | -77.837 | 22.05 | 27.299 | -2500.076 | 33.10892
9.44333 | -77.807 | 22.05 | 27.253 | -2500.076 | 33.10892
9.44667 | -77.822 | 22.05 | 27.238 | -2500.076 | 33.10831
9.45 | -77.837 | 22.05 | 27.238 | -2500.076 | 33.10709
9.45333 | -77.776 | 22.05 | 27.238 | -2500.076 | 33.1077
9.45667 | -77.761 | 22.05 | 27.223 | -2500.076 | 33.10892
9.46 | -77.807 | 22.05 | 27.223 | -2500.076 | 33.10892
9.46333 | -77.822 | 22.05 | 27.223 | -2500.076 | 33.10831
9.46667 | -77.807 | 22.05 | 27.207 | -2500.076 | 33.10831
9.47 | -77.837 | 22.05 | 27.192 | -2500.076 | 33.10892
9.47333 | -77.822 | 22.05 | 27.192 | -2500.076 | 33.10892
9.47667 | -77.792 | 22.05 | 27.192 | -2500.076 | 33.1077
9.48 | -77.792 | 22.05 | 27.207 | -2500.076 | 33.10709
9.48333 | -77.776 | 22.05 | 27.207 | -2500.076 | 33.1077
9.48667 | -77.761 | 22.05 | 27.192 | -2500.076 | 33.10831
9.49 | -77.807 | 22.05 | 27.223 | -2500.076 | 33.1077
9.49333 | -77.822 | 22.05 | 27.238 | -2500.076 | 33.10709
9.49667 | -77.792 | 22.05 | 27.207 | -2500.076 | 33.1077
9.5 | -77.807 | 22.05 | 27.223 | -2500.076 | 33.10892
9.50333 | -77.837 | 22.05 | 27.238 | -2500.076 | 33.10831
9.50667 | -77.822 | 22.05 | 27.207 | -2500.076 | 33.10709
9.51 | -77.822 | 22.05 | 27.192 | -2500.076 | 33.10709
9.51333 | -77.853 | 22.05 | 27.207 | -2500.076 | 33.1077
9.51667 | -77.868 | 22.05 | 27.207 | -2500.076 | 33.1077
9.52 | -77.822 | 22.05 | 27.223 | -2500.076 | 33.10709
9.52333 | -77.837 | 22.05 | 27.192 | -2500.076 | 33.10709
9.52667 | -77.837 | 22.05 | 27.192 | -2500.076 | 33.10831
9.53 | -77.822 | 22.05 | 27.192 | -2500.076 | 33.10892
9.53333 | -77.807 | 22.05 | 27.177 | -2500.076 | 33.10831
9.53667 | -77.822 | 22.05 | 27.177 | -2500.076 | 33.1077
9.54 | -77.807 | 22.05 | 27.192 | -2500.076 | 33.10831
9.54333 | -77.807 | 22.05 | 27.192 | -2500.076 | 33.10892
9.54667 | -77.792 | 22.05 | 27.207 | -2500.076 | 33.10892
9.55 | -77.776 | 22.05 | 27.192 | -2500.076 | 33.10831
9.55333 | -77.822 | 22.05 | 27.161 | -2500.076 | 33.10953
9.55667 | -77.837 | 22.05 | 27.177 | -2500.076 | 33.11136
9.56 | -77.807 | 22.05 | 27.192 | -2500.076 | 33.11136
9.56333 | -77.822 | 22.05 | 27.177 | -2500.076 | 33.11014
9.56667 | -77.898 | 22.05 | 27.192 | -2500.076 | 33.11014
9.57 | -77.868 | 22.05 | 27.207 | -2500.076 | 33.11075
9.57333 | -77.807 | 22.05 | 27.177 | -2500.076 | 33.11014
9.57667 | -77.837 | 22.05 | 27.161 | -2500.076 | 33.11014
9.58 | -77.868 | 22.05 | 27.131 | -2500.076 | 33.11014
9.58333 | -77.807 | 22.05 | 27.161 | -2500.076 | 33.11075
9.58667 | -77.792 | 22.05 | 27.161 | -2500.076 | 33.11075
9.59 | -77.837 | 22.05 | 27.207 | -2500.076 | 33.11075
9.59333 | -77.853 | 22.05 | 27.238 | -2500.076 | 33.10953
9.59667 | -77.822 | 22.05 | 27.268 | -2500.076 | 33.11014
9.6 | -77.807 | 22.05 | 27.253 | -2500.076 | 33.11075
9.60333 | -77.792 | 22.05 | 27.253 | -2500.076 | 33.11075
9.60667 | -77.792 | 22.05 | 27.223 | -2500.076 | 33.11014
9.61 | -77.792 | 22.05 | 27.223 | -2500.076 | 33.11014
9.61333 | -77.761 | 22.05 | 27.238 | -2500.076 | 33.11075
9.61667 | -77.761 | 22.05 | 27.268 | -2500.076 | 33.11136
9.62 | -77.807 | 22.05 | 27.284 | -2500.076 | 33.11136
9.62333 | -77.792 | 22.05 | 27.299 | -2500.076 | 33.11075
9.62667 | -77.761 | 22.05 | 27.299 | -2500.076 | 33.11136
9.63 | -77.807 | 22.05 | 27.284 | -2500.076 | 33.11136
9.63333 | -77.837 | 22.05 | 27.268 | -2500.076 | 33.11014
9.63667 | -77.807 | 22.05 | 27.268 | -2500.076 | 33.10831
9.64 | -77.807 | 22.05 | 27.268 | -2500.076 | 33.1077
9.64333 | -77.837 | 22.05 | 27.253 | -2500.076 | 33.10831
9.64667 | -77.837 | 22.05 | 27.284 | -2500.076 | 33.1077
9.65 | -77.822 | 22.05 | 27.268 | -2500.076 | 33.10648
9.65333 | -77.837 | 22.05 | 27.299 | -2500.076 | 33.10648
9.65667 | -77.853 | 22.05 | 27.299 | -2500.076 | 33.10709
9.66 | -77.853 | 22.05 | 27.314 | -2500.076 | 33.10587
9.66333 | -77.868 | 22.05 | 27.314 | -2500.076 | 33.10465
9.66667 | -77.853 | 22.05 | 27.345 | -2500.076 | 33.10404
9.67 | -77.853 | 22.05 | 27.329 | -2500.076 | 33.10404
9.67333 | -77.868 | 22.05 | 27.345 | -2500.076 | 33.10404
9.67667 | -77.822 | 22.05 | 27.329 | -2500.076 | 33.10343
9.68 | -77.776 | 22.05 | 27.329 | -2500.076 | 33.10282
9.68333 | -77.792 | 22.05 | 27.314 | -2500.076 | 33.10282
9.68667 | -77.807 | 22.05 | 27.314 | -2500.076 | 33.10343
9.69 | -77.776 | 22.05 | 27.314 | -2500.076 | 33.10343
9.69333 | -77.807 | 22.05 | 27.329 | -2500.076 | 33.10282
9.69667 | -77.853 | 22.05 | 27.299 | -2500.076 | 33.10282
9.7 | -77.853 | 22.05 | 27.299 | -2500.076 | 33.10404
9.70333 | -77.822 | 22.05 | 27.299 | -2500.076 | 33.10404
9.70667 | -77.807 | 22.05 | 27.299 | -2500.076 | 33.10343
9.71 | -77.792 | 22.05 | 27.268 | -2500.076 | 33.10343
9.71333 | -77.746 | 22.05 | 27.268 | -2500.076 | 33.10465
9.71667 | -77.746 | 22.05 | 27.284 | -2500.076 | 33.10465
9.72 | -77.746 | 22.05 | 27.314 | -2500.076 | 33.10465
9.72333 | -77.761 | 22.05 | 27.299 | -2500.076 | 33.10465
9.72667 | -77.792 | 22.05 | 27.329 | -2500.076 | 33.10526
9.73 | -77.807 | 22.05 | 27.345 | -2500.076 | 33.10587
9.73333 | -77.776 | 22.05 | 27.329 | -2500.076 | 33.10587
9.73667 | -77.792 | 22.05 | 27.268 | -2500.076 | 33.10587
9.74 | -77.822 | 22.05 | 27.253 | -2500.076 | 33.10709
9.74333 | -77.761 | 22.05 | 27.238 | -2500.076 | 33.10953
9.74667 | -77.731 | 22.05 | 27.238 | -2500.076 | 33.11136
9.75 | -77.746 | 22.05 | 27.223 | -2500.076 | 33.11319
9.75333 | -77.715 | 22.05 | 27.253 | -2500.076 | 33.11502
9.75667 | -77.654 | 22.05 | 27.268 | -2500.076 | 33.11746
9.76 | -77.685 | 22.05 | 27.253 | -2500.076 | 33.1193
9.76333 | -77.715 | 22.05 | 27.253 | -2500.076 | 33.11991
9.76667 | -77.715 | 22.05 | 27.268 | -2500.076 | 33.12052
9.77 | -77.715 | 22.05 | 27.268 | -2500.076 | 33.12174
9.77333 | -77.731 | 22.05 | 27.268 | -2500.076 | 33.12235
9.77667 | -77.715 | 22.05 | 27.268 | -2500.076 | 33.12235
9.78 | -77.685 | 22.05 | 27.238 | -2500.076 | 33.12174
9.78333 | -77.67 | 22.05 | 27.207 | -2500.076 | 33.12235
9.78667 | -77.654 | 22.05 | 27.192 | -2500.076 | 33.12296
9.79 | -77.685 | 22.05 | 27.207 | -2500.076 | 33.12296
9.79333 | -77.685 | 22.05 | 27.223 | -2500.076 | 33.12235
9.79667 | -77.654 | 22.05 | 27.223 | -2500.076 | 33.12296
9.8 | -77.639 | 22.05 | 27.223 | -2500.076 | 33.12357
9.80333 | -77.67 | 22.05 | 27.223 | -2500.076 | 33.12418
9.80667 | -77.639 | 22.05 | 27.223 | -2500.076 | 33.12357
9.81 | -77.654 | 22.05 | 27.238 | -2500.076 | 33.12357
9.81333 | -77.715 | 22.05 | 27.268 | -2500.076 | 33.12418
9.81667 | -77.761 | 22.05 | 27.299 | -2500.076 | 33.12479
9.82 | -77.731 | 22.05 | 27.314 | -2500.076 | 33.12418
9.82333 | -77.746 | 22.05 | 27.284 | -2500.076 | 33.12418
9.82667 | -77.746 | 22.05 | 27.238 | -2500.076 | 33.12418
9.83 | -77.715 | 22.05 | 27.223 | -2500.076 | 33.12479
9.83333 | -77.7 | 22.05 | 27.223 | -2500.076 | 33.12479
9.83667 | -77.715 | 22.05 | 27.207 | -2500.076 | 33.12479
9.84 | -77.685 | 22.05 | 27.223 | -2500.076 | 33.12479
9.84333 | -77.67 | 22.05 | 27.253 | -2500.076 | 33.12601
9.84667 | -77.685 | 22.05 | 27.268 | -2500.076 | 33.12601
9.85 | -77.624 | 22.05 | 27.268 | -2500.076 | 33.12479
9.85333 | -77.609 | 22.05 | 27.268 | -2500.076 | 33.12418
9.85667 | -77.624 | 22.05 | 27.284 | -2500.076 | 33.12479
9.86 | -77.624 | 22.05 | 27.268 | -2500.076 | 33.12479
9.86333 | -77.593 | 22.05 | 27.253 | -2500.076 | 33.12418
9.86667 | -77.654 | 22.05 | 27.238 | -2500.076 | 33.12357
9.87 | -77.685 | 22.05 | 27.253 | -2500.076 | 33.12296
9.87333 | -77.67 | 22.05 | 27.253 | -2500.076 | 33.12235
9.87667 | -77.654 | 22.05 | 27.284 | -2500.076 | 33.12113
9.88 | -77.67 | 22.05 | 27.268 | -2500.076 | 33.11991
9.88333 | -77.654 | 22.05 | 27.284 | -2500.076 | 33.11991
9.88667 | -77.654 | 22.05 | 27.284 | -2500.076 | 33.12052
9.89 | -77.654 | 22.05 | 27.314 | -2500.076 | 33.12052
9.89333 | -77.654 | 22.05 | 27.299 | -2500.076 | 33.11991
9.89667 | -77.67 | 22.05 | 27.299 | -2500.076 | 33.1193
9.9 | -77.67 | 22.05 | 27.284 | -2500.076 | 33.1193
9.90333 | -77.639 | 22.05 | 27.268 | -2500.076 | 33.1193
9.90667 | -77.639 | 22.05 | 27.238 | -2500.076 | 33.1193
9.91 | -77.685 | 22.05 | 27.238 | -2500.076 | 33.1193
9.91333 | -77.67 | 22.05 | 27.223 | -2500.076 | 33.11991
9.91667 | -77.654 | 22.05 | 27.223 | -2500.076 | 33.12113
9.92 | -77.685 | 22.05 | 27.238 | -2500.076 | 33.12113
9.92333 | -77.7 | 22.05 | 27.207 | -2500.076 | 33.12052
9.92667 | -77.67 | 22.05 | 27.223 | -2500.076 | 33.12052
9.93 | -77.654 | 22.05 | 27.268 | -2500.076 | 33.12113
9.93333 | -77.67 | 22.05 | 27.268 | -2500.076 | 33.12052
9.93667 | -77.67 | 22.05 | 27.268 | -2500.076 | 33.1193
9.94 | -77.67 | 22.05 | 27.284 | -2500.076 | 33.11808
9.94333 | -77.639 | 22.05 | 27.284 | -2500.076 | 33.11808
9.94667 | -77.654 | 22.05 | 27.268 | -2500.076 | 33.11747
9.95 | -77.67 | 22.05 | 27.268 | -2500.076 | 33.11625
9.95333 | -77.67 | 22.05 | 27.253 | -2500.076 | 33.11563
9.95667 | -77.639 | 22.05 | 27.268 | -2500.076 | 33.11563
9.96 | -77.7 | 22.05 | 27.284 | -2500.076 | 33.11502
9.96333 | -77.731 | 22.05 | 27.299 | -2500.076 | 33.11319
9.96667 | -77.715 | 22.05 | 27.314 | -2500.076 | 33.11075
9.97 | -77.7 | 22.05 | 27.36 | -2500.076 | 33.10892
9.97333 | -77.746 | 22.05 | 27.375 | -2500.076 | 33.1077
9.97667 | -77.715 | 22.05 | 27.36 | -2500.076 | 33.10587
9.98 | -77.685 | 22.05 | 27.36 | -2500.076 | 33.10404
9.98333 | -77.715 | 22.05 | 27.345 | -2500.076 | 33.10343
9.98667 | -77.715 | 22.05 | 27.299 | -2500.076 | 33.10343
9.99 | -77.7 | 22.05 | 27.284 | -2500.076 | 33.10343
9.99333 | -77.7 | 22.05 | 27.268 | -2500.076 | 33.10282
9.99667 | -77.7 | 22.05 | 27.238 | -2500.076 | 33.10282
10 | -77.685 | 22.05 | 27.223 | -2500.076 | 33.10343
10.00333 | -77.7 | 22.05 | 27.223 | -2500.076 | 33.10404
10.00667 | -77.7 | 22.05 | 27.223 | -2500.076 | 33.10343
10.01 | -77.7 | 22.05 | 27.238 | -2500.076 | 33.10282
10.01333 | -77.731 | 22.05 | 27.253 | -2500.076 | 33.10343
10.01667 | -77.731 | 22.05 | 27.253 | -2500.076 | 33.10465
10.02 | -77.685 | 22.05 | 27.253 | -2500.076 | 33.10526
10.02333 | -77.7 | 22.05 | 27.238 | -2500.076 | 33.10526
10.02667 | -77.746 | 22.05 | 27.238 | -2500.076 | 33.10587
10.03 | -77.7 | 22.05 | 27.223 | -2500.076 | 33.10709
10.03333 | -77.67 | 22.05 | 27.223 | -2500.076 | 33.1077
10.03667 | -77.731 | 22.05 | 27.223 | -2500.076 | 33.10709
10.04 | -77.731 | 22.05 | 27.238 | -2500.076 | 33.1077
10.04333 | -77.685 | 22.05 | 27.223 | -2500.076 | 33.10953
10.04667 | -77.685 | 22.05 | 27.238 | -2500.076 | 33.11075
10.05 | -77.7 | 22.05 | 27.238 | -2500.076 | 33.11075
10.05333 | -77.685 | 22.05 | 27.238 | -2500.076 | 33.11136
10.05667 | -77.654 | 22.05 | 27.223 | -2500.076 | 33.11258
10.06 | -77.609 | 22.05 | 27.238 | -2500.076 | 33.11319
10.06333 | -77.639 | 22.05 | 27.253 | -2500.076 | 33.11258
10.06667 | -77.654 | 22.05 | 27.268 | -2500.076 | 33.11136
10.07 | -77.624 | 22.05 | 27.284 | -2500.076 | 33.11075
10.07333 | -77.639 | 22.05 | 27.299 | -2500.076 | 33.11075
10.07667 | -77.715 | 22.05 | 27.299 | -2500.076 | 33.11014
10.08 | -77.685 | 22.05 | 27.284 | -2500.076 | 33.10953
10.08333 | -77.67 | 22.05 | 27.284 | -2500.076 | 33.10953
10.08667 | -77.7 | 22.05 | 27.268 | -2500.076 | 33.11075
10.09 | -77.715 | 22.05 | 27.284 | -2500.076 | 33.11075
10.09333 | -77.7 | 22.05 | 27.314 | -2500.076 | 33.11014
10.09667 | -77.715 | 22.05 | 27.314 | -2500.076 | 33.10953
10.1 | -77.715 | 22.05 | 27.299 | -2500.076 | 33.11014
10.10333 | -77.731 | 22.05 | 27.329 | -2500.076 | 33.11014
10.10667 | -77.715 | 22.05 | 27.329 | -2500.076 | 33.10953
10.11 | -77.67 | 22.05 | 27.299 | -2500.076 | 33.10831
10.11333 | -77.67 | 22.05 | 27.299 | -2500.076 | 33.1077
10.11667 | -77.685 | 22.05 | 27.329 | -2500.076 | 33.1077
10.12 | -77.654 | 22.05 | 27.299 | -2500.076 | 33.10709
10.12333 | -77.654 | 22.05 | 27.268 | -2500.076 | 33.10587
10.12667 | -77.715 | 22.05 | 27.238 | -2500.076 | 33.10587
10.13 | -77.715 | 22.05 | 27.223 | -2500.076 | 33.10648
10.13333 | -77.67 | 22.05 | 27.177 | -2500.076 | 33.10648
10.13667 | -77.67 | 22.05 | 27.161 | -2500.076 | 33.10526
10.14 | -77.685 | 22.05 | 27.146 | -2500.076 | 33.10526
10.14333 | -77.654 | 22.05 | 27.131 | -2500.076 | 33.10648
10.14667 | -77.67 | 22.05 | 27.161 | -2500.076 | 33.10831
10.15 | -77.685 | 22.05 | 27.177 | -2500.076 | 33.10892
10.15333 | -77.715 | 22.05 | 27.192 | -2500.076 | 33.11075
10.15667 | -77.731 | 22.05 | 27.192 | -2500.076 | 33.11258
10.16 | -77.7 | 22.05 | 27.223 | -2500.076 | 33.1138
10.16333 | -77.685 | 22.05 | 27.223 | -2500.076 | 33.1138
10.16667 | -77.685 | 22.05 | 27.223 | -2500.076 | 33.1138
10.17 | -77.639 | 22.05 | 27.207 | -2500.076 | 33.11319
10.17333 | -77.609 | 22.05 | 27.207 | -2500.076 | 33.1138
10.17667 | -77.67 | 22.05 | 27.207 | -2500.076 | 33.1138
10.18 | -77.67 | 22.05 | 27.161 | -2500.076 | 33.11319
10.18333 | -77.67 | 22.05 | 27.177 | -2500.076 | 33.11319
10.18667 | -77.7 | 22.05 | 27.192 | -2500.076 | 33.11441
10.19 | -77.715 | 22.05 | 27.223 | -2500.076 | 33.11502
10.19333 | -77.685 | 22.05 | 27.253 | -2500.076 | 33.11502
10.19667 | -77.67 | 22.05 | 27.284 | -2500.076 | 33.11502
10.2 | -77.67 | 22.05 | 27.268 | -2500.076 | 33.11502
10.20333 | -77.639 | 22.05 | 27.268 | -2500.076 | 33.11502
10.20667 | -77.624 | 22.05 | 27.253 | -2500.076 | 33.1138
10.21 | -77.593 | 22.05 | 27.223 | -2500.076 | 33.11258
10.21333 | -77.578 | 22.05 | 27.223 | -2500.076 | 33.11136
10.21667 | -77.639 | 22.05 | 27.253 | -2500.076 | 33.11136
10.22 | -77.624 | 22.05 | 27.268 | -2500.076 | 33.11075
10.22333 | -77.593 | 22.05 | 27.299 | -2500.076 | 33.10953
10.22667 | -77.654 | 22.05 | 27.299 | -2500.076 | 33.10892
10.23 | -77.67 | 22.05 | 27.329 | -2500.076 | 33.10953
10.23333 | -77.593 | 22.05 | 27.329 | -2500.076 | 33.10953
10.23667 | -77.639 | 22.05 | 27.314 | -2500.076 | 33.10831
10.24 | -77.67 | 22.05 | 27.299 | -2500.076 | 33.1077
10.24333 | -77.639 | 22.05 | 27.329 | -2500.076 | 33.1077
10.24667 | -77.654 | 22.05 | 27.329 | -2500.076 | 33.10831
10.25 | -77.685 | 22.05 | 27.314 | -2500.076 | 33.1077
10.25333 | -77.67 | 22.05 | 27.329 | -2500.076 | 33.1077
10.25667 | -77.654 | 22.05 | 27.329 | -2500.076 | 33.10831
10.26 | -77.639 | 22.05 | 27.329 | -2500.076 | 33.10953
10.26333 | -77.593 | 22.05 | 27.314 | -2500.076 | 33.10953
10.26667 | -77.578 | 22.05 | 27.329 | -2500.076 | 33.10953
10.27 | -77.578 | 22.05 | 27.314 | -2500.076 | 33.10953
10.27333 | -77.578 | 22.05 | 27.314 | -2500.076 | 33.11075
10.27667 | -77.563 | 22.05 | 27.314 | -2500.076 | 33.11075
10.28 | -77.609 | 22.05 | 27.314 | -2500.076 | 33.11014
10.28333 | -77.624 | 22.05 | 27.345 | -2500.076 | 33.10953
10.28667 | -77.593 | 22.05 | 27.375 | -2500.076 | 33.11075
10.29 | -77.609 | 22.05 | 27.36 | -2500.076 | 33.11136
10.29333 | -77.639 | 22.05 | 27.314 | -2500.076 | 33.11136
10.29667 | -77.609 | 22.05 | 27.314 | -2500.076 | 33.11136
10.3 | -77.609 | 22.05 | 27.299 | -2500.076 | 33.11258
10.30333 | -77.639 | 22.05 | 27.253 | -2500.076 | 33.1138
10.30667 | -77.654 | 22.05 | 27.253 | -2500.076 | 33.11441
10.31 | -77.654 | 22.05 | 27.284 | -2500.076 | 33.11441
10.31333 | -77.685 | 22.05 | 27.268 | -2500.076 | 33.11502
10.31667 | -77.654 | 22.05 | 27.268 | -2500.076 | 33.11625
10.32 | -77.639 | 22.05 | 27.299 | -2500.076 | 33.11625
10.32333 | -77.624 | 22.05 | 27.314 | -2500.076 | 33.11563
10.32667 | -77.609 | 22.05 | 27.314 | -2500.076 | 33.11625
10.33 | -77.593 | 22.05 | 27.314 | -2500.076 | 33.11747
10.33333 | -77.624 | 22.05 | 27.284 | -2500.076 | 33.11808
10.33667 | -77.624 | 22.05 | 27.268 | -2500.076 | 33.11808
10.34 | -77.578 | 22.05 | 27.238 | -2500.076 | 33.11808
10.34333 | -77.563 | 22.05 | 27.207 | -2500.076 | 33.11869
10.34667 | -77.578 | 22.05 | 27.207 | -2500.076 | 33.11869
10.35 | -77.548 | 22.05 | 27.223 | -2500.076 | 33.11808
10.35333 | -77.548 | 22.05 | 27.238 | -2500.076 | 33.11686
10.35667 | -77.578 | 22.05 | 27.238 | -2500.076 | 33.11625
10.36 | -77.593 | 22.05 | 27.253 | -2500.076 | 33.11686
10.36333 | -77.578 | 22.05 | 27.284 | -2500.076 | 33.11747
10.36667 | -77.593 | 22.05 | 27.284 | -2500.076 | 33.11747
10.37 | -77.593 | 22.05 | 27.253 | -2500.076 | 33.11808
10.37333 | -77.593 | 22.05 | 27.268 | -2500.076 | 33.1193
10.37667 | -77.593 | 22.05 | 27.268 | -2500.076 | 33.1193
10.38 | -77.578 | 22.05 | 27.253 | -2500.076 | 33.11869
10.38333 | -77.563 | 22.05 | 27.253 | -2500.076 | 33.11808
10.38667 | -77.593 | 22.05 | 27.238 | -2500.076 | 33.11808
10.39 | -77.578 | 22.05 | 27.238 | -2500.076 | 33.11869
10.39333 | -77.548 | 22.05 | 27.223 | -2500.076 | 33.11808
10.39667 | -77.563 | 22.05 | 27.223 | -2500.076 | 33.11746
10.4 | -77.609 | 22.05 | 27.223 | -2500.076 | 33.11746
10.40333 | -77.563 | 22.05 | 27.284 | -2500.076 | 33.11808
10.40667 | -77.548 | 22.05 | 27.314 | -2500.076 | 33.11747
10.41 | -77.578 | 22.05 | 27.345 | -2500.076 | 33.11685
10.41333 | -77.563 | 22.05 | 27.314 | -2500.076 | 33.11685
10.41667 | -77.517 | 22.05 | 27.314 | -2500.076 | 33.11747
10.42 | -77.532 | 22.05 | 27.299 | -2500.076 | 33.11747
10.42333 | -77.563 | 22.05 | 27.284 | -2500.076 | 33.11685
10.42667 | -77.578 | 22.05 | 27.268 | -2500.076 | 33.11625
10.43 | -77.578 | 22.05 | 27.284 | -2500.076 | 33.11625
10.43333 | -77.578 | 22.05 | 27.268 | -2500.076 | 33.11625
10.43667 | -77.578 | 22.05 | 27.268 | -2500.076 | 33.11563
10.44 | -77.578 | 22.05 | 27.238 | -2500.076 | 33.11502
10.44333 | -77.517 | 22.05 | 27.207 | -2500.076 | 33.11502
10.44667 | -77.517 | 22.05 | 27.223 | -2500.076 | 33.11563
10.45 | -77.532 | 22.05 | 27.238 | -2500.076 | 33.11563
10.45333 | -77.517 | 22.05 | 27.238 | -2500.076 | 33.11502
10.45667 | -77.502 | 22.05 | 27.253 | -2500.076 | 33.11502
10.46 | -77.563 | 22.05 | 27.284 | -2500.076 | 33.11563
10.46333 | -77.593 | 22.05 | 27.268 | -2500.076 | 33.11563
10.46667 | -77.563 | 22.05 | 27.268 | -2500.076 | 33.11502
10.47 | -77.563 | 22.05 | 27.253 | -2500.076 | 33.11502
10.47333 | -77.593 | 22.05 | 27.268 | -2500.076 | 33.11563
10.47667 | -77.593 | 22.05 | 27.268 | -2500.076 | 33.11625
10.48 | -77.578 | 22.05 | 27.268 | -2500.076 | 33.11563
10.48333 | -77.593 | 22.05 | 27.253 | -2500.076 | 33.11502
10.48667 | -77.593 | 22.05 | 27.253 | -2500.076 | 33.11502
10.49 | -77.563 | 22.05 | 27.253 | -2500.076 | 33.11563
10.49333 | -77.548 | 22.05 | 27.253 | -2500.076 | 33.11563
10.49667 | -77.517 | 22.05 | 27.253 | -2500.076 | 33.11563
10.5 | -77.532 | 22.05 | 27.268 | -2500.076 | 33.11686
10.50333 | -77.578 | 22.05 | 27.299 | -2500.076 | 33.1193
10.50667 | -77.563 | 22.05 | 27.284 | -2500.076 | 33.12113
10.51 | -77.532 | 22.05 | 27.284 | -2500.076 | 33.12235
10.51333 | -77.578 | 22.05 | 27.268 | -2500.076 | 33.12418
10.51667 | -77.578 | 22.05 | 27.268 | -2500.076 | 33.12601
10.52 | -77.517 | 22.05 | 27.253 | -2500.076 | 33.12662
10.52333 | -77.532 | 22.05 | 27.253 | -2500.076 | 33.12662
10.52667 | -77.548 | 22.05 | 27.253 | -2500.076 | 33.12662
10.53 | -77.532 | 22.05 | 27.253 | -2500.076 | 33.12723
10.53333 | -77.532 | 22.05 | 27.223 | -2500.076 | 33.12784
10.53667 | -77.517 | 22.05 | 27.177 | -2500.076 | 33.12845
10.54 | -77.532 | 22.05 | 27.161 | -2500.076 | 33.12845
10.54333 | -77.563 | 22.05 | 27.207 | -2500.076 | 33.12906
10.54667 | -77.532 | 22.05 | 27.207 | -2500.076 | 33.12967
10.55 | -77.502 | 22.05 | 27.207 | -2500.076 | 33.12967
10.55333 | -77.563 | 22.05 | 27.253 | -2500.076 | 33.12906
10.55667 | -77.563 | 22.05 | 27.284 | -2500.076 | 33.12906
10.56 | -77.517 | 22.05 | 27.223 | -2500.076 | 33.12967
10.56333 | -77.548 | 22.05 | 27.238 | -2500.076 | 33.12967
10.56667 | -77.593 | 22.05 | 27.253 | -2500.076 | 33.12906
10.57 | -77.548 | 22.05 | 27.238 | -2500.076 | 33.12906
10.57333 | -77.502 | 22.05 | 27.238 | -2500.076 | 33.12967
10.57667 | -77.517 | 22.05 | 27.238 | -2500.076 | 33.1315
10.58 | -77.486 | 22.05 | 27.238 | -2500.076 | 33.13272
10.58333 | -77.456 | 22.05 | 27.253 | -2500.076 | 33.13395
10.58667 | -77.471 | 22.05 | 27.253 | -2500.076 | 33.13578
10.59 | -77.502 | 22.05 | 27.223 | -2500.076 | 33.13822
10.59333 | -77.486 | 22.05 | 27.223 | -2500.076 | 33.13883
10.59667 | -77.517 | 22.05 | 27.207 | -2500.076 | 33.13944
10.6 | -77.517 | 22.05 | 27.207 | -2500.076 | 33.14066
10.60333 | -77.502 | 22.05 | 27.223 | -2500.076 | 33.14188
10.60667 | -77.471 | 22.05 | 27.238 | -2500.076 | 33.14188
10.61 | -77.471 | 22.05 | 27.238 | -2500.076 | 33.14188
10.61333 | -77.441 | 22.05 | 27.253 | -2500.076 | 33.14188
10.61667 | -77.425 | 22.05 | 27.253 | -2500.076 | 33.14249
10.62 | -77.441 | 22.05 | 27.253 | -2500.076 | 33.1431
10.62333 | -77.456 | 22.05 | 27.268 | -2500.076 | 33.1431
10.62667 | -77.425 | 22.05 | 27.284 | -2500.076 | 33.14249
10.63 | -77.425 | 22.05 | 27.299 | -2500.076 | 33.14249
10.63333 | -77.441 | 22.05 | 27.284 | -2500.076 | 33.14249
10.63667 | -77.41 | 22.05 | 27.284 | -2500.076 | 33.14188
10.64 | -77.395 | 22.05 | 27.299 | -2500.076 | 33.14066
10.64333 | -77.441 | 22.05 | 27.284 | -2500.076 | 33.14005
10.64667 | -77.456 | 22.05 | 27.253 | -2500.076 | 33.14005
10.65 | -77.441 | 22.05 | 27.253 | -2500.076 | 33.13883
10.65333 | -77.456 | 22.05 | 27.253 | -2500.076 | 33.137
10.65667 | -77.456 | 22.05 | 27.238 | -2500.076 | 33.13517
10.66 | -77.441 | 22.05 | 27.223 | -2500.076 | 33.13395
10.66333 | -77.425 | 22.05 | 27.253 | -2500.076 | 33.13211
10.66667 | -77.41 | 22.05 | 27.284 | -2500.076 | 33.13089
10.67 | -77.425 | 22.05 | 27.299 | -2500.076 | 33.12967
10.67333 | -77.471 | 22.05 | 27.299 | -2500.076 | 33.12967
10.67667 | -77.456 | 22.05 | 27.329 | -2500.076 | 33.12906
10.68 | -77.441 | 22.05 | 27.345 | -2500.076 | 33.12845
10.68333 | -77.471 | 22.05 | 27.345 | -2500.076 | 33.12723
10.68667 | -77.486 | 22.05 | 27.329 | -2500.076 | 33.12662
10.69 | -77.456 | 22.05 | 27.329 | -2500.076 | 33.12662
10.69333 | -77.486 | 22.05 | 27.36 | -2500.076 | 33.12601
10.69667 | -77.517 | 22.05 | 27.314 | -2500.076 | 33.12479
10.7 | -77.532 | 22.05 | 27.299 | -2500.076 | 33.12357
10.70333 | -77.517 | 22.05 | 27.36 | -2500.076 | 33.12296
10.70667 | -77.517 | 22.05 | 27.345 | -2500.076 | 33.12235
10.71 | -77.502 | 22.05 | 27.314 | -2500.076 | 33.12235
10.71333 | -77.502 | 22.05 | 27.314 | -2500.076 | 33.12296
10.71667 | -77.486 | 22.05 | 27.284 | -2500.076 | 33.12479
10.72 | -77.456 | 22.05 | 27.207 | -2500.076 | 33.12662
10.72333 | -77.471 | 22.05 | 27.223 | -2500.076 | 33.12723
10.72667 | -77.486 | 22.05 | 27.238 | -2500.076 | 33.12784
10.73 | -77.441 | 22.05 | 27.223 | -2500.076 | 33.12845
10.73333 | -77.425 | 22.05 | 27.223 | -2500.076 | 33.12906
10.73667 | -77.456 | 22.05 | 27.238 | -2500.076 | 33.12906
10.74 | -77.456 | 22.05 | 27.223 | -2500.076 | 33.12906
10.74333 | -77.441 | 22.05 | 27.223 | -2500.076 | 33.12845
10.74667 | -77.471 | 22.05 | 27.253 | -2500.076 | 33.12845
10.75 | -77.502 | 22.05 | 27.284 | -2500.076 | 33.12784
10.75333 | -77.517 | 22.05 | 27.284 | -2500.076 | 33.12662
10.75667 | -77.517 | 22.05 | 27.299 | -2500.076 | 33.1254
10.76 | -77.548 | 22.05 | 27.284 | -2500.076 | 33.1254
10.76333 | -77.548 | 22.05 | 27.299 | -2500.076 | 33.12479
10.76667 | -77.532 | 22.05 | 27.299 | -2500.076 | 33.12418
10.77 | -77.532 | 22.05 | 27.284 | -2500.076 | 33.12296
10.77333 | -77.517 | 22.05 | 27.284 | -2500.076 | 33.12235
10.77667 | -77.502 | 22.05 | 27.299 | -2500.076 | 33.12235
10.78 | -77.532 | 22.05 | 27.314 | -2500.076 | 33.12174
10.78333 | -77.517 | 22.05 | 27.299 | -2500.076 | 33.12052
10.78667 | -77.502 | 22.05 | 27.299 | -2500.076 | 33.12052
10.79 | -77.563 | 22.05 | 27.314 | -2500.076 | 33.12113
10.79333 | -77.593 | 22.05 | 27.345 | -2500.076 | 33.12052
10.79667 | -77.563 | 22.05 | 27.329 | -2500.076 | 33.11991
10.8 | -77.578 | 22.05 | 27.345 | -2500.076 | 33.1193
10.80333 | -77.609 | 22.05 | 27.329 | -2500.076 | 33.1193
10.80667 | -77.563 | 22.05 | 27.299 | -2500.076 | 33.1193
10.81 | -77.532 | 22.05 | 27.284 | -2500.076 | 33.11869
10.81333 | -77.548 | 22.05 | 27.268 | -2500.076 | 33.11747
10.81667 | -77.563 | 22.05 | 27.253 | -2500.076 | 33.11747
10.82 | -77.548 | 22.05 | 27.268 | -2500.076 | 33.11747
10.82333 | -77.548 | 22.05 | 27.268 | -2500.076 | 33.11686
10.82667 | -77.532 | 22.05 | 27.253 | -2500.076 | 33.11563
10.83 | -77.532 | 22.05 | 27.253 | -2500.076 | 33.11563
10.83333 | -77.563 | 22.05 | 27.253 | -2500.076 | 33.11625
10.83667 | -77.563 | 22.05 | 27.238 | -2500.076 | 33.11625
10.84 | -77.548 | 22.05 | 27.238 | -2500.076 | 33.11563
10.84333 | -77.578 | 22.05 | 27.207 | -2500.076 | 33.11563
10.84667 | -77.593 | 22.05 | 27.207 | -2500.076 | 33.11686
10.85 | -77.548 | 22.05 | 27.177 | -2500.076 | 33.11686
10.85333 | -77.532 | 22.05 | 27.192 | -2500.076 | 33.11625
10.85667 | -77.548 | 22.05 | 27.192 | -2500.076 | 33.11563
10.86 | -77.532 | 22.05 | 27.238 | -2500.076 | 33.11563
10.86333 | -77.517 | 22.05 | 27.253 | -2500.076 | 33.11563
10.86667 | -77.532 | 22.05 | 27.284 | -2500.076 | 33.11563
10.87 | -77.532 | 22.05 | 27.299 | -2500.076 | 33.11563
10.87333 | -77.548 | 22.05 | 27.345 | -2500.076 | 33.11625
10.87667 | -77.563 | 22.05 | 27.329 | -2500.076 | 33.11747
10.88 | -77.548 | 22.05 | 27.36 | -2500.076 | 33.11747
10.88333 | -77.532 | 22.05 | 27.375 | -2500.076 | 33.11625
10.88667 | -77.563 | 22.05 | 27.39 | -2500.076 | 33.11563
10.89 | -77.578 | 22.05 | 27.375 | -2500.076 | 33.11563
10.89333 | -77.548 | 22.05 | 27.375 | -2500.076 | 33.11563
10.89667 | -77.578 | 22.05 | 27.36 | -2500.076 | 33.11502
10.9 | -77.593 | 22.05 | 27.345 | -2500.076 | 33.11502
10.90333 | -77.563 | 22.05 | 27.329 | -2500.076 | 33.11563
10.90667 | -77.563 | 22.05 | 27.284 | -2500.076 | 33.11625
10.91 | -77.609 | 22.05 | 27.299 | -2500.076 | 33.11625
10.91333 | -77.609 | 22.05 | 27.268 | -2500.076 | 33.11625
10.91667 | -77.609 | 22.05 | 27.268 | -2500.076 | 33.11625
10.92 | -77.624 | 22.05 | 27.238 | -2500.076 | 33.11686
10.92333 | -77.593 | 22.05 | 27.268 | -2500.076 | 33.11686
10.92667 | -77.578 | 22.05 | 27.238 | -2500.076 | 33.11563
10.93 | -77.578 | 22.05 | 27.253 | -2500.076 | 33.11502
10.93333 | -77.548 | 22.05 | 27.253 | -2500.076 | 33.11625
10.93667 | -77.517 | 22.05 | 27.268 | -2500.076 | 33.11625
10.94 | -77.548 | 22.05 | 27.268 | -2500.076 | 33.11563
10.94333 | -77.548 | 22.05 | 27.284 | -2500.076 | 33.11563
10.94667 | -77.517 | 22.05 | 27.253 | -2500.076 | 33.11625
10.95 | -77.563 | 22.05 | 27.253 | -2500.076 | 33.11625
10.95333 | -77.624 | 22.05 | 27.253 | -2500.076 | 33.11563
10.95667 | -77.593 | 22.05 | 27.238 | -2500.076 | 33.11502
10.96 | -77.578 | 22.05 | 27.223 | -2500.076 | 33.11563
10.96333 | -77.624 | 22.05 | 27.268 | -2500.076 | 33.11625
10.96667 | -77.624 | 22.05 | 27.268 | -2500.076 | 33.11625
10.97 | -77.578 | 22.05 | 27.284 | -2500.076 | 33.11563
10.97333 | -77.578 | 22.05 | 27.299 | -2500.076 | 33.11563
10.97667 | -77.593 | 22.05 | 27.268 | -2500.076 | 33.11625
10.98 | -77.563 | 22.05 | 27.238 | -2500.076 | 33.11625
10.98333 | -77.548 | 22.05 | 27.207 | -2500.076 | 33.11563
10.98667 | -77.563 | 22.05 | 27.161 | -2500.076 | 33.11563
10.99 | -77.563 | 22.05 | 27.161 | -2500.076 | 33.11625
10.99333 | -77.563 | 22.05 | 27.223 | -2500.076 | 33.11625
10.99667 | -77.593 | 22.05 | 27.238 | -2500.076 | 33.11625
11 | -77.593 | 22.05 | 27.253 | -2500.076 | 33.11625
11.00333 | -77.578 | 22.05 | 27.284 | -2500.076 | 33.11685
11.00667 | -77.609 | 22.05 | 27.253 | -2500.076 | 33.11747
11.01 | -77.639 | 22.05 | 27.223 | -2500.076 | 33.11747
11.01333 | -77.624 | 22.05 | 27.207 | -2500.076 | 33.11685
11.01667 | -77.624 | 22.05 | 27.207 | -2500.076 | 33.11685
11.02 | -77.654 | 22.05 | 27.192 | -2500.076 | 33.11747
11.02333 | -77.639 | 22.05 | 27.192 | -2500.076 | 33.11747
11.02667 | -77.593 | 22.05 | 27.177 | -2500.076 | 33.11685
11.03 | -77.593 | 22.05 | 27.161 | -2500.076 | 33.11685
11.03333 | -77.578 | 22.05 | 27.177 | -2500.076 | 33.11808
11.03667 | -77.578 | 22.05 | 27.192 | -2500.076 | 33.11869
11.04 | -77.593 | 22.05 | 27.192 | -2500.076 | 33.1193
11.04333 | -77.578 | 22.05 | 27.177 | -2500.076 | 33.11991
11.04667 | -77.563 | 22.05 | 27.192 | -2500.076 | 33.12113
11.05 | -77.593 | 22.05 | 27.177 | -2500.076 | 33.12174
11.05333 | -77.563 | 22.05 | 27.146 | -2500.076 | 33.12235
11.05667 | -77.532 | 22.05 | 27.146 | -2500.076 | 33.12235
11.06 | -77.563 | 22.05 | 27.161 | -2500.076 | 33.12296
11.06333 | -77.593 | 22.05 | 27.131 | -2500.076 | 33.12357
11.06667 | -77.548 | 22.05 | 27.146 | -2500.076 | 33.12357
11.07 | -77.548 | 22.05 | 27.146 | -2500.076 | 33.12296
11.07333 | -77.578 | 22.05 | 27.131 | -2500.076 | 33.12296
11.07667 | -77.578 | 22.05 | 27.146 | -2500.076 | 33.12357
11.08 | -77.548 | 22.05 | 27.177 | -2500.076 | 33.12418
11.08333 | -77.563 | 22.05 | 27.161 | -2500.076 | 33.12418
11.08667 | -77.578 | 22.05 | 27.177 | -2500.076 | 33.12479
11.09 | -77.548 | 22.05 | 27.192 | -2500.076 | 33.12601
11.09333 | -77.548 | 22.05 | 27.207 | -2500.076 | 33.12662
11.09667 | -77.532 | 22.05 | 27.207 | -2500.076 | 33.12601
11.1 | -77.532 | 22.05 | 27.223 | -2500.076 | 33.1254
11.10333 | -77.532 | 22.05 | 27.223 | -2500.076 | 33.1254
11.10667 | -77.548 | 22.05 | 27.223 | -2500.076 | 33.1254
11.11 | -77.517 | 22.05 | 27.223 | -2500.076 | 33.1254
11.11333 | -77.532 | 22.05 | 27.223 | -2500.076 | 33.1254
11.11667 | -77.563 | 22.05 | 27.223 | -2500.076 | 33.12601
11.12 | -77.578 | 22.05 | 27.238 | -2500.076 | 33.12723
11.12333 | -77.548 | 22.05 | 27.253 | -2500.076 | 33.12784
11.12667 | -77.578 | 22.05 | 27.223 | -2500.076 | 33.12784
11.13 | -77.624 | 22.05 | 27.223 | -2500.076 | 33.12784
11.13333 | -77.578 | 22.05 | 27.238 | -2500.076 | 33.12906
11.13667 | -77.532 | 22.05 | 27.238 | -2500.076 | 33.12967
11.14 | -77.563 | 22.05 | 27.223 | -2500.076 | 33.12967
11.14333 | -77.578 | 22.05 | 27.223 | -2500.076 | 33.12967
11.14667 | -77.532 | 22.05 | 27.238 | -2500.076 | 33.13028
11.15 | -77.563 | 22.05 | 27.238 | -2500.076 | 33.13028
11.15333 | -77.563 | 22.05 | 27.238 | -2500.076 | 33.12967
11.15667 | -77.548 | 22.05 | 27.223 | -2500.076 | 33.12906
11.16 | -77.563 | 22.05 | 27.223 | -2500.076 | 33.12906
11.16333 | -77.563 | 22.05 | 27.223 | -2500.076 | 33.12967
11.16667 | -77.517 | 22.05 | 27.207 | -2500.076 | 33.12967
11.17 | -77.532 | 22.05 | 27.223 | -2500.076 | 33.12906
11.17333 | -77.563 | 22.05 | 27.268 | -2500.076 | 33.12845
11.17667 | -77.517 | 22.05 | 27.284 | -2500.076 | 33.12845
11.18 | -77.517 | 22.05 | 27.268 | -2500.076 | 33.12845
11.18333 | -77.563 | 22.05 | 27.299 | -2500.076 | 33.12845
11.18667 | -77.563 | 22.05 | 27.314 | -2500.076 | 33.12784
11.19 | -77.532 | 22.05 | 27.299 | -2500.076 | 33.12845
11.19333 | -77.532 | 22.05 | 27.268 | -2500.076 | 33.12906
11.19667 | -77.532 | 22.05 | 27.299 | -2500.076 | 33.12845
11.2 | -77.563 | 22.05 | 27.284 | -2500.076 | 33.12723
11.20333 | -77.578 | 22.05 | 27.284 | -2500.076 | 33.12723
11.20667 | -77.548 | 22.05 | 27.253 | -2500.076 | 33.12784
11.21 | -77.548 | 22.05 | 27.284 | -2500.076 | 33.12723
11.21333 | -77.578 | 22.05 | 27.238 | -2500.076 | 33.12662
11.21667 | -77.548 | 22.05 | 27.299 | -2500.076 | 33.12601
11.22 | -77.532 | 22.05 | 27.268 | -2500.076 | 33.12601
11.22333 | -77.563 | 22.05 | 27.314 | -2500.076 | 33.1254
11.22667 | -77.593 | 22.05 | 27.329 | -2500.076 | 33.12479
11.23 | -77.578 | 22.05 | 27.345 | -2500.076 | 33.12357
11.23333 | -77.563 | 22.05 | 27.268 | -2500.076 | 33.12357
11.23667 | -77.578 | 22.05 | 27.253 | -2500.076 | 33.12357
11.24 | -77.609 | 22.05 | 27.207 | -2500.076 | 33.12235
11.24333 | -77.593 | 22.05 | 27.177 | -2500.076 | 33.12113
11.24667 | -77.578 | 22.05 | 27.161 | -2500.076 | 33.12113
11.25 | -77.578 | 22.05 | 27.177 | -2500.076 | 33.12113
11.25333 | -77.578 | 22.05 | 27.192 | -2500.076 | 33.12052
11.25667 | -77.563 | 22.05 | 27.223 | -2500.076 | 33.11991
11.26 | -77.532 | 22.05 | 27.223 | -2500.076 | 33.11991
11.26333 | -77.548 | 22.05 | 27.238 | -2500.076 | 33.12052
11.26667 | -77.578 | 22.05 | 27.238 | -2500.076 | 33.12113
11.27 | -77.563 | 22.05 | 27.268 | -2500.076 | 33.12113
11.27333 | -77.548 | 22.05 | 27.268 | -2500.076 | 33.12113
11.27667 | -77.593 | 22.05 | 27.268 | -2500.076 | 33.12174
11.28 | -77.609 | 22.05 | 27.299 | -2500.076 | 33.12235
11.28333 | -77.578 | 22.05 | 27.314 | -2500.076 | 33.12174
11.28667 | -77.593 | 22.05 | 27.314 | -2500.076 | 33.12113
11.29 | -77.624 | 22.05 | 27.299 | -2500.076 | 33.12113
11.29333 | -77.609 | 22.05 | 27.329 | -2500.076 | 33.12174
11.29667 | -77.593 | 22.05 | 27.314 | -2500.076 | 33.12113
11.3 | -77.624 | 22.05 | 27.299 | -2500.076 | 33.12052
11.30333 | -77.624 | 22.05 | 27.268 | -2500.076 | 33.12052
11.30667 | -77.609 | 22.05 | 27.268 | -2500.076 | 33.12113
11.31 | -77.609 | 22.05 | 27.238 | -2500.076 | 33.12113
11.31333 | -77.593 | 22.05 | 27.207 | -2500.076 | 33.12052
11.31667 | -77.563 | 22.05 | 27.238 | -2500.076 | 33.12052
11.32 | -77.578 | 22.05 | 27.253 | -2500.076 | 33.12113
11.32333 | -77.578 | 22.05 | 27.299 | -2500.076 | 33.12174
11.32667 | -77.563 | 22.05 | 27.345 | -2500.076 | 33.12113
11.33 | -77.593 | 22.05 | 27.345 | -2500.076 | 33.12113
11.33333 | -77.654 | 22.05 | 27.299 | -2500.076 | 33.12174
11.33667 | -77.639 | 22.05 | 27.314 | -2500.076 | 33.12235
11.34 | -77.624 | 22.05 | 27.299 | -2500.076 | 33.12235
11.34333 | -77.624 | 22.05 | 27.284 | -2500.076 | 33.12235
11.34667 | -77.624 | 22.05 | 27.314 | -2500.076 | 33.12296
11.35 | -77.563 | 22.05 | 27.329 | -2500.076 | 33.12357
11.35333 | -77.548 | 22.05 | 27.329 | -2500.076 | 33.12418
11.35667 | -77.548 | 22.05 | 27.314 | -2500.076 | 33.12418
11.36 | -77.578 | 22.05 | 27.284 | -2500.076 | 33.12418
11.36333 | -77.578 | 22.05 | 27.268 | -2500.076 | 33.12479
11.36667 | -77.578 | 22.05 | 27.253 | -2500.076 | 33.1254
11.37 | -77.563 | 22.05 | 27.238 | -2500.076 | 33.12479
11.37333 | -77.578 | 22.05 | 27.253 | -2500.076 | 33.12418
11.37667 | -77.578 | 22.05 | 27.268 | -2500.076 | 33.12479
11.38 | -77.517 | 22.05 | 27.284 | -2500.076 | 33.1254
11.38333 | -77.517 | 22.05 | 27.253 | -2500.076 | 33.12479
11.38667 | -77.563 | 22.05 | 27.223 | -2500.076 | 33.12357
11.39 | -77.563 | 22.05 | 27.192 | -2500.076 | 33.12296
11.39333 | -77.532 | 22.05 | 27.192 | -2500.076 | 33.12235
11.39667 | -77.563 | 22.05 | 27.192 | -2500.076 | 33.12113
11.4 | -77.578 | 22.05 | 27.207 | -2500.076 | 33.11991
11.40333 | -77.563 | 22.05 | 27.238 | -2500.076 | 33.1193
11.40667 | -77.578 | 22.05 | 27.284 | -2500.076 | 33.1193
11.41 | -77.578 | 22.05 | 27.299 | -2500.076 | 33.1193
11.41333 | -77.609 | 22.05 | 27.268 | -2500.076 | 33.11869
11.41667 | -77.654 | 22.05 | 27.314 | -2500.076 | 33.11808
11.42 | -77.654 | 22.05 | 27.329 | -2500.076 | 33.11869
11.42333 | -77.624 | 22.05 | 27.314 | -2500.076 | 33.1193
11.42667 | -77.67 | 22.05 | 27.284 | -2500.076 | 33.11869
11.43 | -77.67 | 22.05 | 27.284 | -2500.076 | 33.11808
11.43333 | -77.609 | 22.05 | 27.253 | -2500.076 | 33.11808
11.43667 | -77.609 | 22.05 | 27.253 | -2500.076 | 33.11869
11.44 | -77.624 | 22.05 | 27.253 | -2500.076 | 33.11869
11.44333 | -77.624 | 22.05 | 27.284 | -2500.076 | 33.11807
11.44667 | -77.609 | 22.05 | 27.299 | -2500.076 | 33.11747
11.45 | -77.609 | 22.05 | 27.314 | -2500.076 | 33.11808
11.45333 | -77.609 | 22.05 | 27.268 | -2500.076 | 33.11808
11.45667 | -77.609 | 22.05 | 27.268 | -2500.076 | 33.11747
11.46 | -77.578 | 22.05 | 27.253 | -2500.076 | 33.11747
11.46333 | -77.563 | 22.05 | 27.253 | -2500.076 | 33.11869
11.46667 | -77.593 | 22.05 | 27.223 | -2500.076 | 33.11869
11.47 | -77.609 | 22.05 | 27.253 | -2500.076 | 33.11808
11.47333 | -77.593 | 22.05 | 27.238 | -2500.076 | 33.11686
11.47667 | -77.593 | 22.05 | 27.268 | -2500.076 | 33.11686
11.48 | -77.639 | 22.05 | 27.253 | -2500.076 | 33.11747
11.48333 | -77.624 | 22.05 | 27.238 | -2500.076 | 33.11808
11.48667 | -77.609 | 22.05 | 27.223 | -2500.076 | 33.11747
11.49 | -77.624 | 22.05 | 27.207 | -2500.076 | 33.11807
11.49333 | -77.639 | 22.05 | 27.146 | -2500.076 | 33.11869
11.49667 | -77.609 | 22.05 | 27.131 | -2500.076 | 33.11808
11.5 | -77.593 | 22.05 | 27.146 | -2500.076 | 33.11625
11.50333 | -77.593 | 22.05 | 27.146 | -2500.076 | 33.11502
11.50667 | -77.593 | 22.05 | 27.161 | -2500.076 | 33.11441
11.51 | -77.593 | 22.05 | 27.207 | -2500.076 | 33.1138
11.51333 | -77.624 | 22.05 | 27.253 | -2500.076 | 33.11258
11.51667 | -77.654 | 22.05 | 27.284 | -2500.076 | 33.11075
11.52 | -77.654 | 22.05 | 27.284 | -2500.076 | 33.11075
11.52333 | -77.685 | 22.05 | 27.299 | -2500.076 | 33.11075
11.52667 | -77.67 | 22.05 | 27.299 | -2500.076 | 33.11014
11.53 | -77.624 | 22.05 | 27.299 | -2500.076 | 33.10953
11.53333 | -77.639 | 22.05 | 27.284 | -2500.076 | 33.11075
11.53667 | -77.639 | 22.05 | 27.284 | -2500.076 | 33.11136
11.54 | -77.593 | 22.05 | 27.284 | -2500.076 | 33.11136
11.54333 | -77.609 | 22.05 | 27.314 | -2500.076 | 33.11075
11.54667 | -77.639 | 22.05 | 27.314 | -2500.076 | 33.11014
11.55 | -77.639 | 22.05 | 27.314 | -2500.076 | 33.11014
11.55333 | -77.639 | 22.05 | 27.314 | -2500.076 | 33.11014
11.55667 | -77.639 | 22.05 | 27.299 | -2500.076 | 33.10892
11.56 | -77.639 | 22.05 | 27.284 | -2500.076 | 33.1077
11.56333 | -77.654 | 22.05 | 27.299 | -2500.076 | 33.1077
11.56667 | -77.624 | 22.05 | 27.329 | -2500.076 | 33.10831
11.57 | -77.609 | 22.05 | 27.345 | -2500.076 | 33.1077
11.57333 | -77.639 | 22.05 | 27.345 | -2500.076 | 33.10709
11.57667 | -77.654 | 22.05 | 27.314 | -2500.076 | 33.1077
11.58 | -77.624 | 22.05 | 27.284 | -2500.076 | 33.10892
11.58333 | -77.624 | 22.05 | 27.253 | -2500.076 | 33.10892
11.58667 | -77.654 | 22.05 | 27.253 | -2500.076 | 33.10831
11.59 | -77.639 | 22.05 | 27.253 | -2500.076 | 33.10892
11.59333 | -77.609 | 22.05 | 27.268 | -2500.076 | 33.11014
11.59667 | -77.624 | 22.05 | 27.299 | -2500.076 | 33.11014
11.6 | -77.639 | 22.05 | 27.284 | -2500.076 | 33.10953
11.60333 | -77.639 | 22.05 | 27.253 | -2500.076 | 33.10892
11.60667 | -77.624 | 22.05 | 27.268 | -2500.076 | 33.10953
11.61 | -77.609 | 22.05 | 27.268 | -2500.076 | 33.10953
11.61333 | -77.578 | 22.05 | 27.253 | -2500.076 | 33.10953
11.61667 | -77.578 | 22.05 | 27.268 | -2500.076 | 33.10892
11.62 | -77.532 | 22.05 | 27.284 | -2500.076 | 33.10953
11.62333 | -77.532 | 22.05 | 27.284 | -2500.076 | 33.11014
11.62667 | -77.578 | 22.05 | 27.299 | -2500.076 | 33.10953
11.63 | -77.593 | 22.05 | 27.299 | -2500.076 | 33.1077
11.63333 | -77.563 | 22.05 | 27.299 | -2500.076 | 33.10709
11.63667 | -77.593 | 22.05 | 27.299 | -2500.076 | 33.10709
11.64 | -77.624 | 22.05 | 27.284 | -2500.076 | 33.10648
11.64333 | -77.578 | 22.05 | 27.268 | -2500.076 | 33.10526
11.64667 | -77.563 | 22.05 | 27.268 | -2500.076 | 33.10526
11.65 | -77.563 | 22.05 | 27.268 | -2500.076 | 33.10587
11.65333 | -77.548 | 22.05 | 27.284 | -2500.076 | 33.10648
11.65667 | -77.548 | 22.05 | 27.268 | -2500.076 | 33.10648
11.66 | -77.532 | 22.05 | 27.253 | -2500.076 | 33.10648
11.66333 | -77.548 | 22.05 | 27.253 | -2500.076 | 33.10709
11.66667 | -77.593 | 22.05 | 27.253 | -2500.076 | 33.10831
11.67 | -77.593 | 22.05 | 27.223 | -2500.076 | 33.10892
11.67333 | -77.548 | 22.05 | 27.238 | -2500.076 | 33.10892
11.67667 | -77.563 | 22.05 | 27.253 | -2500.076 | 33.10953
11.68 | -77.563 | 22.05 | 27.238 | -2500.076 | 33.11075
11.68333 | -77.532 | 22.05 | 27.238 | -2500.076 | 33.11075
11.68667 | -77.532 | 22.05 | 27.253 | -2500.076 | 33.11014
11.69 | -77.532 | 22.05 | 27.268 | -2500.076 | 33.10953
11.69333 | -77.563 | 22.05 | 27.253 | -2500.076 | 33.11075
11.69667 | -77.563 | 22.05 | 27.268 | -2500.076 | 33.11197
11.7 | -77.563 | 22.05 | 27.268 | -2500.076 | 33.11258
11.70333 | -77.563 | 22.05 | 27.284 | -2500.076 | 33.11319
11.70667 | -77.578 | 22.05 | 27.268 | -2500.076 | 33.11502
11.71 | -77.548 | 22.05 | 27.253 | -2500.076 | 33.11686
11.71333 | -77.517 | 22.05 | 27.223 | -2500.076 | 33.11686
11.71667 | -77.486 | 22.05 | 27.223 | -2500.076 | 33.11625
11.72 | -77.517 | 22.05 | 27.192 | -2500.076 | 33.11625
11.72333 | -77.517 | 22.05 | 27.177 | -2500.076 | 33.11686
11.72667 | -77.502 | 22.05 | 27.207 | -2500.076 | 33.11625
11.73 | -77.517 | 22.05 | 27.253 | -2500.076 | 33.11502
11.73333 | -77.563 | 22.05 | 27.253 | -2500.076 | 33.11502
11.73667 | -77.548 | 22.05 | 27.253 | -2500.076 | 33.11563
11.74 | -77.532 | 22.05 | 27.253 | -2500.076 | 33.11563
11.74333 | -77.578 | 22.05 | 27.238 | -2500.076 | 33.11441
11.74667 | -77.609 | 22.05 | 27.207 | -2500.076 | 33.1138
11.75 | -77.578 | 22.05 | 27.223 | -2500.076 | 33.1138
11.75333 | -77.578 | 22.05 | 27.238 | -2500.076 | 33.1138
11.75667 | -77.593 | 22.05 | 27.268 | -2500.076 | 33.11319
11.76 | -77.578 | 22.05 | 27.284 | -2500.076 | 33.11258
11.76333 | -77.578 | 22.05 | 27.299 | -2500.076 | 33.11319
11.76667 | -77.578 | 22.05 | 27.284 | -2500.076 | 33.11441
11.77 | -77.548 | 22.05 | 27.284 | -2500.076 | 33.11441
11.77333 | -77.578 | 22.05 | 27.268 | -2500.076 | 33.1138
11.77667 | -77.593 | 22.05 | 27.238 | -2500.076 | 33.11441
11.78 | -77.517 | 22.05 | 27.207 | -2500.076 | 33.11502
11.78333 | -77.502 | 22.05 | 27.207 | -2500.076 | 33.11441
11.78667 | -77.532 | 22.05 | 27.192 | -2500.076 | 33.1138
11.79 | -77.486 | 22.05 | 27.177 | -2500.076 | 33.1138
11.79333 | -77.456 | 22.05 | 27.177 | -2500.076 | 33.11502
11.79667 | -77.502 | 22.05 | 27.207 | -2500.076 | 33.11625
11.8 | -77.517 | 22.05 | 27.253 | -2500.076 | 33.11686
11.80333 | -77.517 | 22.05 | 27.284 | -2500.076 | 33.11686
11.80667 | -77.563 | 22.05 | 27.314 | -2500.076 | 33.11747
11.81 | -77.563 | 22.05 | 27.36 | -2500.076 | 33.11747
11.81333 | -77.578 | 22.05 | 27.36 | -2500.076 | 33.11686
11.81667 | -77.624 | 22.05 | 27.345 | -2500.076 | 33.11625
11.82 | -77.624 | 22.05 | 27.329 | -2500.076 | 33.11685
11.82333 | -77.578 | 22.05 | 27.284 | -2500.076 | 33.11747
11.82667 | -77.578 | 22.05 | 27.268 | -2500.076 | 33.11747
11.83 | -77.593 | 22.05 | 27.268 | -2500.076 | 33.11685
11.83333 | -77.548 | 22.05 | 27.238 | -2500.076 | 33.11625
11.83667 | -77.532 | 22.05 | 27.253 | -2500.076 | 33.11625
11.84 | -77.563 | 22.05 | 27.299 | -2500.076 | 33.11625
11.84333 | -77.563 | 22.05 | 27.284 | -2500.076 | 33.11563
11.84667 | -77.548 | 22.05 | 27.314 | -2500.076 | 33.11502
11.85 | -77.548 | 22.05 | 27.314 | -2500.076 | 33.11502
11.85333 | -77.563 | 22.05 | 27.284 | -2500.076 | 33.11563
11.85667 | -77.563 | 22.05 | 27.268 | -2500.076 | 33.11502
11.86 | -77.563 | 22.05 | 27.284 | -2500.076 | 33.11441
11.86333 | -77.532 | 22.05 | 27.238 | -2500.076 | 33.1138
11.86667 | -77.517 | 22.05 | 27.253 | -2500.076 | 33.1138
11.87 | -77.517 | 22.05 | 27.284 | -2500.076 | 33.11258
11.87333 | -77.517 | 22.05 | 27.299 | -2500.076 | 33.11136
11.87667 | -77.486 | 22.05 | 27.268 | -2500.076 | 33.11075
11.88 | -77.502 | 22.05 | 27.268 | -2500.076 | 33.11136
11.88333 | -77.532 | 22.05 | 27.268 | -2500.076 | 33.11197
11.88667 | -77.502 | 22.05 | 27.268 | -2500.076 | 33.11197
11.89 | -77.486 | 22.05 | 27.238 | -2500.076 | 33.11197
11.89333 | -77.517 | 22.05 | 27.253 | -2500.076 | 33.11258
11.89667 | -77.517 | 22.05 | 27.253 | -2500.076 | 33.11319
11.9 | -77.502 | 22.05 | 27.268 | -2500.076 | 33.11258
11.90333 | -77.502 | 22.05 | 27.253 | -2500.076 | 33.11258
11.90667 | -77.502 | 22.05 | 27.268 | -2500.076 | 33.11319
11.91 | -77.486 | 22.05 | 27.299 | -2500.076 | 33.11441
11.91333 | -77.471 | 22.05 | 27.345 | -2500.076 | 33.11502
11.91667 | -77.456 | 22.05 | 27.314 | -2500.076 | 33.11563
11.92 | -77.471 | 22.05 | 27.329 | -2500.076 | 33.11563
11.92333 | -77.502 | 22.05 | 27.299 | -2500.076 | 33.11686
11.92667 | -77.502 | 22.05 | 27.284 | -2500.076 | 33.11686
11.93 | -77.486 | 22.05 | 27.253 | -2500.076 | 33.11625
11.93333 | -77.502 | 22.05 | 27.253 | -2500.076 | 33.11563
11.93667 | -77.502 | 22.05 | 27.238 | -2500.076 | 33.11686
11.94 | -77.456 | 22.05 | 27.284 | -2500.076 | 33.11747
11.94333 | -77.471 | 22.05 | 27.299 | -2500.076 | 33.11747
11.94667 | -77.502 | 22.05 | 27.299 | -2500.076 | 33.11686
11.95 | -77.532 | 22.05 | 27.345 | -2500.076 | 33.11747
11.95333 | -77.548 | 22.05 | 27.375 | -2500.076 | 33.11747
11.95667 | -77.563 | 22.05 | 27.375 | -2500.076 | 33.11686
11.96 | -77.563 | 22.05 | 27.36 | -2500.076 | 33.11625
11.96333 | -77.563 | 22.05 | 27.375 | -2500.076 | 33.11625
11.96667 | -77.517 | 22.05 | 27.36 | -2500.076 | 33.11686
11.97 | -77.486 | 22.05 | 27.39 | -2500.076 | 33.11686
11.97333 | -77.486 | 22.05 | 27.39 | -2500.076 | 33.11563
11.97667 | -77.517 | 22.05 | 27.39 | -2500.076 | 33.11502
11.98 | -77.517 | 22.05 | 27.406 | -2500.076 | 33.11563
11.98333 | -77.517 | 22.05 | 27.406 | -2500.076 | 33.11563
11.98667 | -77.548 | 22.05 | 27.375 | -2500.076 | 33.11502
11.99 | -77.563 | 22.05 | 27.375 | -2500.076 | 33.11502
11.99333 | -77.517 | 22.05 | 27.39 | -2500.076 | 33.11502
11.99667 | -77.502 | 22.05 | 27.39 | -2500.076 | 33.11563
12 | -77.517 | 22.05 | 27.36 | -2500.076 | 33.11502
12.00333 | -77.502 | 22.05 | 27.36 | -2500.076 | 33.11441
12.00667 | -77.471 | 22.05 | 27.36 | -2500.076 | 33.11441
12.01 | -77.486 | 22.05 | 27.36 | -2500.076 | 33.11502
12.01333 | -77.486 | 22.05 | 27.329 | -2500.076 | 33.11441
12.01667 | -77.486 | 22.05 | 27.345 | -2500.076 | 33.1138
12.02 | -77.486 | 22.05 | 27.36 | -2500.076 | 33.1138
12.02333 | -77.471 | 22.05 | 27.375 | -2500.076 | 33.11502
12.02667 | -77.441 | 22.05 | 27.329 | -2500.076 | 33.11686
12.03 | -77.456 | 22.05 | 27.329 | -2500.076 | 33.1193
12.03333 | -77.425 | 22.05 | 27.329 | -2500.076 | 33.12296
12.03667 | -77.38 | 22.05 | 27.329 | -2500.076 | 33.12784
12.04 | -77.395 | 22.05 | 27.314 | -2500.076 | 33.13334
12.04333 | -77.38 | 22.05 | 27.345 | -2500.076 | 33.13822
12.04667 | -77.303 | 22.05 | 27.36 | -2500.076 | 33.14249
12.05 | -77.288 | 22.05 | 27.36 | -2500.076 | 33.14798
12.05333 | -77.288 | 22.05 | 27.314 | -2500.076 | 33.15409
12.05667 | -77.242 | 22.05 | 27.329 | -2500.076 | 33.15836
12.06 | -77.212 | 22.05 | 27.329 | -2500.076 | 33.1608
12.06333 | -77.212 | 22.05 | 27.329 | -2500.076 | 33.16324
12.06667 | -77.181 | 22.05 | 27.36 | -2500.076 | 33.16507
12.07 | -77.151 | 22.05 | 27.39 | -2500.076 | 33.16507
12.07333 | -77.136 | 22.05 | 27.421 | -2500.076 | 33.16446
12.07667 | -77.136 | 22.05 | 27.436 | -2500.076 | 33.16385
12.08 | -77.151 | 22.05 | 27.421 | -2500.076 | 33.16446
12.08333 | -77.197 | 22.05 | 27.406 | -2500.076 | 33.16385
12.08667 | -77.212 | 22.05 | 27.421 | -2500.076 | 33.16202
12.09 | -77.212 | 22.05 | 27.39 | -2500.076 | 33.1608
12.09333 | -77.227 | 22.05 | 27.36 | -2500.076 | 33.1608
12.09667 | -77.242 | 22.05 | 27.345 | -2500.076 | 33.15958
12.1 | -77.197 | 22.05 | 27.375 | -2500.076 | 33.15836
12.10333 | -77.212 | 22.05 | 27.375 | -2500.076 | 33.15714
12.10667 | -77.273 | 22.05 | 27.39 | -2500.076 | 33.15531
12.11 | -77.273 | 22.05 | 27.39 | -2500.076 | 33.1547
12.11333 | -77.242 | 22.05 | 27.406 | -2500.076 | 33.1547
12.11667 | -77.288 | 22.05 | 27.375 | -2500.076 | 33.15348
12.12 | -77.288 | 22.05 | 27.345 | -2500.076 | 33.15226
12.12333 | -77.273 | 22.05 | 27.299 | -2500.076 | 33.15226
12.12667 | -77.273 | 22.05 | 27.299 | -2500.076 | 33.15165
12.13 | -77.303 | 22.05 | 27.284 | -2500.076 | 33.1492
12.13333 | -77.273 | 22.05 | 27.284 | -2500.076 | 33.14737
12.13667 | -77.288 | 22.05 | 27.284 | -2500.076 | 33.14676
12.14 | -77.303 | 22.05 | 27.284 | -2500.076 | 33.14676
12.14333 | -77.303 | 22.05 | 27.268 | -2500.076 | 33.14554
12.14667 | -77.288 | 22.05 | 27.253 | -2500.076 | 33.14493
12.15 | -77.334 | 22.05 | 27.238 | -2500.076 | 33.14493
12.15333 | -77.319 | 22.05 | 27.238 | -2500.076 | 33.14554
12.15667 | -77.273 | 22.05 | 27.253 | -2500.076 | 33.14493
12.16 | -77.319 | 22.05 | 27.284 | -2500.076 | 33.14432
12.16333 | -77.364 | 22.05 | 27.299 | -2500.076 | 33.1431
12.16667 | -77.319 | 22.05 | 27.284 | -2500.076 | 33.14249
12.17 | -77.349 | 22.05 | 27.284 | -2500.076 | 33.14188
12.17333 | -77.364 | 22.05 | 27.299 | -2500.076 | 33.14066
12.17667 | -77.364 | 22.05 | 27.284 | -2500.076 | 33.13944
12.18 | -77.349 | 22.05 | 27.284 | -2500.076 | 33.13944
12.18333 | -77.364 | 22.05 | 27.299 | -2500.076 | 33.13944
12.18667 | -77.349 | 22.05 | 27.299 | -2500.076 | 33.13822
12.19 | -77.395 | 22.05 | 27.253 | -2500.076 | 33.137
12.19333 | -77.38 | 22.05 | 27.238 | -2500.076 | 33.13578
12.19667 | -77.364 | 22.05 | 27.238 | -2500.076 | 33.13578
12.2 | -77.38 | 22.05 | 27.223 | -2500.076 | 33.13456
12.20333 | -77.41 | 22.05 | 27.223 | -2500.076 | 33.13334
12.20667 | -77.38 | 22.05 | 27.253 | -2500.076 | 33.13272
12.21 | -77.364 | 22.05 | 27.284 | -2500.076 | 33.13272
12.21333 | -77.38 | 22.05 | 27.299 | -2500.076 | 33.13211
12.21667 | -77.38 | 22.05 | 27.314 | -2500.076 | 33.1315
12.22 | -77.334 | 22.05 | 27.299 | -2500.076 | 33.13089
12.22333 | -77.334 | 22.05 | 27.329 | -2500.076 | 33.13089
12.22667 | -77.395 | 22.05 | 27.36 | -2500.076 | 33.13089
12.23 | -77.41 | 22.05 | 27.345 | -2500.076 | 33.13028
12.23333 | -77.425 | 22.05 | 27.329 | -2500.076 | 33.12967
12.23667 | -77.456 | 22.05 | 27.36 | -2500.076 | 33.12967
12.24 | -77.471 | 22.05 | 27.345 | -2500.076 | 33.12967
12.24333 | -77.425 | 22.05 | 27.314 | -2500.076 | 33.12967
12.24667 | -77.425 | 22.05 | 27.299 | -2500.076 | 33.12906
12.25 | -77.41 | 22.05 | 27.329 | -2500.076 | 33.12906
12.25333 | -77.38 | 22.05 | 27.314 | -2500.076 | 33.12906
12.25667 | -77.395 | 22.05 | 27.329 | -2500.076 | 33.12845
12.26 | -77.425 | 22.05 | 27.345 | -2500.076 | 33.12784
12.26333 | -77.41 | 22.05 | 27.375 | -2500.076 | 33.12723
12.26667 | -77.425 | 22.05 | 27.36 | -2500.076 | 33.12723
12.27 | -77.471 | 22.05 | 27.375 | -2500.076 | 33.12723
12.27333 | -77.456 | 22.05 | 27.329 | -2500.076 | 33.12662
12.27667 | -77.425 | 22.05 | 27.329 | -2500.076 | 33.12479
12.28 | -77.456 | 22.05 | 27.314 | -2500.076 | 33.12418
12.28333 | -77.456 | 22.05 | 27.299 | -2500.076 | 33.12357
12.28667 | -77.41 | 22.05 | 27.314 | -2500.076 | 33.12296
12.29 | -77.41 | 22.05 | 27.375 | -2500.076 | 33.12235
12.29333 | -77.425 | 22.05 | 27.406 | -2500.076 | 33.12235
12.29667 | -77.425 | 22.05 | 27.436 | -2500.076 | 33.12296
12.3 | -77.441 | 22.05 | 27.436 | -2500.076 | 33.12235
12.30333 | -77.456 | 22.05 | 27.406 | -2500.076 | 33.12113
12.30667 | -77.471 | 22.05 | 27.39 | -2500.076 | 33.11991
12.31 | -77.502 | 22.05 | 27.375 | -2500.076 | 33.11991
12.31333 | -77.456 | 22.05 | 27.36 | -2500.076 | 33.11869
12.31667 | -77.425 | 22.05 | 27.375 | -2500.076 | 33.11808
12.32 | -77.486 | 22.05 | 27.39 | -2500.076 | 33.11686
12.32333 | -77.471 | 22.05 | 27.375 | -2500.076 | 33.11686
12.32667 | -77.425 | 22.05 | 27.345 | -2500.076 | 33.11686
12.33 | -77.456 | 22.05 | 27.329 | -2500.076 | 33.11686
12.33333 | -77.471 | 22.05 | 27.36 | -2500.076 | 33.11563
12.33667 | -77.425 | 22.05 | 27.375 | -2500.076 | 33.11625
12.34 | -77.425 | 22.05 | 27.39 | -2500.076 | 33.11686
12.34333 | -77.441 | 22.05 | 27.421 | -2500.076 | 33.11747
12.34667 | -77.425 | 22.05 | 27.467 | -2500.076 | 33.11747
12.35 | -77.425 | 22.05 | 27.451 | -2500.076 | 33.11808
12.35333 | -77.425 | 22.05 | 27.436 | -2500.076 | 33.1193
12.35667 | -77.425 | 22.05 | 27.406 | -2500.076 | 33.11991
12.36 | -77.425 | 22.05 | 27.375 | -2500.076 | 33.1193
12.36333 | -77.441 | 22.05 | 27.375 | -2500.076 | 33.11869
12.36667 | -77.41 | 22.05 | 27.36 | -2500.076 | 33.1193
12.37 | -77.41 | 22.05 | 27.329 | -2500.076 | 33.1193
12.37333 | -77.425 | 22.05 | 27.329 | -2500.076 | 33.1193
12.37667 | -77.425 | 22.05 | 27.345 | -2500.076 | 33.11869
12.38 | -77.41 | 22.05 | 27.299 | -2500.076 | 33.1193
12.38333 | -77.456 | 22.05 | 27.284 | -2500.076 | 33.11991
12.38667 | -77.441 | 22.05 | 27.314 | -2500.076 | 33.11991
12.39 | -77.395 | 22.05 | 27.345 | -2500.076 | 33.1193
12.39333 | -77.38 | 22.05 | 27.36 | -2500.076 | 33.11991
12.39667 | -77.395 | 22.05 | 27.39 | -2500.076 | 33.12052
12.4 | -77.364 | 22.05 | 27.406 | -2500.076 | 33.12113
12.40333 | -77.38 | 22.05 | 27.406 | -2500.076 | 33.12113
12.40667 | -77.41 | 22.05 | 27.406 | -2500.076 | 33.12113
12.41 | -77.425 | 22.05 | 27.375 | -2500.076 | 33.12174
12.41333 | -77.441 | 22.05 | 27.36 | -2500.076 | 33.12296
12.41667 | -77.441 | 22.05 | 27.36 | -2500.076 | 33.12296
12.42 | -77.41 | 22.05 | 27.375 | -2500.076 | 33.12235
12.42333 | -77.41 | 22.05 | 27.329 | -2500.076 | 33.12296
12.42667 | -77.425 | 22.05 | 27.329 | -2500.076 | 33.12357
12.43 | -77.395 | 22.05 | 27.345 | -2500.076 | 33.12296
12.43333 | -77.395 | 22.05 | 27.345 | -2500.076 | 33.12235
12.43667 | -77.456 | 22.05 | 27.299 | -2500.076 | 33.12235
12.44 | -77.441 | 22.05 | 27.329 | -2500.076 | 33.12296
12.44333 | -77.38 | 22.05 | 27.345 | -2500.076 | 33.12296
12.44667 | -77.38 | 22.05 | 27.345 | -2500.076 | 33.12296
12.45 | -77.38 | 22.05 | 27.345 | -2500.076 | 33.12235
12.45333 | -77.334 | 22.05 | 27.375 | -2500.076 | 33.12296
12.45667 | -77.349 | 22.05 | 27.375 | -2500.076 | 33.12296
12.46 | -77.38 | 22.05 | 27.39 | -2500.076 | 33.12235
12.46333 | -77.395 | 22.05 | 27.375 | -2500.076 | 33.12113
12.46667 | -77.425 | 22.05 | 27.36 | -2500.076 | 33.12113
12.47 | -77.41 | 22.05 | 27.375 | -2500.076 | 33.12113
12.47333 | -77.395 | 22.05 | 27.375 | -2500.076 | 33.11991
12.47667 | -77.425 | 22.05 | 27.375 | -2500.076 | 33.11869
12.48 | -77.441 | 22.05 | 27.375 | -2500.076 | 33.11747
12.48333 | -77.41 | 22.05 | 27.406 | -2500.076 | 33.11686
12.48667 | -77.425 | 22.05 | 27.39 | -2500.076 | 33.11563
12.49 | -77.456 | 22.05 | 27.39 | -2500.076 | 33.11441
12.49333 | -77.395 | 22.05 | 27.36 | -2500.076 | 33.1138
12.49667 | -77.364 | 22.05 | 27.375 | -2500.076 | 33.11441
12.5 | -77.38 | 22.05 | 27.375 | -2500.076 | 33.11502
12.50333 | -77.41 | 22.05 | 27.36 | -2500.076 | 33.11441
12.50667 | -77.364 | 22.05 | 27.345 | -2500.076 | 33.1138
12.51 | -77.41 | 22.05 | 27.36 | -2500.076 | 33.11319
12.51333 | -77.441 | 22.05 | 27.36 | -2500.076 | 33.11258
12.51667 | -77.441 | 22.05 | 27.36 | -2500.076 | 33.11136
12.52 | -77.425 | 22.05 | 27.375 | -2500.076 | 33.11014
12.52333 | -77.456 | 22.05 | 27.36 | -2500.076 | 33.10953
12.52667 | -77.456 | 22.05 | 27.345 | -2500.076 | 33.11014
12.53 | -77.441 | 22.05 | 27.314 | -2500.076 | 33.11014
12.53333 | -77.425 | 22.05 | 27.314 | -2500.076 | 33.10953
12.53667 | -77.395 | 22.05 | 27.284 | -2500.076 | 33.10953
12.54 | -77.41 | 22.05 | 27.299 | -2500.076 | 33.11075
12.54333 | -77.41 | 22.05 | 27.314 | -2500.076 | 33.11136
12.54667 | -77.364 | 22.05 | 27.329 | -2500.076 | 33.11136
12.55 | -77.364 | 22.05 | 27.314 | -2500.076 | 33.11075
12.55333 | -77.395 | 22.05 | 27.314 | -2500.076 | 33.11136
12.55667 | -77.364 | 22.05 | 27.329 | -2500.076 | 33.11136
12.56 | -77.334 | 22.05 | 27.314 | -2500.076 | 33.11075
12.56333 | -77.38 | 22.05 | 27.329 | -2500.076 | 33.10953
12.56667 | -77.395 | 22.05 | 27.375 | -2500.076 | 33.11014
12.57 | -77.395 | 22.05 | 27.39 | -2500.076 | 33.11136
12.57333 | -77.425 | 22.05 | 27.39 | -2500.076 | 33.11136
12.57667 | -77.456 | 22.05 | 27.39 | -2500.076 | 33.11014
12.58 | -77.441 | 22.05 | 27.406 | -2500.076 | 33.11014
12.58333 | -77.441 | 22.05 | 27.375 | -2500.076 | 33.11136
12.58667 | -77.441 | 22.05 | 27.39 | -2500.076 | 33.11136
12.59 | -77.395 | 22.05 | 27.39 | -2500.076 | 33.11136
12.59333 | -77.395 | 22.05 | 27.406 | -2500.076 | 33.11197
12.59667 | -77.425 | 22.05 | 27.406 | -2500.076 | 33.11319
12.6 | -77.41 | 22.05 | 27.421 | -2500.076 | 33.11319
12.60333 | -77.364 | 22.05 | 27.436 | -2500.076 | 33.11258
12.60667 | -77.395 | 22.05 | 27.421 | -2500.076 | 33.11197
12.61 | -77.395 | 22.05 | 27.406 | -2500.076 | 33.11258
12.61333 | -77.349 | 22.05 | 27.375 | -2500.076 | 33.11319
12.61667 | -77.349 | 22.05 | 27.345 | -2500.076 | 33.11258
12.62 | -77.41 | 22.05 | 27.329 | -2500.076 | 33.11197
12.62333 | -77.395 | 22.05 | 27.345 | -2500.076 | 33.11197
12.62667 | -77.364 | 22.05 | 27.36 | -2500.076 | 33.11258
12.63 | -77.38 | 22.05 | 27.36 | -2500.076 | 33.11258
12.63333 | -77.38 | 22.05 | 27.36 | -2500.076 | 33.11258
12.63667 | -77.38 | 22.05 | 27.345 | -2500.076 | 33.11258
12.64 | -77.395 | 22.05 | 27.329 | -2500.076 | 33.11319
12.64333 | -77.425 | 22.05 | 27.314 | -2500.076 | 33.11319
12.64667 | -77.441 | 22.05 | 27.314 | -2500.076 | 33.11319
12.65 | -77.471 | 22.05 | 27.329 | -2500.076 | 33.11319
12.65333 | -77.425 | 22.05 | 27.345 | -2500.076 | 33.1138
12.65667 | -77.395 | 22.05 | 27.329 | -2500.076 | 33.11502
12.66 | -77.41 | 22.05 | 27.299 | -2500.076 | 33.11502
12.66333 | -77.425 | 22.05 | 27.299 | -2500.076 | 33.11441
12.66667 | -77.41 | 22.05 | 27.284 | -2500.076 | 33.11441
12.67 | -77.425 | 22.05 | 27.284 | -2500.076 | 33.11563
12.67333 | -77.471 | 22.05 | 27.299 | -2500.076 | 33.11563
12.67667 | -77.456 | 22.05 | 27.329 | -2500.076 | 33.11502
12.68 | -77.441 | 22.05 | 27.345 | -2500.076 | 33.11563
12.68333 | -77.425 | 22.05 | 27.329 | -2500.076 | 33.11686
12.68667 | -77.425 | 22.05 | 27.299 | -2500.076 | 33.11686
12.69 | -77.41 | 22.05 | 27.299 | -2500.076 | 33.11625
12.69333 | -77.425 | 22.05 | 27.284 | -2500.076 | 33.11625
12.69667 | -77.41 | 22.05 | 27.284 | -2500.076 | 33.11625
12.7 | -77.41 | 22.05 | 27.284 | -2500.076 | 33.11625
12.70333 | -77.441 | 22.05 | 27.314 | -2500.076 | 33.11625
12.70667 | -77.441 | 22.05 | 27.314 | -2500.076 | 33.11563
12.71 | -77.41 | 22.05 | 27.314 | -2500.076 | 33.11563
12.71333 | -77.441 | 22.05 | 27.284 | -2500.076 | 33.11563
12.71667 | -77.456 | 22.05 | 27.314 | -2500.076 | 33.11563
12.72 | -77.425 | 22.05 | 27.314 | -2500.076 | 33.11441
12.72333 | -77.441 | 22.05 | 27.345 | -2500.076 | 33.11441
12.72667 | -77.471 | 22.05 | 27.36 | -2500.076 | 33.11502
12.73 | -77.441 | 22.05 | 27.39 | -2500.076 | 33.11563
12.73333 | -77.441 | 22.05 | 27.406 | -2500.076 | 33.11441
12.73667 | -77.456 | 22.05 | 27.39 | -2500.076 | 33.11441
12.74 | -77.456 | 22.05 | 27.36 | -2500.076 | 33.11441
12.74333 | -77.456 | 22.05 | 27.345 | -2500.076 | 33.11441
12.74667 | -77.486 | 22.05 | 27.345 | -2500.076 | 33.1138
12.75 | -77.471 | 22.05 | 27.329 | -2500.076 | 33.1138
12.75333 | -77.486 | 22.05 | 27.345 | -2500.076 | 33.1138
12.75667 | -77.502 | 22.05 | 27.36 | -2500.076 | 33.11502
12.76 | -77.471 | 22.05 | 27.406 | -2500.076 | 33.11563
12.76333 | -77.471 | 22.05 | 27.39 | -2500.076 | 33.11502
12.76667 | -77.532 | 22.05 | 27.39 | -2500.076 | 33.11502
12.77 | -77.532 | 22.05 | 27.39 | -2500.076 | 33.11563
12.77333 | -77.502 | 22.05 | 27.406 | -2500.076 | 33.11563
12.77667 | -77.532 | 22.05 | 27.36 | -2500.076 | 33.11441
12.78 | -77.517 | 22.05 | 27.36 | -2500.076 | 33.11441
12.78333 | -77.456 | 22.05 | 27.36 | -2500.076 | 33.11441
12.78667 | -77.441 | 22.05 | 27.36 | -2500.076 | 33.11502
12.79 | -77.456 | 22.05 | 27.314 | -2500.076 | 33.11441
12.79333 | -77.471 | 22.05 | 27.329 | -2500.076 | 33.11441
12.79667 | -77.486 | 22.05 | 27.329 | -2500.076 | 33.11441
12.8 | -77.502 | 22.05 | 27.329 | -2500.076 | 33.11502
12.80333 | -77.532 | 22.05 | 27.329 | -2500.076 | 33.11441
12.80667 | -77.548 | 22.05 | 27.345 | -2500.076 | 33.1138
12.81 | -77.502 | 22.05 | 27.36 | -2500.076 | 33.1138
12.81333 | -77.471 | 22.05 | 27.36 | -2500.076 | 33.11441
12.81667 | -77.502 | 22.05 | 27.36 | -2500.076 | 33.11502
12.82 | -77.486 | 22.05 | 27.36 | -2500.076 | 33.11441
12.82333 | -77.441 | 22.05 | 27.36 | -2500.076 | 33.11441
12.82667 | -77.471 | 22.05 | 27.345 | -2500.076 | 33.11502
12.83 | -77.502 | 22.05 | 27.345 | -2500.076 | 33.11563
12.83333 | -77.502 | 22.05 | 27.314 | -2500.076 | 33.11502
12.83667 | -77.517 | 22.05 | 27.299 | -2500.076 | 33.11502
12.84 | -77.548 | 22.05 | 27.314 | -2500.076 | 33.11563
12.84333 | -77.532 | 22.05 | 27.314 | -2500.076 | 33.11625
12.84667 | -77.548 | 22.05 | 27.314 | -2500.076 | 33.11625
12.85 | -77.517 | 22.05 | 27.345 | -2500.076 | 33.11563
12.85333 | -77.502 | 22.05 | 27.36 | -2500.076 | 33.11563
12.85667 | -77.532 | 22.05 | 27.329 | -2500.076 | 33.11625
12.86 | -77.548 | 22.05 | 27.299 | -2500.076 | 33.11625
12.86333 | -77.486 | 22.05 | 27.284 | -2500.076 | 33.11563
12.86667 | -77.502 | 22.05 | 27.268 | -2500.076 | 33.11563
12.87 | -77.502 | 22.05 | 27.238 | -2500.076 | 33.11625
12.87333 | -77.441 | 22.05 | 27.253 | -2500.076 | 33.11625
12.87667 | -77.41 | 22.05 | 27.284 | -2500.076 | 33.11563
12.88 | -77.456 | 22.05 | 27.253 | -2500.076 | 33.11502
12.88333 | -77.456 | 22.05 | 27.223 | -2500.076 | 33.11563
12.88667 | -77.456 | 22.05 | 27.207 | -2500.076 | 33.11625
12.89 | -77.471 | 22.05 | 27.192 | -2500.076 | 33.11625
12.89333 | -77.502 | 22.05 | 27.177 | -2500.076 | 33.11625
12.89667 | -77.471 | 22.05 | 27.192 | -2500.076 | 33.11685
12.9 | -77.471 | 22.05 | 27.177 | -2500.076 | 33.11747
12.90333 | -77.441 | 22.05 | 27.192 | -2500.076 | 33.11747
12.90667 | -77.425 | 22.05 | 27.207 | -2500.076 | 33.11685
12.91 | -77.425 | 22.05 | 27.223 | -2500.076 | 33.11625
12.91333 | -77.456 | 22.05 | 27.223 | -2500.076 | 33.11625
12.91667 | -77.425 | 22.05 | 27.238 | -2500.076 | 33.11625
12.92 | -77.441 | 22.05 | 27.253 | -2500.076 | 33.11563
12.92333 | -77.486 | 22.05 | 27.253 | -2500.076 | 33.11502
12.92667 | -77.486 | 22.05 | 27.223 | -2500.076 | 33.11563
12.93 | -77.456 | 22.05 | 27.207 | -2500.076 | 33.11625
12.93333 | -77.471 | 22.05 | 27.223 | -2500.076 | 33.11563
12.93667 | -77.517 | 22.05 | 27.207 | -2500.076 | 33.11502
12.94 | -77.517 | 22.05 | 27.207 | -2500.076 | 33.11502
12.94333 | -77.517 | 22.05 | 27.207 | -2500.076 | 33.11563
12.94667 | -77.548 | 22.05 | 27.223 | -2500.076 | 33.11563
12.95 | -77.578 | 22.05 | 27.177 | -2500.076 | 33.11502
12.95333 | -77.593 | 22.05 | 27.146 | -2500.076 | 33.11502
12.95667 | -77.609 | 22.05 | 27.131 | -2500.076 | 33.11625
12.96 | -77.593 | 22.05 | 27.116 | -2500.076 | 33.11625
12.96333 | -77.593 | 22.05 | 27.116 | -2500.076 | 33.11563
12.96667 | -77.578 | 22.05 | 27.131 | -2500.076 | 33.11625
12.97 | -77.517 | 22.05 | 27.146 | -2500.076 | 33.11747
12.97333 | -77.471 | 22.05 | 27.131 | -2500.076 | 33.11747
12.97667 | -77.502 | 22.05 | 27.161 | -2500.076 | 33.11747
12.98 | -77.502 | 22.05 | 27.161 | -2500.076 | 33.11747
12.98333 | -77.502 | 22.05 | 27.161 | -2500.076 | 33.11808
12.98667 | -77.502 | 22.05 | 27.161 | -2500.076 | 33.11869
12.99 | -77.517 | 22.05 | 27.161 | -2500.076 | 33.1193
12.99333 | -77.517 | 22.05 | 27.131 | -2500.076 | 33.11869
12.99667 | -77.517 | 22.05 | 27.146 | -2500.076 | 33.11869
13 | -77.517 | 22.05 | 27.161 | -2500.076 | 33.1193
13.00333 | -77.532 | 22.05 | 27.177 | -2500.076 | 33.1193
13.00667 | -77.563 | 22.05 | 27.207 | -2500.076 | 33.11869
13.01 | -77.548 | 22.05 | 27.238 | -2500.076 | 33.1193
13.01333 | -77.517 | 22.05 | 27.223 | -2500.076 | 33.12052
13.01667 | -77.532 | 22.05 | 27.238 | -2500.076 | 33.12052
13.02 | -77.563 | 22.05 | 27.238 | -2500.076 | 33.11991
13.02333 | -77.517 | 22.05 | 27.223 | -2500.076 | 33.11991
13.02667 | -77.517 | 22.05 | 27.207 | -2500.076 | 33.12052
13.03 | -77.578 | 22.05 | 27.223 | -2500.076 | 33.12113
13.03333 | -77.563 | 22.05 | 27.223 | -2500.076 | 33.12113
13.03667 | -77.532 | 22.05 | 27.207 | -2500.076 | 33.12113
13.04 | -77.548 | 22.05 | 27.207 | -2500.076 | 33.12113
13.04333 | -77.548 | 22.05 | 27.223 | -2500.076 | 33.12174
13.04667 | -77.502 | 22.05 | 27.192 | -2500.076 | 33.12113
13.05 | -77.517 | 22.05 | 27.161 | -2500.076 | 33.12052
13.05333 | -77.517 | 22.05 | 27.131 | -2500.076 | 33.12052
13.05667 | -77.517 | 22.05 | 27.116 | -2500.076 | 33.12052
13.06 | -77.517 | 22.05 | 27.1 | -2500.076 | 33.11991
13.06333 | -77.502 | 22.05 | 27.116 | -2500.076 | 33.1193
13.06667 | -77.471 | 22.05 | 27.116 | -2500.076 | 33.11869
13.07 | -77.532 | 22.05 | 27.131 | -2500.076 | 33.11869
13.07333 | -77.517 | 22.05 | 27.131 | -2500.076 | 33.1193
13.07667 | -77.517 | 22.05 | 27.146 | -2500.076 | 33.11869
13.08 | -77.563 | 22.05 | 27.161 | -2500.076 | 33.11869
13.08333 | -77.593 | 22.05 | 27.146 | -2500.076 | 33.1193
13.08667 | -77.548 | 22.05 | 27.177 | -2500.076 | 33.11991
13.09 | -77.578 | 22.05 | 27.223 | -2500.076 | 33.11991
13.09333 | -77.578 | 22.05 | 27.207 | -2500.076 | 33.11991
13.09667 | -77.578 | 22.05 | 27.192 | -2500.076 | 33.11991
13.1 | -77.578 | 22.05 | 27.207 | -2500.076 | 33.12052
13.10333 | -77.563 | 22.05 | 27.223 | -2500.076 | 33.12052
13.10667 | -77.548 | 22.05 | 27.207 | -2500.076 | 33.1193
13.11 | -77.578 | 22.05 | 27.223 | -2500.076 | 33.11808
13.11333 | -77.578 | 22.05 | 27.223 | -2500.076 | 33.11808
13.11667 | -77.563 | 22.05 | 27.253 | -2500.076 | 33.11747
13.12 | -77.578 | 22.05 | 27.192 | -2500.076 | 33.11686
13.12333 | -77.593 | 22.05 | 27.161 | -2500.076 | 33.11625
13.12667 | -77.532 | 22.05 | 27.146 | -2500.076 | 33.11686
13.13 | -77.517 | 22.05 | 27.161 | -2500.076 | 33.11625
13.13333 | -77.548 | 22.05 | 27.131 | -2500.076 | 33.11502
13.13667 | -77.548 | 22.05 | 27.177 | -2500.076 | 33.11258
13.14 | -77.548 | 22.05 | 27.207 | -2500.076 | 33.11136
13.14333 | -77.593 | 22.05 | 27.223 | -2500.076 | 33.11075
13.14667 | -77.624 | 22.05 | 27.238 | -2500.076 | 33.11014
13.15 | -77.609 | 22.05 | 27.253 | -2500.076 | 33.10892
13.15333 | -77.624 | 22.05 | 27.268 | -2500.076 | 33.10831
13.15667 | -77.624 | 22.05 | 27.253 | -2500.076 | 33.10892
13.16 | -77.639 | 22.05 | 27.253 | -2500.076 | 33.10892
13.16333 | -77.639 | 22.05 | 27.223 | -2500.076 | 33.1077
13.16667 | -77.624 | 22.05 | 27.192 | -2500.076 | 33.10709
13.17 | -77.609 | 22.05 | 27.161 | -2500.076 | 33.1077
13.17333 | -77.654 | 22.05 | 27.146 | -2500.076 | 33.1077
13.17667 | -77.624 | 22.05 | 27.131 | -2500.076 | 33.10709
13.18 | -77.593 | 22.05 | 27.146 | -2500.076 | 33.10648
13.18333 | -77.609 | 22.05 | 27.177 | -2500.076 | 33.10709
13.18667 | -77.624 | 22.05 | 27.161 | -2500.076 | 33.10831
13.19 | -77.563 | 22.05 | 27.161 | -2500.076 | 33.10892
13.19333 | -77.593 | 22.05 | 27.177 | -2500.076 | 33.10831
13.19667 | -77.624 | 22.05 | 27.177 | -2500.076 | 33.10892
13.2 | -77.639 | 22.05 | 27.177 | -2500.076 | 33.11014
13.20333 | -77.624 | 22.05 | 27.177 | -2500.076 | 33.11014
13.20667 | -77.639 | 22.05 | 27.192 | -2500.076 | 33.10953
13.21 | -77.609 | 22.05 | 27.177 | -2500.076 | 33.10953
13.21333 | -77.609 | 22.05 | 27.161 | -2500.076 | 33.11075
13.21667 | -77.593 | 22.05 | 27.177 | -2500.076 | 33.11197
13.22 | -77.578 | 22.05 | 27.192 | -2500.076 | 33.11258
13.22333 | -77.593 | 22.05 | 27.177 | -2500.076 | 33.11319
13.22667 | -77.609 | 22.05 | 27.177 | -2500.076 | 33.11441
13.23 | -77.578 | 22.05 | 27.161 | -2500.076 | 33.11563
13.23333 | -77.563 | 22.05 | 27.161 | -2500.076 | 33.11563
13.23667 | -77.578 | 22.05 | 27.177 | -2500.076 | 33.11502
13.24 | -77.578 | 22.05 | 27.192 | -2500.076 | 33.11502
13.24333 | -77.593 | 22.05 | 27.207 | -2500.076 | 33.11563
13.24667 | -77.593 | 22.05 | 27.223 | -2500.076 | 33.11563
13.25 | -77.609 | 22.05 | 27.207 | -2500.076 | 33.11502
13.25333 | -77.654 | 22.05 | 27.161 | -2500.076 | 33.11502
13.25667 | -77.609 | 22.05 | 27.116 | -2500.076 | 33.11563
13.26 | -77.578 | 22.05 | 27.1 | -2500.076 | 33.11625
13.26333 | -77.609 | 22.05 | 27.116 | -2500.076 | 33.11625
13.26667 | -77.639 | 22.05 | 27.131 | -2500.076 | 33.11563
13.27 | -77.593 | 22.05 | 27.131 | -2500.076 | 33.11625
13.27333 | -77.624 | 22.05 | 27.146 | -2500.076 | 33.11747
13.27667 | -77.654 | 22.05 | 27.131 | -2500.076 | 33.11747
13.28 | -77.624 | 22.05 | 27.1 | -2500.076 | 33.11686
13.28333 | -77.609 | 22.05 | 27.07 | -2500.076 | 33.11746
13.28667 | -77.593 | 22.05 | 27.1 | -2500.076 | 33.11808
13.29 | -77.609 | 22.05 | 27.146 | -2500.076 | 33.11747
13.29333 | -77.593 | 22.05 | 27.177 | -2500.076 | 33.11685
13.29667 | -77.609 | 22.05 | 27.177 | -2500.076 | 33.11625
13.3 | -77.578 | 22.05 | 27.177 | -2500.076 | 33.11625
13.30333 | -77.609 | 22.05 | 27.192 | -2500.076 | 33.11686
13.30667 | -77.593 | 22.05 | 27.146 | -2500.076 | 33.11686
13.31 | -77.578 | 22.05 | 27.116 | -2500.076 | 33.11625
13.31333 | -77.563 | 22.05 | 27.146 | -2500.076 | 33.11686
13.31667 | -77.624 | 22.05 | 27.177 | -2500.076 | 33.11747
13.32 | -77.609 | 22.05 | 27.177 | -2500.076 | 33.11686
13.32333 | -77.593 | 22.05 | 27.192 | -2500.076 | 33.11563
13.32667 | -77.639 | 22.05 | 27.207 | -2500.076 | 33.11563
13.33 | -77.67 | 22.05 | 27.223 | -2500.076 | 33.11625
13.33333 | -77.639 | 22.05 | 27.238 | -2500.076 | 33.11625
13.33667 | -77.654 | 22.05 | 27.238 | -2500.076 | 33.11502
13.34 | -77.685 | 22.05 | 27.207 | -2500.076 | 33.11502
13.34333 | -77.67 | 22.05 | 27.238 | -2500.076 | 33.11563
13.34667 | -77.685 | 22.05 | 27.207 | -2500.076 | 33.11502
13.35 | -77.67 | 22.05 | 27.192 | -2500.076 | 33.1138
13.35333 | -77.654 | 22.05 | 27.161 | -2500.076 | 33.11319
13.35667 | -77.67 | 22.05 | 27.207 | -2500.076 | 33.11319
13.36 | -77.67 | 22.05 | 27.177 | -2500.076 | 33.1138
13.36333 | -77.609 | 22.05 | 27.177 | -2500.076 | 33.1138
13.36667 | -77.609 | 22.05 | 27.161 | -2500.076 | 33.1138
13.37 | -77.624 | 22.05 | 27.177 | -2500.076 | 33.11441
13.37333 | -77.624 | 22.05 | 27.146 | -2500.076 | 33.11563
13.37667 | -77.593 | 22.05 | 27.161 | -2500.076 | 33.11502
13.38 | -77.639 | 22.05 | 27.161 | -2500.076 | 33.11441
13.38333 | -77.67 | 22.05 | 27.146 | -2500.076 | 33.1138
13.38667 | -77.685 | 22.05 | 27.146 | -2500.076 | 33.1138
13.39 | -77.685 | 22.05 | 27.177 | -2500.076 | 33.11319
13.39333 | -77.7 | 22.05 | 27.177 | -2500.076 | 33.11258
13.39667 | -77.7 | 22.05 | 27.207 | -2500.076 | 33.11197
13.4 | -77.7 | 22.05 | 27.223 | -2500.076 | 33.11258
13.40333 | -77.654 | 22.05 | 27.223 | -2500.076 | 33.11319
13.40667 | -77.624 | 22.05 | 27.207 | -2500.076 | 33.11258
13.41 | -77.654 | 22.05 | 27.192 | -2500.076 | 33.11197
13.41333 | -77.654 | 22.05 | 27.161 | -2500.076 | 33.11197
13.41667 | -77.609 | 22.05 | 27.177 | -2500.076 | 33.11258
13.42 | -77.654 | 22.05 | 27.177 | -2500.076 | 33.11197
13.42333 | -77.685 | 22.05 | 27.146 | -2500.076 | 33.11075
13.42667 | -77.7 | 22.05 | 27.146 | -2500.076 | 33.11014
13.43 | -77.731 | 22.05 | 27.161 | -2500.076 | 33.11075
13.43333 | -77.761 | 22.05 | 27.116 | -2500.076 | 33.11014
13.43667 | -77.731 | 22.05 | 27.116 | -2500.076 | 33.11014
13.44 | -77.731 | 22.05 | 27.131 | -2500.076 | 33.11075
13.44333 | -77.685 | 22.05 | 27.116 | -2500.076 | 33.11197
13.44667 | -77.639 | 22.05 | 27.1 | -2500.076 | 33.11258
13.45 | -77.654 | 22.05 | 27.131 | -2500.076 | 33.11258
13.45333 | -77.685 | 22.05 | 27.131 | -2500.076 | 33.11197
13.45667 | -77.654 | 22.05 | 27.146 | -2500.076 | 33.11258
13.46 | -77.654 | 22.05 | 27.192 | -2500.076 | 33.11319
13.46333 | -77.685 | 22.05 | 27.177 | -2500.076 | 33.11258
13.46667 | -77.685 | 22.05 | 27.177 | -2500.076 | 33.11197
13.47 | -77.67 | 22.05 | 27.192 | -2500.076 | 33.11197
13.47333 | -77.7 | 22.05 | 27.177 | -2500.076 | 33.11258
13.47667 | -77.731 | 22.05 | 27.131 | -2500.076 | 33.11258
13.48 | -77.731 | 22.05 | 27.146 | -2500.076 | 33.11258
13.48333 | -77.731 | 22.05 | 27.131 | -2500.076 | 33.11319
13.48667 | -77.715 | 22.05 | 27.131 | -2500.076 | 33.11441
13.49 | -77.715 | 22.05 | 27.131 | -2500.076 | 33.11502
13.49333 | -77.715 | 22.05 | 27.131 | -2500.076 | 33.11441
13.49667 | -77.685 | 22.05 | 27.146 | -2500.076 | 33.11441
13.5 | -77.67 | 22.05 | 27.161 | -2500.076 | 33.11441 | -0.695 | 0 | 0.164 | 0 | 33.11441 | 5.507 | 0 | 0 | 0 | 4.8886e-07 | 4.8886e-07 | 6.62435e-07
13.50333 | -77.7 | 22.05 | 27.146 | -2500.076 | 33.11502 | -0.683 | 0 | 0.18 | 0 | 33.11441 | 5.5103 | 0 | 0 | 0 | 5.1174e-07 | 5.1174e-07 | 6.32799e-07
13.50667 | -77.685 | 22.05 | 27.177 | -2500.076 | 33.11502 | -0.717 | 0 | 0.166 | 0 | 33.11502 | 5.5075 | 0 | 0 | 0 | 5.3568e-07 | 5.3568e-07 | 6.32799e-07
13.51 | -77.654 | 22.05 | 27.192 | -2500.076 | 33.11502 | -0.705 | 0 | 0.198 | 0 | 33.11502 | 5.5048 | 0 | 0 | 0 | 5.6074e-07 | 5.6074e-07 | 6.93468e-07
13.51333 | -77.685 | 22.05 | 27.192 | -2500.076 | 33.11502 | -0.678 | 0 | 0.214 | 0 | 33.11502 | 5.5021 | 0 | 0 | 0 | 5.8698e-07 | 5.8698e-07 | 6.93468e-07
13.51667 | -77.7 | 22.05 | 27.192 | -2500.076 | 33.11625 | -0.712 | 0 | 0.215 | 0 | 33.11502 | 5.4993 | 0 | 0 | 0 | 6.1444e-07 | 6.1444e-07 | 7.59987e-07
13.52 | -77.67 | 22.05 | 27.192 | -2500.076 | 33.11625 | -0.73 | 0 | 0.217 | 0 | 33.11625 | 5.4966 | 0 | 0 | 0 | 6.4319e-07 | 6.4319e-07 | 7.59987e-07
13.52333 | -77.67 | 22.05 | 27.192 | -2500.076 | 33.11563 | -0.703 | 0 | 0.218 | 0 | 33.11625 | 5.4939 | 0 | 0 | 0 | 6.7329e-07 | 6.7329e-07 | 8.32923e-07
13.52667 | -77.7 | 22.05 | 27.177 | -2500.076 | 33.11563 | -0.707 | 0 | 0.219 | 0 | 33.11563 | 5.4912 | 0 | 0 | 0 | 7.0479e-07 | 7.0479e-07 | 8.32923e-07
13.53 | -77.715 | 22.05 | 27.146 | -2500.076 | 33.11686 | -0.741 | 0 | 0.205 | 0 | 33.11563 | 5.4884 | 0 | 0 | 0 | 7.3777e-07 | 7.3777e-07 | 9.12896e-07
13.53333 | -77.731 | 22.05 | 27.146 | -2500.076 | 33.11747 | -0.759 | 0 | 0.175 | 0 | 33.11686 | 5.4857 | 0 | 0 | 0 | 7.7229e-07 | 7.7229e-07 | 9.55731e-07
13.53667 | -77.731 | 22.05 | 27.146 | -2500.076 | 33.11686 | -0.778 | 0 | 0.177 | 0 | 33.11747 | 5.483 | 0 | 0 | 0 | 8.0842e-07 | 8.0842e-07 | 1.00059e-06
13.54 | -77.731 | 22.05 | 27.146 | -2500.076 | 33.11625 | -0.781 | 0 | 0.178 | 0 | 33.11686 | 5.4803 | 0 | 0 | 0 | 8.4625e-07 | 8.4625e-07 | 1.04756e-06
13.54333 | -77.761 | 22.05 | 27.146 | -2500.076 | 33.11686 | -0.785 | 0 | 0.179 | 0 | 33.11625 | 5.4776 | 0 | 0 | 0 | 8.8584e-07 | 8.8584e-07 | 1.09674e-06
13.54667 | -77.761 | 22.05 | 27.146 | -2500.076 | 33.11686 | -0.818 | 0 | 0.18 | 0 | 33.11686 | 5.4748 | 0 | 0 | 0 | 9.2729e-07 | 9.2729e-07 | 1.14825e-06
13.55 | -77.731 | 22.05 | 27.161 | -2500.076 | 33.11625 | -0.822 | 0 | 0.181 | 0 | 33.11686 | 5.4721 | 0 | 0 | 0 | 9.7067e-07 | 9.7067e-07 | 1.14825e-06
13.55333 | -77.776 | 22.05 | 27.177 | -2500.076 | 33.11563 | -0.795 | 0 | 0.197 | 0 | 33.11625 | 5.4694 | 0 | 0 | 0 | 1.0161e-06 | 1.0161e-06 | 1.25867e-06
13.55667 | -77.807 | 22.05 | 27.131 | -2500.076 | 33.11625 | -0.844 | 0 | 0.214 | 0 | 33.11563 | 5.4667 | 0 | 0 | 0 | 1.0636e-06 | 1.0636e-06 | 1.25867e-06
13.56 | -77.761 | 22.05 | 27.116 | -2500.076 | 33.11686 | -0.878 | 0 | 0.169 | 0 | 33.11625 | 5.464 | 0 | 0 | 0 | 1.1134e-06 | 1.1134e-06 | 1.37975e-06
13.56333 | -77.715 | 22.05 | 27.116 | -2500.076 | 33.11686 | -0.835 | 0 | 0.155 | 0 | 33.11686 | 5.4613 | 0 | 0 | 0 | 1.1655e-06 | 1.1655e-06 | 1.44461e-06
13.56667 | -77.746 | 22.05 | 27.116 | -2500.076 | 33.11563 | -0.793 | 0 | 0.156 | 0 | 33.11686 | 5.4586 | 0 | 0 | 0 | 1.22e-06 | 1.22e-06 | 1.51253e-06
13.57 | -77.7 | 22.05 | 27.085 | -2500.076 | 33.11563 | -0.827 | 0 | 0.157 | 0 | 33.11563 | 5.4559 | 0 | 0 | 0 | 1.2771e-06 | 1.2771e-06 | 1.58366e-06
13.57333 | -77.67 | 22.05 | 27.1 | -2500.076 | 33.11563 | -0.784 | 0 | 0.128 | 0 | 33.11563 | 5.4532 | 0 | 0 | 0 | 1.3369e-06 | 1.3369e-06 | 1.65815e-06
13.57667 | -77.7 | 22.05 | 27.131 | -2500.076 | 33.11563 | -0.757 | 0 | 0.144 | 0 | 33.11563 | 5.4505 | 0 | 0 | 0 | 1.3994e-06 | 1.3994e-06 | 1.73615e-06
13.58 | -77.715 | 22.05 | 27.146 | -2500.076 | 33.11441 | -0.791 | 0 | 0.176 | 0 | 33.11563 | 5.4478 | 0 | 0 | 0 | 1.4649e-06 | 1.4649e-06 | 1.81784e-06
13.58333 | -77.7 | 22.05 | 27.1 | -2500.076 | 33.11441 | -0.81 | 0 | 0.192 | 0 | 33.11441 | 5.4451 | 0 | 0 | 0 | 1.5334e-06 | 1.5334e-06 | 1.90338e-06
13.58667 | -77.731 | 22.05 | 27.116 | -2500.076 | 33.11502 | -0.798 | 0 | 0.148 | 0 | 33.11441 | 5.4424 | 0 | 0 | 0 | 1.6052e-06 | 1.6052e-06 | 1.90338e-06
13.59 | -77.761 | 22.05 | 27.131 | -2500.076 | 33.11563 | -0.832 | 0 | 0.164 | 0 | 33.11502 | 5.4397 | 0 | 0 | 0 | 1.6803e-06 | 1.6803e-06 | 2.08679e-06
13.59333 | -77.715 | 22.05 | 27.116 | -2500.076 | 33.11502 | -0.866 | 0 | 0.181 | 0 | 33.11563 | 5.437 | 0 | 0 | 0 | 1.7589e-06 | 1.7589e-06 | 2.18504e-06
13.59667 | -77.715 | 22.05 | 27.116 | -2500.076 | 33.11502 | -0.823 | 0 | 0.166 | 0 | 33.11502 | 5.4343 | 0 | 0 | 0 | 1.8412e-06 | 1.8412e-06 | 2.28793e-06
13.6 | -77.731 | 22.05 | 27.131 | -2500.076 | 33.11563 | -0.827 | 0 | 0.168 | 0 | 33.11502 | 5.4316 | 0 | 0 | 0 | 1.9274e-06 | 1.9274e-06 | 2.39568e-06
13.60333 | -77.715 | 22.05 | 27.116 | -2500.076 | 33.11625 | -0.845 | 0 | 0.184 | 0 | 33.11563 | 5.4289 | 0 | 0 | 0 | 2.0175e-06 | 2.0175e-06 | 2.50853e-06
13.60667 | -77.685 | 22.05 | 27.131 | -2500.076 | 33.11563 | -0.833 | 0 | 0.17 | 0 | 33.11625 | 5.4262 | 0 | 0 | 0 | 2.1119e-06 | 2.1119e-06 | 2.62671e-06
13.61 | -77.731 | 22.05 | 27.116 | -2500.076 | 33.11502 | -0.806 | 0 | 0.186 | 0 | 33.11563 | 5.4236 | 0 | 0 | 0 | 2.2107e-06 | 2.2107e-06 | 2.75047e-06
13.61333 | -77.761 | 22.05 | 27.07 | -2500.076 | 33.11502 | -0.855 | 0 | 0.172 | 0 | 33.11502 | 5.4209 | 0 | 0 | 0 | 2.3142e-06 | 2.3142e-06 | 2.88009e-06
13.61667 | -77.715 | 22.05 | 27.1 | -2500.076 | 33.11502 | -0.889 | 0 | 0.127 | 0 | 33.11502 | 5.4182 | 0 | 0 | 0 | 2.4225e-06 | 2.4225e-06 | 3.01583e-06
13.62 | -77.715 | 22.05 | 27.116 | -2500.076 | 33.11502 | -0.847 | 0 | 0.159 | 0 | 33.11502 | 5.4155 | 0 | 0 | 0 | 2.5358e-06 | 2.5358e-06 | 3.15799e-06
13.62333 | -77.715 | 22.05 | 27.116 | -2500.076 | 33.11502 | -0.85 | 0 | 0.176 | 0 | 33.11502 | 5.4128 | 0 | 0 | 0 | 2.6545e-06 | 2.6545e-06 | 3.30687e-06
13.62667 | -77.7 | 22.05 | 27.146 | -2500.076 | 33.11502 | -0.854 | 0 | 0.177 | 0 | 33.11502 | 5.4101 | 0 | 0 | 0 | 2.7787e-06 | 2.7787e-06 | 3.46279e-06
13.63 | -77.715 | 22.05 | 27.192 | -2500.076 | 33.11625 | -0.842 | 0 | 0.208 | 0 | 33.11502 | 5.4075 | 0 | 0 | 0 | 2.9087e-06 | 2.9087e-06 | 3.62609e-06
13.63333 | -77.746 | 22.05 | 27.177 | -2500.076 | 33.11686 | -0.86 | 0 | 0.255 | 0 | 33.11625 | 5.4048 | 0 | 0 | 0 | 3.0448e-06 | 3.0448e-06 | 3.7971e-06
13.63667 | -77.746 | 22.05 | 27.177 | -2500.076 | 33.11625 | -0.894 | 0 | 0.241 | 0 | 33.11686 | 5.4021 | 0 | 0 | 0 | 3.1872e-06 | 3.1872e-06 | 3.97621e-06
13.64 | -77.776 | 22.05 | 27.161 | -2500.076 | 33.11563 | -0.898 | 0 | 0.242 | 0 | 33.11625 | 5.3994 | 0 | 0 | 0 | 3.3363e-06 | 3.3363e-06 | 4.16378e-06
13.64333 | -77.792 | 22.05 | 27.177 | -2500.076 | 33.11625 | -0.931 | 0 | 0.228 | 0 | 33.11563 | 5.3968 | 0 | 0 | 0 | 3.4925e-06 | 3.4925e-06 | 4.36023e-06
13.64667 | -77.731 | 22.05 | 27.177 | -2500.076 | 33.11625 | -0.95 | 0 | 0.244 | 0 | 33.11625 | 5.3941 | 0 | 0 | 0 | 3.6559e-06 | 3.6559e-06 | 4.56597e-06
13.65 | -77.746 | 22.05 | 27.161 | -2500.076 | 33.11625 | -0.892 | 0 | 0.246 | 0 | 33.11625 | 5.3914 | 0 | 0 | 0 | 3.8269e-06 | 3.8269e-06 | 4.78144e-06
13.65333 | -77.761 | 22.05 | 27.161 | -2500.076 | 33.11625 | -0.911 | 0 | 0.232 | 0 | 33.11625 | 5.3888 | 0 | 0 | 0 | 4.006e-06 | 4.006e-06 | 5.00711e-06
13.65667 | -77.746 | 22.05 | 27.177 | -2500.076 | 33.11685 | -0.93 | 0 | 0.233 | 0 | 33.11625 | 5.3861 | 0 | 0 | 0 | 4.1934e-06 | 4.1934e-06 | 5.24346e-06
13.66 | -77.7 | 22.05 | 27.161 | -2500.076 | 33.11747 | -0.918 | 0 | 0.249 | 0 | 33.11685 | 5.3834 | 0 | 0 | 0 | 4.3896e-06 | 4.3896e-06 | 5.49099e-06
13.66333 | -77.715 | 22.05 | 27.161 | -2500.076 | 33.11747 | -0.875 | 0 | 0.235 | 0 | 33.11747 | 5.3808 | 0 | 0 | 0 | 4.595e-06 | 4.595e-06 | 5.75023e-06
13.66667 | -77.685 | 22.05 | 27.161 | -2500.076 | 33.11685 | -0.894 | 0 | 0.236 | 0 | 33.11747 | 5.3781 | 0 | 0 | 0 | 4.81e-06 | 4.81e-06 | 6.02173e-06
13.67 | -77.685 | 22.05 | 27.131 | -2500.076 | 33.11625 | -0.867 | 0 | 0.237 | 0 | 33.11685 | 5.3755 | 0 | 0 | 0 | 5.035e-06 | 5.035e-06 | 6.30609e-06
13.67333 | -77.7 | 22.05 | 27.1 | -2500.076 | 33.11625 | -0.87 | 0 | 0.208 | 0 | 33.11625 | 5.3728 | 0 | 0 | 0 | 5.2706e-06 | 5.2706e-06 | 6.60391e-06
13.67667 | -77.715 | 22.05 | 27.1 | -2500.076 | 33.11625 | -0.889 | 0 | 0.178 | 0 | 33.11625 | 5.3701 | 0 | 0 | 0 | 5.5172e-06 | 5.5172e-06 | 6.91582e-06
13.68 | -77.746 | 22.05 | 27.085 | -2500.076 | 33.11502 | -0.907 | 0 | 0.18 | 0 | 33.11625 | 5.3675 | 0 | 0 | 0 | 5.7754e-06 | 5.7754e-06 | 7.2425e-06
13.68333 | -77.792 | 22.05 | 27.085 | -2500.076 | 33.1138 | -0.941 | 0 | 0.165 | 0 | 33.11502 | 5.3648 | 0 | 0 | 0 | 6.0456e-06 | 6.0456e-06 | 7.58464e-06
13.68667 | -77.776 | 22.05 | 27.131 | -2500.076 | 33.1138 | -0.991 | 0 | 0.167 | 0 | 33.1138 | 5.3622 | 0 | 0 | 0 | 6.3285e-06 | 6.3285e-06 | 7.94297e-06
13.69 | -77.746 | 22.05 | 27.161 | -2500.076 | 33.1138 | -0.979 | 0 | 0.213 | 0 | 33.1138 | 5.3595 | 0 | 0 | 0 | 6.6246e-06 | 6.6246e-06 | 8.31827e-06
13.69333 | -77.776 | 22.05 | 27.161 | -2500.076 | 33.11319 | -0.951 | 0 | 0.245 | 0 | 33.1138 | 5.3569 | 0 | 0 | 0 | 6.9345e-06 | 6.9345e-06 | 8.71134e-06
13.69667 | -77.776 | 22.05 | 27.161 | -2500.076 | 33.11258 | -0.985 | 0 | 0.246 | 0 | 33.11319 | 5.3542 | 0 | 0 | 0 | 7.259e-06 | 7.259e-06 | 9.12302e-06
13.7 | -77.731 | 22.05 | 27.161 | -2500.076 | 33.11319 | -0.989 | 0 | 0.247 | 0 | 33.11258 | 5.3516 | 0 | 0 | 0 | 7.5986e-06 | 7.5986e-06 | 9.55419e-06
13.70333 | -77.761 | 22.05 | 27.131 | -2500.076 | 33.1138 | -0.946 | 0 | 0.249 | 0 | 33.11319 | 5.3489 | 0 | 0 | 0 | 7.9542e-06 | 7.9542e-06 | 1.00058e-05
13.70667 | -77.776 | 22.05 | 27.131 | -2500.076 | 33.1138 | -0.98 | 0 | 0.219 | 0 | 33.1138 | 5.3463 | 0 | 0 | 0 | 8.3263e-06 | 8.3263e-06 | 1.04787e-05
13.71 | -77.761 | 22.05 | 27.116 | -2500.076 | 33.11319 | -0.999 | 0 | 0.22 | 0 | 33.1138 | 5.3437 | 0 | 0 | 0 | 8.7159e-06 | 8.7159e-06 | 1.09741e-05
13.71333 | -77.746 | 22.05 | 27.131 | -2500.076 | 33.1138 | -0.987 | 0 | 0.206 | 0 | 33.11319 | 5.341 | 0 | 0 | 0 | 9.1237e-06 | 9.1237e-06 | 1.14929e-05
13.71667 | -77.761 | 22.05 | 27.146 | -2500.076 | 33.11502 | -0.975 | 0 | 0.223 | 0 | 33.1138 | 5.3384 | 0 | 0 | 0 | 9.5506e-06 | 9.5506e-06 | 1.20363e-05
13.72 | -77.761 | 22.05 | 27.161 | -2500.076 | 33.11563 | -0.994 | 0 | 0.239 | 0 | 33.11502 | 5.3357 | 0 | 0 | 0 | 9.9975e-06 | 9.9975e-06 | 1.26054e-05
13.72333 | -77.792 | 22.05 | 27.146 | -2500.076 | 33.11563 | -0.997 | 0 | 0.255 | 0 | 33.11563 | 5.3331 | 0 | 0 | 0 | 1.0465e-05 | 1.0465e-05 | 1.32015e-05
13.72667 | -77.792 | 22.05 | 27.146 | -2500.076 | 33.11563 | -1.031 | 0 | 0.241 | 0 | 33.11563 | 5.3305 | 0 | 0 | 0 | 1.0955e-05 | 1.0955e-05 | 1.38258e-05
13.73 | -77.776 | 22.05 | 27.1 | -2500.076 | 33.11625 | -1.034 | 0 | 0.242 | 0 | 33.11563 | 5.3278 | 0 | 0 | 0 | 1.1468e-05 | 1.1468e-05 | 1.44797e-05
13.73333 | -77.792 | 22.05 | 27.07 | -2500.076 | 33.11625 | -1.022 | 0 | 0.198 | 0 | 33.11625 | 5.3252 | 0 | 0 | 0 | 1.2004e-05 | 1.2004e-05 | 1.51646e-05
13.73667 | -77.792 | 22.05 | 27.055 | -2500.076 | 33.11563 | -1.041 | 0 | 0.168 | 0 | 33.11625 | 5.3226 | 0 | 0 | 0 | 1.2566e-05 | 1.2566e-05 | 1.58819e-05
13.74 | -77.731 | 22.05 | 27.07 | -2500.076 | 33.11502 | -1.044 | 0 | 0.154 | 0 | 33.11563 | 5.3199 | 0 | 0 | 0 | 1.3154e-05 | 1.3154e-05 | 1.66332e-05
13.74333 | -77.746 | 22.05 | 27.085 | -2500.076 | 33.11502 | -0.987 | 0 | 0.171 | 0 | 33.11502 | 5.3173 | 0 | 0 | 0 | 1.3769e-05 | 1.3769e-05 | 1.742e-05
13.74667 | -77.792 | 22.05 | 27.131 | -2500.076 | 33.11563 | -1.005 | 0 | 0.187 | 0 | 33.11502 | 5.3147 | 0 | 0 | 0 | 1.4413e-05 | 1.4413e-05 | 1.82442e-05
13.75 | -77.792 | 22.05 | 27.161 | -2500.076 | 33.11502 | -1.055 | 0 | 0.234 | 0 | 33.11563 | 5.3121 | 0 | 0 | 0 | 1.5088e-05 | 1.5088e-05 | 1.91073e-05
13.75333 | -77.776 | 22.05 | 27.177 | -2500.076 | 33.11441 | -1.058 | 0 | 0.266 | 0 | 33.11502 | 5.3094 | 0 | 0 | 0 | 1.5794e-05 | 1.5794e-05 | 2.00114e-05
13.75667 | -77.807 | 22.05 | 27.161 | -2500.076 | 33.11441 | -1.046 | 0 | 0.282 | 0 | 33.11441 | 5.3068 | 0 | 0 | 0 | 1.6533e-05 | 1.6533e-05 | 2.09583e-05
13.76 | -77.807 | 22.05 | 27.146 | -2500.076 | 33.11563 | -1.08 | 0 | 0.268 | 0 | 33.11441 | 5.3042 | 0 | 0 | 0 | 1.7306e-05 | 1.7306e-05 | 2.19501e-05
13.76333 | -77.807 | 22.05 | 27.131 | -2500.076 | 33.11563 | -1.083 | 0 | 0.254 | 0 | 33.11563 | 5.3016 | 0 | 0 | 0 | 1.8116e-05 | 1.8116e-05 | 2.29889e-05
13.76667 | -77.807 | 22.05 | 27.1 | -2500.076 | 33.11563 | -1.087 | 0 | 0.24 | 0 | 33.11563 | 5.299 | 0 | 0 | 0 | 1.8964e-05 | 1.8964e-05 | 2.40768e-05
13.77 | -77.792 | 22.05 | 27.07 | -2500.076 | 33.11563 | -1.09 | 0 | 0.21 | 0 | 33.11563 | 5.2964 | 0 | 0 | 0 | 1.9851e-05 | 1.9851e-05 | 2.52164e-05
13.77333 | -77.822 | 22.05 | 27.055 | -2500.076 | 33.11625 | -1.078 | 0 | 0.181 | 0 | 33.11563 | 5.2937 | 0 | 0 | 0 | 2.078e-05 | 2.078e-05 | 2.64099e-05
13.77667 | -77.822 | 22.05 | 27.055 | -2500.076 | 33.11625 | -1.112 | 0 | 0.167 | 0 | 33.11625 | 5.2911 | 0 | 0 | 0 | 2.1752e-05 | 2.1752e-05 | 2.766e-05
13.78 | -77.776 | 22.05 | 27.055 | -2500.076 | 33.11563 | -1.115 | 0 | 0.168 | 0 | 33.11625 | 5.2885 | 0 | 0 | 0 | 2.277e-05 | 2.277e-05 | 2.89693e-05
13.78333 | -77.746 | 22.05 | 27.07 | -2500.076 | 33.11502 | -1.073 | 0 | 0.169 | 0 | 33.11563 | 5.2859 | 0 | 0 | 0 | 2.3835e-05 | 2.3835e-05 | 3.03406e-05
13.78667 | -77.807 | 22.05 | 27.1 | -2500.076 | 33.11563 | -1.046 | 0 | 0.185 | 0 | 33.11502 | 5.2833 | 0 | 0 | 0 | 2.495e-05 | 2.495e-05 | 3.1777e-05
13.79 | -77.792 | 22.05 | 27.1 | -2500.076 | 33.11625 | -1.11 | 0 | 0.217 | 0 | 33.11563 | 5.2807 | 0 | 0 | 0 | 2.6118e-05 | 2.6118e-05 | 3.32814e-05
13.79333 | -77.746 | 22.05 | 27.131 | -2500.076 | 33.11625 | -1.098 | 0 | 0.218 | 0 | 33.11625 | 5.2781 | 0 | 0 | 0 | 2.734e-05 | 2.734e-05 | 3.48571e-05
13.79667 | -77.761 | 22.05 | 27.131 | -2500.076 | 33.11563 | -1.056 | 0 | 0.25 | 0 | 33.11625 | 5.2755 | 0 | 0 | 0 | 2.8619e-05 | 2.8619e-05 | 3.65074e-05
13.8 | -77.807 | 22.05 | 27.146 | -2500.076 | 33.11563 | -1.075 | 0 | 0.251 | 0 | 33.11563 | 5.2729 | 0 | 0 | 0 | 2.9958e-05 | 2.9958e-05 | 3.8236e-05
13.80333 | -77.776 | 22.05 | 27.131 | -2500.076 | 33.11563 | -1.124 | 0 | 0.267 | 0 | 33.11563 | 5.2703 | 0 | 0 | 0 | 3.136e-05 | 3.136e-05 | 4.00465e-05
13.80667 | -77.746 | 22.05 | 27.146 | -2500.076 | 33.11563 | -1.097 | 0 | 0.253 | 0 | 33.11563 | 5.2677 | 0 | 0 | 0 | 3.2827e-05 | 3.2827e-05 | 4.19428e-05
13.81 | -77.776 | 22.05 | 27.146 | -2500.076 | 33.11441 | -1.069 | 0 | 0.27 | 0 | 33.11563 | 5.2651 | 0 | 0 | 0 | 3.4363e-05 | 3.4363e-05 | 4.3929e-05
13.81333 | -77.776 | 22.05 | 27.161 | -2500.076 | 33.1138 | -1.103 | 0 | 0.271 | 0 | 33.11441 | 5.2625 | 0 | 0 | 0 | 3.5971e-05 | 3.5971e-05 | 4.60093e-05
13.81667 | -77.761 | 22.05 | 27.146 | -2500.076 | 33.1138 | -1.107 | 0 | 0.287 | 0 | 33.1138 | 5.2599 | 0 | 0 | 0 | 3.7654e-05 | 3.7654e-05 | 4.81882e-05
13.82 | -77.746 | 22.05 | 27.146 | -2500.076 | 33.1138 | -1.095 | 0 | 0.273 | 0 | 33.1138 | 5.2573 | 0 | 0 | 0 | 3.9415e-05 | 3.9415e-05 | 5.04704e-05
13.82333 | -77.715 | 22.05 | 27.146 | -2500.076 | 33.11258 | -1.083 | 0 | 0.274 | 0 | 33.1138 | 5.2547 | 0 | 0 | 0 | 4.126e-05 | 4.126e-05 | 5.28608e-05
13.82667 | -77.731 | 22.05 | 27.131 | -2500.076 | 33.11197 | -1.056 | 0 | 0.275 | 0 | 33.11258 | 5.2521 | 0 | 0 | 0 | 4.319e-05 | 4.319e-05 | 5.53644e-05
13.83 | -77.746 | 22.05 | 27.116 | -2500.076 | 33.11197 | -1.074 | 0 | 0.261 | 0 | 33.11197 | 5.2495 | 0 | 0 | 0 | 4.5211e-05 | 4.5211e-05 | 5.79867e-05
13.83333 | -77.715 | 22.05 | 27.1 | -2500.076 | 33.11197 | -1.093 | 0 | 0.247 | 0 | 33.11197 | 5.2469 | 0 | 0 | 0 | 4.7326e-05 | 4.7326e-05 | 6.07333e-05
13.83667 | -77.715 | 22.05 | 27.116 | -2500.076 | 33.11136 | -1.066 | 0 | 0.233 | 0 | 33.11197 | 5.2444 | 0 | 0 | 0 | 4.9541e-05 | 4.9541e-05 | 6.36101e-05
13.84 | -77.792 | 22.05 | 27.116 | -2500.076 | 33.11014 | -1.069 | 0 | 0.249 | 0 | 33.11136 | 5.2418 | 0 | 0.0001 | 0 | 5.1859e-05 | 5.1859e-05 | 6.66233e-05
13.84333 | -77.761 | 22.05 | 27.1 | -2500.076 | 33.10953 | -1.149 | 0 | 0.25 | 0 | 33.11014 | 5.2392 | 0 | 0.0001 | 0 | 5.4285e-05 | 5.4285e-05 | 6.97792e-05
13.84667 | -77.731 | 22.05 | 27.1 | -2500.076 | 33.11014 | -1.122 | 0 | 0.236 | 0 | 33.10953 | 5.2366 | 0 | 0.0001 | 0 | 5.6825e-05 | 5.6825e-05 | 7.30848e-05
13.85 | -77.761 | 22.05 | 27.116 | -2500.076 | 33.11014 | -1.095 | 0 | 0.237 | 0 | 33.11014 | 5.234 | 0 | 0.0001 | 0 | 5.9484e-05 | 5.9484e-05 | 7.6547e-05
13.85333 | -77.761 | 22.05 | 27.1 | -2500.076 | 33.10953 | -1.128 | 0 | 0.254 | 0 | 33.11014 | 5.2314 | 0 | 0.0001 | 0 | 6.2267e-05 | 6.2267e-05 | 8.01734e-05
13.85667 | -77.746 | 22.05 | 27.085 | -2500.076 | 33.10953 | -1.132 | 0 | 0.24 | 0 | 33.10953 | 5.2289 | 0 | 0.0001 | 0 | 6.518e-05 | 6.518e-05 | 8.39716e-05
13.86 | -77.776 | 22.05 | 27.055 | -2500.076 | 33.11075 | -1.12 | 0 | 0.226 | 0 | 33.10953 | 5.2263 | 0 | 0.0001 | 0 | 6.823e-05 | 6.823e-05 | 8.79499e-05
13.86333 | -77.776 | 22.05 | 27.039 | -2500.076 | 33.11075 | -1.154 | 0 | 0.196 | 0 | 33.11075 | 5.2237 | 0 | 0.0001 | 0 | 7.1423e-05 | 7.1423e-05 | 9.21168e-05
13.86667 | -77.761 | 22.05 | 27.024 | -2500.076 | 33.11014 | -1.157 | 0 | 0.182 | 0 | 33.11075 | 5.2211 | 0 | 0.0001 | 0 | 7.4764e-05 | 7.4764e-05 | 9.64812e-05
13.87 | -77.807 | 22.05 | 26.994 | -2500.076 | 33.10953 | -1.145 | 0 | 0.168 | 0 | 33.11014 | 5.2186 | 0 | 0.0001 | 0 | 7.8263e-05 | 7.8263e-05 | 0.000101052
13.87333 | -77.776 | 22.05 | 26.994 | -2500.076 | 33.11014 | -1.194 | 0 | 0.139 | 0 | 33.10953 | 5.216 | 0 | 0.0001 | 0 | 8.1924e-05 | 8.1924e-05 | 0.00010584
13.87667 | -77.746 | 22.05 | 27.009 | -2500.076 | 33.11014 | -1.167 | 0 | 0.14 | 0 | 33.11014 | 5.2134 | 0 | 0.0001 | 0 | 8.5758e-05 | 8.5758e-05 | 0.000110855
13.88 | -77.776 | 22.05 | 27.024 | -2500.076 | 33.11014 | -1.14 | 0 | 0.156 | 0 | 33.11014 | 5.2109 | 0 | 0.0001 | 0 | 8.977e-05 | 8.977e-05 | 0.000116108
13.88333 | -77.761 | 22.05 | 27.024 | -2500.076 | 33.10953 | -1.174 | 0 | 0.173 | 0 | 33.11014 | 5.2083 | 0 | 0.0001 | 0 | 9.397e-05 | 9.397e-05 | 0.00012161
13.88667 | -77.67 | 22.05 | 27.055 | -2500.076 | 33.11014 | -1.162 | 0 | 0.174 | 0 | 33.10953 | 5.2057 | 0 | 0.0001 | 0 | 9.8367e-05 | 9.8367e-05 | 0.000127372
13.89 | -77.685 | 22.05 | 27.039 | -2500.076 | 33.11075 | -1.074 | 0 | 0.205 | 0 | 33.11014 | 5.2032 | 0 | 0.0001 | 0 | 0.00010297 | 0.00010297 | 0.000133408
13.89333 | -77.7 | 22.05 | 27.039 | -2500.076 | 33.11075 | -1.093 | 0 | 0.191 | 0 | 33.11075 | 5.2006 | 0 | 0.0001 | 0 | 0.00010779 | 0.00010779 | 0.000139729
13.89667 | -77.67 | 22.05 | 27.039 | -2500.076 | 33.11014 | -1.111 | 0 | 0.192 | 0 | 33.11075 | 5.1981 | 0 | 0.0001 | 0 | 0.00011283 | 0.00011283 | 0.000146351
13.9 | -77.654 | 22.05 | 27.039 | -2500.076 | 33.11075 | -1.084 | 0 | 0.193 | 0 | 33.11014 | 5.1955 | 0 | 0.0001 | 0 | 0.00011811 | 0.00011811 | 0.000153286
13.90333 | -77.715 | 22.05 | 27.024 | -2500.076 | 33.11136 | -1.072 | 0 | 0.195 | 0 | 33.11075 | 5.1929 | 0 | 0.0001 | 0 | 0.00012364 | 0.00012364 | 0.00016055
13.90667 | -77.685 | 22.05 | 27.039 | -2500.076 | 33.11197 | -1.137 | 0 | 0.18 | 0 | 33.11136 | 5.1904 | 0 | 0.0001 | 0 | 0.00012942 | 0.00012942 | 0.000168159
13.91 | -77.685 | 22.05 | 27.085 | -2500.076 | 33.11197 | -1.109 | 0 | 0.197 | 0 | 33.11197 | 5.1878 | 0 | 0.0001 | 0 | 0.00013548 | 0.00013548 | 0.000176128
13.91333 | -77.7 | 22.05 | 27.07 | -2500.076 | 33.11197 | -1.113 | 0 | 0.244 | 0 | 33.11197 | 5.1853 | 0 | 0.0001 | 0 | 0.00014182 | 0.00014182 | 0.000184474
13.91667 | -77.7 | 22.05 | 27.039 | -2500.076 | 33.11258 | -1.131 | 0 | 0.23 | 0 | 33.11197 | 5.1827 | 0 | 0.0001 | 0 | 0.00014845 | 0.00014845 | 0.000193217
13.92 | -77.67 | 22.05 | 27.024 | -2500.076 | 33.1138 | -1.135 | 0 | 0.2 | 0 | 33.11258 | 5.1802 | 0 | 0.0002 | 0 | 0.0001554 | 0.0001554 | 0.000202374
13.92333 | -77.685 | 22.05 | 27.009 | -2500.076 | 33.1138 | -1.108 | 0 | 0.186 | 0 | 33.1138 | 5.1776 | 0 | 0.0002 | 0 | 0.00016267 | 0.00016267 | 0.000211965
13.92667 | -77.654 | 22.05 | 26.933 | -2500.076 | 33.1138 | -1.126 | 0 | 0.172 | 0 | 33.1138 | 5.1751 | 0 | 0.0002 | 0 | 0.00017028 | 0.00017028 | 0.000222011
13.93 | -77.609 | 22.05 | 26.948 | -2500.076 | 33.11502 | -1.099 | 0 | 0.097 | 0 | 33.1138 | 5.1725 | 0 | 0.0002 | 0 | 0.00017825 | 0.00017825 | 0.000232533
13.93333 | -77.624 | 22.05 | 26.963 | -2500.076 | 33.11625 | -1.057 | 0 | 0.113 | 0 | 33.11502 | 5.17 | 0 | 0.0002 | 0 | 0.00018659 | 0.00018659 | 0.000243553
13.93667 | -77.609 | 22.05 | 26.994 | -2500.076 | 33.11625 | -1.075 | 0 | 0.13 | 0 | 33.11625 | 5.1674 | 0 | 0.0002 | 0 | 0.00019532 | 0.00019532 | 0.000255096
13.94 | -77.563 | 22.05 | 26.994 | -2500.076 | 33.11563 | -1.063 | 0 | 0.161 | 0 | 33.11625 | 5.1649 | 0 | 0.0002 | 0 | 0.00020445 | 0.00020445 | 0.000267187
13.94333 | -77.563 | 22.05 | 27.024 | -2500.076 | 33.11563 | -1.021 | 0 | 0.162 | 0 | 33.11563 | 5.1624 | 0 | 0.0002 | 0 | 0.00021402 | 0.00021402 | 0.00027985
13.94667 | -77.578 | 22.05 | 27.009 | -2500.076 | 33.11625 | -1.024 | 0 | 0.194 | 0 | 33.11563 | 5.1598 | 0 | 0.0002 | 0 | 0.00022403 | 0.00022403 | 0.000293114
13.95 | -77.548 | 22.05 | 27.039 | -2500.076 | 33.11625 | -1.043 | 0 | 0.18 | 0 | 33.11625 | 5.1573 | 0 | 0.0002 | 0 | 0.00023452 | 0.00023452 | 0.000307006
13.95333 | -77.532 | 22.05 | 27.039 | -2500.076 | 33.11563 | -1.016 | 0 | 0.212 | 0 | 33.11625 | 5.1548 | 0 | 0.0002 | 0 | 0.00024549 | 0.00024549 | 0.000321557
13.95667 | -77.548 | 22.05 | 27.055 | -2500.076 | 33.11563 | -1.004 | 0 | 0.213 | 0 | 33.11563 | 5.1522 | 0 | 0.0003 | 0 | 0.00025698 | 0.00025698 | 0.000336798
13.96 | -77.517 | 22.05 | 27.07 | -2500.076 | 33.11625 | -1.023 | 0 | 0.229 | 0 | 33.11563 | 5.1497 | 0 | 0.0003 | 0 | 0.000269 | 0.000269 | 0.000352762
13.96333 | -77.532 | 22.05 | 27.1 | -2500.076 | 33.11563 | -0.996 | 0 | 0.246 | 0 | 33.11625 | 5.1472 | 0 | 0.0003 | 0 | 0.00028159 | 0.00028159 | 0.000369482
13.96667 | -77.532 | 22.05 | 27.1 | -2500.076 | 33.1138 | -1.014 | 0 | 0.277 | 0 | 33.11563 | 5.1446 | 0 | 0.0003 | 0 | 0.00029476 | 0.00029476 | 0.000386995
13.97 | -77.517 | 22.05 | 27.085 | -2500.076 | 33.11136 | -1.018 | 0 | 0.278 | 0 | 33.1138 | 5.1421 | 0 | 0.0003 | 0 | 0.00030855 | 0.00030855 | 0.000405337
13.97333 | -77.548 | 22.05 | 27.085 | -2500.076 | 33.10953 | -1.006 | 0 | 0.264 | 0 | 33.11136 | 5.1396 | 0 | 0.0003 | 0 | 0.00032299 | 0.00032299 | 0.00042455
13.97667 | -77.578 | 22.05 | 27.085 | -2500.076 | 33.10709 | -1.04 | 0 | 0.265 | 0 | 33.10953 | 5.137 | 0 | 0.0003 | 0 | 0.0003381 | 0.0003381 | 0.000444673
13.98 | -77.532 | 22.05 | 27.039 | -2500.076 | 33.10465 | -1.073 | 0 | 0.266 | 0 | 33.10709 | 5.1345 | 0 | 0.0004 | 0 | 0.00035392 | 0.00035392 | 0.00046575
13.98333 | -77.532 | 22.05 | 27.024 | -2500.076 | 33.10282 | -1.031 | 0 | 0.222 | 0 | 33.10465 | 5.132 | 0 | 0.0004 | 0 | 0.00037048 | 0.00037048 | 0.000487826
13.98667 | -77.563 | 22.05 | 27.024 | -2500.076 | 33.10221 | -1.034 | 0 | 0.208 | 0 | 33.10282 | 5.1295 | 0 | 0.0004 | 0 | 0.00038782 | 0.00038782 | 0.000510948
13.99 | -77.532 | 22.05 | 27.024 | -2500.076 | 33.1016 | -1.068 | 0 | 0.209 | 0 | 33.10221 | 5.127 | 0 | 0.0004 | 0 | 0.00040596 | 0.00040596 | 0.000535167
13.99333 | -77.471 | 22.05 | 27.024 | -2500.076 | 33.10099 | -1.041 | 0 | 0.21 | 0 | 33.1016 | 5.1244 | 0 | 0.0004 | 0 | 0.00042496 | 0.00042496 | 0.000560533
13.99667 | -77.471 | 22.05 | 27.055 | -2500.076 | 33.10038 | -0.983 | 0 | 0.211 | 0 | 33.10099 | 5.1219 | 0 | 0.0004 | 0 | 0.00044484 | 0.00044484 | 0.000560533
14 | -77.441 | 22.05 | 27.1 | -2500.076 | 33.09977 | -0.987 | 0 | 0.243 | 0 | 33.10038 | 5.1194 | 0 | 0.0005 | 0 | 0.00046565 | 0.00046565 | 0.000614931
14.00333 | -77.395 | 22.05 | 27.116 | -2500.076 | 33.09977 | -0.96 | 0 | 0.29 | 0 | 33.09977 | 5.1169 | 0 | 0.0005 | 0 | 0.00048744 | 0.00048744 | 0.000644079
14.00667 | -77.364 | 22.05 | 27.146 | -2500.076 | 33.09977 | -0.917 | 0 | 0.306 | 0 | 33.09977 | 5.1144 | 0 | 0.0005 | 0 | 0.00051025 | 0.00051025 | 0.000674608
14.01 | -77.38 | 22.05 | 27.161 | -2500.076 | 33.09977 | -0.89 | 0 | 0.338 | 0 | 33.09977 | 5.1119 | 0 | 0.0005 | 0 | 0.00053412 | 0.00053412 | 0.000706584
14.01333 | -77.349 | 22.05 | 27.161 | -2500.076 | 33.09916 | -0.909 | 0 | 0.354 | 0 | 33.09977 | 5.1094 | 0 | 0.0006 | 0 | 0.00055911 | 0.00055911 | 0.000740076
14.01667 | -77.364 | 22.05 | 27.177 | -2500.076 | 33.09977 | -0.882 | 0 | 0.355 | 0 | 33.09916 | 5.1068 | 0 | 0.0006 | 0 | 0.00058527 | 0.00058527 | 0.000775155
14.02 | -77.319 | 22.05 | 27.192 | -2500.076 | 33.09977 | -0.9 | 0 | 0.372 | 0 | 33.09977 | 5.1043 | 0 | 0.0006 | 0 | 0.00061266 | 0.00061266 | 0.000811898
14.02333 | -77.273 | 22.05 | 27.177 | -2500.076 | 33.09977 | -0.858 | 0 | 0.388 | 0 | 33.09977 | 5.1018 | 0 | 0.0006 | 0 | 0.00064132 | 0.00064132 | 0.000850382
14.02667 | -77.273 | 22.05 | 27.177 | -2500.076 | 33.09977 | -0.815 | 0 | 0.374 | 0 | 33.09977 | 5.0993 | 0 | 0.0007 | 0 | 0.00067133 | 0.00067133 | 0.00089069
14.03 | -77.273 | 22.05 | 27.223 | -2500.076 | 33.10038 | -0.819 | 0 | 0.375 | 0 | 33.09977 | 5.0968 | 0.0001 | 0.0007 | 0 | 0.00070274 | 0.00070274 | 0.000932909
14.03333 | -77.197 | 22.05 | 27.207 | -2500.076 | 33.10099 | -0.822 | 0 | 0.422 | 0 | 33.10038 | 5.0943 | 0.0001 | 0.0007 | 0 | 0.00073562 | 0.00073562 | 0.000977128
14.03667 | -77.181 | 22.05 | 27.223 | -2500.076 | 33.1016 | -0.749 | 0 | 0.408 | 0 | 33.10099 | 5.0918 | 0.0001 | 0.0008 | 0.0001 | 0.00077004 | 0.00077004 | 0.00102344
14.04 | -77.227 | 22.05 | 27.253 | -2500.076 | 33.1016 | -0.737 | 0 | 0.424 | 0 | 33.1016 | 5.0893 | 0.0001 | 0.0008 | 0.0001 | 0.00080607 | 0.00080607 | 0.00107196
14.04333 | -77.181 | 22.05 | 27.284 | -2500.076 | 33.1016 | -0.786 | 0 | 0.456 | 0 | 33.1016 | 5.0868 | 0.0001 | 0.0008 | 0.0001 | 0.00084378 | 0.00084378 | 0.00112277
14.04667 | -77.136 | 22.05 | 27.268 | -2500.076 | 33.10221 | -0.744 | 0 | 0.488 | 0 | 33.1016 | 5.0843 | 0.0001 | 0.0009 | 0.0001 | 0.00088326 | 0.00088326 | 0.00117598
14.05 | -77.136 | 22.05 | 27.299 | -2500.076 | 33.10282 | -0.702 | 0 | 0.473 | 0 | 33.10221 | 5.0818 | 0.0001 | 0.0009 | 0.0001 | 0.00092459 | 0.00092459 | 0.00123173
14.05333 | -77.12 | 22.05 | 27.299 | -2500.076 | 33.10282 | -0.705 | 0 | 0.505 | 0 | 33.10282 | 5.0793 | 0.0001 | 0.001 | 0.0001 | 0.00096785 | 0.00096785 | 0.00129011
14.05667 | -77.059 | 22.05 | 27.299 | -2500.076 | 33.10282 | -0.693 | 0 | 0.506 | 0 | 33.10282 | 5.0768 | 0.0001 | 0.001 | 0.0001 | 0.0010131 | 0.0010131 | 0.00135126
14.06 | -77.044 | 22.05 | 27.299 | -2500.076 | 33.10343 | -0.635 | 0 | 0.507 | 0 | 33.10282 | 5.0744 | 0.0001 | 0.0011 | 0.0001 | 0.0010605 | 0.0010605 | 0.00141531
14.06333 | -77.013 | 22.05 | 27.284 | -2500.076 | 33.10404 | -0.624 | 0 | 0.509 | 0 | 33.10343 | 5.0719 | 0.0001 | 0.0011 | 0.0001 | 0.0011102 | 0.0011102 | 0.00148239
14.06667 | -76.968 | 22.05 | 27.253 | -2500.076 | 33.10343 | -0.596 | 0 | 0.494 | 0 | 33.10404 | 5.0694 | 0.0001 | 0.0012 | 0.0001 | 0.0011621 | 0.0011621 | 0.00155266
14.07 | -76.968 | 22.05 | 27.238 | -2500.076 | 33.10282 | -0.554 | 0 | 0.465 | 0 | 33.10343 | 5.0669 | 0.0001 | 0.0012 | 0.0001 | 0.0012165 | 0.0012165 | 0.00162625
14.07333 | -76.952 | 22.05 | 27.207 | -2500.076 | 33.10343 | -0.557 | 0 | 0.451 | 0 | 33.10282 | 5.0644 | 0.0001 | 0.0013 | 0.0001 | 0.0012734 | 0.0012734 | 0.00170333
14.07667 | -76.891 | 22.05 | 27.192 | -2500.076 | 33.10465 | -0.546 | 0 | 0.421 | 0 | 33.10343 | 5.0619 | 0.0001 | 0.0013 | 0.0001 | 0.001333 | 0.001333 | 0.00178407
14.08 | -76.876 | 22.05 | 27.223 | -2500.076 | 33.10465 | -0.488 | 0 | 0.407 | 0 | 33.10465 | 5.0594 | 0.0001 | 0.0014 | 0.0001 | 0.0013953 | 0.0013953 | 0.00186863
14.08333 | -76.907 | 22.05 | 27.223 | -2500.076 | 33.10465 | -0.476 | 0 | 0.439 | 0 | 33.10465 | 5.057 | 0.0001 | 0.0015 | 0.0001 | 0.0014606 | 0.0014606 | 0.0019572
14.08667 | -76.876 | 22.05 | 27.253 | -2500.076 | 33.10465 | -0.51 | 0 | 0.44 | 0 | 33.10465 | 5.0545 | 0.0001 | 0.0015 | 0.0001 | 0.001529 | 0.001529 | 0.00204997
14.09 | -76.8 | 22.05 | 27.253 | -2500.076 | 33.10526 | -0.483 | 0 | 0.472 | 0 | 33.10465 | 5.052 | 0.0001 | 0.0016 | 0.0001 | 0.0016005 | 0.0016005 | 0.00214713
14.09333 | -76.785 | 22.05 | 27.284 | -2500.076 | 33.10465 | -0.41 | 0 | 0.473 | 0 | 33.10526 | 5.0495 | 0.0001 | 0.0017 | 0.0001 | 0.0016754 | 0.0016754 | 0.0022489
14.09667 | -76.785 | 22.05 | 27.314 | -2500.076 | 33.10343 | -0.398 | 0 | 0.505 | 0 | 33.10465 | 5.0471 | 0.0001 | 0.0017 | 0.0001 | 0.0017538 | 0.0017538 | 0.00235549
14.1 | -76.693 | 22.05 | 27.345 | -2500.076 | 33.10282 | -0.401 | 0 | 0.536 | 0 | 33.10343 | 5.0446 | 0.0001 | 0.0018 | 0.0001 | 0.0018358 | 0.0018358 | 0.00246714
14.10333 | -76.617 | 22.05 | 27.345 | -2500.076 | 33.10343 | -0.313 | 0 | 0.568 | 0 | 33.10282 | 5.0421 | 0.0001 | 0.0019 | 0.0001 | 0.0019217 | 0.0019217 | 0.00258407
14.10667 | -76.601 | 22.05 | 27.36 | -2500.076 | 33.10343 | -0.24 | 0 | 0.569 | 0 | 33.10343 | 5.0396 | 0.0001 | 0.002 | 0.0002 | 0.0020117 | 0.0020117 | 0.00270655
14.11 | -76.556 | 22.05 | 27.36 | -2500.076 | 33.10282 | -0.228 | 0 | 0.585 | 0 | 33.10343 | 5.0372 | 0.0002 | 0.0021 | 0.0002 | 0.0021058 | 0.0021058 | 0.00283483
14.11333 | -76.479 | 22.05 | 27.36 | -2500.076 | 33.10282 | -0.186 | 0 | 0.587 | 0 | 33.10282 | 5.0347 | 0.0002 | 0.0022 | 0.0002 | 0.0022043 | 0.0022043 | 0.00296919
14.11667 | -76.449 | 22.05 | 27.345 | -2500.076 | 33.10343 | -0.113 | 0 | 0.588 | 0 | 33.10282 | 5.0322 | 0.0002 | 0.0023 | 0.0002 | 0.0023075 | 0.0023075 | 0.00310992
14.12 | -76.418 | 22.05 | 27.329 | -2500.076 | 33.10404 | -0.086 | 0 | 0.574 | 0 | 33.10343 | 5.0298 | 0.0002 | 0.0024 | 0.0002 | 0.0024154 | 0.0024154 | 0.00325731
14.12333 | -76.388 | 22.05 | 27.345 | -2500.076 | 33.10404 | -0.059 | 0 | 0.559 | 0 | 33.10404 | 5.0273 | 0.0002 | 0.0025 | 0.0002 | 0.0025284 | 0.0025284 | 0.0034117
14.12667 | -76.373 | 22.05 | 27.375 | -2500.076 | 33.10343 | -0.031 | 0 | 0.576 | 0 | 33.10404 | 5.0248 | 0.0002 | 0.0026 | 0.0002 | 0.0026467 | 0.0026467 | 0.00357339
14.13 | -76.327 | 22.05 | 27.39 | -2500.076 | 33.10343 | -0.02 | 0 | 0.608 | 0 | 33.10343 | 5.0224 | 0.0002 | 0.0028 | 0.0002 | 0.0027706 | 0.0027706 | 0.00374276
14.13333 | -76.235 | 22.05 | 27.406 | -2500.076 | 33.10404 | 0.023 | 0 | 0.624 | 0 | 33.10343 | 5.0199 | 0.0002 | 0.0029 | 0.0002 | 0.0029002 | 0.0029002 | 0.00392015
14.13667 | -76.205 | 22.05 | 27.451 | -2500.076 | 33.10404 | 0.111 | 0 | 0.64 | 0 | 33.10404 | 5.0175 | 0.0002 | 0.003 | 0.0002 | 0.0030359 | 0.0030359 | 0.00410594
14.14 | -76.144 | 22.05 | 27.482 | -2500.076 | 33.10343 | 0.138 | 0 | 0.687 | 0 | 33.10404 | 5.015 | 0.0002 | 0.0032 | 0.0003 | 0.0031779 | 0.0031779 | 0.00430054
14.14333 | -76.006 | 22.05 | 27.467 | -2500.076 | 33.10343 | 0.196 | 0 | 0.719 | 0 | 33.10343 | 5.0125 | 0.0002 | 0.0033 | 0.0003 | 0.0033266 | 0.0033266 | 0.00450436
14.14667 | -75.915 | 22.05 | 27.436 | -2500.076 | 33.10404 | 0.33 | 0 | 0.705 | 0 | 33.10343 | 5.0101 | 0.0003 | 0.0018 | 0.0001 | 0.0017636 | 0.0017636 | 0.00238932
14.15 | -75.884 | 22.05 | 27.482 | -2500.076 | 33.10404 | 0.418 | 0 | 0.675 | 0 | 33.10404 | 5.0076 | 0.0003 | 0.0022 | 0.0002 | 0.0022351 | 0.0022351 | 0.00302994
14.15333 | -75.762 | 22.05 | 27.467 | -2500.076 | 33.10343 | 0.445 | 0 | 0.722 | 0 | 33.10404 | 5.0052 | 0.0003 | 0.0024 | 0.0002 | 0.0023803 | 0.0023803 | 0.00322858
14.15667 | -75.64 | 22.05 | 27.436 | -2500.076 | 33.10282 | 0.564 | 0 | 0.708 | 0 | 33.10343 | 5.0027 | 0.0003 | 0.003 | 0.0002 | 0.0030151 | 0.0030151 | 0.00322858
14.16 | -75.61 | 22.05 | 27.421 | -2500.076 | 33.10343 | 0.683 | 0 | 0.679 | 0 | 33.10282 | 5.0003 | 0.0003 | 0.0036 | 0.0003 | 0.0036499 | 0.0036499 | 0.00495633
14.16333 | -75.533 | 22.05 | 27.451 | -2500.076 | 33.10404 | 0.71 | 0 | 0.665 | 0 | 33.10343 | 4.9978 | 0.0003 | 0.0038 | 0.0003 | 0.0037951 | 0.0037951 | 0.00515648
14.16667 | -75.457 | 22.05 | 27.421 | -2500.076 | 33.10343 | 0.783 | 0 | 0.696 | 0 | 33.10404 | 4.9954 | 0.0003 | 0.0042 | 0.0004 | 0.0041851 | 0.0041851 | 0.00568966
14.17 | -75.411 | 22.05 | 27.436 | -2500.076 | 33.10282 | 0.856 | 0 | 0.667 | 0 | 33.10343 | 4.993 | 0.0003 | 0.0046 | 0.0004 | 0.0045751 | 0.0045751 | 0.00622339
14.17333 | -75.335 | 22.05 | 27.451 | -2500.076 | 33.10282 | 0.898 | 0 | 0.683 | 0 | 33.10282 | 4.9905 | 0.0003 | 0.0048 | 0.0004 | 0.0048018 | 0.0048018 | 0.00653562
14.17667 | -75.213 | 22.05 | 27.467 | -2500.076 | 33.10343 | 0.971 | 0 | 0.7 | 0 | 33.10282 | 4.9881 | 0.0004 | 0.0052 | 0.0004 | 0.0051919 | 0.0051919 | 0.00707056
14.18 | -75.152 | 22.05 | 27.451 | -2500.076 | 33.10343 | 1.09 | 0 | 0.716 | 0 | 33.10343 | 4.9856 | 0.0004 | 0.0058 | 0.0005 | 0.0058266 | 0.0058266 | 0.00793956
14.18333 | -75.091 | 22.05 | 27.482 | -2500.076 | 33.10343 | 1.147 | 0 | 0.702 | 0 | 33.10343 | 4.9832 | 0.0004 | 0.0061 | 0.0005 | 0.006135 | 0.006135 | 0.00836455
14.18667 | -74.984 | 22.05 | 27.482 | -2500.076 | 33.10343 | 1.205 | 0 | 0.734 | 0 | 33.10343 | 4.9807 | 0.0004 | 0.0064 | 0.0006 | 0.0064434 | 0.0064434 | 0.00879014
14.19 | -74.923 | 22.05 | 27.482 | -2500.076 | 33.10465 | 1.308 | 0 | 0.735 | 0 | 33.10343 | 4.9783 | 0.0004 | 0.007 | 0.0006 | 0.0069966 | 0.0069966 | 0.00955023
14.19333 | -74.908 | 22.05 | 27.512 | -2500.076 | 33.10526 | 1.366 | 0 | 0.736 | 0 | 33.10465 | 4.9759 | 0.0005 | 0.0073 | 0.0006 | 0.0073049 | 0.0073049 | 0.00997687
14.19667 | -74.816 | 22.05 | 27.528 | -2500.076 | 33.10465 | 1.378 | 0 | 0.768 | 0 | 33.10526 | 4.9734 | 0.0005 | 0.0073 | 0.0007 | 0.0073685 | 0.0073685 | 0.0100695
14.2 | -74.679 | 22.05 | 27.482 | -2500.076 | 33.10404 | 1.466 | 0 | 0.784 | 0 | 33.10465 | 4.971 | 0.0005 | 0.0078 | 0.0007 | 0.0078401 | 0.0078401 | 0.0107201
14.20333 | -74.602 | 22.05 | 27.512 | -2500.076 | 33.10465 | 1.6 | 0 | 0.739 | 0 | 33.10404 | 4.9686 | 0.0006 | 0.0085 | 0.0008 | 0.0085565 | 0.0085565 | 0.0117063
14.20667 | -74.511 | 22.05 | 27.528 | -2500.076 | 33.10465 | 1.673 | 0 | 0.771 | 0 | 33.10465 | 4.9662 | 0.0006 | 0.0089 | 0.0008 | 0.0089465 | 0.0089465 | 0.0122469
14.21 | -74.374 | 22.05 | 27.497 | -2500.076 | 33.10404 | 1.761 | 0 | 0.787 | 0 | 33.10465 | 4.9637 | 0.0006 | 0.0094 | 0.0009 | 0.0094181 | 0.0094181 | 0.0128999
14.21333 | -74.267 | 22.05 | 27.482 | -2500.076 | 33.10343 | 1.895 | 0 | 0.758 | 0 | 33.10404 | 4.9613 | 0.0006 | 0.0101 | 0.0009 | 0.010134 | 0.010134 | 0.013889
14.21667 | -74.19 | 22.05 | 27.528 | -2500.076 | 33.10404 | 1.999 | 0 | 0.744 | 0 | 33.10343 | 4.9589 | 0.0007 | 0.0107 | 0.001 | 0.010688 | 0.010688 | 0.0146555
14.22 | -74.084 | 22.05 | 27.512 | -2500.076 | 33.10465 | 2.072 | 0 | 0.791 | 0 | 33.10404 | 4.9564 | 0.0007 | 0.011 | 0.001 | 0.011078 | 0.011078 | 0.015199
14.22333 | -73.977 | 22.05 | 27.589 | -2500.076 | 33.10465 | 2.175 | 0 | 0.777 | 0 | 33.10465 | 4.954 | 0.0008 | 0.0116 | 0.0011 | 0.011631 | 0.011631 | 0.0159671
14.22667 | -73.885 | 22.05 | 27.65 | -2500.076 | 33.10404 | 2.278 | 0 | 0.854 | 0 | 33.10465 | 4.9516 | 0.0008 | 0.0121 | 0.0011 | 0.012184 | 0.012184 | 0.0167361
14.23 | -73.717 | 22.05 | 27.696 | -2500.076 | 33.10404 | 2.367 | 0 | 0.916 | 0 | 33.10404 | 4.9492 | 0.0008 | 0.0126 | 0.0012 | 0.012656 | 0.012656 | 0.0173939
14.23333 | -73.58 | 22.05 | 27.696 | -2500.076 | 33.10465 | 2.531 | 0 | 0.963 | 0 | 33.10404 | 4.9468 | 0.0009 | 0.0135 | 0.0013 | 0.013535 | 0.013535 | 0.0186133
14.23667 | -73.473 | 22.05 | 27.757 | -2500.076 | 33.10526 | 2.665 | 0 | 0.964 | 0 | 33.10465 | 4.9443 | 0.0009 | 0.0142 | 0.0013 | 0.014252 | 0.014252 | 0.0196097
14.24 | -73.321 | 22.05 | 27.757 | -2500.076 | 33.10526 | 2.768 | 0 | 1.026 | 0 | 33.10526 | 4.9419 | 0.001 | 0.0148 | 0.0014 | 0.014805 | 0.014805 | 0.0203824
14.24333 | -73.168 | 22.05 | 27.741 | -2500.076 | 33.10526 | 2.918 | 0 | 1.028 | 0 | 33.10526 | 4.9395 | 0.001 | 0.0156 | 0.0015 | 0.015603 | 0.015603 | 0.0214934
14.24667 | -73.107 | 22.05 | 27.757 | -2500.076 | 33.10709 | 3.067 | 0 | 1.013 | 0 | 33.10526 | 4.9371 | 0.0011 | 0.0163 | 0.0016 | 0.016401 | 0.016401 | 0.0226054
14.25 | -72.97 | 22.05 | 27.802 | -2500.076 | 33.10831 | 3.125 | 0 | 1.03 | 0 | 33.10709 | 4.9347 | 0.0011 | 0.0167 | 0.0016 | 0.016709 | 0.016709 | 0.0230436
14.25333 | -72.802 | 22.05 | 27.802 | -2500.076 | 33.1077 | 3.259 | 0 | 1.077 | 0 | 33.10831 | 4.9323 | 0.0012 | 0.0174 | 0.0017 | 0.017425 | 0.017425 | 0.0240453
14.25667 | -72.68 | 22.05 | 27.787 | -2500.076 | 33.10709 | 3.423 | 0 | 1.078 | 0 | 33.1077 | 4.9299 | 0.0013 | 0.0182 | 0.0018 | 0.018305 | 0.018305 | 0.0252734
14.26 | -72.527 | 22.05 | 27.818 | -2500.076 | 33.1077 | 3.542 | 0 | 1.064 | 0 | 33.10709 | 4.9275 | 0.0013 | 0.0189 | 0.0019 | 0.01894 | 0.01894 | 0.0261647
14.26333 | -72.359 | 22.05 | 27.848 | -2500.076 | 33.10831 | 3.691 | 0 | 1.095 | 0 | 33.1077 | 4.9251 | 0.0014 | 0.0197 | 0.002 | 0.019738 | 0.019738 | 0.0272826
14.26667 | -72.222 | 22.05 | 27.863 | -2500.076 | 33.10831 | 3.855 | 0 | 1.127 | 0 | 33.10831 | 4.9227 | 0.0015 | 0.0206 | 0.0021 | 0.020617 | 0.020617 | 0.0272826
14.27 | -72.054 | 22.05 | 27.879 | -2500.076 | 33.10831 | 3.989 | 0 | 1.143 | 0 | 33.10831 | 4.9203 | 0.0015 | 0.0213 | 0.0021 | 0.021334 | 0.021334 | 0.0295221
14.27333 | -71.902 | 22.05 | 27.879 | -2500.076 | 33.10892 | 4.154 | 0 | 1.16 | 0 | 33.10831 | 4.9178 | 0.0016 | 0.0221 | 0.0022 | 0.022213 | 0.022213 | 0.0307569
14.27667 | -71.78 | 22.05 | 27.848 | -2500.076 | 33.11014 | 4.303 | 0 | 1.161 | 0 | 33.10892 | 4.9154 | 0.0017 | 0.0229 | 0.0023 | 0.023011 | 0.023011 | 0.0318798
14.28 | -71.596 | 22.05 | 27.848 | -2500.076 | 33.11014 | 4.422 | 0 | 1.132 | 0 | 33.11014 | 4.913 | 0.0018 | 0.0236 | 0.0024 | 0.023646 | 0.023646 | 0.0327778
14.28333 | -71.429 | 22.05 | 27.833 | -2500.076 | 33.10892 | 4.602 | 0 | 1.133 | 0 | 33.11014 | 4.9107 | 0.0018 | 0.0245 | 0.0025 | 0.024607 | 0.024607 | 0.0341295
14.28667 | -71.306 | 22.05 | 27.848 | -2500.076 | 33.10831 | 4.766 | 0 | 1.119 | 0 | 33.10892 | 4.9083 | 0.0019 | 0.0254 | 0.0026 | 0.025487 | 0.025487 | 0.0353695
14.29 | -71.139 | 22.05 | 27.879 | -2500.076 | 33.10892 | 4.885 | 0 | 1.135 | 0 | 33.10831 | 4.9059 | 0.002 | 0.026 | 0.0027 | 0.026122 | 0.026122 | 0.036271
14.29333 | -70.894 | 22.05 | 27.924 | -2500.076 | 33.10892 | 5.049 | 0 | 1.167 | 0 | 33.10892 | 4.9035 | 0.0021 | 0.0269 | 0.0028 | 0.027001 | 0.027001 | 0.0375136
14.29667 | -70.696 | 22.05 | 27.955 | -2500.076 | 33.10831 | 5.29 | 0 | 1.214 | 0 | 33.10892 | 4.9011 | 0.0022 | 0.0282 | 0.003 | 0.028289 | 0.028289 | 0.0393248
14.3 | -70.498 | 22.05 | 28.001 | -2500.076 | 33.10831 | 5.485 | 0 | 1.245 | 0 | 33.10831 | 4.8987 | 0.0023 | 0.0292 | 0.0031 | 0.029332 | 0.029332 | 0.0407974
14.30333 | -70.269 | 22.05 | 28.016 | -2500.076 | 33.10892 | 5.68 | 0 | 1.292 | 0 | 33.10831 | 4.8963 | 0.0024 | 0.0303 | 0.0032 | 0.030374 | 0.030374 | 0.0422717
14.30667 | -70.025 | 22.05 | 28.031 | -2500.076 | 33.10953 | 5.906 | 0 | 1.309 | 0 | 33.10892 | 4.8939 | 0.0025 | 0.0315 | 0.0034 | 0.031581 | 0.031581 | 0.0439749
14.31 | -69.857 | 22.05 | 28.031 | -2500.076 | 33.10892 | 6.146 | 0 | 1.325 | 0 | 33.10953 | 4.8915 | 0.0026 | 0.0328 | 0.0035 | 0.032868 | 0.032868 | 0.0457937
14.31333 | -69.659 | 22.05 | 28.001 | -2500.076 | 33.10831 | 6.311 | 0 | 1.326 | 0 | 33.10892 | 4.8891 | 0.0027 | 0.0336 | 0.0036 | 0.033748 | 0.033748 | 0.0457937
14.31667 | -69.46 | 22.05 | 27.97 | -2500.076 | 33.10831 | 6.506 | 0 | 1.297 | 0 | 33.10831 | 4.8867 | 0.0028 | 0.0347 | 0.0038 | 0.03479 | 0.03479 | 0.0485269
14.32 | -69.262 | 22.05 | 27.97 | -2500.076 | 33.10953 | 6.701 | 0 | 1.267 | 0 | 33.10831 | 4.8844 | 0.003 | 0.0357 | 0.0039 | 0.035833 | 0.035833 | 0.0500096
14.32333 | -69.033 | 22.05 | 27.985 | -2500.076 | 33.10953 | 6.896 | 0 | 1.268 | 0 | 33.10953 | 4.882 | 0.0031 | 0.0368 | 0.004 | 0.036876 | 0.036876 | 0.051494
14.32667 | -68.819 | 22.05 | 28.016 | -2500.076 | 33.10892 | 7.121 | 0 | 1.285 | 0 | 33.10953 | 4.8796 | 0.0032 | 0.038 | 0.0042 | 0.038082 | 0.038082 | 0.053208
14.33 | -68.636 | 22.05 | 28.047 | -2500.076 | 33.10831 | 7.332 | 0 | 1.317 | 0 | 33.10892 | 4.8772 | 0.0033 | 0.0391 | 0.0043 | 0.039206 | 0.039206 | 0.05481
14.33333 | -68.407 | 22.05 | 28.092 | -2500.076 | 33.10892 | 7.511 | 0 | 1.348 | 0 | 33.10831 | 4.8748 | 0.0035 | 0.04 | 0.0045 | 0.040168 | 0.040168 | 0.0561853
14.33667 | -68.133 | 22.05 | 28.108 | -2500.076 | 33.10892 | 7.737 | 0 | 1.395 | 0 | 33.10892 | 4.8725 | 0.0036 | 0.0412 | 0.0046 | 0.041374 | 0.041374 | 0.0579048
14.34 | -67.919 | 22.05 | 28.123 | -2500.076 | 33.1077 | 8.008 | 0 | 1.411 | 0 | 33.10892 | 4.8701 | 0.0037 | 0.0427 | 0.0048 | 0.042824 | 0.042824 | 0.0599691
14.34333 | -67.66 | 22.05 | 28.123 | -2500.076 | 33.10709 | 8.218 | 0 | 1.428 | 0 | 33.1077 | 4.8677 | 0.0039 | 0.0438 | 0.005 | 0.043949 | 0.043949 | 0.0615783
14.34667 | -67.339 | 22.05 | 28.123 | -2500.076 | 33.10709 | 8.474 | 0 | 1.429 | 0 | 33.10709 | 4.8653 | 0.004 | 0.0452 | 0.0051 | 0.045318 | 0.045318 | 0.0635324
14.35 | -67.049 | 22.05 | 28.138 | -2500.076 | 33.10709 | 8.791 | 0 | 1.43 | 0 | 33.10709 | 4.863 | 0.0042 | 0.0469 | 0.0054 | 0.047014 | 0.047014 | 0.0659467
14.35333 | -66.805 | 22.05 | 28.153 | -2500.076 | 33.10587 | 9.078 | 0 | 1.447 | 0 | 33.10709 | 4.8606 | 0.0044 | 0.0484 | 0.0056 | 0.048546 | 0.048546 | 0.0681345
14.35667 | -66.561 | 22.05 | 28.184 | -2500.076 | 33.10526 | 9.319 | 0 | 1.463 | 0 | 33.10587 | 4.8582 | 0.0045 | 0.0497 | 0.0058 | 0.049834 | 0.049834 | 0.069981
14.36 | -66.286 | 22.05 | 28.23 | -2500.076 | 33.10465 | 9.56 | 0 | 1.495 | 0 | 33.10526 | 4.8559 | 0.0047 | 0.051 | 0.0059 | 0.051121 | 0.051121 | 0.0718295
14.36333 | -66.042 | 22.05 | 28.275 | -2500.076 | 33.10526 | 9.831 | 0 | 1.542 | 0 | 33.10465 | 4.8535 | 0.0049 | 0.0524 | 0.0061 | 0.052572 | 0.052572 | 0.0739095
14.36667 | -65.767 | 22.05 | 28.291 | -2500.076 | 33.10404 | 10.072 | 0 | 1.588 | 0 | 33.10526 | 4.8511 | 0.0051 | 0.0537 | 0.0063 | 0.05386 | 0.05386 | 0.0757623
14.37 | -65.508 | 22.05 | 28.336 | -2500.076 | 33.10282 | 10.343 | 0 | 1.605 | 0 | 33.10404 | 4.8488 | 0.0052 | 0.0551 | 0.0065 | 0.05531 | 0.05531 | 0.0778467
14.37333 | -65.233 | 22.05 | 28.352 | -2500.076 | 33.10038 | 10.599 | 0 | 1.652 | 0 | 33.10282 | 4.8464 | 0.0054 | 0.0565 | 0.0067 | 0.05668 | 0.05668 | 0.0798186
14.37667 | -64.913 | 22.05 | 28.367 | -2500.076 | 33.09977 | 10.87 | 0 | 1.668 | 0 | 33.10038 | 4.844 | 0.0056 | 0.0579 | 0.0069 | 0.05813 | 0.05813 | 0.0819077
14.38 | -64.638 | 22.05 | 28.397 | -2500.076 | 33.09855 | 11.187 | 0 | 1.685 | 0 | 33.09977 | 4.8417 | 0.0058 | 0.0596 | 0.0072 | 0.059826 | 0.059826 | 0.0843441
14.38333 | -64.379 | 22.05 | 28.459 | -2500.076 | 33.0961 | 11.459 | 0 | 1.716 | 0 | 33.09855 | 4.8393 | 0.006 | 0.0611 | 0.0074 | 0.061277 | 0.061277 | 0.086438
14.38667 | -64.043 | 22.05 | 28.489 | -2500.076 | 33.09305 | 11.715 | 0 | 1.778 | 0 | 33.0961 | 4.837 | 0.0062 | 0.0624 | 0.0076 | 0.062646 | 0.062646 | 0.0884189
14.39 | -63.692 | 22.05 | 28.535 | -2500.076 | 33.09244 | 12.047 | 0 | 1.81 | 0 | 33.09305 | 4.8346 | 0.0064 | 0.0642 | 0.0079 | 0.064423 | 0.064423 | 0.0909783
14.39333 | -63.402 | 22.05 | 28.55 | -2500.076 | 33.09061 | 12.395 | 0 | 1.857 | 0 | 33.09244 | 4.8323 | 0.0067 | 0.0661 | 0.0081 | 0.066282 | 0.066282 | 0.0936558
14.39667 | -63.067 | 22.05 | 28.581 | -2500.076 | 33.08817 | 12.681 | 0 | 1.873 | 0 | 33.09061 | 4.8299 | 0.0069 | 0.0676 | 0.0084 | 0.067814 | 0.067814 | 0.0958748
14.4 | -62.7 | 22.05 | 28.596 | -2500.076 | 33.08695 | 13.014 | 0 | 1.905 | 0 | 33.08817 | 4.8276 | 0.0071 | 0.0694 | 0.0086 | 0.069591 | 0.069591 | 0.0984424
14.40333 | -62.38 | 22.05 | 28.596 | -2500.076 | 33.08695 | 13.376 | 0 | 1.921 | 0 | 33.08695 | 4.8252 | 0.0074 | 0.0713 | 0.0089 | 0.071532 | 0.071532 | 0.101244
14.40667 | -62.059 | 22.05 | 28.611 | -2500.076 | 33.08695 | 13.693 | 0 | 1.923 | 0 | 33.08695 | 4.8229 | 0.0076 | 0.073 | 0.0092 | 0.073228 | 0.073228 | 0.103702
14.41 | -61.724 | 22.05 | 28.626 | -2500.076 | 33.08633 | 14.011 | 0 | 1.939 | 0 | 33.08695 | 4.8205 | 0.0078 | 0.0747 | 0.0094 | 0.074923 | 0.074923 | 0.106163
14.41333 | -61.357 | 22.05 | 28.611 | -2500.076 | 33.08511 | 14.343 | 0 | 1.955 | 0 | 33.08633 | 4.8182 | 0.0081 | 0.0765 | 0.0097 | 0.0767 | 0.0767 | 0.108742
14.41667 | -60.976 | 22.05 | 28.581 | -2500.076 | 33.0845 | 14.706 | 0 | 1.941 | 0 | 33.08511 | 4.8158 | 0.0084 | 0.0784 | 0.01 | 0.078641 | 0.078641 | 0.111555
14.42 | -60.579 | 22.05 | 28.596 | -2500.076 | 33.0845 | 15.084 | 0 | 1.912 | 0 | 33.0845 | 4.8135 | 0.0086 | 0.0804 | 0.0103 | 0.080663 | 0.080663 | 0.114487
14.42333 | -60.198 | 22.05 | 28.611 | -2500.076 | 33.08389 | 15.477 | 0 | 1.928 | 0 | 33.0845 | 4.8111 | 0.0089 | 0.0825 | 0.0107 | 0.082766 | 0.082766 | 0.117539
14.42667 | -59.816 | 22.05 | 28.626 | -2500.076 | 33.08328 | 15.855 | 0 | 1.945 | 0 | 33.08389 | 4.8088 | 0.0092 | 0.0845 | 0.011 | 0.084788 | 0.084788 | 0.120478
14.43 | -59.404 | 22.05 | 28.642 | -2500.076 | 33.08328 | 16.233 | 0 | 1.961 | 0 | 33.08328 | 4.8065 | 0.0095 | 0.0865 | 0.0113 | 0.08681 | 0.08681 | 0.12342
14.43333 | -59.053 | 22.05 | 28.672 | -2500.076 | 33.08389 | 16.642 | 0 | 1.977 | 0 | 33.08328 | 4.8041 | 0.0098 | 0.0887 | 0.0116 | 0.088995 | 0.088995 | 0.126597
14.43667 | -58.718 | 22.05 | 28.703 | -2500.076 | 33.0845 | 16.99 | 0 | 2.009 | 0 | 33.08389 | 4.8018 | 0.0101 | 0.0906 | 0.0119 | 0.090854 | 0.090854 | 0.129314
14.44 | -58.29 | 22.05 | 28.718 | -2500.076 | 33.0845 | 17.322 | 0 | 2.041 | 0 | 33.0845 | 4.7995 | 0.0104 | 0.0923 | 0.0122 | 0.092631 | 0.092631 | 0.131917
14.44333 | -57.833 | 22.05 | 28.718 | -2500.076 | 33.0845 | 17.746 | 0 | 2.057 | 0 | 33.0845 | 4.7971 | 0.0107 | 0.0946 | 0.0126 | 0.094898 | 0.094898 | 0.135221
14.44667 | -57.466 | 22.05 | 28.703 | -2500.076 | 33.08511 | 18.2 | 0 | 2.058 | 0 | 33.0845 | 4.7948 | 0.011 | 0.097 | 0.013 | 0.097328 | 0.097328 | 0.138761
14.45 | -57.009 | 22.05 | 28.703 | -2500.076 | 33.08572 | 18.563 | 0 | 2.044 | 0 | 33.08511 | 4.7925 | 0.0114 | 0.0989 | 0.0133 | 0.099269 | 0.099269 | 0.141606
14.45333 | -56.505 | 22.05 | 28.672 | -2500.076 | 33.08572 | 19.018 | 0 | 2.045 | 0 | 33.08572 | 4.7901 | 0.0117 | 0.1014 | 0.0137 | 0.1017 | 0.1017 | 0.145154
14.45667 | -56.093 | 22.05 | 28.672 | -2500.076 | 33.08572 | 19.518 | 0 | 2.016 | 0 | 33.08572 | 4.7878 | 0.012 | 0.104 | 0.0142 | 0.10437 | 0.10437 | 0.149055
14.46 | -55.681 | 22.05 | 28.703 | -2500.076 | 33.08695 | 19.926 | 0 | 2.017 | 0 | 33.08572 | 4.7855 | 0.0124 | 0.1062 | 0.0146 | 0.10656 | 0.10656 | 0.15226
14.46333 | -55.193 | 22.05 | 28.764 | -2500.076 | 33.08939 | 20.335 | 0 | 2.049 | 0 | 33.08695 | 4.7831 | 0.0128 | 0.1084 | 0.0149 | 0.10874 | 0.10874 | 0.155469
14.46667 | -54.75 | 22.05 | 28.779 | -2500.076 | 33.09183 | 20.82 | 0 | 2.111 | 0 | 33.08939 | 4.7808 | 0.0131 | 0.111 | 0.0154 | 0.11134 | 0.11134 | 0.159266
14.47 | -54.308 | 22.05 | 28.809 | -2500.076 | 33.09366 | 21.259 | 0 | 2.127 | 0 | 33.09183 | 4.7785 | 0.0135 | 0.1133 | 0.0158 | 0.11369 | 0.11369 | 0.162716
14.47333 | -53.789 | 22.05 | 28.809 | -2500.076 | 33.0961 | 21.698 | 0 | 2.159 | 0 | 33.09366 | 4.7762 | 0.0139 | 0.1157 | 0.0162 | 0.11603 | 0.11603 | 0.16617
14.47667 | -53.316 | 22.05 | 28.855 | -2500.076 | 33.09855 | 22.214 | 0 | 2.16 | 0 | 33.0961 | 4.7738 | 0.0143 | 0.1184 | 0.0167 | 0.11879 | 0.11879 | 0.170212
14.48 | -52.843 | 22.05 | 28.855 | -2500.076 | 33.09977 | 22.683 | 0 | 2.207 | 0 | 33.09855 | 4.7715 | 0.0147 | 0.1209 | 0.0171 | 0.1213 | 0.1213 | 0.173908
14.48333 | -52.339 | 22.05 | 28.901 | -2500.076 | 33.09977 | 23.153 | 0 | 2.208 | 0 | 33.09977 | 4.7692 | 0.0151 | 0.1234 | 0.0176 | 0.12381 | 0.12381 | 0.177608
14.48667 | -51.836 | 22.05 | 28.901 | -2500.076 | 33.10038 | 23.653 | 0 | 2.255 | 0 | 33.09977 | 4.7669 | 0.0155 | 0.1261 | 0.018 | 0.12649 | 0.12649 | 0.181546
14.49 | -51.363 | 22.05 | 28.932 | -2500.076 | 33.10099 | 24.153 | 0 | 2.256 | 0 | 33.10038 | 4.7646 | 0.0159 | 0.1287 | 0.0185 | 0.12916 | 0.12916 | 0.185489
14.49333 | -50.874 | 22.05 | 28.947 | -2500.076 | 33.1016 | 24.623 | 0 | 2.288 | 0 | 33.10099 | 4.7623 | 0.0164 | 0.1313 | 0.019 | 0.13167 | 0.13167 | 0.189201
14.49667 | -50.31 | 22.05 | 28.962 | -2500.076 | 33.1016 | 25.108 | 0 | 2.304 | 0 | 33.1016 | 4.76 | 0.0168 | 0.1338 | 0.0194 | 0.13427 | 0.13427 | 0.193035
14.5 | -49.791 | 22.05 | 28.947 | -2500.076 | 33.1016 | 25.669 | 0 | 2.321 | 0 | 33.1016 | 4.7576 | 0.0173 | 0.1368 | 0.02 | 0.13727 | 0.13727 | 0.19746
14.50333 | -49.287 | 22.05 | 28.962 | -2500.076 | 33.1016 | 26.185 | 0 | 2.306 | 0 | 33.1016 | 4.7553 | 0.0177 | 0.1396 | 0.0205 | 0.14003 | 0.14003 | 0.201537
14.50667 | -48.738 | 22.05 | 28.977 | -2500.076 | 33.10221 | 26.685 | 0 | 2.323 | 0 | 33.1016 | 4.753 | 0.0182 | 0.1422 | 0.021 | 0.1427 | 0.1427 | 0.205501
14.51 | -48.128 | 22.05 | 28.977 | -2500.076 | 33.10282 | 27.231 | 0 | 2.339 | 0 | 33.10221 | 4.7507 | 0.0187 | 0.1452 | 0.0215 | 0.14562 | 0.14562 | 0.209823
14.51333 | -47.609 | 22.05 | 29.008 | -2500.076 | 33.10282 | 27.838 | 0 | 2.34 | 0 | 33.10282 | 4.7484 | 0.0192 | 0.1484 | 0.0221 | 0.14887 | 0.14887 | 0.21462
14.51667 | -47.06 | 22.05 | 29.054 | -2500.076 | 33.10282 | 28.353 | 0 | 2.372 | 0 | 33.10282 | 4.7461 | 0.0197 | 0.1511 | 0.0227 | 0.15162 | 0.15162 | 0.218716
14.52 | -46.495 | 22.05 | 29.084 | -2500.076 | 33.10404 | 28.899 | 0 | 2.419 | 0 | 33.10282 | 4.7438 | 0.0202 | 0.154 | 0.0232 | 0.15454 | 0.15454 | 0.223051
14.52333 | -45.946 | 22.05 | 29.115 | -2500.076 | 33.10526 | 29.46 | 0 | 2.451 | 0 | 33.10404 | 4.7415 | 0.0207 | 0.157 | 0.0238 | 0.15754 | 0.15754 | 0.22751
14.52667 | -45.396 | 22.05 | 29.145 | -2500.076 | 33.10526 | 30.006 | 0 | 2.482 | 0 | 33.10526 | 4.7392 | 0.0213 | 0.1599 | 0.0244 | 0.16046 | 0.16046 | 0.231855
14.53 | -44.862 | 22.05 | 29.13 | -2500.076 | 33.10526 | 30.552 | 0 | 2.514 | 0 | 33.10526 | 4.7369 | 0.0218 | 0.1629 | 0.025 | 0.16338 | 0.16338 | 0.236206
14.53333 | -44.298 | 22.05 | 29.115 | -2500.076 | 33.10648 | 31.083 | 0 | 2.5 | 0 | 33.10526 | 4.7346 | 0.0224 | 0.1657 | 0.0255 | 0.16622 | 0.16622 | 0.240443
14.53667 | -43.718 | 22.05 | 29.145 | -2500.076 | 33.1077 | 31.644 | 0 | 2.486 | 0 | 33.10648 | 4.7323 | 0.0229 | 0.1687 | 0.0261 | 0.16922 | 0.16922 | 0.24492
14.54 | -43.092 | 22.05 | 29.16 | -2500.076 | 33.1077 | 32.221 | 0 | 2.517 | 0 | 33.1077 | 4.73 | 0.0235 | 0.1717 | 0.0267 | 0.1723 | 0.1723 | 0.249521
14.54333 | -42.497 | 22.05 | 29.176 | -2500.076 | 33.1077 | 32.843 | 0 | 2.534 | 0 | 33.1077 | 4.7277 | 0.0241 | 0.1751 | 0.0274 | 0.17563 | 0.17563 | 0.254482
14.54667 | -41.902 | 22.05 | 29.206 | -2500.076 | 33.10892 | 33.435 | 0 | 2.55 | 0 | 33.1077 | 4.7254 | 0.0247 | 0.1782 | 0.028 | 0.1788 | 0.1788 | 0.259211
14.55 | -41.276 | 22.05 | 29.237 | -2500.076 | 33.11075 | 34.026 | 0 | 2.582 | 0 | 33.10892 | 4.7231 | 0.0253 | 0.1814 | 0.0287 | 0.18196 | 0.18196 | 0.263946
14.55333 | -40.605 | 22.05 | 29.237 | -2500.076 | 33.11136 | 34.649 | 0 | 2.613 | 0 | 33.11075 | 4.7208 | 0.0259 | 0.1847 | 0.0294 | 0.18529 | 0.18529 | 0.268923
14.55667 | -40.025 | 22.05 | 29.252 | -2500.076 | 33.11136 | 35.317 | 0 | 2.614 | 0 | 33.11136 | 4.7185 | 0.0265 | 0.1883 | 0.0301 | 0.18886 | 0.18886 | 0.274261
14.56 | -39.415 | 22.05 | 29.283 | -2500.076 | 33.11197 | 35.893 | 0 | 2.631 | 0 | 33.11136 | 4.7163 | 0.0272 | 0.1913 | 0.0307 | 0.19194 | 0.19194 | 0.278893
14.56333 | -38.728 | 22.05 | 29.328 | -2500.076 | 33.11319 | 36.5 | 0 | 2.663 | 0 | 33.11197 | 4.714 | 0.0278 | 0.1946 | 0.0314 | 0.19519 | 0.19519 | 0.283767
14.56667 | -38.057 | 22.05 | 29.328 | -2500.076 | 33.11319 | 37.184 | 0 | 2.709 | 0 | 33.11319 | 4.7117 | 0.0285 | 0.1982 | 0.0322 | 0.19884 | 0.19884 | 0.289241
14.57 | -37.416 | 22.05 | 29.344 | -2500.076 | 33.11258 | 37.852 | 0 | 2.711 | 0 | 33.11319 | 4.7094 | 0.0291 | 0.2018 | 0.0329 | 0.20242 | 0.20242 | 0.294602
14.57333 | -36.744 | 22.05 | 29.344 | -2500.076 | 33.11258 | 38.489 | 0 | 2.727 | 0 | 33.11258 | 4.7071 | 0.0298 | 0.2052 | 0.0337 | 0.20583 | 0.20583 | 0.29973
14.57667 | -36.103 | 22.05 | 29.328 | -2500.076 | 33.1138 | 39.157 | 0 | 2.728 | 0 | 33.11258 | 4.7048 | 0.0305 | 0.2087 | 0.0344 | 0.2094 | 0.2094 | 0.305103
14.58 | -35.447 | 22.05 | 29.328 | -2500.076 | 33.11441 | 39.795 | 0 | 2.714 | 0 | 33.1138 | 4.7025 | 0.0312 | 0.2121 | 0.0352 | 0.21281 | 0.21281 | 0.310243
14.58333 | -34.776 | 22.05 | 29.359 | -2500.076 | 33.11441 | 40.447 | 0 | 2.715 | 0 | 33.11441 | 4.7003 | 0.032 | 0.2156 | 0.0359 | 0.2163 | 0.2163 | 0.315508
14.58667 | -34.135 | 22.05 | 29.359 | -2500.076 | 33.11441 | 41.115 | 0 | 2.747 | 0 | 33.11441 | 4.698 | 0.0327 | 0.2192 | 0.0367 | 0.21987 | 0.21987 | 0.320898
14.59 | -33.448 | 22.05 | 29.359 | -2500.076 | 33.11502 | 41.753 | 0 | 2.748 | 0 | 33.11441 | 4.6957 | 0.0334 | 0.2226 | 0.0375 | 0.22328 | 0.22328 | 0.326055
14.59333 | -32.701 | 22.05 | 29.374 | -2500.076 | 33.11563 | 42.436 | 0 | 2.749 | 0 | 33.11502 | 4.6934 | 0.0342 | 0.2262 | 0.0383 | 0.22693 | 0.22693 | 0.331576
14.59667 | -31.999 | 22.05 | 29.374 | -2500.076 | 33.11563 | 43.181 | 0 | 2.765 | 0 | 33.11563 | 4.6912 | 0.0349 | 0.2302 | 0.0392 | 0.23091 | 0.23091 | 0.33758
14.6 | -31.343 | 22.05 | 29.374 | -2500.076 | 33.11502 | 43.879 | 0 | 2.767 | 0 | 33.11563 | 4.6889 | 0.0357 | 0.2339 | 0.04 | 0.23465 | 0.23465 | 0.343233
14.60333 | -30.595 | 22.05 | 29.42 | -2500.076 | 33.11563 | 44.532 | 0 | 2.768 | 0 | 33.11502 | 4.6866 | 0.0365 | 0.2374 | 0.0408 | 0.23814 | 0.23814 | 0.348533
14.60667 | -29.847 | 22.05 | 29.435 | -2500.076 | 33.11686 | 45.276 | 0 | 2.815 | 0 | 33.11563 | 4.6844 | 0.0373 | 0.2413 | 0.0417 | 0.24212 | 0.24212 | 0.354557
14.61 | -29.16 | 22.05 | 29.435 | -2500.076 | 33.11747 | 46.021 | 0 | 2.831 | 0 | 33.11686 | 4.6821 | 0.0381 | 0.2453 | 0.0426 | 0.2461 | 0.2461 | 0.360587
14.61333 | -28.459 | 22.05 | 29.42 | -2500.076 | 33.11686 | 46.704 | 0 | 2.832 | 0 | 33.11747 | 4.6798 | 0.039 | 0.249 | 0.0435 | 0.24976 | 0.24976 | 0.366145
14.61667 | -27.68 | 22.05 | 29.435 | -2500.076 | 33.11686 | 47.402 | 0 | 2.818 | 0 | 33.11686 | 4.6775 | 0.0398 | 0.2527 | 0.0444 | 0.25349 | 0.25349 | 0.371829
14.62 | -26.963 | 22.05 | 29.42 | -2500.076 | 33.11625 | 48.177 | 0 | 2.834 | 0 | 33.11686 | 4.6753 | 0.0407 | 0.2568 | 0.0453 | 0.25763 | 0.25763 | 0.378118
14.62333 | -26.261 | 22.05 | 29.405 | -2500.076 | 33.11563 | 48.891 | 0 | 2.82 | 0 | 33.11625 | 4.673 | 0.0415 | 0.2606 | 0.0463 | 0.26145 | 0.26145 | 0.383934
14.62667 | -25.513 | 22.05 | 29.42 | -2500.076 | 33.11441 | 49.59 | 0 | 2.806 | 0 | 33.11563 | 4.6708 | 0.0424 | 0.2643 | 0.0472 | 0.26519 | 0.26519 | 0.389637
14.63 | -24.751 | 22.05 | 29.45 | -2500.076 | 33.1138 | 50.334 | 0 | 2.823 | 0 | 33.11441 | 4.6685 | 0.0433 | 0.2683 | 0.0481 | 0.26917 | 0.26917 | 0.395706
14.63333 | -24.003 | 22.05 | 29.45 | -2500.076 | 33.11441 | 51.094 | 0 | 2.854 | 0 | 33.1138 | 4.6662 | 0.0442 | 0.2723 | 0.0491 | 0.27323 | 0.27323 | 0.401902
14.63667 | -23.225 | 22.05 | 29.435 | -2500.076 | 33.11563 | 51.838 | 0 | 2.855 | 0 | 33.11441 | 4.664 | 0.0451 | 0.2763 | 0.0501 | 0.27721 | 0.27721 | 0.407985
14.64 | -22.446 | 22.05 | 29.466 | -2500.076 | 33.11625 | 52.613 | 0 | 2.841 | 0 | 33.11563 | 4.6617 | 0.0461 | 0.2804 | 0.0511 | 0.28135 | 0.28135 | 0.414314
14.64333 | -21.668 | 22.05 | 29.466 | -2500.076 | 33.11625 | 53.388 | 0 | 2.873 | 0 | 33.11625 | 4.6595 | 0.047 | 0.2846 | 0.0521 | 0.2855 | 0.2855 | 0.420651
14.64667 | -20.875 | 22.05 | 29.496 | -2500.076 | 33.11747 | 54.163 | 0 | 2.874 | 0 | 33.11625 | 4.6572 | 0.048 | 0.2887 | 0.0531 | 0.28964 | 0.28964 | 0.426995
14.65 | -20.127 | 22.05 | 29.496 | -2500.076 | 33.11869 | 54.953 | 0 | 2.906 | 0 | 33.11747 | 4.655 | 0.049 | 0.2929 | 0.0542 | 0.29387 | 0.29387 | 0.433466
14.65333 | -19.41 | 22.05 | 29.511 | -2500.076 | 33.1193 | 55.697 | 0 | 2.907 | 0 | 33.11869 | 4.6527 | 0.05 | 0.2969 | 0.0552 | 0.29785 | 0.29785 | 0.439582
14.65667 | -18.616 | 22.05 | 29.511 | -2500.076 | 33.11869 | 56.411 | 0 | 2.923 | 0 | 33.1193 | 4.6505 | 0.051 | 0.3007 | 0.0562 | 0.30166 | 0.30166 | 0.445465
14.66 | -17.838 | 22.05 | 29.511 | -2500.076 | 33.11869 | 57.201 | 0 | 2.924 | 0 | 33.11869 | 4.6482 | 0.052 | 0.3049 | 0.0573 | 0.30589 | 0.30589 | 0.451957
14.66333 | -17.09 | 22.05 | 29.496 | -2500.076 | 33.11869 | 57.976 | 0 | 2.925 | 0 | 33.11869 | 4.646 | 0.053 | 0.309 | 0.0584 | 0.31003 | 0.31003 | 0.458335
14.66667 | -16.297 | 22.05 | 29.466 | -2500.076 | 33.11869 | 58.72 | 0 | 2.911 | 0 | 33.11869 | 4.6437 | 0.054 | 0.313 | 0.0594 | 0.31401 | 0.31401 | 0.464479
14.67 | -15.473 | 22.05 | 29.466 | -2500.076 | 33.11869 | 59.51 | 0 | 2.882 | 0 | 33.11869 | 4.6415 | 0.0551 | 0.3172 | 0.0605 | 0.31824 | 0.31824 | 0.470992
14.67333 | -14.679 | 22.05 | 29.481 | -2500.076 | 33.1193 | 60.331 | 0 | 2.883 | 0 | 33.11869 | 4.6392 | 0.0562 | 0.3216 | 0.0617 | 0.32263 | 0.32263 | 0.477754
14.67667 | -13.886 | 22.05 | 29.511 | -2500.076 | 33.12052 | 61.121 | 0 | 2.9 | 0 | 33.1193 | 4.637 | 0.0573 | 0.3258 | 0.0628 | 0.32685 | 0.32685 | 0.484281
14.68 | -13.077 | 22.05 | 29.542 | -2500.076 | 33.12235 | 61.911 | 0 | 2.931 | 0 | 33.12052 | 4.6347 | 0.0584 | 0.33 | 0.064 | 0.33108 | 0.33108 | 0.490816
14.68333 | -12.268 | 22.05 | 29.603 | -2500.076 | 33.12235 | 62.716 | 0 | 2.963 | 0 | 33.12235 | 4.6325 | 0.0595 | 0.3343 | 0.0651 | 0.33538 | 0.33538 | 0.497479
14.68667 | -11.46 | 22.05 | 29.649 | -2500.076 | 33.12174 | 63.522 | 0 | 3.025 | 0 | 33.12235 | 4.6302 | 0.0606 | 0.3386 | 0.0663 | 0.33969 | 0.33969 | 0.504149
14.69 | -10.681 | 22.05 | 29.664 | -2500.076 | 33.12235 | 64.327 | 0 | 3.072 | 0 | 33.12174 | 4.628 | 0.0617 | 0.3429 | 0.0675 | 0.344 | 0.344 | 0.510827
14.69333 | -9.873 | 22.05 | 29.664 | -2500.076 | 33.12296 | 65.102 | 0 | 3.088 | 0 | 33.12235 | 4.6258 | 0.0629 | 0.347 | 0.0687 | 0.34814 | 0.34814 | 0.517269
14.69667 | -9.079 | 22.05 | 29.649 | -2500.076 | 33.12235 | 65.907 | 0 | 3.089 | 0 | 33.12296 | 4.6235 | 0.0641 | 0.3513 | 0.0699 | 0.35245 | 0.35245 | 0.523961
14.7 | -8.255 | 22.05 | 29.664 | -2500.076 | 33.12235 | 66.697 | 0 | 3.075 | 0 | 33.12235 | 4.6213 | 0.0653 | 0.3555 | 0.0711 | 0.35667 | 0.35667 | 0.53054
14.70333 | -7.431 | 22.05 | 29.649 | -2500.076 | 33.12296 | 67.518 | 0 | 3.092 | 0 | 33.12235 | 4.6191 | 0.0665 | 0.3599 | 0.0723 | 0.36106 | 0.36106 | 0.537368
14.70667 | -6.638 | 22.05 | 29.618 | -2500.076 | 33.12357 | 68.339 | 0 | 3.078 | 0 | 33.12296 | 4.6168 | 0.0677 | 0.3643 | 0.0736 | 0.36545 | 0.36545 | 0.544204
14.71 | -5.814 | 22.05 | 29.603 | -2500.076 | 33.12418 | 69.129 | 0 | 3.048 | 0 | 33.12357 | 4.6146 | 0.0689 | 0.3685 | 0.0748 | 0.36968 | 0.36968 | 0.550804
14.71333 | -4.944 | 22.05 | 29.603 | -2500.076 | 33.12418 | 69.949 | 0 | 3.034 | 0 | 33.12418 | 4.6124 | 0.0701 | 0.3729 | 0.0761 | 0.37406 | 0.37406 | 0.557655
14.71667 | -4.151 | 22.05 | 29.588 | -2500.076 | 33.12479 | 70.816 | 0 | 3.035 | 0 | 33.12418 | 4.6101 | 0.0714 | 0.3775 | 0.0774 | 0.3787 | 0.3787 | 0.564878
14.72 | -3.357 | 22.05 | 29.557 | -2500.076 | 33.1254 | 71.606 | 0 | 3.021 | 0 | 33.12479 | 4.6079 | 0.0727 | 0.3817 | 0.0787 | 0.38292 | 0.38292 | 0.571501
14.72333 | -2.487 | 22.05 | 29.542 | -2500.076 | 33.12662 | 72.396 | 0 | 2.992 | 0 | 33.1254 | 4.6057 | 0.074 | 0.3859 | 0.08 | 0.38715 | 0.38715 | 0.578131
14.72667 | -1.648 | 22.05 | 29.527 | -2500.076 | 33.12662 | 73.263 | 0 | 2.978 | 0 | 33.12662 | 4.6035 | 0.0753 | 0.3905 | 0.0813 | 0.39178 | 0.39178 | 0.585377
14.73 | -0.87 | 22.05 | 29.527 | -2500.076 | 33.12662 | 74.098 | 0 | 2.963 | 0 | 33.12662 | 4.6012 | 0.0766 | 0.395 | 0.0827 | 0.39625 | 0.39625 | 0.592388
14.73333 | -0.046 | 22.05 | 29.496 | -2500.076 | 33.12662 | 74.873 | 0 | 2.965 | 0 | 33.12662 | 4.599 | 0.0779 | 0.3991 | 0.084 | 0.40039 | 0.40039 | 0.598918
14.73667 | 0.809 | 22.05 | 29.496 | -2500.076 | 33.12723 | 75.694 | 0 | 2.935 | 0 | 33.12662 | 4.5968 | 0.0793 | 0.4035 | 0.0853 | 0.40478 | 0.40478 | 0.605822
14.74 | 1.617 | 22.05 | 29.511 | -2500.076 | 33.12662 | 76.545 | 0 | 2.936 | 0 | 33.12723 | 4.5946 | 0.0806 | 0.408 | 0.0868 | 0.40933 | 0.40933 | 0.612978
14.74333 | 2.441 | 22.05 | 29.511 | -2500.076 | 33.12601 | 77.35 | 0 | 2.953 | 0 | 33.12662 | 4.5924 | 0.082 | 0.4123 | 0.0881 | 0.41364 | 0.41364 | 0.619775
14.74667 | 3.311 | 22.05 | 29.511 | -2500.076 | 33.12601 | 78.171 | 0 | 2.954 | 0 | 33.12601 | 4.5902 | 0.0834 | 0.4167 | 0.0895 | 0.41803 | 0.41803 | 0.626702
14.75 | 4.166 | 22.05 | 29.542 | -2500.076 | 33.12662 | 79.037 | 0 | 2.955 | 0 | 33.12601 | 4.5879 | 0.0848 | 0.4213 | 0.091 | 0.42266 | 0.42266 | 0.634003
14.75333 | 4.975 | 22.05 | 29.542 | -2500.076 | 33.12662 | 79.889 | 0 | 2.987 | 0 | 33.12662 | 4.5857 | 0.0862 | 0.4258 | 0.0924 | 0.42721 | 0.42721 | 0.64119
14.75667 | 5.814 | 22.05 | 29.542 | -2500.076 | 33.12662 | 80.694 | 0 | 2.988 | 0 | 33.12662 | 4.5835 | 0.0876 | 0.4301 | 0.0938 | 0.43152 | 0.43152 | 0.648018
14.76 | 6.623 | 22.05 | 29.542 | -2500.076 | 33.12662 | 81.53 | 0 | 2.989 | 0 | 33.12662 | 4.5813 | 0.0891 | 0.4346 | 0.0953 | 0.43599 | 0.43599 | 0.655098
14.76333 | 7.416 | 22.05 | 29.511 | -2500.076 | 33.12723 | 82.335 | 0 | 2.99 | 0 | 33.12662 | 4.5791 | 0.0905 | 0.4389 | 0.0967 | 0.4403 | 0.4403 | 0.661941
14.76667 | 8.271 | 22.05 | 29.496 | -2500.076 | 33.12784 | 83.125 | 0 | 2.961 | 0 | 33.12723 | 4.5769 | 0.092 | 0.4431 | 0.0981 | 0.44452 | 0.44452 | 0.668668
14.77 | 9.11 | 22.05 | 29.511 | -2500.076 | 33.12784 | 83.976 | 0 | 2.947 | 0 | 33.12784 | 4.5747 | 0.0935 | 0.4476 | 0.0996 | 0.44908 | 0.44908 | 0.675895
14.77333 | 9.903 | 22.05 | 29.511 | -2500.076 | 33.12723 | 84.812 | 0 | 2.963 | 0 | 33.12784 | 4.5725 | 0.095 | 0.4521 | 0.1011 | 0.45355 | 0.45355 | 0.683006
14.77667 | 10.758 | 22.05 | 29.481 | -2500.076 | 33.12784 | 85.602 | 0 | 2.964 | 0 | 33.12723 | 4.5703 | 0.0965 | 0.4563 | 0.1026 | 0.45777 | 0.45777 | 0.689756
14.78 | 11.612 | 22.05 | 29.496 | -2500.076 | 33.12845 | 86.454 | 0 | 2.935 | 0 | 33.12784 | 4.568 | 0.0981 | 0.4608 | 0.1042 | 0.46232 | 0.46232 | 0.697006
14.78333 | 12.421 | 22.05 | 29.496 | -2500.076 | 33.12845 | 87.305 | 0 | 2.951 | 0 | 33.12845 | 4.5658 | 0.0996 | 0.4654 | 0.1057 | 0.46687 | 0.46687 | 0.704264
14.78667 | 13.215 | 22.05 | 29.481 | -2500.076 | 33.12845 | 88.11 | 0 | 2.952 | 0 | 33.12845 | 4.5636 | 0.1012 | 0.4697 | 0.1072 | 0.47118 | 0.47118 | 0.71116
14.79 | 14.069 | 22.05 | 29.45 | -2500.076 | 33.12906 | 88.9 | 0 | 2.938 | 0 | 33.12845 | 4.5614 | 0.1028 | 0.4739 | 0.1087 | 0.47541 | 0.47541 | 0.717941
14.79333 | 14.863 | 22.05 | 29.466 | -2500.076 | 33.12967 | 89.751 | 0 | 2.909 | 0 | 33.12906 | 4.5592 | 0.1044 | 0.4784 | 0.1103 | 0.47996 | 0.47996 | 0.725222
14.79667 | 15.656 | 22.05 | 29.481 | -2500.076 | 33.12967 | 90.542 | 0 | 2.925 | 0 | 33.12967 | 4.557 | 0.106 | 0.4826 | 0.1119 | 0.48418 | 0.48418 | 0.732018
14.8 | 16.449 | 22.05 | 29.496 | -2500.076 | 33.12906 | 91.332 | 0 | 2.942 | 0 | 33.12967 | 4.5548 | 0.1076 | 0.4868 | 0.1134 | 0.48841 | 0.48841 | 0.738821
14.80333 | 17.258 | 22.05 | 29.466 | -2500.076 | 33.12845 | 92.122 | 0 | 2.958 | 0 | 33.12906 | 4.5527 | 0.1092 | 0.491 | 0.115 | 0.49263 | 0.49263 | 0.745632
14.80667 | 18.052 | 22.05 | 29.481 | -2500.076 | 33.12845 | 92.927 | 0 | 2.929 | 0 | 33.12845 | 4.5505 | 0.1109 | 0.4953 | 0.1166 | 0.49694 | 0.49694 | 0.752574
14.81 | 18.86 | 22.05 | 29.496 | -2500.076 | 33.12845 | 93.717 | 0 | 2.945 | 0 | 33.12845 | 4.5483 | 0.1126 | 0.4995 | 0.1182 | 0.50116 | 0.50116 | 0.7594
14.81333 | 19.623 | 22.05 | 29.481 | -2500.076 | 33.12784 | 94.523 | 0 | 2.961 | 0 | 33.12845 | 4.5461 | 0.1142 | 0.5038 | 0.1198 | 0.50547 | 0.50547 | 0.766357
14.81667 | 20.371 | 22.05 | 29.481 | -2500.076 | 33.12723 | 95.282 | 0 | 2.947 | 0 | 33.12784 | 4.5439 | 0.1159 | 0.5079 | 0.1214 | 0.50953 | 0.50953 | 0.772951
14.82 | 21.149 | 22.05 | 29.481 | -2500.076 | 33.12784 | 96.027 | 0 | 2.948 | 0 | 33.12723 | 4.5417 | 0.1176 | 0.5119 | 0.1229 | 0.51351 | 0.51351 | 0.779428
14.82333 | 21.912 | 22.05 | 29.466 | -2500.076 | 33.12845 | 96.801 | 0 | 2.949 | 0 | 33.12784 | 4.5395 | 0.1194 | 0.516 | 0.1245 | 0.51766 | 0.51766 | 0.786159
14.82667 | 22.645 | 22.05 | 29.435 | -2500.076 | 33.12845 | 97.561 | 0 | 2.935 | 0 | 33.12845 | 4.5373 | 0.1211 | 0.52 | 0.1262 | 0.52172 | 0.52172 | 0.792775
14.83 | 23.438 | 22.05 | 29.389 | -2500.076 | 33.12845 | 98.29 | 0 | 2.906 | 0 | 33.12845 | 4.5351 | 0.1228 | 0.5239 | 0.1277 | 0.52562 | 0.52562 | 0.799149
14.83333 | 24.216 | 22.05 | 29.359 | -2500.076 | 33.12906 | 99.08 | 0 | 2.861 | 0 | 33.12845 | 4.5329 | 0.1246 | 0.5281 | 0.1294 | 0.52984 | 0.52984 | 0.806027
14.83667 | 24.979 | 22.05 | 29.359 | -2500.076 | 33.12967 | 99.855 | 0 | 2.832 | 0 | 33.12906 | 4.5308 | 0.1264 | 0.5323 | 0.1311 | 0.53399 | 0.53399 | 0.812789
14.84 | 25.727 | 22.05 | 29.344 | -2500.076 | 33.12967 | 100.615 | 0 | 2.833 | 0 | 33.12967 | 4.5286 | 0.1282 | 0.5363 | 0.1327 | 0.53805 | 0.53805 | 0.819433
14.84333 | 26.49 | 22.05 | 29.359 | -2500.076 | 33.12906 | 101.359 | 0 | 2.819 | 0 | 33.12967 | 4.5264 | 0.13 | 0.5403 | 0.1344 | 0.54203 | 0.54203 | 0.825961
14.84667 | 27.238 | 22.05 | 29.374 | -2500.076 | 33.12845 | 102.119 | 0 | 2.835 | 0 | 33.12906 | 4.5242 | 0.1318 | 0.5443 | 0.1361 | 0.54609 | 0.54609 | 0.83262
14.85 | 27.955 | 22.05 | 29.344 | -2500.076 | 33.12845 | 102.863 | 0 | 2.852 | 0 | 33.12845 | 4.522 | 0.1336 | 0.5483 | 0.1378 | 0.55007 | 0.55007 | 0.839162
14.85333 | 28.703 | 22.05 | 29.359 | -2500.076 | 33.12845 | 103.577 | 0 | 2.822 | 0 | 33.12845 | 4.5199 | 0.1354 | 0.5521 | 0.1394 | 0.55389 | 0.55389 | 0.845462
14.85667 | 29.42 | 22.05 | 29.359 | -2500.076 | 33.12784 | 104.321 | 0 | 2.839 | 0 | 33.12845 | 4.5177 | 0.1373 | 0.5561 | 0.1411 | 0.55787 | 0.55787 | 0.852018
14.86 | 30.076 | 22.05 | 29.313 | -2500.076 | 33.12723 | 105.035 | 0 | 2.84 | 0 | 33.12784 | 4.5155 | 0.1392 | 0.5599 | 0.1428 | 0.56169 | 0.56169 | 0.858332
14.86333 | 30.808 | 22.05 | 29.283 | -2500.076 | 33.12784 | 105.688 | 0 | 2.795 | 0 | 33.12723 | 4.5133 | 0.141 | 0.5634 | 0.1444 | 0.56518 | 0.56518 | 0.864154
14.86667 | 31.556 | 22.05 | 29.298 | -2500.076 | 33.12845 | 106.417 | 0 | 2.766 | 0 | 33.12784 | 4.5112 | 0.1429 | 0.5672 | 0.1461 | 0.56908 | 0.56908 | 0.870606
14.87 | 32.212 | 22.05 | 29.267 | -2500.076 | 33.12845 | 107.161 | 0 | 2.782 | 0 | 33.12845 | 4.509 | 0.1448 | 0.5712 | 0.1479 | 0.57306 | 0.57306 | 0.877191
14.87333 | 32.914 | 22.05 | 29.252 | -2500.076 | 33.12845 | 107.814 | 0 | 2.753 | 0 | 33.12845 | 4.5068 | 0.1467 | 0.5747 | 0.1496 | 0.57655 | 0.57655 | 0.883033
14.87667 | 33.677 | 22.05 | 29.237 | -2500.076 | 33.12967 | 108.512 | 0 | 2.739 | 0 | 33.12845 | 4.5047 | 0.1487 | 0.5784 | 0.1513 | 0.58028 | 0.58028 | 0.889256
14.88 | 34.318 | 22.05 | 29.206 | -2500.076 | 33.13089 | 109.272 | 0 | 2.725 | 0 | 33.12967 | 4.5025 | 0.1506 | 0.5825 | 0.1531 | 0.58435 | 0.58435 | 0.895987
14.88333 | 34.959 | 22.05 | 29.13 | -2500.076 | 33.1315 | 109.909 | 0 | 2.695 | 0 | 33.13089 | 4.5003 | 0.1526 | 0.5859 | 0.1548 | 0.58775 | 0.58775 | 0.901723
14.88667 | 35.661 | 22.05 | 29.084 | -2500.076 | 33.1315 | 110.547 | 0 | 2.62 | 0 | 33.1315 | 4.4982 | 0.1545 | 0.5893 | 0.1564 | 0.59116 | 0.59116 | 0.907466
14.89 | 36.317 | 22.05 | 29.069 | -2500.076 | 33.13211 | 111.246 | 0 | 2.575 | 0 | 33.1315 | 4.496 | 0.1565 | 0.593 | 0.1582 | 0.5949 | 0.5949 | 0.913716
14.89333 | 36.973 | 22.05 | 29.054 | -2500.076 | 33.13272 | 111.898 | 0 | 2.561 | 0 | 33.13211 | 4.4938 | 0.1585 | 0.5965 | 0.1599 | 0.59839 | 0.59839 | 0.919598
14.89667 | 37.614 | 22.05 | 29.038 | -2500.076 | 33.13334 | 112.551 | 0 | 2.547 | 0 | 33.13272 | 4.4917 | 0.1605 | 0.5999 | 0.1617 | 0.60188 | 0.60188 | 0.925485
14.9 | 38.24 | 22.05 | 29.054 | -2500.076 | 33.13334 | 113.189 | 0 | 2.533 | 0 | 33.13334 | 4.4895 | 0.1625 | 0.6033 | 0.1634 | 0.60529 | 0.60529 | 0.931254
14.90333 | 38.865 | 22.05 | 29.038 | -2500.076 | 33.13272 | 113.811 | 0 | 2.549 | 0 | 33.13334 | 4.4874 | 0.1645 | 0.6067 | 0.1651 | 0.60862 | 0.60862 | 0.936903
14.90667 | 39.491 | 22.05 | 29.023 | -2500.076 | 33.13272 | 114.433 | 0 | 2.535 | 0 | 33.13272 | 4.4852 | 0.1666 | 0.61 | 0.1668 | 0.61195 | 0.61195 | 0.942558
14.91 | 40.04 | 22.05 | 29.023 | -2500.076 | 33.13272 | 115.055 | 0 | 2.521 | 0 | 33.13272 | 4.483 | 0.1686 | 0.6133 | 0.1686 | 0.61527 | 0.61527 | 0.948219
14.91333 | 40.651 | 22.05 | 29.023 | -2500.076 | 33.1315 | 115.601 | 0 | 2.522 | 0 | 33.13272 | 4.4809 | 0.1707 | 0.6162 | 0.1702 | 0.61819 | 0.61819 | 0.953258
14.91667 | 41.292 | 22.05 | 29.023 | -2500.076 | 33.13028 | 116.208 | 0 | 2.523 | 0 | 33.1315 | 4.4787 | 0.1727 | 0.6194 | 0.172 | 0.62144 | 0.62144 | 0.958806
14.92 | 41.871 | 22.05 | 29.023 | -2500.076 | 33.1315 | 116.846 | 0 | 2.525 | 0 | 33.13028 | 4.4766 | 0.1748 | 0.6228 | 0.1738 | 0.62485 | 0.62485 | 0.964611
14.92333 | 42.421 | 22.05 | 28.947 | -2500.076 | 33.13334 | 117.422 | 0 | 2.526 | 0 | 33.1315 | 4.4744 | 0.1769 | 0.6259 | 0.1755 | 0.62793 | 0.62793 | 0.969919
14.92667 | 43.031 | 22.05 | 28.901 | -2500.076 | 33.13456 | 117.968 | 0 | 2.451 | 0 | 33.13334 | 4.4723 | 0.179 | 0.6288 | 0.1772 | 0.63085 | 0.63085 | 0.97498
14.93 | 43.626 | 22.05 | 28.901 | -2500.076 | 33.13578 | 118.575 | 0 | 2.406 | 0 | 33.13456 | 4.4701 | 0.1811 | 0.6321 | 0.179 | 0.6341 | 0.6341 | 0.980551
14.93333 | 44.145 | 22.05 | 28.855 | -2500.076 | 33.13761 | 119.167 | 0 | 2.407 | 0 | 33.13578 | 4.468 | 0.1832 | 0.6352 | 0.1808 | 0.63726 | 0.63726 | 0.986003
14.93667 | 44.679 | 22.05 | 28.84 | -2500.076 | 33.13944 | 119.683 | 0 | 2.362 | 0 | 33.13761 | 4.4658 | 0.1853 | 0.638 | 0.1824 | 0.64002 | 0.64002 | 0.990828
14.94 | 45.244 | 22.05 | 28.871 | -2500.076 | 33.14005 | 120.213 | 0 | 2.348 | 0 | 33.13944 | 4.4637 | 0.1875 | 0.6408 | 0.1842 | 0.64286 | 0.64286 | 0.995785
14.94333 | 45.778 | 22.05 | 28.886 | -2500.076 | 33.14005 | 120.774 | 0 | 2.38 | 0 | 33.14005 | 4.4615 | 0.1896 | 0.6438 | 0.1859 | 0.64586 | 0.64586 | 1.001
14.94667 | 46.251 | 22.05 | 28.84 | -2500.076 | 33.14066 | 121.305 | 0 | 2.396 | 0 | 33.14005 | 4.4594 | 0.1918 | 0.6466 | 0.1877 | 0.64869 | 0.64869 | 1.00597
14.95 | 46.8 | 22.05 | 28.825 | -2500.076 | 33.14188 | 121.775 | 0 | 2.352 | 0 | 33.14066 | 4.4573 | 0.1939 | 0.6491 | 0.1893 | 0.65121 | 0.65121 | 1.01044
14.95333 | 47.319 | 22.05 | 28.825 | -2500.076 | 33.14188 | 122.321 | 0 | 2.338 | 0 | 33.14188 | 4.4551 | 0.1961 | 0.652 | 0.1911 | 0.65413 | 0.65413 | 1.01554
14.95667 | 47.807 | 22.05 | 28.825 | -2500.076 | 33.14188 | 122.836 | 0 | 2.339 | 0 | 33.14188 | 4.453 | 0.1983 | 0.6548 | 0.1929 | 0.65688 | 0.65688 | 1.0204
14.96 | 48.296 | 22.05 | 28.779 | -2500.076 | 33.14188 | 123.321 | 0 | 2.34 | 0 | 33.14188 | 4.4508 | 0.2005 | 0.6573 | 0.1946 | 0.65948 | 0.65948 | 1.02501
14.96333 | 48.769 | 22.05 | 28.764 | -2500.076 | 33.14249 | 123.806 | 0 | 2.295 | 0 | 33.14188 | 4.4487 | 0.2027 | 0.6599 | 0.1963 | 0.66207 | 0.66207 | 1.02962
14.96667 | 49.165 | 22.05 | 28.748 | -2500.076 | 33.1431 | 124.276 | 0 | 2.281 | 0 | 33.14249 | 4.4466 | 0.2049 | 0.6624 | 0.198 | 0.66458 | 0.66458 | 1.03411
14.97 | 49.577 | 22.05 | 28.718 | -2500.076 | 33.1431 | 124.669 | 0 | 2.267 | 0 | 33.1431 | 4.4444 | 0.2071 | 0.6645 | 0.1997 | 0.66668 | 0.66668 | 1.03797
14.97333 | 50.05 | 22.05 | 28.687 | -2500.076 | 33.1431 | 125.078 | 0 | 2.238 | 0 | 33.1431 | 4.4423 | 0.2093 | 0.6667 | 0.2013 | 0.66887 | 0.66887 | 1.04197
14.97667 | 50.462 | 22.05 | 28.672 | -2500.076 | 33.14371 | 125.547 | 0 | 2.208 | 0 | 33.1431 | 4.4402 | 0.2116 | 0.6692 | 0.203 | 0.67138 | 0.67138 | 1.04647
14.98 | 50.874 | 22.05 | 28.642 | -2500.076 | 33.14432 | 125.956 | 0 | 2.194 | 0 | 33.14371 | 4.438 | 0.2138 | 0.6714 | 0.2047 | 0.67357 | 0.67357 | 1.05047
14.98333 | 51.317 | 22.05 | 28.596 | -2500.076 | 33.14432 | 126.365 | 0 | 2.165 | 0 | 33.14432 | 4.4359 | 0.216 | 0.6736 | 0.2064 | 0.67575 | 0.67575 | 1.05448
14.98667 | 51.759 | 22.05 | 28.581 | -2500.076 | 33.14432 | 126.804 | 0 | 2.12 | 0 | 33.14432 | 4.4338 | 0.2183 | 0.6759 | 0.2081 | 0.6781 | 0.6781 | 1.05874
14.99 | 52.126 | 22.05 | 28.52 | -2500.076 | 33.14432 | 127.243 | 0 | 2.106 | 0 | 33.14432 | 4.4317 | 0.2206 | 0.6783 | 0.2099 | 0.68045 | 0.68045 | 1.06301
14.99333 | 52.492 | 22.05 | 28.459 | -2500.076 | 33.14493 | 127.606 | 0 | 2.046 | 0 | 33.14432 | 4.4295 | 0.2228 | 0.6802 | 0.2115 | 0.68239 | 0.68239 | 1.06665
14.99667 | 52.904 | 22.05 | 28.459 | -2500.076 | 33.14554 | 127.969 | 0 | 1.986 | 0 | 33.14493 | 4.4274 | 0.2251 | 0.6821 | 0.2131 | 0.68433 | 0.68433 | 1.07029
15 | 53.301 | 22.05 | 28.459 | -2500.076 | 33.14493 | 128.377 | 0 | 1.987 | 0 | 33.14554 | 4.4253 | 0.2274 | 0.6843 | 0.2149 | 0.68651 | 0.68651 | 1.07432
15.00333 | 53.652 | 22.05 | 28.428 | -2500.076 | 33.14493 | 128.771 | 0 | 1.988 | 0 | 33.14493 | 4.4232 | 0.2297 | 0.6864 | 0.2166 | 0.68862 | 0.68862 | 1.07822
15.00667 | 53.987 | 22.05 | 28.413 | -2500.076 | 33.14493 | 129.118 | 0 | 1.959 | 0 | 33.14493 | 4.421 | 0.232 | 0.6883 | 0.2182 | 0.69048 | 0.69048 | 1.08174
15.01 | 54.323 | 22.05 | 28.397 | -2500.076 | 33.14554 | 129.451 | 0 | 1.945 | 0 | 33.14493 | 4.4189 | 0.2343 | 0.69 | 0.2199 | 0.69225 | 0.69225 | 1.08514
15.01333 | 54.643 | 22.05 | 28.367 | -2500.076 | 33.14493 | 129.783 | 0 | 1.931 | 0 | 33.14554 | 4.4168 | 0.2366 | 0.6918 | 0.2215 | 0.69403 | 0.69403 | 1.08855
15.01667 | 54.949 | 22.05 | 28.352 | -2500.076 | 33.14493 | 130.1 | 0 | 1.901 | 0 | 33.14493 | 4.4147 | 0.2389 | 0.6935 | 0.2231 | 0.69573 | 0.69573 | 1.09183
15.02 | 55.239 | 22.05 | 28.321 | -2500.076 | 33.14493 | 130.402 | 0 | 1.887 | 0 | 33.14493 | 4.4126 | 0.2412 | 0.6951 | 0.2247 | 0.69734 | 0.69734 | 1.09498
15.02333 | 55.498 | 22.05 | 28.291 | -2500.076 | 33.14554 | 130.688 | 0 | 1.858 | 0 | 33.14493 | 4.4104 | 0.2435 | 0.6966 | 0.2263 | 0.69887 | 0.69887 | 1.09801
15.02667 | 55.788 | 22.05 | 28.306 | -2500.076 | 33.14432 | 130.944 | 0 | 1.829 | 0 | 33.14554 | 4.4083 | 0.2458 | 0.698 | 0.2279 | 0.70024 | 0.70024 | 1.10079
15.03 | 56.047 | 22.05 | 28.291 | -2500.076 | 33.14371 | 131.231 | 0 | 1.845 | 0 | 33.14432 | 4.4062 | 0.2482 | 0.6995 | 0.2295 | 0.70177 | 0.70177 | 1.10382
15.03333 | 56.246 | 22.05 | 28.26 | -2500.076 | 33.14371 | 131.487 | 0 | 1.831 | 0 | 33.14371 | 4.4041 | 0.2505 | 0.7009 | 0.2311 | 0.70314 | 0.70314 | 1.1066
15.03667 | 56.459 | 22.05 | 28.245 | -2500.076 | 33.14371 | 131.682 | 0 | 1.801 | 0 | 33.14371 | 4.402 | 0.2529 | 0.7019 | 0.2325 | 0.70419 | 0.70419 | 1.10887
15.04 | 56.719 | 22.05 | 28.245 | -2500.076 | 33.1431 | 131.892 | 0 | 1.787 | 0 | 33.14371 | 4.3999 | 0.2552 | 0.703 | 0.234 | 0.70531 | 0.70531 | 1.11127
15.04333 | 56.917 | 22.05 | 28.199 | -2500.076 | 33.1431 | 132.148 | 0 | 1.788 | 0 | 33.1431 | 4.3978 | 0.2575 | 0.7044 | 0.2356 | 0.70668 | 0.70668 | 1.11406
15.04667 | 57.085 | 22.05 | 28.153 | -2500.076 | 33.14249 | 132.343 | 0 | 1.744 | 0 | 33.1431 | 4.3957 | 0.2599 | 0.7054 | 0.2371 | 0.70772 | 0.70772 | 1.11634
15.05 | 57.299 | 22.05 | 28.123 | -2500.076 | 33.14249 | 132.508 | 0 | 1.699 | 0 | 33.14249 | 4.3936 | 0.2622 | 0.7063 | 0.2386 | 0.7086 | 0.7086 | 1.11836
15.05333 | 57.527 | 22.05 | 28.077 | -2500.076 | 33.1431 | 132.718 | 0 | 1.67 | 0 | 33.14249 | 4.3915 | 0.2646 | 0.7074 | 0.2401 | 0.70973 | 0.70973 | 1.12078
15.05667 | 57.726 | 22.05 | 28.092 | -2500.076 | 33.1431 | 132.944 | 0 | 1.625 | 0 | 33.1431 | 4.3894 | 0.267 | 0.7086 | 0.2417 | 0.71093 | 0.71093 | 1.12332
15.06 | 57.924 | 22.05 | 28.077 | -2500.076 | 33.14188 | 133.139 | 0 | 1.642 | 0 | 33.1431 | 4.3873 | 0.2693 | 0.7097 | 0.2432 | 0.71198 | 0.71198 | 1.1256
15.06333 | 58.077 | 22.05 | 28.062 | -2500.076 | 33.14127 | 133.334 | 0 | 1.627 | 0 | 33.14188 | 4.3851 | 0.2717 | 0.7107 | 0.2448 | 0.71302 | 0.71302 | 1.12789
15.06667 | 58.229 | 22.05 | 28.047 | -2500.076 | 33.14127 | 133.483 | 0 | 1.613 | 0 | 33.14127 | 4.383 | 0.2741 | 0.7115 | 0.2462 | 0.71382 | 0.71382 | 1.1298
15.07 | 58.367 | 22.05 | 28.047 | -2500.076 | 33.14005 | 133.632 | 0 | 1.599 | 0 | 33.14127 | 4.381 | 0.2764 | 0.7123 | 0.2477 | 0.71461 | 0.71461 | 1.1317
15.07333 | 58.473 | 22.05 | 28.001 | -2500.076 | 33.13822 | 133.766 | 0 | 1.6 | 0 | 33.14005 | 4.3789 | 0.2788 | 0.713 | 0.2491 | 0.71533 | 0.71533 | 1.1317
15.07667 | 58.58 | 22.05 | 27.955 | -2500.076 | 33.13761 | 133.869 | 0 | 1.556 | 0 | 33.13822 | 4.3768 | 0.2812 | 0.7136 | 0.2505 | 0.71588 | 0.71588 | 1.135
15.08 | 58.718 | 22.05 | 27.924 | -2500.076 | 33.13761 | 133.973 | 0 | 1.511 | 0 | 33.13761 | 4.3747 | 0.2836 | 0.7141 | 0.2519 | 0.71644 | 0.71644 | 1.13652
15.08333 | 58.855 | 22.05 | 27.924 | -2500.076 | 33.13639 | 134.107 | 0 | 1.482 | 0 | 33.13761 | 4.3726 | 0.286 | 0.7148 | 0.2534 | 0.71715 | 0.71715 | 1.13831
15.08667 | 58.931 | 22.05 | 27.924 | -2500.076 | 33.13517 | 134.241 | 0 | 1.483 | 0 | 33.13639 | 4.3705 | 0.2884 | 0.7156 | 0.2549 | 0.71787 | 0.71787 | 1.14009
15.09 | 59.008 | 22.05 | 27.894 | -2500.076 | 33.13456 | 134.314 | 0 | 1.484 | 0 | 33.13517 | 4.3684 | 0.2907 | 0.7159 | 0.2563 | 0.71826 | 0.71826 | 1.14136
15.09333 | 59.099 | 22.05 | 27.909 | -2500.076 | 33.13456 | 134.387 | 0 | 1.454 | 0 | 33.13456 | 4.3663 | 0.2931 | 0.7163 | 0.2576 | 0.71865 | 0.71865 | 1.14263
15.09667 | 59.175 | 22.05 | 27.894 | -2500.076 | 33.13456 | 134.475 | 0 | 1.471 | 0 | 33.13456 | 4.3642 | 0.2955 | 0.7168 | 0.259 | 0.71912 | 0.71912 | 1.14403
15.1 | 59.191 | 22.05 | 27.848 | -2500.076 | 33.13395 | 134.548 | 0 | 1.457 | 0 | 33.13456 | 4.3621 | 0.2979 | 0.7172 | 0.2604 | 0.71951 | 0.71951 | 1.1453
15.10333 | 59.221 | 22.05 | 27.802 | -2500.076 | 33.13334 | 134.56 | 0 | 1.412 | 0 | 33.13395 | 4.36 | 0.3003 | 0.7173 | 0.2617 | 0.71957 | 0.71957 | 1.14605
15.10667 | 59.236 | 22.05 | 27.772 | -2500.076 | 33.13395 | 134.587 | 0 | 1.367 | 0 | 33.13334 | 4.3579 | 0.3027 | 0.7174 | 0.263 | 0.71972 | 0.71972 | 1.14693
15.11 | 59.252 | 22.05 | 27.726 | -2500.076 | 33.13456 | 134.599 | 0 | 1.338 | 0 | 33.13395 | 4.3559 | 0.3051 | 0.7175 | 0.2643 | 0.71978 | 0.71978 | 1.14769
15.11333 | 59.282 | 22.05 | 27.711 | -2500.076 | 33.13456 | 134.611 | 0 | 1.293 | 0 | 33.13456 | 4.3538 | 0.3075 | 0.7175 | 0.2656 | 0.71985 | 0.71985 | 1.14844
15.11667 | 59.297 | 22.05 | 27.711 | -2500.076 | 33.13395 | 134.638 | 0 | 1.279 | 0 | 33.13456 | 4.3517 | 0.3099 | 0.7177 | 0.2669 | 0.71999 | 0.71999 | 1.14932
15.12 | 59.282 | 22.05 | 27.741 | -2500.076 | 33.13395 | 134.65 | 0 | 1.28 | 0 | 33.13395 | 4.3496 | 0.3123 | 0.7177 | 0.2682 | 0.72006 | 0.72006 | 1.15008
15.12333 | 59.282 | 22.05 | 27.726 | -2500.076 | 33.13395 | 134.631 | 0 | 1.312 | 0 | 33.13395 | 4.3475 | 0.3146 | 0.7176 | 0.2695 | 0.71996 | 0.71996 | 1.15057
15.12667 | 59.297 | 22.05 | 27.711 | -2500.076 | 33.13395 | 134.628 | 0 | 1.298 | 0 | 33.13395 | 4.3455 | 0.317 | 0.7176 | 0.2708 | 0.71994 | 0.71994 | 1.1512
15.13 | 59.236 | 22.05 | 27.65 | -2500.076 | 33.13272 | 134.639 | 0 | 1.284 | 0 | 33.13395 | 4.3434 | 0.3194 | 0.7177 | 0.2721 | 0.72 | 0.72 | 1.15195
15.13333 | 59.191 | 22.05 | 27.619 | -2500.076 | 33.13211 | 134.575 | 0 | 1.224 | 0 | 33.13272 | 4.3413 | 0.3218 | 0.7173 | 0.2733 | 0.71966 | 0.71966 | 1.15206
15.13667 | 59.206 | 22.05 | 27.558 | -2500.076 | 33.13211 | 134.526 | 0 | 1.195 | 0 | 33.13211 | 4.3392 | 0.3242 | 0.7171 | 0.2745 | 0.71939 | 0.71939 | 1.15229
15.14 | 59.175 | 22.05 | 27.558 | -2500.076 | 33.13211 | 134.538 | 0 | 1.135 | 0 | 33.13211 | 4.3371 | 0.3266 | 0.7171 | 0.2758 | 0.71946 | 0.71946 | 1.15305
15.14333 | 59.053 | 22.05 | 27.528 | -2500.076 | 33.13089 | 134.504 | 0 | 1.136 | 0 | 33.13211 | 4.3351 | 0.329 | 0.717 | 0.2771 | 0.71928 | 0.71928 | 1.15341
15.14667 | 59.023 | 22.05 | 27.573 | -2500.076 | 33.13028 | 134.378 | 0 | 1.106 | 0 | 33.13089 | 4.333 | 0.3314 | 0.7163 | 0.2781 | 0.71861 | 0.71861 | 1.15299
15.15 | 58.977 | 22.05 | 27.543 | -2500.076 | 33.13089 | 134.345 | 0 | 1.153 | 0 | 33.13028 | 4.3309 | 0.3338 | 0.7161 | 0.2794 | 0.71842 | 0.71842 | 1.15336
15.15333 | 58.87 | 22.05 | 27.558 | -2500.076 | 33.1315 | 134.295 | 0 | 1.124 | 0 | 33.13089 | 4.3289 | 0.3362 | 0.7158 | 0.2806 | 0.71816 | 0.71816 | 1.15359
15.15667 | 58.779 | 22.05 | 27.528 | -2500.076 | 33.1315 | 134.185 | 0 | 1.14 | 0 | 33.1315 | 4.3268 | 0.3385 | 0.7153 | 0.2817 | 0.71757 | 0.71757 | 1.1533
15.16 | 58.718 | 22.05 | 27.528 | -2500.076 | 33.13089 | 134.09 | 0 | 1.111 | 0 | 33.1315 | 4.3247 | 0.3409 | 0.7148 | 0.2829 | 0.71707 | 0.71707 | 1.15314
15.16333 | 58.58 | 22.05 | 27.482 | -2500.076 | 33.1315 | 134.026 | 0 | 1.112 | 0 | 33.13089 | 4.3227 | 0.3433 | 0.7144 | 0.2841 | 0.71672 | 0.71672 | 1.15324
15.16667 | 58.473 | 22.05 | 27.467 | -2500.076 | 33.1315 | 133.885 | 0 | 1.067 | 0 | 33.1315 | 4.3206 | 0.3457 | 0.7137 | 0.2852 | 0.71597 | 0.71597 | 1.15268
15.17 | 58.367 | 22.05 | 27.421 | -2500.076 | 33.1315 | 133.775 | 0 | 1.053 | 0 | 33.1315 | 4.3185 | 0.3481 | 0.7131 | 0.2863 | 0.71538 | 0.71538 | 1.15239
15.17333 | 58.229 | 22.05 | 27.421 | -2500.076 | 33.13089 | 133.665 | 0 | 1.009 | 0 | 33.1315 | 4.3165 | 0.3504 | 0.7125 | 0.2874 | 0.71479 | 0.71479 | 1.15209
15.17667 | 58.092 | 22.05 | 27.406 | -2500.076 | 33.13089 | 133.524 | 0 | 1.01 | 0 | 33.13089 | 4.3144 | 0.3528 | 0.7117 | 0.2885 | 0.71404 | 0.71404 | 1.15153
15.18 | 57.955 | 22.05 | 27.375 | -2500.076 | 33.13089 | 133.383 | 0 | 0.996 | 0 | 33.13089 | 4.3124 | 0.3552 | 0.711 | 0.2895 | 0.71329 | 0.71329 | 1.15097
15.18333 | 57.802 | 22.05 | 27.36 | -2500.076 | 33.1315 | 133.243 | 0 | 0.966 | 0 | 33.13089 | 4.3103 | 0.3575 | 0.7102 | 0.2906 | 0.71253 | 0.71253 | 1.15041
15.18667 | 57.619 | 22.05 | 27.329 | -2500.076 | 33.13089 | 133.087 | 0 | 0.952 | 0 | 33.1315 | 4.3082 | 0.3599 | 0.7094 | 0.2916 | 0.7117 | 0.7117 | 1.14972
15.19 | 57.451 | 22.05 | 27.329 | -2500.076 | 33.13028 | 132.9 | 0 | 0.923 | 0 | 33.13089 | 4.3062 | 0.3623 | 0.7084 | 0.2926 | 0.7107 | 0.7107 | 1.14876
15.19333 | 57.283 | 22.05 | 27.345 | -2500.076 | 33.13089 | 132.729 | 0 | 0.924 | 0 | 33.13028 | 4.3041 | 0.3646 | 0.7075 | 0.2936 | 0.70979 | 0.70979 | 1.14793
15.19667 | 57.115 | 22.05 | 27.345 | -2500.076 | 33.1315 | 132.558 | 0 | 0.94 | 0 | 33.13089 | 4.3021 | 0.367 | 0.7066 | 0.2946 | 0.70887 | 0.70887 | 1.1471
15.2 | 56.917 | 22.05 | 27.329 | -2500.076 | 33.13089 | 132.387 | 0 | 0.941 | 0 | 33.1315 | 4.3 | 0.3693 | 0.7057 | 0.2956 | 0.70795 | 0.70795 | 1.14627
15.20333 | 56.764 | 22.05 | 27.329 | -2500.076 | 33.13028 | 132.185 | 0 | 0.927 | 0 | 33.13089 | 4.298 | 0.3717 | 0.7046 | 0.2966 | 0.70688 | 0.70688 | 1.14517
15.20667 | 56.551 | 22.05 | 27.253 | -2500.076 | 33.13089 | 132.029 | 0 | 0.929 | 0 | 33.13028 | 4.2959 | 0.374 | 0.7038 | 0.2976 | 0.70604 | 0.70604 | 1.14447
15.21 | 56.337 | 22.05 | 27.223 | -2500.076 | 33.13089 | 131.812 | 0 | 0.853 | 0 | 33.13089 | 4.2939 | 0.3764 | 0.7026 | 0.2986 | 0.70488 | 0.70488 | 1.14324
15.21333 | 56.139 | 22.05 | 27.207 | -2500.076 | 33.13028 | 131.595 | 0 | 0.824 | 0 | 33.13089 | 4.2918 | 0.3787 | 0.7015 | 0.2995 | 0.70372 | 0.70372 | 1.142
15.21667 | 55.94 | 22.05 | 27.207 | -2500.076 | 33.12967 | 131.393 | 0 | 0.81 | 0 | 33.13028 | 4.2898 | 0.381 | 0.7004 | 0.3004 | 0.70264 | 0.70264 | 1.1409
15.22 | 55.712 | 22.05 | 27.207 | -2500.076 | 33.12967 | 131.191 | 0 | 0.811 | 0 | 33.12967 | 4.2877 | 0.3834 | 0.6993 | 0.3014 | 0.70156 | 0.70156 | 1.13979
15.22333 | 55.544 | 22.05 | 27.238 | -2500.076 | 33.12967 | 130.959 | 0 | 0.812 | 0 | 33.12967 | 4.2857 | 0.3857 | 0.6981 | 0.3023 | 0.70032 | 0.70032 | 1.13842
15.22667 | 55.33 | 22.05 | 27.207 | -2500.076 | 33.12967 | 130.788 | 0 | 0.844 | 0 | 33.12967 | 4.2836 | 0.388 | 0.6972 | 0.3033 | 0.69941 | 0.69941 | 1.13758
15.23 | 55.086 | 22.05 | 27.207 | -2500.076 | 33.12967 | 130.571 | 0 | 0.814 | 0 | 33.12967 | 4.2816 | 0.3903 | 0.696 | 0.3042 | 0.69825 | 0.69825 | 1.13634
15.23333 | 54.872 | 22.05 | 27.207 | -2500.076 | 33.12967 | 130.323 | 0 | 0.816 | 0 | 33.12967 | 4.2795 | 0.3927 | 0.6947 | 0.3051 | 0.69692 | 0.69692 | 1.13482
15.23667 | 54.643 | 22.05 | 27.192 | -2500.076 | 33.13028 | 130.106 | 0 | 0.817 | 0 | 33.12967 | 4.2775 | 0.395 | 0.6935 | 0.306 | 0.69576 | 0.69576 | 1.13358
15.24 | 54.369 | 22.05 | 27.192 | -2500.076 | 33.13028 | 129.874 | 0 | 0.803 | 0 | 33.13028 | 4.2755 | 0.3973 | 0.6923 | 0.3069 | 0.69452 | 0.69452 | 1.1322
15.24333 | 54.109 | 22.05 | 27.207 | -2500.076 | 33.12967 | 129.596 | 0 | 0.804 | 0 | 33.13028 | 4.2734 | 0.3996 | 0.6908 | 0.3077 | 0.69303 | 0.69303 | 1.13041
15.24667 | 53.865 | 22.05 | 27.207 | -2500.076 | 33.12906 | 129.333 | 0 | 0.82 | 0 | 33.12967 | 4.2714 | 0.4019 | 0.6894 | 0.3085 | 0.69163 | 0.69163 | 1.12876
15.25 | 53.591 | 22.05 | 27.177 | -2500.076 | 33.12906 | 129.086 | 0 | 0.821 | 0 | 33.12906 | 4.2694 | 0.4042 | 0.6881 | 0.3094 | 0.6903 | 0.6903 | 1.12724
15.25333 | 53.331 | 22.05 | 27.116 | -2500.076 | 33.12967 | 128.808 | 0 | 0.792 | 0 | 33.12906 | 4.2673 | 0.4065 | 0.6866 | 0.3101 | 0.68882 | 0.68882 | 1.12545
15.25667 | 53.087 | 22.05 | 27.085 | -2500.076 | 33.12967 | 128.545 | 0 | 0.732 | 0 | 33.12967 | 4.2653 | 0.4087 | 0.6852 | 0.311 | 0.68741 | 0.68741 | 1.12379
15.26 | 52.828 | 22.05 | 27.055 | -2500.076 | 33.12967 | 128.298 | 0 | 0.703 | 0 | 33.12967 | 4.2633 | 0.411 | 0.6839 | 0.3118 | 0.68609 | 0.68609 | 1.12226
15.26333 | 52.553 | 22.05 | 27.009 | -2500.076 | 33.12967 | 128.035 | 0 | 0.673 | 0 | 33.12967 | 4.2612 | 0.4133 | 0.6825 | 0.3126 | 0.68468 | 0.68468 | 1.1206
15.26667 | 52.263 | 22.05 | 26.978 | -2500.076 | 33.13028 | 127.757 | 0 | 0.628 | 0 | 33.12967 | 4.2592 | 0.4156 | 0.681 | 0.3134 | 0.6832 | 0.6832 | 1.1188
15.27 | 51.958 | 22.05 | 27.009 | -2500.076 | 33.12906 | 127.463 | 0 | 0.599 | 0 | 33.13028 | 4.2572 | 0.4178 | 0.6794 | 0.3142 | 0.68163 | 0.68163 | 1.11686
15.27333 | 51.683 | 22.05 | 26.978 | -2500.076 | 33.12845 | 127.155 | 0 | 0.631 | 0 | 33.12906 | 4.2551 | 0.4201 | 0.6778 | 0.3149 | 0.67998 | 0.67998 | 1.11479
15.27667 | 51.393 | 22.05 | 26.963 | -2500.076 | 33.12784 | 126.877 | 0 | 0.601 | 0 | 33.12845 | 4.2531 | 0.4223 | 0.6763 | 0.3157 | 0.67849 | 0.67849 | 1.11298
15.28 | 51.088 | 22.05 | 26.933 | -2500.076 | 33.12784 | 126.584 | 0 | 0.587 | 0 | 33.12784 | 4.2511 | 0.4246 | 0.6747 | 0.3164 | 0.67692 | 0.67692 | 1.11104
15.28333 | 50.783 | 22.05 | 26.887 | -2500.076 | 33.12784 | 126.275 | 0 | 0.558 | 0 | 33.12784 | 4.2491 | 0.4268 | 0.6731 | 0.3171 | 0.67527 | 0.67527 | 1.10896
15.28667 | 50.539 | 22.05 | 26.811 | -2500.076 | 33.12784 | 125.966 | 0 | 0.513 | 0 | 33.12784 | 4.247 | 0.4291 | 0.6715 | 0.3178 | 0.67362 | 0.67362 | 1.10687
15.29 | 50.233 | 22.05 | 26.795 | -2500.076 | 33.12784 | 125.719 | 0 | 0.438 | 0 | 33.12784 | 4.245 | 0.4313 | 0.6701 | 0.3187 | 0.6723 | 0.6723 | 1.10532
15.29333 | 49.928 | 22.05 | 26.734 | -2500.076 | 33.12845 | 125.41 | 0 | 0.424 | 0 | 33.12784 | 4.243 | 0.4335 | 0.6685 | 0.3194 | 0.67065 | 0.67065 | 1.10324
15.29667 | 49.638 | 22.05 | 26.734 | -2500.076 | 33.12906 | 125.102 | 0 | 0.364 | 0 | 33.12845 | 4.241 | 0.4358 | 0.6668 | 0.3201 | 0.669 | 0.669 | 1.10114
15.3 | 49.394 | 22.05 | 26.749 | -2500.076 | 33.12845 | 124.809 | 0 | 0.365 | 0 | 33.12906 | 4.239 | 0.438 | 0.6653 | 0.3208 | 0.66743 | 0.66743 | 1.09918
15.30333 | 49.059 | 22.05 | 26.78 | -2500.076 | 33.12845 | 124.561 | 0 | 0.382 | 0 | 33.12845 | 4.2369 | 0.4402 | 0.664 | 0.3217 | 0.66611 | 0.66611 | 1.09763
15.30667 | 48.738 | 22.05 | 26.765 | -2500.076 | 33.12845 | 124.222 | 0 | 0.413 | 0 | 33.12845 | 4.2349 | 0.4424 | 0.6622 | 0.3223 | 0.66429 | 0.66429 | 1.09526
15.31 | 48.463 | 22.05 | 26.795 | -2500.076 | 33.12906 | 123.898 | 0 | 0.399 | 0 | 33.12845 | 4.2329 | 0.4446 | 0.6604 | 0.3229 | 0.66256 | 0.66256 | 1.09302
15.31333 | 48.173 | 22.05 | 26.78 | -2500.076 | 33.12906 | 123.62 | 0 | 0.431 | 0 | 33.12906 | 4.2309 | 0.4468 | 0.6589 | 0.3237 | 0.66107 | 0.66107 | 1.09118
15.31667 | 47.792 | 22.05 | 26.765 | -2500.076 | 33.12906 | 123.327 | 0 | 0.417 | 0 | 33.12906 | 4.2289 | 0.449 | 0.6574 | 0.3244 | 0.65951 | 0.65951 | 1.08921
15.32 | 47.472 | 22.05 | 26.719 | -2500.076 | 33.12845 | 122.942 | 0 | 0.403 | 0 | 33.12906 | 4.2269 | 0.4512 | 0.6553 | 0.3249 | 0.65745 | 0.65745 | 1.08643
15.32333 | 47.151 | 22.05 | 26.704 | -2500.076 | 33.12845 | 122.618 | 0 | 0.358 | 0 | 33.12845 | 4.2249 | 0.4534 | 0.6536 | 0.3256 | 0.65572 | 0.65572 | 1.08418
15.32667 | 46.785 | 22.05 | 26.704 | -2500.076 | 33.12845 | 122.294 | 0 | 0.344 | 0 | 33.12845 | 4.2228 | 0.4555 | 0.6519 | 0.3262 | 0.65398 | 0.65398 | 1.08192
15.33 | 46.48 | 22.05 | 26.704 | -2500.076 | 33.12784 | 121.925 | 0 | 0.345 | 0 | 33.12845 | 4.2208 | 0.4577 | 0.6499 | 0.3267 | 0.65201 | 0.65201 | 1.07926
15.33333 | 46.19 | 22.05 | 26.704 | -2500.076 | 33.12784 | 121.616 | 0 | 0.346 | 0 | 33.12784 | 4.2188 | 0.4599 | 0.6483 | 0.3274 | 0.65036 | 0.65036 | 1.07714
15.33667 | 45.854 | 22.05 | 26.704 | -2500.076 | 33.12845 | 121.323 | 0 | 0.347 | 0 | 33.12784 | 4.2168 | 0.462 | 0.6467 | 0.3281 | 0.64879 | 0.64879 | 1.07515
15.34 | 45.549 | 22.05 | 26.719 | -2500.076 | 33.12906 | 120.984 | 0 | 0.348 | 0 | 33.12845 | 4.2148 | 0.4642 | 0.6449 | 0.3287 | 0.64698 | 0.64698 | 1.07275
15.34333 | 45.274 | 22.05 | 26.719 | -2500.076 | 33.12845 | 120.675 | 0 | 0.365 | 0 | 33.12906 | 4.2128 | 0.4663 | 0.6432 | 0.3294 | 0.64533 | 0.64533 | 1.07062
15.34667 | 44.939 | 22.05 | 26.734 | -2500.076 | 33.12784 | 120.397 | 0 | 0.366 | 0 | 33.12845 | 4.2108 | 0.4684 | 0.6418 | 0.3302 | 0.64384 | 0.64384 | 1.06876
15.35 | 44.588 | 22.05 | 26.704 | -2500.076 | 33.12784 | 120.058 | 0 | 0.382 | 0 | 33.12784 | 4.2088 | 0.4706 | 0.64 | 0.3308 | 0.64203 | 0.64203 | 1.06635
15.35333 | 44.267 | 22.05 | 26.704 | -2500.076 | 33.12845 | 119.704 | 0 | 0.353 | 0 | 33.12784 | 4.2068 | 0.4727 | 0.6381 | 0.3313 | 0.64013 | 0.64013 | 1.0638
15.35667 | 43.947 | 22.05 | 26.673 | -2500.076 | 33.12784 | 119.38 | 0 | 0.354 | 0 | 33.12845 | 4.2048 | 0.4748 | 0.6363 | 0.3319 | 0.6384 | 0.6384 | 1.06152
15.36 | 43.596 | 22.05 | 26.643 | -2500.076 | 33.12784 | 119.056 | 0 | 0.325 | 0 | 33.12784 | 4.2028 | 0.4769 | 0.6346 | 0.3326 | 0.63667 | 0.63667 | 1.05924
15.36333 | 43.26 | 22.05 | 26.612 | -2500.076 | 33.12784 | 118.702 | 0 | 0.295 | 0 | 33.12784 | 4.2008 | 0.479 | 0.6327 | 0.3331 | 0.63477 | 0.63477 | 1.05668
15.36667 | 42.955 | 22.05 | 26.597 | -2500.076 | 33.12845 | 118.363 | 0 | 0.266 | 0 | 33.12784 | 4.1988 | 0.4812 | 0.6309 | 0.3337 | 0.63296 | 0.63296 | 1.05426
15.37 | 42.634 | 22.05 | 26.566 | -2500.076 | 33.12845 | 118.054 | 0 | 0.252 | 0 | 33.12845 | 4.1968 | 0.4832 | 0.6293 | 0.3344 | 0.63131 | 0.63131 | 1.0521
15.37333 | 42.329 | 22.05 | 26.551 | -2500.076 | 33.12845 | 117.73 | 0 | 0.222 | 0 | 33.12845 | 4.1948 | 0.4853 | 0.6275 | 0.335 | 0.62958 | 0.62958 | 1.04981
15.37667 | 41.963 | 22.05 | 26.536 | -2500.076 | 33.12784 | 117.422 | 0 | 0.208 | 0 | 33.12845 | 4.1928 | 0.4874 | 0.6259 | 0.3356 | 0.62793 | 0.62793 | 1.04765
15.38 | 41.566 | 22.05 | 26.536 | -2500.076 | 33.12845 | 117.052 | 0 | 0.194 | 0 | 33.12784 | 4.1908 | 0.4895 | 0.6239 | 0.3361 | 0.62595 | 0.62595 | 1.04494
15.38333 | 41.261 | 22.05 | 26.536 | -2500.076 | 33.12784 | 116.652 | 0 | 0.195 | 0 | 33.12845 | 4.1888 | 0.4916 | 0.6218 | 0.3365 | 0.62381 | 0.62381 | 1.04196
15.38667 | 40.925 | 22.05 | 26.582 | -2500.076 | 33.12723 | 116.344 | 0 | 0.196 | 0 | 33.12784 | 4.1869 | 0.4936 | 0.6202 | 0.3372 | 0.62216 | 0.62216 | 1.03978
15.39 | 40.513 | 22.05 | 26.566 | -2500.076 | 33.12662 | 116.005 | 0 | 0.243 | 0 | 33.12723 | 4.1849 | 0.4957 | 0.6183 | 0.3377 | 0.62035 | 0.62035 | 1.03734
15.39333 | 40.208 | 22.05 | 26.582 | -2500.076 | 33.12662 | 115.589 | 0 | 0.229 | 0 | 33.12662 | 4.1829 | 0.4978 | 0.6161 | 0.338 | 0.61813 | 0.61813 | 1.03421
15.39667 | 39.964 | 22.05 | 26.566 | -2500.076 | 33.12662 | 115.281 | 0 | 0.246 | 0 | 33.12662 | 4.1809 | 0.4998 | 0.6145 | 0.3387 | 0.61648 | 0.61648 | 1.03203
15.4 | 39.598 | 22.05 | 26.566 | -2500.076 | 33.12662 | 115.033 | 0 | 0.231 | 0 | 33.12662 | 4.1789 | 0.5019 | 0.6132 | 0.3395 | 0.61515 | 0.61515 | 1.03039
15.40333 | 39.262 | 22.05 | 26.521 | -2500.076 | 33.12601 | 114.663 | 0 | 0.233 | 0 | 33.12662 | 4.1769 | 0.5039 | 0.6112 | 0.34 | 0.61318 | 0.61318 | 1.02766
15.40667 | 38.972 | 22.05 | 26.521 | -2500.076 | 33.1254 | 114.324 | 0 | 0.188 | 0 | 33.12601 | 4.1749 | 0.5059 | 0.6094 | 0.3405 | 0.61136 | 0.61136 | 1.0252
15.41 | 38.652 | 22.05 | 26.505 | -2500.076 | 33.1254 | 114.031 | 0 | 0.189 | 0 | 33.1254 | 4.173 | 0.5079 | 0.6078 | 0.3412 | 0.6098 | 0.6098 | 1.02314
15.41333 | 38.301 | 22.05 | 26.536 | -2500.076 | 33.1254 | 113.707 | 0 | 0.175 | 0 | 33.1254 | 4.171 | 0.51 | 0.6061 | 0.3418 | 0.60806 | 0.60806 | 1.02081
15.41667 | 37.98 | 22.05 | 26.505 | -2500.076 | 33.12418 | 113.353 | 0 | 0.207 | 0 | 33.1254 | 4.169 | 0.512 | 0.6042 | 0.3423 | 0.60617 | 0.60617 | 1.0182
15.42 | 37.645 | 22.05 | 26.521 | -2500.076 | 33.12296 | 113.029 | 0 | 0.177 | 0 | 33.12418 | 4.167 | 0.514 | 0.6025 | 0.3429 | 0.60444 | 0.60444 | 1.01586
15.42333 | 37.339 | 22.05 | 26.521 | -2500.076 | 33.12357 | 112.69 | 0 | 0.194 | 0 | 33.12296 | 4.165 | 0.516 | 0.6007 | 0.3434 | 0.60262 | 0.60262 | 1.01338
15.42667 | 37.019 | 22.05 | 26.505 | -2500.076 | 33.12418 | 112.382 | 0 | 0.195 | 0 | 33.12357 | 4.1631 | 0.518 | 0.599 | 0.344 | 0.60097 | 0.60097 | 1.01118
15.43 | 36.668 | 22.05 | 26.46 | -2500.076 | 33.12357 | 112.058 | 0 | 0.181 | 0 | 33.12418 | 4.1611 | 0.52 | 0.5973 | 0.3446 | 0.59924 | 0.59924 | 1.00883
15.43333 | 36.348 | 22.05 | 26.46 | -2500.076 | 33.12296 | 111.703 | 0 | 0.136 | 0 | 33.12357 | 4.1591 | 0.522 | 0.5954 | 0.3451 | 0.59735 | 0.59735 | 1.00621
15.43667 | 36.042 | 22.05 | 26.444 | -2500.076 | 33.12357 | 111.38 | 0 | 0.137 | 0 | 33.12296 | 4.1571 | 0.5239 | 0.5937 | 0.3456 | 0.59562 | 0.59562 | 1.00385
15.44 | 35.707 | 22.05 | 26.429 | -2500.076 | 33.12357 | 111.071 | 0 | 0.123 | 0 | 33.12357 | 4.1552 | 0.5259 | 0.5921 | 0.3462 | 0.59397 | 0.59397 | 1.00163
15.44333 | 35.356 | 22.05 | 26.414 | -2500.076 | 33.12296 | 110.732 | 0 | 0.109 | 0 | 33.12357 | 4.1532 | 0.5279 | 0.5902 | 0.3467 | 0.59215 | 0.59215 | 0.999137
15.44667 | 35.051 | 22.05 | 26.383 | -2500.076 | 33.12235 | 110.378 | 0 | 0.095 | 0 | 33.12296 | 4.1512 | 0.5298 | 0.5884 | 0.3472 | 0.59026 | 0.59026 | 0.996499
15.45 | 34.761 | 22.05 | 26.399 | -2500.076 | 33.12296 | 110.069 | 0 | 0.065 | 0 | 33.12235 | 4.1493 | 0.5318 | 0.5867 | 0.3478 | 0.58861 | 0.58861 | 0.994271
15.45333 | 34.41 | 22.05 | 26.368 | -2500.076 | 33.12357 | 109.776 | 0 | 0.082 | 0 | 33.12296 | 4.1473 | 0.5338 | 0.5851 | 0.3485 | 0.58704 | 0.58704 | 0.992178
15.45667 | 34.074 | 22.05 | 26.399 | -2500.076 | 33.12357 | 109.421 | 0 | 0.052 | 0 | 33.12357 | 4.1453 | 0.5357 | 0.5833 | 0.3489 | 0.58514 | 0.58514 | 0.989531
15.46 | 33.784 | 22.05 | 26.399 | -2500.076 | 33.12296 | 109.082 | 0 | 0.084 | 0 | 33.12357 | 4.1434 | 0.5376 | 0.5815 | 0.3494 | 0.58333 | 0.58333 | 0.987018
15.46333 | 33.479 | 22.05 | 26.429 | -2500.076 | 33.12296 | 108.789 | 0 | 0.085 | 0 | 33.12296 | 4.1414 | 0.5396 | 0.5799 | 0.35 | 0.58176 | 0.58176 | 0.984916
15.46667 | 33.143 | 22.05 | 26.429 | -2500.076 | 33.12357 | 108.48 | 0 | 0.117 | 0 | 33.12296 | 4.1394 | 0.5415 | 0.5782 | 0.3506 | 0.58011 | 0.58011 | 0.982673
15.47 | 32.853 | 22.05 | 26.46 | -2500.076 | 33.12418 | 108.141 | 0 | 0.118 | 0 | 33.12357 | 4.1375 | 0.5434 | 0.5764 | 0.3511 | 0.5783 | 0.5783 | 0.980151
15.47333 | 32.548 | 22.05 | 26.444 | -2500.076 | 33.12418 | 107.848 | 0 | 0.15 | 0 | 33.12418 | 4.1355 | 0.5453 | 0.5749 | 0.3518 | 0.57673 | 0.57673 | 0.97804
15.47667 | 32.197 | 22.05 | 26.444 | -2500.076 | 33.12418 | 107.54 | 0 | 0.135 | 0 | 33.12418 | 4.1336 | 0.5472 | 0.5732 | 0.3523 | 0.57508 | 0.57508 | 0.975788
15.48 | 31.877 | 22.05 | 26.444 | -2500.076 | 33.12418 | 107.185 | 0 | 0.137 | 0 | 33.12418 | 4.1316 | 0.5491 | 0.5713 | 0.3528 | 0.57319 | 0.57319 | 0.973118
15.48333 | 31.526 | 22.05 | 26.429 | -2500.076 | 33.12479 | 106.861 | 0 | 0.138 | 0 | 33.12418 | 4.1296 | 0.551 | 0.5696 | 0.3533 | 0.57146 | 0.57146 | 0.970721
15.48667 | 31.175 | 22.05 | 26.368 | -2500.076 | 33.12418 | 106.507 | 0 | 0.124 | 0 | 33.12479 | 4.1277 | 0.5529 | 0.5677 | 0.3537 | 0.56956 | 0.56956 | 0.968044
15.49 | 30.854 | 22.05 | 26.337 | -2500.076 | 33.12357 | 106.153 | 0 | 0.064 | 0 | 33.12418 | 4.1257 | 0.5548 | 0.5658 | 0.3541 | 0.56767 | 0.56767 | 0.965364
15.49333 | 30.595 | 22.05 | 26.307 | -2500.076 | 33.12357 | 105.829 | 0 | 0.034 | 0 | 33.12357 | 4.1238 | 0.5567 | 0.5641 | 0.3546 | 0.56593 | 0.56593 | 0.962958
15.49667 | 30.259 | 22.05 | 26.292 | -2500.076 | 33.12418 | 105.566 | 0 | 0.005 | 0 | 33.12357 | 4.1218 | 0.5586 | 0.5627 | 0.3553 | 0.56453 | 0.56453 | 0.961104
15.5 | 29.969 | 22.05 | 26.261 | -2500.076 | 33.12357 | 105.227 | 0 | -0.009 | 0 | 33.12418 | 4.1199 | 0.5605 | 0.5609 | 0.3558 | 0.56272 | 0.56272 | 0.958553
15.50333 | 29.71 | 22.05 | 26.276 | -2500.076 | 33.12296 | 104.934 | 0 | -0.039 | 0 | 33.12357 | 4.1179 | 0.5623 | 0.5593 | 0.3564 | 0.56115 | 0.56115 | 0.956416
15.50667 | 29.405 | 22.05 | 26.246 | -2500.076 | 33.12296 | 104.671 | 0 | -0.022 | 0 | 33.12296 | 4.116 | 0.5642 | 0.5579 | 0.3571 | 0.55974 | 0.55974 | 0.954554
15.51 | 29.084 | 22.05 | 26.246 | -2500.076 | 33.12357 | 104.362 | 0 | -0.052 | 0 | 33.12296 | 4.114 | 0.566 | 0.5563 | 0.3577 | 0.55809 | 0.55809 | 0.952273
15.51333 | 28.809 | 22.05 | 26.215 | -2500.076 | 33.12357 | 104.039 | 0 | -0.05 | 0 | 33.12357 | 4.1121 | 0.5679 | 0.5546 | 0.3582 | 0.55636 | 0.55636 | 0.949848
15.51667 | 28.55 | 22.05 | 26.231 | -2500.076 | 33.12296 | 103.761 | 0 | -0.08 | 0 | 33.12357 | 4.1101 | 0.5697 | 0.5531 | 0.3588 | 0.55487 | 0.55487 | 0.947839
15.52 | 28.23 | 22.05 | 26.231 | -2500.076 | 33.12235 | 103.498 | 0 | -0.063 | 0 | 33.12296 | 4.1082 | 0.5716 | 0.5517 | 0.3595 | 0.55347 | 0.55347 | 0.945967
15.52333 | 27.94 | 22.05 | 26.246 | -2500.076 | 33.12235 | 103.174 | 0 | -0.062 | 0 | 33.12235 | 4.1062 | 0.5734 | 0.55 | 0.36 | 0.55174 | 0.55174 | 0.943534
15.52667 | 27.65 | 22.05 | 26.231 | -2500.076 | 33.12235 | 102.881 | 0 | -0.046 | 0 | 33.12235 | 4.1043 | 0.5752 | 0.5484 | 0.3606 | 0.55017 | 0.55017 | 0.941377
15.53 | 27.36 | 22.05 | 26.231 | -2500.076 | 33.12235 | 102.587 | 0 | -0.06 | 0 | 33.12235 | 4.1023 | 0.577 | 0.5468 | 0.3612 | 0.5486 | 0.5486 | 0.939218
15.53333 | 27.055 | 22.05 | 26.215 | -2500.076 | 33.12235 | 102.294 | 0 | -0.059 | 0 | 33.12235 | 4.1004 | 0.5789 | 0.5453 | 0.3617 | 0.54703 | 0.54703 | 0.937055
15.53667 | 26.811 | 22.05 | 26.185 | -2500.076 | 33.12296 | 101.986 | 0 | -0.073 | 0 | 33.12235 | 4.0985 | 0.5807 | 0.5436 | 0.3623 | 0.54538 | 0.54538 | 0.93475
15.54 | 26.505 | 22.05 | 26.17 | -2500.076 | 33.12357 | 101.738 | 0 | -0.102 | 0 | 33.12296 | 4.0965 | 0.5825 | 0.5423 | 0.363 | 0.54406 | 0.54406 | 0.933001
15.54333 | 26.215 | 22.05 | 26.17 | -2500.076 | 33.12357 | 101.429 | 0 | -0.117 | 0 | 33.12357 | 4.0946 | 0.5843 | 0.5407 | 0.3635 | 0.54241 | 0.54241 | 0.930691
15.54667 | 25.956 | 22.05 | 26.154 | -2500.076 | 33.12296 | 101.136 | 0 | -0.115 | 0 | 33.12357 | 4.0927 | 0.5861 | 0.5391 | 0.3641 | 0.54084 | 0.54084 | 0.928517
15.55 | 25.681 | 22.05 | 26.154 | -2500.076 | 33.12296 | 100.873 | 0 | -0.13 | 0 | 33.12296 | 4.0907 | 0.5879 | 0.5377 | 0.3648 | 0.53943 | 0.53943 | 0.926621
15.55333 | 25.346 | 22.05 | 26.17 | -2500.076 | 33.12357 | 100.595 | 0 | -0.128 | 0 | 33.12296 | 4.0888 | 0.5897 | 0.5362 | 0.3654 | 0.53795 | 0.53795 | 0.924582
15.55667 | 25.101 | 22.05 | 26.154 | -2500.076 | 33.12357 | 100.256 | 0 | -0.112 | 0 | 33.12357 | 4.0868 | 0.5914 | 0.5344 | 0.3658 | 0.53613 | 0.53613 | 0.921979
15.56 | 24.857 | 22.05 | 26.154 | -2500.076 | 33.12296 | 100.009 | 0 | -0.126 | 0 | 33.12357 | 4.0849 | 0.5932 | 0.5331 | 0.3665 | 0.53481 | 0.53481 | 0.920215
15.56333 | 24.522 | 22.05 | 26.17 | -2500.076 | 33.12296 | 99.761 | 0 | -0.125 | 0 | 33.12296 | 4.083 | 0.595 | 0.5318 | 0.3672 | 0.53349 | 0.53349 | 0.918448
15.56667 | 24.186 | 22.05 | 26.2 | -2500.076 | 33.12357 | 99.422 | 0 | -0.109 | 0 | 33.12296 | 4.0811 | 0.5968 | 0.53 | 0.3676 | 0.53167 | 0.53167 | 0.915837
15.57 | 23.957 | 22.05 | 26.185 | -2500.076 | 33.12357 | 99.083 | 0 | -0.077 | 0 | 33.12357 | 4.0791 | 0.5985 | 0.5282 | 0.368 | 0.52986 | 0.52986 | 0.913221
15.57333 | 23.667 | 22.05 | 26.276 | -2500.076 | 33.12357 | 98.851 | 0 | -0.091 | 0 | 33.12357 | 4.0772 | 0.6003 | 0.5269 | 0.3687 | 0.52862 | 0.52862 | 0.911588
15.57667 | 23.331 | 22.05 | 26.353 | -2500.076 | 33.12357 | 98.558 | 0 | 0.002 | 0 | 33.12357 | 4.0753 | 0.602 | 0.5254 | 0.3693 | 0.52705 | 0.52705 | 0.909389
15.58 | 23.087 | 22.05 | 26.337 | -2500.076 | 33.12418 | 98.218 | 0 | 0.079 | 0 | 33.12357 | 4.0733 | 0.6038 | 0.5235 | 0.3697 | 0.52524 | 0.52524 | 0.906764
15.58333 | 22.828 | 22.05 | 26.322 | -2500.076 | 33.12479 | 97.971 | 0 | 0.065 | 0 | 33.12418 | 4.0714 | 0.6055 | 0.5222 | 0.3704 | 0.52391 | 0.52391 | 0.904982
15.58667 | 22.553 | 22.05 | 26.337 | -2500.076 | 33.12479 | 97.708 | 0 | 0.051 | 0 | 33.12479 | 4.0695 | 0.6072 | 0.5208 | 0.371 | 0.52251 | 0.52251 | 0.903056
15.59 | 22.294 | 22.05 | 26.276 | -2500.076 | 33.12357 | 97.43 | 0 | 0.067 | 0 | 33.12479 | 4.0676 | 0.609 | 0.5193 | 0.3716 | 0.52102 | 0.52102 | 0.900987
15.59333 | 22.019 | 22.05 | 26.215 | -2500.076 | 33.12296 | 97.167 | 0 | 0.007 | 0 | 33.12357 | 4.0656 | 0.6107 | 0.5179 | 0.3722 | 0.51962 | 0.51962 | 0.899057
15.59667 | 21.744 | 22.05 | 26.246 | -2500.076 | 33.12235 | 96.889 | 0 | -0.053 | 0 | 33.12296 | 4.0637 | 0.6124 | 0.5165 | 0.3728 | 0.51813 | 0.51813 | 0.896982
15.6 | 21.5 | 22.05 | 26.261 | -2500.076 | 33.12174 | 96.611 | 0 | -0.021 | 0 | 33.12235 | 4.0618 | 0.6141 | 0.515 | 0.3734 | 0.51664 | 0.51664 | 0.894905
15.60333 | 21.195 | 22.05 | 26.276 | -2500.076 | 33.12052 | 96.364 | 0 | -0.005 | 0 | 33.12174 | 4.0599 | 0.6159 | 0.5137 | 0.3741 | 0.51532 | 0.51532 | 0.893108
15.60667 | 20.89 | 22.05 | 26.261 | -2500.076 | 33.12052 | 96.055 | 0 | 0.012 | 0 | 33.12052 | 4.058 | 0.6176 | 0.512 | 0.3745 | 0.51367 | 0.51367 | 0.890743
15.61 | 20.661 | 22.05 | 26.246 | -2500.076 | 33.12113 | 95.747 | 0 | -0.002 | 0 | 33.12052 | 4.0561 | 0.6193 | 0.5104 | 0.375 | 0.51202 | 0.51202 | 0.888374
15.61333 | 20.402 | 22.05 | 26.231 | -2500.076 | 33.12174 | 95.514 | 0 | -0.016 | 0 | 33.12113 | 4.0541 | 0.621 | 0.5091 | 0.3757 | 0.51078 | 0.51078 | 0.886711
15.61667 | 20.096 | 22.05 | 26.2 | -2500.076 | 33.12113 | 95.252 | 0 | -0.03 | 0 | 33.12174 | 4.0522 | 0.6227 | 0.5077 | 0.3763 | 0.50937 | 0.50937 | 0.884762
15.62 | 19.868 | 22.05 | 26.2 | -2500.076 | 33.12113 | 94.943 | 0 | -0.06 | 0 | 33.12113 | 4.0503 | 0.6243 | 0.5061 | 0.3768 | 0.50772 | 0.50772 | 0.882385
15.62333 | 19.654 | 22.05 | 26.17 | -2500.076 | 33.12113 | 94.711 | 0 | -0.059 | 0 | 33.12113 | 4.0484 | 0.626 | 0.5048 | 0.3775 | 0.50648 | 0.50648 | 0.880715
15.62667 | 19.349 | 22.05 | 26.154 | -2500.076 | 33.12113 | 94.494 | 0 | -0.088 | 0 | 33.12113 | 4.0465 | 0.6277 | 0.5037 | 0.3783 | 0.50532 | 0.50532 | 0.879184
15.63 | 19.059 | 22.05 | 26.139 | -2500.076 | 33.12052 | 94.185 | 0 | -0.102 | 0 | 33.12113 | 4.0446 | 0.6294 | 0.502 | 0.3787 | 0.50367 | 0.50367 | 0.876799
15.63333 | 18.845 | 22.05 | 26.139 | -2500.076 | 33.11991 | 93.892 | 0 | -0.116 | 0 | 33.12052 | 4.0427 | 0.631 | 0.5005 | 0.3792 | 0.5021 | 0.5021 | 0.874553
15.63667 | 18.586 | 22.05 | 26.109 | -2500.076 | 33.11991 | 93.675 | 0 | -0.115 | 0 | 33.11991 | 4.0408 | 0.6327 | 0.4993 | 0.38 | 0.50094 | 0.50094 | 0.873016
15.64 | 18.311 | 22.05 | 26.124 | -2500.076 | 33.12052 | 93.412 | 0 | -0.145 | 0 | 33.11991 | 4.0389 | 0.6344 | 0.4979 | 0.3806 | 0.49953 | 0.49953 | 0.871049
15.64333 | 18.067 | 22.05 | 26.17 | -2500.076 | 33.12052 | 93.134 | 0 | -0.128 | 0 | 33.12052 | 4.0369 | 0.636 | 0.4964 | 0.3812 | 0.49805 | 0.49805 | 0.868937
15.64667 | 17.808 | 22.05 | 26.17 | -2500.076 | 33.1193 | 92.887 | 0 | -0.081 | 0 | 33.12052 | 4.035 | 0.6377 | 0.4951 | 0.3818 | 0.49672 | 0.49672 | 0.867108
15.65 | 17.533 | 22.05 | 26.139 | -2500.076 | 33.11869 | 92.624 | 0 | -0.08 | 0 | 33.1193 | 4.0331 | 0.6393 | 0.4937 | 0.3824 | 0.49532 | 0.49532 | 0.865133
15.65333 | 17.273 | 22.05 | 26.139 | -2500.076 | 33.11869 | 92.346 | 0 | -0.11 | 0 | 33.11869 | 4.0312 | 0.641 | 0.4922 | 0.3829 | 0.49383 | 0.49383 | 0.863014
15.65667 | 17.014 | 22.05 | 26.154 | -2500.076 | 33.11869 | 92.083 | 0 | -0.108 | 0 | 33.11869 | 4.0293 | 0.6426 | 0.4908 | 0.3835 | 0.49243 | 0.49243 | 0.861034
15.66 | 16.77 | 22.05 | 26.109 | -2500.076 | 33.11808 | 91.82 | 0 | -0.092 | 0 | 33.11869 | 4.0274 | 0.6442 | 0.4894 | 0.3841 | 0.49102 | 0.49102 | 0.859052
15.66333 | 16.541 | 22.05 | 26.078 | -2500.076 | 33.11808 | 91.573 | 0 | -0.137 | 0 | 33.11808 | 4.0255 | 0.6459 | 0.4881 | 0.3847 | 0.4897 | 0.4897 | 0.85721
15.66667 | 16.312 | 22.05 | 26.093 | -2500.076 | 33.11869 | 91.341 | 0 | -0.166 | 0 | 33.11808 | 4.0236 | 0.6475 | 0.4869 | 0.3855 | 0.48846 | 0.48846 | 0.855509
15.67 | 16.022 | 22.05 | 26.093 | -2500.076 | 33.1193 | 91.108 | 0 | -0.15 | 0 | 33.11869 | 4.0217 | 0.6491 | 0.4856 | 0.3862 | 0.48721 | 0.48721 | 0.853805
15.67333 | 15.748 | 22.05 | 26.093 | -2500.076 | 33.11869 | 90.815 | 0 | -0.149 | 0 | 33.1193 | 4.0198 | 0.6507 | 0.4841 | 0.3866 | 0.48564 | 0.48564 | 0.851527
15.67667 | 15.519 | 22.05 | 26.078 | -2500.076 | 33.11808 | 90.537 | 0 | -0.147 | 0 | 33.11869 | 4.0179 | 0.6523 | 0.4826 | 0.3871 | 0.48416 | 0.48416 | 0.849389
15.68 | 15.275 | 22.05 | 26.078 | -2500.076 | 33.11808 | 90.305 | 0 | -0.162 | 0 | 33.11808 | 4.0161 | 0.6539 | 0.4814 | 0.3878 | 0.48292 | 0.48292 | 0.847678
15.68333 | 15 | 22.05 | 26.124 | -2500.076 | 33.11808 | 90.057 | 0 | -0.16 | 0 | 33.11808 | 4.0142 | 0.6555 | 0.48 | 0.3884 | 0.48159 | 0.48159 | 0.845821
15.68667 | 14.771 | 22.05 | 26.17 | -2500.076 | 33.11747 | 89.779 | 0 | -0.113 | 0 | 33.11808 | 4.0123 | 0.6571 | 0.4786 | 0.3889 | 0.48011 | 0.48011 | 0.843676
15.69 | 14.557 | 22.05 | 26.154 | -2500.076 | 33.11685 | 89.547 | 0 | -0.067 | 0 | 33.11747 | 4.0104 | 0.6587 | 0.4773 | 0.3896 | 0.47886 | 0.47886 | 0.841958
15.69333 | 14.283 | 22.05 | 26.17 | -2500.076 | 33.11685 | 89.33 | 0 | -0.081 | 0 | 33.11685 | 4.0085 | 0.6603 | 0.4762 | 0.3903 | 0.4777 | 0.4777 | 0.840381
15.69667 | 14.039 | 22.05 | 26.185 | -2500.076 | 33.11747 | 89.052 | 0 | -0.064 | 0 | 33.11685 | 4.0066 | 0.6619 | 0.4747 | 0.3908 | 0.47622 | 0.47622 | 0.838227
15.7 | 13.794 | 22.05 | 26.139 | -2500.076 | 33.11747 | 88.804 | 0 | -0.048 | 0 | 33.11747 | 4.0047 | 0.6635 | 0.4734 | 0.3914 | 0.47489 | 0.47489 | 0.836359
15.70333 | 13.55 | 22.05 | 26.078 | -2500.076 | 33.11685 | 88.557 | 0 | -0.093 | 0 | 33.11747 | 4.0028 | 0.665 | 0.472 | 0.3921 | 0.47357 | 0.47357 | 0.834488
15.70667 | 13.291 | 22.05 | 26.063 | -2500.076 | 33.11625 | 88.309 | 0 | -0.152 | 0 | 33.11685 | 4.0009 | 0.6666 | 0.4707 | 0.3927 | 0.47225 | 0.47225 | 0.832614
15.71 | 13.047 | 22.05 | 26.048 | -2500.076 | 33.11625 | 88.046 | 0 | -0.167 | 0 | 33.11625 | 3.9991 | 0.6682 | 0.4693 | 0.3932 | 0.47084 | 0.47084 | 0.830594
15.71333 | 12.772 | 22.05 | 26.032 | -2500.076 | 33.11625 | 87.799 | 0 | -0.181 | 0 | 33.11625 | 3.9972 | 0.6697 | 0.468 | 0.3938 | 0.46952 | 0.46952 | 0.828716
15.71667 | 12.543 | 22.05 | 25.987 | -2500.076 | 33.11563 | 87.521 | 0 | -0.195 | 0 | 33.11625 | 3.9953 | 0.6713 | 0.4665 | 0.3942 | 0.46803 | 0.46803 | 0.826547
15.72 | 12.314 | 22.05 | 25.987 | -2500.076 | 33.11502 | 87.289 | 0 | -0.239 | 0 | 33.11563 | 3.9934 | 0.6728 | 0.4653 | 0.3949 | 0.46679 | 0.46679 | 0.824807
15.72333 | 12.07 | 22.05 | 25.971 | -2500.076 | 33.11502 | 87.056 | 0 | -0.238 | 0 | 33.11502 | 3.9915 | 0.6744 | 0.464 | 0.3956 | 0.46555 | 0.46555 | 0.823066
15.72667 | 11.795 | 22.05 | 25.971 | -2500.076 | 33.11563 | 86.809 | 0 | -0.252 | 0 | 33.11502 | 3.9896 | 0.6759 | 0.4627 | 0.3962 | 0.46422 | 0.46422 | 0.821178
15.73 | 11.582 | 22.05 | 25.971 | -2500.076 | 33.11502 | 86.531 | 0 | -0.251 | 0 | 33.11563 | 3.9878 | 0.6775 | 0.4612 | 0.3966 | 0.46273 | 0.46273 | 0.818998
15.73333 | 11.353 | 22.05 | 26.002 | -2500.076 | 33.11441 | 86.314 | 0 | -0.25 | 0 | 33.11502 | 3.9859 | 0.679 | 0.4601 | 0.3973 | 0.46157 | 0.46157 | 0.815643
15.73667 | 11.078 | 22.05 | 26.002 | -2500.076 | 33.11441 | 86.082 | 0 | -0.219 | 0 | 33.11441 | 3.984 | 0.6805 | 0.4588 | 0.398 | 0.46033 | 0.46033 | 0.815643
15.74 | 10.819 | 22.05 | 26.002 | -2500.076 | 33.11502 | 85.804 | 0 | -0.217 | 0 | 33.11441 | 3.9821 | 0.682 | 0.4574 | 0.3984 | 0.45885 | 0.45885 | 0.813456
15.74333 | 10.62 | 22.05 | 26.002 | -2500.076 | 33.11441 | 85.541 | 0 | -0.216 | 0 | 33.11502 | 3.9803 | 0.6836 | 0.456 | 0.3989 | 0.45744 | 0.45744 | 0.811411
15.74667 | 10.346 | 22.05 | 26.002 | -2500.076 | 33.1138 | 85.339 | 0 | -0.215 | 0 | 33.11441 | 3.9784 | 0.6851 | 0.4549 | 0.3997 | 0.45636 | 0.45636 | 0.809943
15.75 | 10.056 | 22.05 | 25.971 | -2500.076 | 33.11319 | 85.061 | 0 | -0.214 | 0 | 33.1138 | 3.9765 | 0.6866 | 0.4534 | 0.4001 | 0.45487 | 0.45487 | 0.807748
15.75333 | 9.812 | 22.05 | 25.956 | -2500.076 | 33.11319 | 84.768 | 0 | -0.243 | 0 | 33.11319 | 3.9746 | 0.6881 | 0.4518 | 0.4004 | 0.45331 | 0.45331 | 0.805405
15.75667 | 9.568 | 22.05 | 25.925 | -2500.076 | 33.11319 | 84.52 | 0 | -0.257 | 0 | 33.11319 | 3.9728 | 0.6896 | 0.4505 | 0.401 | 0.45198 | 0.45198 | 0.803495
15.76 | 9.339 | 22.05 | 25.88 | -2500.076 | 33.11258 | 84.273 | 0 | -0.287 | 0 | 33.11319 | 3.9709 | 0.6911 | 0.4492 | 0.4015 | 0.45066 | 0.45066 | 0.801582
15.76333 | 9.11 | 22.05 | 25.849 | -2500.076 | 33.11197 | 84.04 | 0 | -0.331 | 0 | 33.11258 | 3.969 | 0.6926 | 0.448 | 0.4022 | 0.44942 | 0.44942 | 0.799812
15.76667 | 8.866 | 22.05 | 25.864 | -2500.076 | 33.11258 | 83.808 | 0 | -0.361 | 0 | 33.11197 | 3.9672 | 0.6941 | 0.4467 | 0.4028 | 0.44817 | 0.44817 | 0.79804
15.77 | 8.667 | 22.05 | 25.849 | -2500.076 | 33.11319 | 83.561 | 0 | -0.344 | 0 | 33.11258 | 3.9653 | 0.6956 | 0.4454 | 0.4033 | 0.44685 | 0.44685 | 0.79612
15.77333 | 8.469 | 22.05 | 25.864 | -2500.076 | 33.11258 | 83.359 | 0 | -0.359 | 0 | 33.11319 | 3.9634 | 0.697 | 0.4443 | 0.4041 | 0.44577 | 0.44577 | 0.794634
15.77667 | 8.194 | 22.05 | 25.849 | -2500.076 | 33.11197 | 83.157 | 0 | -0.342 | 0 | 33.11258 | 3.9616 | 0.6985 | 0.4433 | 0.4048 | 0.44469 | 0.44469 | 0.793146
15.78 | 7.935 | 22.05 | 25.849 | -2500.076 | 33.11258 | 82.879 | 0 | -0.356 | 0 | 33.11197 | 3.9597 | 0.7 | 0.4418 | 0.4052 | 0.44321 | 0.44321 | 0.790928
15.78333 | 7.721 | 22.05 | 25.849 | -2500.076 | 33.11319 | 82.616 | 0 | -0.355 | 0 | 33.11258 | 3.9578 | 0.7015 | 0.4404 | 0.4057 | 0.4418 | 0.4418 | 0.788853
15.78667 | 7.462 | 22.05 | 25.864 | -2500.076 | 33.11319 | 82.399 | 0 | -0.354 | 0 | 33.11319 | 3.956 | 0.7029 | 0.4392 | 0.4063 | 0.44064 | 0.44064 | 0.787213
15.79 | 7.157 | 22.05 | 25.864 | -2500.076 | 33.11258 | 82.137 | 0 | -0.338 | 0 | 33.11319 | 3.9541 | 0.7044 | 0.4378 | 0.4068 | 0.43924 | 0.43924 | 0.785133
15.79333 | 6.912 | 22.05 | 25.88 | -2500.076 | 33.11197 | 81.828 | 0 | -0.337 | 0 | 33.11258 | 3.9523 | 0.7058 | 0.4362 | 0.407 | 0.43759 | 0.43759 | 0.782612
15.79667 | 6.684 | 22.05 | 25.88 | -2500.076 | 33.11197 | 81.581 | 0 | -0.32 | 0 | 33.11197 | 3.9504 | 0.7073 | 0.4349 | 0.4075 | 0.43626 | 0.43626 | 0.780673
15.8 | 6.439 | 22.05 | 25.864 | -2500.076 | 33.11136 | 81.348 | 0 | -0.319 | 0 | 33.11197 | 3.9486 | 0.7087 | 0.4336 | 0.4081 | 0.43502 | 0.43502 | 0.778877
15.80333 | 6.18 | 22.05 | 25.849 | -2500.076 | 33.11075 | 81.101 | 0 | -0.333 | 0 | 33.11136 | 3.9467 | 0.7102 | 0.4323 | 0.4086 | 0.4337 | 0.4337 | 0.776933
15.80667 | 5.966 | 22.05 | 25.849 | -2500.076 | 33.11014 | 80.838 | 0 | -0.347 | 0 | 33.11075 | 3.9448 | 0.7116 | 0.4309 | 0.409 | 0.43229 | 0.43229 | 0.77484
15.81 | 5.692 | 22.05 | 25.849 | -2500.076 | 33.11075 | 80.621 | 0 | -0.346 | 0 | 33.11014 | 3.943 | 0.713 | 0.4297 | 0.4096 | 0.43113 | 0.43113 | 0.773183
15.81333 | 5.463 | 22.05 | 25.849 | -2500.076 | 33.11075 | 80.343 | 0 | -0.345 | 0 | 33.11075 | 3.9411 | 0.7145 | 0.4283 | 0.41 | 0.42964 | 0.42964 | 0.770939
15.81667 | 5.219 | 22.05 | 25.834 | -2500.076 | 33.11014 | 80.111 | 0 | -0.344 | 0 | 33.11075 | 3.9393 | 0.7159 | 0.427 | 0.4105 | 0.4284 | 0.4284 | 0.769131
15.82 | 4.959 | 22.05 | 25.834 | -2500.076 | 33.10831 | 79.863 | 0 | -0.358 | 0 | 33.11014 | 3.9374 | 0.7173 | 0.4257 | 0.411 | 0.42708 | 0.42708 | 0.767175
15.82333 | 4.715 | 22.05 | 25.849 | -2500.076 | 33.1077 | 79.6 | 0 | -0.357 | 0 | 33.10831 | 3.9356 | 0.7187 | 0.4243 | 0.4114 | 0.42567 | 0.42567 | 0.763108
15.82667 | 4.532 | 22.05 | 25.834 | -2500.076 | 33.10831 | 79.353 | 0 | -0.34 | 0 | 33.1077 | 3.9337 | 0.7201 | 0.423 | 0.4119 | 0.42435 | 0.42435 | 0.761731
15.83 | 4.257 | 22.05 | 25.819 | -2500.076 | 33.10831 | 79.166 | 0 | -0.355 | 0 | 33.10831 | 3.9319 | 0.7215 | 0.422 | 0.4127 | 0.42335 | 0.42335 | 0.759471
15.83333 | 3.967 | 22.05 | 25.849 | -2500.076 | 33.10892 | 78.888 | 0 | -0.369 | 0 | 33.10831 | 3.93 | 0.7229 | 0.4205 | 0.413 | 0.42187 | 0.42187 | 0.759471
15.83667 | 3.739 | 22.05 | 25.834 | -2500.076 | 33.11136 | 78.595 | 0 | -0.337 | 0 | 33.10892 | 3.9282 | 0.7243 | 0.4189 | 0.4132 | 0.4203 | 0.4203 | 0.757062
15.84 | 3.54 | 22.05 | 25.788 | -2500.076 | 33.11502 | 78.363 | 0 | -0.351 | 0 | 33.11136 | 3.9263 | 0.7257 | 0.4177 | 0.4137 | 0.41905 | 0.41905 | 0.755237
15.84333 | 3.235 | 22.05 | 25.803 | -2500.076 | 33.11808 | 78.161 | 0 | -0.396 | 0 | 33.11502 | 3.9245 | 0.7271 | 0.4166 | 0.4144 | 0.41798 | 0.41798 | 0.753705
15.84667 | 2.991 | 22.05 | 25.803 | -2500.076 | 33.12052 | 77.852 | 0 | -0.379 | 0 | 33.11808 | 3.9227 | 0.7285 | 0.415 | 0.4145 | 0.41633 | 0.41633 | 0.75114
15.85 | 2.792 | 22.05 | 25.803 | -2500.076 | 33.12296 | 77.605 | 0 | -0.378 | 0 | 33.12052 | 3.9208 | 0.7299 | 0.4137 | 0.415 | 0.415 | 0.415 | 0.749161
15.85333 | 2.548 | 22.05 | 25.819 | -2500.076 | 33.1254 | 77.403 | 0 | -0.377 | 0 | 33.12296 | 3.919 | 0.7313 | 0.4126 | 0.4156 | 0.41392 | 0.41392 | 0.747622
15.85667 | 2.243 | 22.05 | 25.819 | -2500.076 | 33.12723 | 77.156 | 0 | -0.361 | 0 | 33.1254 | 3.9171 | 0.7326 | 0.4113 | 0.4161 | 0.4126 | 0.4126 | 0.745639
15.86 | 2.029 | 22.05 | 25.819 | -2500.076 | 33.12784 | 76.847 | 0 | -0.36 | 0 | 33.12723 | 3.9153 | 0.734 | 0.4096 | 0.4162 | 0.41095 | 0.41095 | 0.743063
15.86333 | 1.816 | 22.05 | 25.819 | -2500.076 | 33.12845 | 76.63 | 0 | -0.358 | 0 | 33.12784 | 3.9135 | 0.7354 | 0.4085 | 0.4168 | 0.40979 | 0.40979 | 0.741369
15.86667 | 1.572 | 22.05 | 25.788 | -2500.076 | 33.12967 | 76.413 | 0 | -0.357 | 0 | 33.12845 | 3.9116 | 0.7367 | 0.4073 | 0.4173 | 0.40863 | 0.40863 | 0.739674
15.87 | 1.343 | 22.05 | 25.773 | -2500.076 | 33.13089 | 76.166 | 0 | -0.387 | 0 | 33.12967 | 3.9098 | 0.7381 | 0.406 | 0.4177 | 0.40731 | 0.40731 | 0.73768
15.87333 | 1.129 | 22.05 | 25.788 | -2500.076 | 33.13089 | 75.933 | 0 | -0.401 | 0 | 33.13089 | 3.908 | 0.7394 | 0.4048 | 0.4182 | 0.40606 | 0.40606 | 0.735832
15.87667 | 0.885 | 22.05 | 25.788 | -2500.076 | 33.13028 | 75.716 | 0 | -0.384 | 0 | 33.13089 | 3.9061 | 0.7408 | 0.4036 | 0.4188 | 0.4049 | 0.4049 | 0.73413
15.88 | 0.626 | 22.05 | 25.788 | -2500.076 | 33.13028 | 75.469 | 0 | -0.383 | 0 | 33.13028 | 3.9043 | 0.7421 | 0.4023 | 0.4192 | 0.40358 | 0.40358 | 0.73213
15.88333 | 0.366 | 22.05 | 25.788 | -2500.076 | 33.13028 | 75.206 | 0 | -0.382 | 0 | 33.13028 | 3.9025 | 0.7434 | 0.4009 | 0.4195 | 0.40217 | 0.40217 | 0.729979
15.88667 | 0.061 | 22.05 | 25.773 | -2500.076 | 33.13028 | 74.943 | 0 | -0.381 | 0 | 33.13028 | 3.9006 | 0.7448 | 0.3995 | 0.4198 | 0.40077 | 0.40077 | 0.727825
15.89 | -0.198 | 22.05 | 25.788 | -2500.076 | 33.13028 | 74.635 | 0 | -0.395 | 0 | 33.13028 | 3.8988 | 0.7461 | 0.3978 | 0.4198 | 0.39912 | 0.39912 | 0.725224
15.89333 | -0.427 | 22.05 | 25.773 | -2500.076 | 33.13028 | 74.372 | 0 | -0.379 | 0 | 33.13028 | 3.897 | 0.7474 | 0.3964 | 0.4201 | 0.39771 | 0.39771 | 0.723065
15.89667 | -0.717 | 22.05 | 25.773 | -2500.076 | 33.13089 | 74.14 | 0 | -0.393 | 0 | 33.13028 | 3.8951 | 0.7487 | 0.3952 | 0.4206 | 0.39647 | 0.39647 | 0.7212
15.9 | -1.007 | 22.05 | 25.758 | -2500.076 | 33.13089 | 73.846 | 0 | -0.392 | 0 | 33.13089 | 3.8933 | 0.75 | 0.3936 | 0.4207 | 0.3949 | 0.3949 | 0.718738
15.90333 | -1.236 | 22.05 | 25.773 | -2500.076 | 33.13028 | 73.553 | 0 | -0.406 | 0 | 33.13089 | 3.8915 | 0.7514 | 0.3921 | 0.4208 | 0.39333 | 0.39333 | 0.716274
15.90667 | -1.526 | 22.05 | 25.758 | -2500.076 | 33.12967 | 73.321 | 0 | -0.389 | 0 | 33.13028 | 3.8897 | 0.7527 | 0.3908 | 0.4212 | 0.39209 | 0.39209 | 0.714402
15.91 | -1.816 | 22.05 | 25.727 | -2500.076 | 33.12967 | 73.028 | 0 | -0.404 | 0 | 33.12967 | 3.8878 | 0.754 | 0.3893 | 0.4213 | 0.39052 | 0.39052 | 0.711932
15.91333 | -2.045 | 22.05 | 25.712 | -2500.076 | 33.12906 | 72.734 | 0 | -0.433 | 0 | 33.12967 | 3.886 | 0.7552 | 0.3877 | 0.4214 | 0.38896 | 0.38896 | 0.709459
15.91667 | -2.274 | 22.05 | 25.727 | -2500.076 | 33.12845 | 72.502 | 0 | -0.447 | 0 | 33.12906 | 3.8842 | 0.7565 | 0.3865 | 0.4218 | 0.38771 | 0.38771 | 0.707579
15.92 | -2.518 | 22.05 | 25.727 | -2500.076 | 33.12723 | 72.27 | 0 | -0.431 | 0 | 33.12845 | 3.8824 | 0.7578 | 0.3852 | 0.4222 | 0.38647 | 0.38647 | 0.705696
15.92333 | -2.762 | 22.05 | 25.727 | -2500.076 | 33.12662 | 72.022 | 0 | -0.43 | 0 | 33.12723 | 3.8806 | 0.7591 | 0.3839 | 0.4225 | 0.38515 | 0.38515 | 0.703662
15.92667 | -3.052 | 22.05 | 25.773 | -2500.076 | 33.12662 | 71.775 | 0 | -0.428 | 0 | 33.12662 | 3.8787 | 0.7604 | 0.3826 | 0.4228 | 0.38382 | 0.38382 | 0.701626
15.93 | -3.342 | 22.05 | 25.758 | -2500.076 | 33.12662 | 71.481 | 0 | -0.382 | 0 | 33.12662 | 3.8769 | 0.7616 | 0.381 | 0.4229 | 0.38226 | 0.38226 | 0.699139
15.93333 | -3.586 | 22.05 | 25.727 | -2500.076 | 33.12601 | 71.188 | 0 | -0.396 | 0 | 33.12662 | 3.8751 | 0.7629 | 0.3795 | 0.4229 | 0.38069 | 0.38069 | 0.69665
15.93667 | -3.861 | 22.05 | 25.712 | -2500.076 | 33.1254 | 70.941 | 0 | -0.425 | 0 | 33.12601 | 3.8733 | 0.7642 | 0.3781 | 0.4232 | 0.37936 | 0.37936 | 0.694606
15.94 | -4.166 | 22.05 | 25.712 | -2500.076 | 33.1254 | 70.663 | 0 | -0.439 | 0 | 33.1254 | 3.8715 | 0.7654 | 0.3767 | 0.4233 | 0.37788 | 0.37788 | 0.69226
15.94333 | -4.395 | 22.05 | 25.712 | -2500.076 | 33.1254 | 70.354 | 0 | -0.438 | 0 | 33.1254 | 3.8697 | 0.7667 | 0.375 | 0.4232 | 0.37623 | 0.37623 | 0.689612
15.94667 | -4.624 | 22.05 | 25.712 | -2500.076 | 33.12479 | 70.122 | 0 | -0.437 | 0 | 33.1254 | 3.8679 | 0.7679 | 0.3738 | 0.4236 | 0.37499 | 0.37499 | 0.68771
15.95 | -4.929 | 22.05 | 25.712 | -2500.076 | 33.12418 | 69.889 | 0 | -0.436 | 0 | 33.12479 | 3.866 | 0.7692 | 0.3725 | 0.424 | 0.37374 | 0.37374 | 0.685805
15.95333 | -5.203 | 22.05 | 25.697 | -2500.076 | 33.12418 | 69.581 | 0 | -0.435 | 0 | 33.12418 | 3.8642 | 0.7704 | 0.3709 | 0.4238 | 0.37209 | 0.37209 | 0.683148
15.95667 | -5.402 | 22.05 | 25.681 | -2500.076 | 33.12418 | 69.303 | 0 | -0.449 | 0 | 33.12418 | 3.8624 | 0.7716 | 0.3694 | 0.4239 | 0.37061 | 0.37061 | 0.680789
15.96 | -5.646 | 22.05 | 25.651 | -2500.076 | 33.12296 | 69.101 | 0 | -0.463 | 0 | 33.12418 | 3.8606 | 0.7729 | 0.3683 | 0.4244 | 0.36953 | 0.36953 | 0.679176
15.96333 | -5.921 | 22.05 | 25.636 | -2500.076 | 33.12174 | 68.854 | 0 | -0.492 | 0 | 33.12296 | 3.8588 | 0.7741 | 0.367 | 0.4247 | 0.3682 | 0.3682 | 0.677111
15.96667 | -6.165 | 22.05 | 25.636 | -2500.076 | 33.12113 | 68.576 | 0 | -0.506 | 0 | 33.12174 | 3.857 | 0.7753 | 0.3655 | 0.4247 | 0.36672 | 0.36672 | 0.674744
15.97 | -6.424 | 22.05 | 25.651 | -2500.076 | 33.12174 | 68.328 | 0 | -0.505 | 0 | 33.12113 | 3.8552 | 0.7765 | 0.3642 | 0.425 | 0.36539 | 0.36539 | 0.672674
15.97333 | -6.699 | 22.05 | 25.62 | -2500.076 | 33.12113 | 68.065 | 0 | -0.489 | 0 | 33.12174 | 3.8534 | 0.7777 | 0.3628 | 0.4251 | 0.36399 | 0.36399 | 0.670451
15.97667 | -7.004 | 22.05 | 25.62 | -2500.076 | 33.12052 | 67.787 | 0 | -0.518 | 0 | 33.12113 | 3.8516 | 0.7789 | 0.3613 | 0.4251 | 0.3625 | 0.3625 | 0.668075
15.98 | -7.294 | 22.05 | 25.605 | -2500.076 | 33.11991 | 67.479 | 0 | -0.517 | 0 | 33.12052 | 3.8498 | 0.7801 | 0.3597 | 0.4249 | 0.36085 | 0.36085 | 0.665396
15.98333 | -7.569 | 22.05 | 25.59 | -2500.076 | 33.11991 | 67.185 | 0 | -0.531 | 0 | 33.11991 | 3.848 | 0.7813 | 0.3581 | 0.4249 | 0.35928 | 0.35928 | 0.662863
15.98667 | -7.797 | 22.05 | 25.59 | -2500.076 | 33.1193 | 66.907 | 0 | -0.545 | 0 | 33.11991 | 3.8462 | 0.7825 | 0.3566 | 0.4249 | 0.3578 | 0.3578 | 0.658544
15.99 | -8.087 | 22.05 | 25.62 | -2500.076 | 33.11808 | 66.675 | 0 | -0.544 | 0 | 33.1193 | 3.8444 | 0.7837 | 0.3554 | 0.4251 | 0.35655 | 0.35655 | 0.658544
15.99333 | -8.362 | 22.05 | 25.62 | -2500.076 | 33.11686 | 66.382 | 0 | -0.513 | 0 | 33.11808 | 3.8426 | 0.7849 | 0.3538 | 0.425 | 0.35499 | 0.35499 | 0.656003
15.99667 | -8.591 | 22.05 | 25.651 | -2500.076 | 33.11686 | 66.104 | 0 | -0.511 | 0 | 33.11686 | 3.8408 | 0.786 | 0.3524 | 0.425 | 0.3535 | 0.3535 | 0.65361
16 | -8.82 | 22.05 | 25.681 | -2500.076 | 33.11686 | 65.872 | 0 | -0.48 | 0 | 33.11686 | 3.839 | 0.7872 | 0.3511 | 0.4253 | 0.35226 | 0.35226 | 0.651667
16.00333 | -9.095 | 22.05 | 25.697 | -2500.076 | 33.11625 | 65.639 | 0 | -0.448 | 0 | 33.11686 | 3.8372 | 0.7884 | 0.3499 | 0.4255 | 0.35101 | 0.35101 | 0.649722
16.00667 | -9.369 | 22.05 | 25.681 | -2500.076 | 33.11563 | 65.361 | 0 | -0.432 | 0 | 33.11625 | 3.8354 | 0.7895 | 0.3484 | 0.4255 | 0.34953 | 0.34953 | 0.647321
16.01 | -9.583 | 22.05 | 25.681 | -2500.076 | 33.11563 | 65.083 | 0 | -0.446 | 0 | 33.11563 | 3.8336 | 0.7907 | 0.3469 | 0.4254 | 0.34804 | 0.34804 | 0.644917
16.01333 | -9.842 | 22.05 | 25.681 | -2500.076 | 33.11625 | 64.866 | 0 | -0.445 | 0 | 33.11563 | 3.8318 | 0.7919 | 0.3458 | 0.4258 | 0.34688 | 0.34688 | 0.643116
16.01667 | -10.147 | 22.05 | 25.697 | -2500.076 | 33.11563 | 64.603 | 0 | -0.444 | 0 | 33.11625 | 3.83 | 0.793 | 0.3444 | 0.4258 | 0.34548 | 0.34548 | 0.640858
16.02 | -10.453 | 22.05 | 25.666 | -2500.076 | 33.11441 | 64.295 | 0 | -0.427 | 0 | 33.11563 | 3.8282 | 0.7941 | 0.3427 | 0.4255 | 0.34383 | 0.34383 | 0.638143
16.02333 | -10.712 | 22.05 | 25.636 | -2500.076 | 33.11441 | 63.986 | 0 | -0.457 | 0 | 33.11441 | 3.8264 | 0.7953 | 0.3411 | 0.4252 | 0.34218 | 0.34218 | 0.635425
16.02667 | -11.032 | 22.05 | 25.651 | -2500.076 | 33.11502 | 63.724 | 0 | -0.486 | 0 | 33.11441 | 3.8246 | 0.7964 | 0.3397 | 0.4252 | 0.34077 | 0.34077 | 0.633159
16.03 | -11.322 | 22.05 | 25.651 | -2500.076 | 33.11502 | 63.4 | 0 | -0.47 | 0 | 33.11502 | 3.8229 | 0.7975 | 0.3379 | 0.4248 | 0.33904 | 0.33904 | 0.630283
16.03333 | -11.597 | 22.05 | 25.62 | -2500.076 | 33.11502 | 63.106 | 0 | -0.468 | 0 | 33.11502 | 3.8211 | 0.7987 | 0.3364 | 0.4246 | 0.33747 | 0.33747 | 0.627708
16.03667 | -11.856 | 22.05 | 25.62 | -2500.076 | 33.11502 | 62.828 | 0 | -0.498 | 0 | 33.11502 | 3.8193 | 0.7998 | 0.3349 | 0.4244 | 0.33598 | 0.33598 | 0.625281
16.04 | -12.085 | 22.05 | 25.681 | -2500.076 | 33.11563 | 62.566 | 0 | -0.497 | 0 | 33.11502 | 3.8175 | 0.8009 | 0.3335 | 0.4244 | 0.33458 | 0.33458 | 0.623003
16.04333 | -12.314 | 22.05 | 25.681 | -2500.076 | 33.11625 | 62.333 | 0 | -0.434 | 0 | 33.11563 | 3.8157 | 0.802 | 0.3323 | 0.4246 | 0.33334 | 0.33334 | 0.621027
16.04667 | -12.589 | 22.05 | 25.681 | -2500.076 | 33.11625 | 62.101 | 0 | -0.433 | 0 | 33.11625 | 3.8139 | 0.8031 | 0.331 | 0.4247 | 0.33209 | 0.33209 | 0.619048
16.05 | -12.848 | 22.05 | 25.697 | -2500.076 | 33.11563 | 61.823 | 0 | -0.432 | 0 | 33.11625 | 3.8121 | 0.8042 | 0.3295 | 0.4246 | 0.33061 | 0.33061 | 0.616611
16.05333 | -13.108 | 22.05 | 25.727 | -2500.076 | 33.11625 | 61.56 | 0 | -0.416 | 0 | 33.11563 | 3.8104 | 0.8053 | 0.3281 | 0.4245 | 0.3292 | 0.3292 | 0.614322
16.05667 | -13.413 | 22.05 | 25.712 | -2500.076 | 33.11686 | 61.298 | 0 | -0.384 | 0 | 33.11625 | 3.8086 | 0.8064 | 0.3267 | 0.4244 | 0.3278 | 0.3278 | 0.612032
16.06 | -13.688 | 22.05 | 25.697 | -2500.076 | 33.11686 | 60.989 | 0 | -0.398 | 0 | 33.11686 | 3.8068 | 0.8075 | 0.3251 | 0.424 | 0.32615 | 0.32615 | 0.609281
16.06333 | -13.932 | 22.05 | 25.697 | -2500.076 | 33.11563 | 60.711 | 0 | -0.412 | 0 | 33.11686 | 3.805 | 0.8085 | 0.3236 | 0.4238 | 0.32466 | 0.32466 | 0.606832
16.06667 | -14.176 | 22.05 | 25.697 | -2500.076 | 33.11563 | 60.463 | 0 | -0.411 | 0 | 33.11563 | 3.8033 | 0.8096 | 0.3223 | 0.4238 | 0.32334 | 0.32334 | 0.604685
16.07 | -14.451 | 22.05 | 25.681 | -2500.076 | 33.11563 | 60.216 | 0 | -0.41 | 0 | 33.11563 | 3.8015 | 0.8107 | 0.321 | 0.4238 | 0.32201 | 0.32201 | 0.600078
16.07333 | -14.71 | 22.05 | 25.681 | -2500.076 | 33.11563 | 59.938 | 0 | -0.424 | 0 | 33.11563 | 3.7997 | 0.8118 | 0.3195 | 0.4236 | 0.32053 | 0.32053 | 0.600078
16.07667 | -14.969 | 22.05 | 25.712 | -2500.076 | 33.11502 | 59.675 | 0 | -0.423 | 0 | 33.11563 | 3.7979 | 0.8128 | 0.3181 | 0.4235 | 0.31912 | 0.31912 | 0.597771
16.08 | -15.229 | 22.05 | 25.712 | -2500.076 | 33.11502 | 59.412 | 0 | -0.391 | 0 | 33.11502 | 3.7962 | 0.8139 | 0.3167 | 0.4233 | 0.31771 | 0.31771 | 0.595461
16.08333 | -15.488 | 22.05 | 25.697 | -2500.076 | 33.11563 | 59.15 | 0 | -0.39 | 0 | 33.11502 | 3.7944 | 0.8149 | 0.3153 | 0.4232 | 0.31631 | 0.31631 | 0.593148
16.08667 | -15.748 | 22.05 | 25.681 | -2500.076 | 33.11625 | 58.887 | 0 | -0.404 | 0 | 33.11563 | 3.7926 | 0.816 | 0.3139 | 0.423 | 0.3149 | 0.3149 | 0.590833
16.09 | -16.037 | 22.05 | 25.681 | -2500.076 | 33.11563 | 58.624 | 0 | -0.419 | 0 | 33.11625 | 3.7908 | 0.817 | 0.3125 | 0.4228 | 0.3135 | 0.3135 | 0.588514
16.09333 | -16.266 | 22.05 | 25.666 | -2500.076 | 33.11502 | 58.331 | 0 | -0.417 | 0 | 33.11563 | 3.7891 | 0.818 | 0.3109 | 0.4224 | 0.31193 | 0.31193 | 0.585887
16.09667 | -16.541 | 22.05 | 25.681 | -2500.076 | 33.11563 | 58.098 | 0 | -0.432 | 0 | 33.11502 | 3.7873 | 0.8191 | 0.3097 | 0.4225 | 0.31069 | 0.31069 | 0.58387
16.1 | -16.846 | 22.05 | 25.666 | -2500.076 | 33.11625 | 57.82 | 0 | -0.415 | 0 | 33.11563 | 3.7855 | 0.8201 | 0.3082 | 0.4222 | 0.3092 | 0.3092 | 0.58139
16.10333 | -17.136 | 22.05 | 25.697 | -2500.076 | 33.11563 | 57.512 | 0 | -0.429 | 0 | 33.11625 | 3.7838 | 0.8211 | 0.3066 | 0.4216 | 0.30755 | 0.30755 | 0.5786
16.10667 | -17.365 | 22.05 | 25.727 | -2500.076 | 33.11502 | 57.219 | 0 | -0.398 | 0 | 33.11563 | 3.782 | 0.8221 | 0.305 | 0.4212 | 0.30598 | 0.30598 | 0.575961
16.11 | -17.67 | 22.05 | 25.742 | -2500.076 | 33.11502 | 56.986 | 0 | -0.366 | 0 | 33.11502 | 3.7802 | 0.8232 | 0.3038 | 0.4212 | 0.30474 | 0.30474 | 0.573933
16.11333 | -17.96 | 22.05 | 25.727 | -2500.076 | 33.11502 | 56.678 | 0 | -0.35 | 0 | 33.11502 | 3.7785 | 0.8242 | 0.3021 | 0.4206 | 0.30309 | 0.30309 | 0.571134
16.11667 | -18.204 | 22.05 | 25.742 | -2500.076 | 33.11441 | 56.384 | 0 | -0.364 | 0 | 33.11502 | 3.7767 | 0.8252 | 0.3006 | 0.4201 | 0.30152 | 0.30152 | 0.568486
16.12 | -18.433 | 22.05 | 25.712 | -2500.076 | 33.1138 | 56.137 | 0 | -0.347 | 0 | 33.11441 | 3.7749 | 0.8262 | 0.2992 | 0.42 | 0.3002 | 0.3002 | 0.566296
16.12333 | -18.708 | 22.05 | 25.681 | -2500.076 | 33.11319 | 55.905 | 0 | -0.377 | 0 | 33.1138 | 3.7732 | 0.8272 | 0.298 | 0.42 | 0.29896 | 0.29896 | 0.564258
16.12667 | -18.983 | 22.05 | 25.681 | -2500.076 | 33.1138 | 55.627 | 0 | -0.406 | 0 | 33.11319 | 3.7714 | 0.8281 | 0.2965 | 0.4196 | 0.29747 | 0.29747 | 0.561756
16.13 | -19.211 | 22.05 | 25.697 | -2500.076 | 33.11441 | 55.349 | 0 | -0.405 | 0 | 33.1138 | 3.7697 | 0.8291 | 0.295 | 0.4192 | 0.29598 | 0.29598 | 0.55925
16.13333 | -19.486 | 22.05 | 25.727 | -2500.076 | 33.11441 | 55.116 | 0 | -0.389 | 0 | 33.11441 | 3.7679 | 0.8301 | 0.2938 | 0.4191 | 0.29474 | 0.29474 | 0.554693
16.13667 | -19.73 | 22.05 | 25.758 | -2500.076 | 33.11441 | 54.838 | 0 | -0.357 | 0 | 33.11441 | 3.7662 | 0.8311 | 0.2923 | 0.4187 | 0.29325 | 0.29325 | 0.554693
16.14 | -20.005 | 22.05 | 25.788 | -2500.076 | 33.11563 | 54.591 | 0 | -0.325 | 0 | 33.11441 | 3.7644 | 0.832 | 0.291 | 0.4185 | 0.29193 | 0.29193 | 0.552487
16.14333 | -20.264 | 22.05 | 25.773 | -2500.076 | 33.11625 | 54.313 | 0 | -0.294 | 0 | 33.11563 | 3.7626 | 0.833 | 0.2895 | 0.418 | 0.29044 | 0.29044 | 0.54997
16.14667 | -20.493 | 22.05 | 25.788 | -2500.076 | 33.11563 | 54.05 | 0 | -0.308 | 0 | 33.11625 | 3.7609 | 0.834 | 0.2881 | 0.4177 | 0.28904 | 0.28904 | 0.547605
16.15 | -20.707 | 22.05 | 25.773 | -2500.076 | 33.11502 | 53.818 | 0 | -0.291 | 0 | 33.11563 | 3.7591 | 0.8349 | 0.2869 | 0.4176 | 0.2878 | 0.2878 | 0.545547
16.15333 | -21.027 | 22.05 | 25.773 | -2500.076 | 33.11502 | 53.601 | 0 | -0.305 | 0 | 33.11502 | 3.7574 | 0.8359 | 0.2857 | 0.4176 | 0.28664 | 0.28664 | 0.54364
16.15667 | -21.271 | 22.05 | 25.742 | -2500.076 | 33.11563 | 53.277 | 0 | -0.304 | 0 | 33.11502 | 3.7556 | 0.8368 | 0.284 | 0.4167 | 0.2849 | 0.2849 | 0.540648
16.16 | -21.485 | 22.05 | 25.758 | -2500.076 | 33.11502 | 53.029 | 0 | -0.334 | 0 | 33.11563 | 3.7539 | 0.8378 | 0.2827 | 0.4165 | 0.28358 | 0.28358 | 0.538427
16.16333 | -21.775 | 22.05 | 25.773 | -2500.076 | 33.11441 | 52.812 | 0 | -0.317 | 0 | 33.11502 | 3.7521 | 0.8387 | 0.2815 | 0.4164 | 0.28242 | 0.28242 | 0.536513
16.16667 | -22.095 | 22.05 | 25.788 | -2500.076 | 33.11441 | 52.519 | 0 | -0.301 | 0 | 33.11441 | 3.7504 | 0.8396 | 0.2799 | 0.4158 | 0.28085 | 0.28085 | 0.533821
16.17 | -22.309 | 22.05 | 25.773 | -2500.076 | 33.11502 | 52.195 | 0 | -0.285 | 0 | 33.11441 | 3.7486 | 0.8406 | 0.2782 | 0.4149 | 0.27912 | 0.27912 | 0.530816
16.17333 | -22.553 | 22.05 | 25.773 | -2500.076 | 33.11502 | 51.978 | 0 | -0.299 | 0 | 33.11502 | 3.7469 | 0.8415 | 0.2771 | 0.4148 | 0.27796 | 0.27796 | 0.528895
16.17667 | -22.843 | 22.05 | 25.758 | -2500.076 | 33.11441 | 51.731 | 0 | -0.298 | 0 | 33.11502 | 3.7451 | 0.8424 | 0.2757 | 0.4145 | 0.27664 | 0.27664 | 0.52666
16.18 | -23.133 | 22.05 | 25.742 | -2500.076 | 33.1138 | 51.437 | 0 | -0.312 | 0 | 33.11441 | 3.7434 | 0.8433 | 0.2742 | 0.4138 | 0.27507 | 0.27507 | 0.523957
16.18333 | -23.392 | 22.05 | 25.712 | -2500.076 | 33.11441 | 51.144 | 0 | -0.326 | 0 | 33.1138 | 3.7417 | 0.8442 | 0.2726 | 0.4131 | 0.2735 | 0.2735 | 0.52125
16.18667 | -23.652 | 22.05 | 25.697 | -2500.076 | 33.11502 | 50.881 | 0 | -0.355 | 0 | 33.11441 | 3.7399 | 0.8451 | 0.2712 | 0.4127 | 0.27209 | 0.27209 | 0.518852
16.19 | -23.942 | 22.05 | 25.712 | -2500.076 | 33.11441 | 50.619 | 0 | -0.369 | 0 | 33.11502 | 3.7382 | 0.846 | 0.2698 | 0.4122 | 0.27069 | 0.27069 | 0.513735
16.19333 | -24.216 | 22.05 | 25.727 | -2500.076 | 33.11441 | 50.325 | 0 | -0.353 | 0 | 33.11441 | 3.7364 | 0.8469 | 0.2683 | 0.4114 | 0.26912 | 0.26912 | 0.513735
16.19667 | -24.461 | 22.05 | 25.727 | -2500.076 | 33.11502 | 50.047 | 0 | -0.336 | 0 | 33.11441 | 3.7347 | 0.8478 | 0.2668 | 0.4108 | 0.26763 | 0.26763 | 0.511172
16.2 | -24.689 | 22.05 | 25.727 | -2500.076 | 33.11502 | 49.8 | 0 | -0.335 | 0 | 33.11502 | 3.7329 | 0.8487 | 0.2655 | 0.4104 | 0.26631 | 0.26631 | 0.508918
16.20333 | -24.934 | 22.05 | 25.727 | -2500.076 | 33.11441 | 49.567 | 0 | -0.334 | 0 | 33.11502 | 3.7312 | 0.8496 | 0.2642 | 0.4101 | 0.26507 | 0.26507 | 0.506818
16.20667 | -25.178 | 22.05 | 25.697 | -2500.076 | 33.1138 | 49.32 | 0 | -0.333 | 0 | 33.11441 | 3.7295 | 0.8505 | 0.2629 | 0.4097 | 0.26374 | 0.26374 | 0.504559
16.21 | -25.422 | 22.05 | 25.681 | -2500.076 | 33.1138 | 49.072 | 0 | -0.362 | 0 | 33.1138 | 3.7277 | 0.8513 | 0.2616 | 0.4093 | 0.26242 | 0.26242 | 0.502298
16.21333 | -25.636 | 22.05 | 25.651 | -2500.076 | 33.11441 | 48.825 | 0 | -0.377 | 0 | 33.1138 | 3.726 | 0.8522 | 0.2603 | 0.4089 | 0.2611 | 0.2611 | 0.500033
16.21667 | -25.864 | 22.05 | 25.651 | -2500.076 | 33.11441 | 48.608 | 0 | -0.406 | 0 | 33.11441 | 3.7243 | 0.8531 | 0.2591 | 0.4087 | 0.25994 | 0.25994 | 0.498079
16.22 | -26.154 | 22.05 | 25.666 | -2500.076 | 33.1138 | 48.376 | 0 | -0.405 | 0 | 33.11441 | 3.7225 | 0.8539 | 0.2579 | 0.4084 | 0.2587 | 0.2587 | 0.495966
16.22333 | -26.399 | 22.05 | 25.666 | -2500.076 | 33.11319 | 48.082 | 0 | -0.388 | 0 | 33.1138 | 3.7208 | 0.8548 | 0.2563 | 0.4075 | 0.25713 | 0.25713 | 0.493225
16.22667 | -26.597 | 22.05 | 25.666 | -2500.076 | 33.11319 | 47.835 | 0 | -0.387 | 0 | 33.11319 | 3.7191 | 0.8556 | 0.255 | 0.407 | 0.2558 | 0.2558 | 0.49095
16.23 | -26.872 | 22.05 | 25.666 | -2500.076 | 33.11197 | 47.633 | 0 | -0.386 | 0 | 33.11319 | 3.7173 | 0.8565 | 0.2539 | 0.4069 | 0.25472 | 0.25472 | 0.489143
16.23333 | -27.177 | 22.05 | 25.666 | -2500.076 | 33.10953 | 47.355 | 0 | -0.385 | 0 | 33.11197 | 3.7156 | 0.8573 | 0.2524 | 0.4062 | 0.25324 | 0.25324 | 0.48655
16.23667 | -27.436 | 22.05 | 25.636 | -2500.076 | 33.10587 | 47.047 | 0 | -0.384 | 0 | 33.10953 | 3.7139 | 0.8582 | 0.2508 | 0.4051 | 0.25159 | 0.25159 | 0.481198
16.24 | -27.696 | 22.05 | 25.62 | -2500.076 | 33.1016 | 46.784 | 0 | -0.413 | 0 | 33.10587 | 3.7122 | 0.859 | 0.2494 | 0.4045 | 0.25018 | 0.25018 | 0.481198
16.24333 | -28.031 | 22.05 | 25.575 | -2500.076 | 33.09671 | 46.521 | 0 | -0.427 | 0 | 33.1016 | 3.7104 | 0.8598 | 0.248 | 0.4038 | 0.24878 | 0.24878 | 0.478752
16.24667 | -28.306 | 22.05 | 25.605 | -2500.076 | 33.09183 | 46.182 | 0 | -0.472 | 0 | 33.09671 | 3.7087 | 0.8606 | 0.2462 | 0.4025 | 0.24696 | 0.24696 | 0.475519
16.25 | -28.55 | 22.05 | 25.605 | -2500.076 | 33.08695 | 45.904 | 0 | -0.44 | 0 | 33.09183 | 3.707 | 0.8614 | 0.2447 | 0.4016 | 0.24548 | 0.24548 | 0.47291
16.25333 | -28.794 | 22.05 | 25.636 | -2500.076 | 33.0839 | 45.656 | 0 | -0.439 | 0 | 33.08695 | 3.7052 | 0.8623 | 0.2434 | 0.401 | 0.24415 | 0.24415 | 0.470614
16.25667 | -29.038 | 22.05 | 25.651 | -2500.076 | 33.08268 | 45.409 | 0 | -0.408 | 0 | 33.0839 | 3.7035 | 0.8631 | 0.242 | 0.4005 | 0.24283 | 0.24283 | 0.468314
16.26 | -29.267 | 22.05 | 25.697 | -2500.076 | 33.08145 | 45.161 | 0 | -0.391 | 0 | 33.08268 | 3.7018 | 0.8639 | 0.2407 | 0.3999 | 0.24151 | 0.24151 | 0.466012
16.26333 | -29.527 | 22.05 | 25.697 | -2500.076 | 33.07962 | 44.929 | 0 | -0.344 | 0 | 33.08145 | 3.7001 | 0.8647 | 0.2395 | 0.3994 | 0.24026 | 0.24026 | 0.463865
16.26667 | -29.74 | 22.05 | 25.697 | -2500.076 | 33.07901 | 44.666 | 0 | -0.343 | 0 | 33.07962 | 3.6984 | 0.8655 | 0.2381 | 0.3986 | 0.23886 | 0.23886 | 0.4614
16.27 | -29.969 | 22.05 | 25.681 | -2500.076 | 33.07901 | 44.449 | 0 | -0.342 | 0 | 33.07901 | 3.6966 | 0.8663 | 0.2369 | 0.3983 | 0.2377 | 0.2377 | 0.459405
16.27333 | -30.244 | 22.05 | 25.712 | -2500.076 | 33.07901 | 44.217 | 0 | -0.356 | 0 | 33.07901 | 3.6949 | 0.867 | 0.2357 | 0.3977 | 0.23646 | 0.23646 | 0.457251
16.27667 | -30.473 | 22.05 | 25.697 | -2500.076 | 33.07901 | 43.939 | 0 | -0.324 | 0 | 33.07901 | 3.6932 | 0.8678 | 0.2342 | 0.3968 | 0.23497 | 0.23497 | 0.45462
16.28 | -30.702 | 22.05 | 25.666 | -2500.076 | 33.07962 | 43.707 | 0 | -0.339 | 0 | 33.07901 | 3.6915 | 0.8686 | 0.233 | 0.3963 | 0.23373 | 0.23373 | 0.45246
16.28333 | -30.961 | 22.05 | 25.697 | -2500.076 | 33.08145 | 43.474 | 0 | -0.368 | 0 | 33.07962 | 3.6898 | 0.8694 | 0.2317 | 0.3957 | 0.23249 | 0.23249 | 0.447816
16.28667 | -31.205 | 22.05 | 25.727 | -2500.076 | 33.08328 | 43.212 | 0 | -0.336 | 0 | 33.08145 | 3.6881 | 0.8701 | 0.2303 | 0.3949 | 0.23108 | 0.23108 | 0.447816
16.29 | -31.404 | 22.05 | 25.712 | -2500.076 | 33.08451 | 42.964 | 0 | -0.305 | 0 | 33.08328 | 3.6863 | 0.8709 | 0.229 | 0.3942 | 0.22976 | 0.22976 | 0.44549
16.29333 | -31.648 | 22.05 | 25.727 | -2500.076 | 33.08512 | 42.762 | 0 | -0.319 | 0 | 33.08451 | 3.6846 | 0.8717 | 0.2279 | 0.3939 | 0.22868 | 0.22868 | 0.443637
16.29667 | -31.861 | 22.05 | 25.742 | -2500.076 | 33.08695 | 42.515 | 0 | -0.302 | 0 | 33.08512 | 3.6829 | 0.8724 | 0.2266 | 0.3932 | 0.22735 | 0.22735 | 0.441306
16.3 | -32.075 | 22.05 | 25.727 | -2500.076 | 33.08939 | 42.298 | 0 | -0.286 | 0 | 33.08695 | 3.6812 | 0.8732 | 0.2255 | 0.3927 | 0.22619 | 0.22619 | 0.439289
16.30333 | -32.334 | 22.05 | 25.681 | -2500.076 | 33.09122 | 42.081 | 0 | -0.3 | 0 | 33.08939 | 3.6795 | 0.8739 | 0.2243 | 0.3922 | 0.22503 | 0.22503 | 0.43727
16.30667 | -32.579 | 22.05 | 25.651 | -2500.076 | 33.09183 | 41.818 | 0 | -0.345 | 0 | 33.09122 | 3.6778 | 0.8747 | 0.2229 | 0.3913 | 0.22363 | 0.22363 | 0.434773
16.31 | -32.792 | 22.05 | 25.636 | -2500.076 | 33.09366 | 41.571 | 0 | -0.374 | 0 | 33.09183 | 3.6761 | 0.8754 | 0.2216 | 0.3905 | 0.2223 | 0.2223 | 0.432432
16.31333 | -33.052 | 22.05 | 25.651 | -2500.076 | 33.0961 | 41.354 | 0 | -0.388 | 0 | 33.09366 | 3.6744 | 0.8761 | 0.2204 | 0.39 | 0.22114 | 0.22114 | 0.430406
16.31667 | -33.28 | 22.05 | 25.636 | -2500.076 | 33.09671 | 41.091 | 0 | -0.372 | 0 | 33.0961 | 3.6727 | 0.8769 | 0.219 | 0.3891 | 0.21974 | 0.21974 | 0.4279
16.32 | -33.464 | 22.05 | 25.636 | -2500.076 | 33.09732 | 40.859 | 0 | -0.386 | 0 | 33.09671 | 3.671 | 0.8776 | 0.2178 | 0.3884 | 0.2185 | 0.2185 | 0.42571
16.32333 | -33.708 | 22.05 | 25.651 | -2500.076 | 33.09916 | 40.672 | 0 | -0.385 | 0 | 33.09732 | 3.6693 | 0.8783 | 0.2168 | 0.3881 | 0.2175 | 0.2175 | 0.42164
16.32667 | -33.937 | 22.05 | 25.651 | -2500.076 | 33.10038 | 40.425 | 0 | -0.368 | 0 | 33.09916 | 3.6675 | 0.879 | 0.2155 | 0.3873 | 0.21618 | 0.21618 | 0.42164
16.33 | -34.135 | 22.05 | 25.636 | -2500.076 | 33.10099 | 40.192 | 0 | -0.367 | 0 | 33.10038 | 3.6658 | 0.8797 | 0.2142 | 0.3866 | 0.21493 | 0.21493 | 0.419443
16.33333 | -34.379 | 22.05 | 25.636 | -2500.076 | 33.1016 | 39.991 | 0 | -0.381 | 0 | 33.10099 | 3.6641 | 0.8805 | 0.2132 | 0.3862 | 0.21385 | 0.21385 | 0.417561
16.33667 | -34.654 | 22.05 | 25.636 | -2500.076 | 33.1016 | 39.743 | 0 | -0.38 | 0 | 33.1016 | 3.6624 | 0.8812 | 0.2118 | 0.3853 | 0.21253 | 0.21253 | 0.415199
16.34 | -34.852 | 22.05 | 25.636 | -2500.076 | 33.1016 | 39.465 | 0 | -0.379 | 0 | 33.1016 | 3.6607 | 0.8819 | 0.2104 | 0.3841 | 0.21104 | 0.21104 | 0.412516
16.34333 | -35.081 | 22.05 | 25.636 | -2500.076 | 33.10282 | 39.263 | 0 | -0.378 | 0 | 33.1016 | 3.659 | 0.8826 | 0.2093 | 0.3836 | 0.20997 | 0.20997 | 0.410627
16.34667 | -35.31 | 22.05 | 25.62 | -2500.076 | 33.10343 | 39.031 | 0 | -0.377 | 0 | 33.10282 | 3.6573 | 0.8832 | 0.2081 | 0.3828 | 0.20872 | 0.20872 | 0.408417
16.35 | -35.508 | 22.05 | 25.636 | -2500.076 | 33.10282 | 38.799 | 0 | -0.391 | 0 | 33.10343 | 3.6556 | 0.8839 | 0.2068 | 0.382 | 0.20748 | 0.20748 | 0.406204
16.35333 | -35.691 | 22.05 | 25.666 | -2500.076 | 33.10282 | 38.597 | 0 | -0.375 | 0 | 33.10282 | 3.6539 | 0.8846 | 0.2057 | 0.3815 | 0.2064 | 0.2064 | 0.404309
16.35667 | -35.905 | 22.05 | 25.697 | -2500.076 | 33.10282 | 38.411 | 0 | -0.343 | 0 | 33.10282 | 3.6523 | 0.8853 | 0.2047 | 0.3812 | 0.20541 | 0.20541 | 0.402571
16.36 | -36.073 | 22.05 | 25.712 | -2500.076 | 33.10221 | 38.194 | 0 | -0.311 | 0 | 33.10282 | 3.6506 | 0.886 | 0.2036 | 0.3805 | 0.20424 | 0.20424 | 0.398929
16.36333 | -36.287 | 22.05 | 25.727 | -2500.076 | 33.10099 | 38.022 | 0 | -0.295 | 0 | 33.10221 | 3.6489 | 0.8867 | 0.2027 | 0.3803 | 0.20333 | 0.20333 | 0.398929
16.36667 | -36.531 | 22.05 | 25.742 | -2500.076 | 33.10099 | 37.805 | 0 | -0.279 | 0 | 33.10099 | 3.6472 | 0.8873 | 0.2015 | 0.3796 | 0.20217 | 0.20217 | 0.396865
16.37 | -36.699 | 22.05 | 25.727 | -2500.076 | 33.10099 | 37.558 | 0 | -0.262 | 0 | 33.10099 | 3.6455 | 0.888 | 0.2002 | 0.3786 | 0.20085 | 0.20085 | 0.394478
16.37333 | -36.912 | 22.05 | 25.697 | -2500.076 | 33.10221 | 37.387 | 0 | -0.276 | 0 | 33.10099 | 3.6438 | 0.8887 | 0.1993 | 0.3783 | 0.19993 | 0.19993 | 0.392889
16.37667 | -37.187 | 22.05 | 25.697 | -2500.076 | 33.10221 | 37.17 | 0 | -0.306 | 0 | 33.10221 | 3.6421 | 0.8893 | 0.1981 | 0.3776 | 0.19877 | 0.19877 | 0.390818
16.38 | -37.385 | 22.05 | 25.697 | -2500.076 | 33.10221 | 36.892 | 0 | -0.305 | 0 | 33.10221 | 3.6404 | 0.89 | 0.1966 | 0.3762 | 0.19728 | 0.19728 | 0.388102
16.38333 | -37.584 | 22.05 | 25.666 | -2500.076 | 33.10282 | 36.69 | 0 | -0.303 | 0 | 33.10221 | 3.6387 | 0.8906 | 0.1956 | 0.3756 | 0.1962 | 0.1962 | 0.386187
16.38667 | -37.828 | 22.05 | 25.651 | -2500.076 | 33.10465 | 36.488 | 0 | -0.333 | 0 | 33.10282 | 3.637 | 0.8913 | 0.1945 | 0.375 | 0.19512 | 0.19512 | 0.384269
16.39 | -38.057 | 22.05 | 25.636 | -2500.076 | 33.10526 | 36.241 | 0 | -0.347 | 0 | 33.10465 | 3.6353 | 0.8919 | 0.1932 | 0.3739 | 0.1938 | 0.1938 | 0.381866
16.39333 | -38.224 | 22.05 | 25.605 | -2500.076 | 33.10526 | 36.008 | 0 | -0.361 | 0 | 33.10526 | 3.6337 | 0.8926 | 0.1919 | 0.373 | 0.19256 | 0.19256 | 0.379622
16.39667 | -38.438 | 22.05 | 25.59 | -2500.076 | 33.10587 | 35.837 | 0 | -0.39 | 0 | 33.10526 | 3.632 | 0.8932 | 0.191 | 0.3727 | 0.19164 | 0.19164 | 0.375931
16.4 | -38.652 | 22.05 | 25.59 | -2500.076 | 33.1077 | 35.62 | 0 | -0.405 | 0 | 33.10587 | 3.6303 | 0.8938 | 0.1899 | 0.3718 | 0.19048 | 0.19048 | 0.375931
16.40333 | -38.865 | 22.05 | 25.59 | -2500.076 | 33.10831 | 35.403 | 0 | -0.403 | 0 | 33.1077 | 3.6286 | 0.8945 | 0.1887 | 0.371 | 0.18932 | 0.18932 | 0.37384
16.40667 | -39.079 | 22.05 | 25.605 | -2500.076 | 33.10831 | 35.186 | 0 | -0.402 | 0 | 33.10831 | 3.6269 | 0.8951 | 0.1876 | 0.3702 | 0.18816 | 0.18816 | 0.371747
16.41 | -39.293 | 22.05 | 25.636 | -2500.076 | 33.10892 | 34.969 | 0 | -0.386 | 0 | 33.10831 | 3.6252 | 0.8957 | 0.1864 | 0.3693 | 0.187 | 0.187 | 0.369652
16.41333 | -39.491 | 22.05 | 25.651 | -2500.076 | 33.11075 | 34.752 | 0 | -0.354 | 0 | 33.10892 | 3.6236 | 0.8963 | 0.1852 | 0.3684 | 0.18584 | 0.18584 | 0.367555
16.41667 | -39.689 | 22.05 | 25.636 | -2500.076 | 33.11136 | 34.55 | 0 | -0.338 | 0 | 33.11075 | 3.6219 | 0.8969 | 0.1842 | 0.3677 | 0.18476 | 0.18476 | 0.365616
16.42 | -39.872 | 22.05 | 25.636 | -2500.076 | 33.11136 | 34.349 | 0 | -0.352 | 0 | 33.11136 | 3.6202 | 0.8976 | 0.1831 | 0.367 | 0.18368 | 0.18368 | 0.363675
16.42333 | -40.01 | 22.05 | 25.636 | -2500.076 | 33.11136 | 34.162 | 0 | -0.351 | 0 | 33.11136 | 3.6185 | 0.8982 | 0.1821 | 0.3664 | 0.18269 | 0.18269 | 0.361894
16.42667 | -40.223 | 22.05 | 25.636 | -2500.076 | 33.11258 | 34.021 | 0 | -0.35 | 0 | 33.11136 | 3.6168 | 0.8988 | 0.1813 | 0.3663 | 0.18193 | 0.18193 | 0.360596
16.43 | -40.422 | 22.05 | 25.605 | -2500.076 | 33.11319 | 33.804 | 0 | -0.349 | 0 | 33.11258 | 3.6152 | 0.8994 | 0.1802 | 0.3654 | 0.18077 | 0.18077 | 0.356538
16.43333 | -40.605 | 22.05 | 25.605 | -2500.076 | 33.11319 | 33.603 | 0 | -0.378 | 0 | 33.11319 | 3.6135 | 0.9 | 0.1791 | 0.3646 | 0.17969 | 0.17969 | 0.356538
16.43667 | -40.788 | 22.05 | 25.62 | -2500.076 | 33.11319 | 33.416 | 0 | -0.377 | 0 | 33.11319 | 3.6118 | 0.9006 | 0.1781 | 0.364 | 0.1787 | 0.1787 | 0.354749
16.44 | -41.032 | 22.05 | 25.666 | -2500.076 | 33.1138 | 33.23 | 0 | -0.36 | 0 | 33.11319 | 3.6102 | 0.9011 | 0.1771 | 0.3633 | 0.1777 | 0.1777 | 0.352957
16.44333 | -41.231 | 22.05 | 25.651 | -2500.076 | 33.11441 | 32.982 | 0 | -0.313 | 0 | 33.1138 | 3.6085 | 0.9017 | 0.1758 | 0.362 | 0.17638 | 0.17638 | 0.350515
16.44667 | -41.429 | 22.05 | 25.697 | -2500.076 | 33.11441 | 32.78 | 0 | -0.328 | 0 | 33.11441 | 3.6068 | 0.9023 | 0.1747 | 0.3612 | 0.1753 | 0.1753 | 0.348557
16.45 | -41.627 | 22.05 | 25.727 | -2500.076 | 33.1138 | 32.579 | 0 | -0.281 | 0 | 33.11441 | 3.6051 | 0.9029 | 0.1737 | 0.3604 | 0.17422 | 0.17422 | 0.346596
16.45333 | -41.841 | 22.05 | 25.742 | -2500.076 | 33.1138 | 32.377 | 0 | -0.249 | 0 | 33.1138 | 3.6035 | 0.9035 | 0.1726 | 0.3595 | 0.17314 | 0.17314 | 0.344634
16.45667 | -42.024 | 22.05 | 25.681 | -2500.076 | 33.1138 | 32.16 | 0 | -0.233 | 0 | 33.1138 | 3.6018 | 0.904 | 0.1714 | 0.3585 | 0.17198 | 0.17198 | 0.342506
16.46 | -42.192 | 22.05 | 25.681 | -2500.076 | 33.1138 | 31.973 | 0 | -0.293 | 0 | 33.1138 | 3.6001 | 0.9046 | 0.1704 | 0.3578 | 0.17098 | 0.17098 | 0.340701
16.46333 | -42.36 | 22.05 | 25.666 | -2500.076 | 33.11258 | 31.802 | 0 | -0.291 | 0 | 33.1138 | 3.5985 | 0.9052 | 0.1695 | 0.3572 | 0.17007 | 0.17007 | 0.337412
16.46667 | -42.512 | 22.05 | 25.666 | -2500.076 | 33.11136 | 31.631 | 0 | -0.306 | 0 | 33.11258 | 3.5968 | 0.9057 | 0.1686 | 0.3567 | 0.16915 | 0.16915 | 0.337412
16.47 | -42.695 | 22.05 | 25.651 | -2500.076 | 33.11075 | 31.475 | 0 | -0.304 | 0 | 33.11136 | 3.5951 | 0.9063 | 0.1678 | 0.3563 | 0.16832 | 0.16832 | 0.335927
16.47333 | -42.863 | 22.05 | 25.651 | -2500.076 | 33.11075 | 31.289 | 0 | -0.319 | 0 | 33.11075 | 3.5935 | 0.9068 | 0.1668 | 0.3555 | 0.16732 | 0.16732 | 0.334114
16.47667 | -43.031 | 22.05 | 25.651 | -2500.076 | 33.11014 | 31.117 | 0 | -0.317 | 0 | 33.11075 | 3.5918 | 0.9074 | 0.1659 | 0.3549 | 0.1664 | 0.1664 | 0.332463
16.48 | -43.229 | 22.05 | 25.666 | -2500.076 | 33.10953 | 30.946 | 0 | -0.316 | 0 | 33.11014 | 3.5901 | 0.908 | 0.165 | 0.3543 | 0.16549 | 0.16549 | 0.330809
16.48333 | -43.474 | 22.05 | 25.666 | -2500.076 | 33.10953 | 30.744 | 0 | -0.3 | 0 | 33.10953 | 3.5885 | 0.9085 | 0.1639 | 0.3534 | 0.16441 | 0.16441 | 0.328827
16.48667 | -43.687 | 22.05 | 25.666 | -2500.076 | 33.11014 | 30.497 | 0 | -0.299 | 0 | 33.10953 | 3.5868 | 0.909 | 0.1626 | 0.3519 | 0.16309 | 0.16309 | 0.326353
16.49 | -43.84 | 22.05 | 25.666 | -2500.076 | 33.11014 | 30.28 | 0 | -0.298 | 0 | 33.11014 | 3.5852 | 0.9096 | 0.1614 | 0.3507 | 0.16193 | 0.16193 | 0.324204
16.49333 | -44.053 | 22.05 | 25.666 | -2500.076 | 33.10831 | 30.124 | 0 | -0.296 | 0 | 33.11014 | 3.5835 | 0.9101 | 0.1606 | 0.3502 | 0.16109 | 0.16109 | 0.320551
16.49667 | -44.267 | 22.05 | 25.636 | -2500.076 | 33.1077 | 29.907 | 0 | -0.295 | 0 | 33.10831 | 3.5818 | 0.9106 | 0.1594 | 0.349 | 0.15993 | 0.15993 | 0.320551
16.5 | -44.404 | 22.05 | 25.62 | -2500.076 | 33.1077 | 29.69 | 0 | -0.325 | 0 | 33.1077 | 3.5802 | 0.9112 | 0.1583 | 0.3478 | 0.15877 | 0.15877 | 0.318394
16.50333 | -44.542 | 22.05 | 25.636 | -2500.076 | 33.1077 | 29.549 | 0 | -0.339 | 0 | 33.1077 | 3.5785 | 0.9117 | 0.1575 | 0.3475 | 0.15802 | 0.15802 | 0.317053
16.50667 | -44.771 | 22.05 | 25.666 | -2500.076 | 33.10648 | 29.409 | 0 | -0.322 | 0 | 33.1077 | 3.5769 | 0.9122 | 0.1568 | 0.3472 | 0.15727 | 0.15727 | 0.315711
16.51 | -44.984 | 22.05 | 25.697 | -2500.076 | 33.10648 | 29.176 | 0 | -0.291 | 0 | 33.10648 | 3.5752 | 0.9127 | 0.1555 | 0.3458 | 0.15602 | 0.15602 | 0.313384
16.51333 | -45.122 | 22.05 | 25.712 | -2500.076 | 33.10648 | 28.959 | 0 | -0.259 | 0 | 33.10648 | 3.5736 | 0.9133 | 0.1544 | 0.3445 | 0.15486 | 0.15486 | 0.311218
16.51667 | -45.305 | 22.05 | 25.727 | -2500.076 | 33.1077 | 28.819 | 0 | -0.243 | 0 | 33.10648 | 3.5719 | 0.9138 | 0.1536 | 0.3441 | 0.15411 | 0.15411 | 0.309871
16.52 | -45.457 | 22.05 | 25.742 | -2500.076 | 33.10709 | 28.632 | 0 | -0.226 | 0 | 33.1077 | 3.5703 | 0.9143 | 0.1526 | 0.3432 | 0.15311 | 0.15311 | 0.308029
16.52333 | -45.625 | 22.05 | 25.727 | -2500.076 | 33.10648 | 28.476 | 0 | -0.21 | 0 | 33.10709 | 3.5686 | 0.9148 | 0.1518 | 0.3426 | 0.15228 | 0.15228 | 0.304832
16.52667 | -45.778 | 22.05 | 25.712 | -2500.076 | 33.10709 | 28.305 | 0 | -0.224 | 0 | 33.10648 | 3.5669 | 0.9153 | 0.1509 | 0.3419 | 0.15136 | 0.15136 | 0.304832
16.53 | -45.961 | 22.05 | 25.712 | -2500.076 | 33.10892 | 28.149 | 0 | -0.238 | 0 | 33.10709 | 3.5653 | 0.9158 | 0.15 | 0.3413 | 0.15053 | 0.15053 | 0.303313
16.53333 | -46.098 | 22.05 | 25.727 | -2500.076 | 33.10892 | 27.962 | 0 | -0.237 | 0 | 33.10892 | 3.5637 | 0.9163 | 0.1491 | 0.3403 | 0.14953 | 0.14953 | 0.301463
16.53667 | -46.312 | 22.05 | 25.742 | -2500.076 | 33.10831 | 27.822 | 0 | -0.221 | 0 | 33.10892 | 3.562 | 0.9168 | 0.1483 | 0.3399 | 0.14878 | 0.14878 | 0.300105
16.54 | -46.464 | 22.05 | 25.773 | -2500.076 | 33.10892 | 27.605 | 0 | -0.204 | 0 | 33.10831 | 3.5604 | 0.9173 | 0.1471 | 0.3385 | 0.14762 | 0.14762 | 0.297922
16.54333 | -46.556 | 22.05 | 25.788 | -2500.076 | 33.11014 | 27.449 | 0 | -0.173 | 0 | 33.10892 | 3.5587 | 0.9178 | 0.1463 | 0.3379 | 0.14679 | 0.14679 | 0.296396
16.54667 | -46.724 | 22.05 | 25.819 | -2500.076 | 33.11075 | 27.354 | 0 | -0.156 | 0 | 33.11014 | 3.5571 | 0.9182 | 0.1458 | 0.338 | 0.14628 | 0.14628 | 0.295527
16.55 | -46.953 | 22.05 | 25.819 | -2500.076 | 33.11014 | 27.183 | 0 | -0.125 | 0 | 33.11075 | 3.5554 | 0.9187 | 0.1449 | 0.3371 | 0.14536 | 0.14536 | 0.293832
16.55333 | -47.105 | 22.05 | 25.773 | -2500.076 | 33.11014 | 26.95 | 0 | -0.123 | 0 | 33.11014 | 3.5538 | 0.9192 | 0.1437 | 0.3355 | 0.14412 | 0.14412 | 0.289942
16.55667 | -47.243 | 22.05 | 25.758 | -2500.076 | 33.11075 | 26.794 | 0 | -0.168 | 0 | 33.11014 | 3.5521 | 0.9197 | 0.1428 | 0.3349 | 0.14329 | 0.14329 | 0.289942
16.56 | -47.441 | 22.05 | 25.727 | -2500.076 | 33.11075 | 26.654 | 0 | -0.182 | 0 | 33.11075 | 3.5505 | 0.9201 | 0.1421 | 0.3344 | 0.14253 | 0.14253 | 0.288572
16.56333 | -47.594 | 22.05 | 25.697 | -2500.076 | 33.10953 | 26.452 | 0 | -0.212 | 0 | 33.11075 | 3.5488 | 0.9206 | 0.141 | 0.3331 | 0.14146 | 0.14146 | 0.286539
16.56667 | -47.685 | 22.05 | 25.681 | -2500.076 | 33.10892 | 26.296 | 0 | -0.241 | 0 | 33.10953 | 3.5472 | 0.9211 | 0.1402 | 0.3324 | 0.14062 | 0.14062 | 0.285
16.57 | -47.853 | 22.05 | 25.712 | -2500.076 | 33.10953 | 26.201 | 0 | -0.255 | 0 | 33.10892 | 3.5456 | 0.9216 | 0.1397 | 0.3324 | 0.14011 | 0.14011 | 0.284121
16.57333 | -48.036 | 22.05 | 25.712 | -2500.076 | 33.11014 | 26.03 | 0 | -0.223 | 0 | 33.10953 | 3.5439 | 0.922 | 0.1387 | 0.3315 | 0.1392 | 0.1392 | 0.282414
16.57667 | -48.189 | 22.05 | 25.727 | -2500.076 | 33.11014 | 25.843 | 0 | -0.222 | 0 | 33.11014 | 3.5423 | 0.9225 | 0.1378 | 0.3304 | 0.1382 | 0.1382 | 0.280539
16.58 | -48.357 | 22.05 | 25.712 | -2500.076 | 33.10953 | 25.687 | 0 | -0.206 | 0 | 33.11014 | 3.5407 | 0.9229 | 0.1369 | 0.3296 | 0.13737 | 0.13737 | 0.277279
16.58333 | -48.524 | 22.05 | 25.727 | -2500.076 | 33.10953 | 25.516 | 0 | -0.22 | 0 | 33.10953 | 3.539 | 0.9234 | 0.136 | 0.3287 | 0.13645 | 0.13645 | 0.277279
16.58667 | -48.647 | 22.05 | 25.742 | -2500.076 | 33.11014 | 25.345 | 0 | -0.204 | 0 | 33.10953 | 3.5374 | 0.9238 | 0.1351 | 0.3277 | 0.13554 | 0.13554 | 0.275564
16.59 | -48.799 | 22.05 | 25.758 | -2500.076 | 33.11014 | 25.22 | 0 | -0.187 | 0 | 33.11014 | 3.5358 | 0.9243 | 0.1344 | 0.3273 | 0.13486 | 0.13486 | 0.274344
16.59333 | -48.936 | 22.05 | 25.773 | -2500.076 | 33.10953 | 25.064 | 0 | -0.171 | 0 | 33.11014 | 3.5341 | 0.9247 | 0.1336 | 0.3265 | 0.13403 | 0.13403 | 0.272792
16.59667 | -49.028 | 22.05 | 25.773 | -2500.076 | 33.10892 | 24.923 | 0 | -0.154 | 0 | 33.10953 | 3.5325 | 0.9252 | 0.1328 | 0.3259 | 0.13328 | 0.13328 | 0.271403
16.6 | -49.196 | 22.05 | 25.758 | -2500.076 | 33.10953 | 24.828 | 0 | -0.153 | 0 | 33.10892 | 3.5309 | 0.9256 | 0.1323 | 0.3259 | 0.13277 | 0.13277 | 0.270512
16.60333 | -49.364 | 22.05 | 25.712 | -2500.076 | 33.10953 | 24.657 | 0 | -0.167 | 0 | 33.10953 | 3.5292 | 0.926 | 0.1314 | 0.3248 | 0.13185 | 0.13185 | 0.268787
16.60667 | -49.471 | 22.05 | 25.681 | -2500.076 | 33.10892 | 24.486 | 0 | -0.212 | 0 | 33.10953 | 3.5276 | 0.9265 | 0.1305 | 0.3238 | 0.13094 | 0.13094 | 0.265999
16.61 | -49.623 | 22.05 | 25.666 | -2500.076 | 33.10831 | 24.375 | 0 | -0.241 | 0 | 33.10892 | 3.526 | 0.9269 | 0.1299 | 0.3235 | 0.13035 | 0.13035 | 0.265999
16.61333 | -49.806 | 22.05 | 25.681 | -2500.076 | 33.10953 | 24.219 | 0 | -0.256 | 0 | 33.10831 | 3.5243 | 0.9273 | 0.1291 | 0.3227 | 0.12952 | 0.12952 | 0.264436
16.61667 | -49.928 | 22.05 | 25.712 | -2500.076 | 33.11014 | 24.033 | 0 | -0.239 | 0 | 33.10953 | 3.5227 | 0.9278 | 0.1281 | 0.3214 | 0.12852 | 0.12852 | 0.262538
16.62 | -50.035 | 22.05 | 25.727 | -2500.076 | 33.11014 | 23.907 | 0 | -0.208 | 0 | 33.11014 | 3.5211 | 0.9282 | 0.1274 | 0.3209 | 0.12785 | 0.12785 | 0.261305
16.62333 | -50.188 | 22.05 | 25.742 | -2500.076 | 33.10953 | 23.797 | 0 | -0.191 | 0 | 33.11014 | 3.5195 | 0.9286 | 0.1268 | 0.3206 | 0.12726 | 0.12726 | 0.260238
16.62667 | -50.325 | 22.05 | 25.742 | -2500.076 | 33.10953 | 23.641 | 0 | -0.175 | 0 | 33.10953 | 3.5178 | 0.929 | 0.126 | 0.3197 | 0.12642 | 0.12642 | 0.258668
16.63 | -50.447 | 22.05 | 25.742 | -2500.076 | 33.11014 | 23.501 | 0 | -0.174 | 0 | 33.10953 | 3.5162 | 0.9295 | 0.1253 | 0.319 | 0.12567 | 0.12567 | 0.257263
16.63333 | -50.584 | 22.05 | 25.697 | -2500.076 | 33.11014 | 23.375 | 0 | -0.172 | 0 | 33.11014 | 3.5146 | 0.9299 | 0.1246 | 0.3185 | 0.125 | 0.125 | 0.254617
16.63667 | -50.691 | 22.05 | 25.681 | -2500.076 | 33.10953 | 23.234 | 0 | -0.217 | 0 | 33.11014 | 3.513 | 0.9303 | 0.1238 | 0.3178 | 0.12425 | 0.12425 | 0.254617
16.64 | -50.859 | 22.05 | 25.681 | -2500.076 | 33.11014 | 23.124 | 0 | -0.231 | 0 | 33.10953 | 3.5113 | 0.9307 | 0.1233 | 0.3174 | 0.12366 | 0.12366 | 0.253542
16.64333 | -51.027 | 22.05 | 25.651 | -2500.076 | 33.11136 | 22.953 | 0 | -0.23 | 0 | 33.11014 | 3.5097 | 0.9311 | 0.1223 | 0.3163 | 0.12274 | 0.12274 | 0.251797
16.64667 | -51.149 | 22.05 | 25.62 | -2500.076 | 33.11136 | 22.782 | 0 | -0.259 | 0 | 33.11136 | 3.5081 | 0.9315 | 0.1214 | 0.3151 | 0.12183 | 0.12183 | 0.250049
16.65 | -51.271 | 22.05 | 25.62 | -2500.076 | 33.11075 | 22.656 | 0 | -0.289 | 0 | 33.11136 | 3.5065 | 0.9319 | 0.1208 | 0.3145 | 0.12116 | 0.12116 | 0.248803
16.65333 | -51.469 | 22.05 | 25.636 | -2500.076 | 33.11014 | 22.531 | 0 | -0.288 | 0 | 33.11075 | 3.5049 | 0.9323 | 0.1201 | 0.314 | 0.12049 | 0.12049 | 0.247555
16.65667 | -51.576 | 22.05 | 25.62 | -2500.076 | 33.11014 | 22.329 | 0 | -0.271 | 0 | 33.11014 | 3.5032 | 0.9327 | 0.119 | 0.3123 | 0.11941 | 0.11941 | 0.245466
16.66 | -51.653 | 22.05 | 25.636 | -2500.076 | 33.11075 | 22.219 | 0 | -0.285 | 0 | 33.11014 | 3.5016 | 0.9331 | 0.1184 | 0.3119 | 0.11882 | 0.11882 | 0.243634
16.66333 | -51.805 | 22.05 | 25.666 | -2500.076 | 33.11075 | 22.139 | 0 | -0.269 | 0 | 33.11075 | 3.5 | 0.9335 | 0.118 | 0.312 | 0.11839 | 0.11839 | 0.243634
16.66667 | -51.958 | 22.05 | 25.681 | -2500.076 | 33.11075 | 21.983 | 0 | -0.237 | 0 | 33.11075 | 3.4984 | 0.9339 | 0.1172 | 0.3109 | 0.11756 | 0.11756 | 0.242044
16.67 | -52.065 | 22.05 | 25.681 | -2500.076 | 33.11136 | 21.827 | 0 | -0.221 | 0 | 33.11075 | 3.4968 | 0.9343 | 0.1163 | 0.3099 | 0.11672 | 0.11672 | 0.240453
16.67333 | -52.217 | 22.05 | 25.681 | -2500.076 | 33.11197 | 21.717 | 0 | -0.22 | 0 | 33.11136 | 3.4952 | 0.9347 | 0.1158 | 0.3094 | 0.11614 | 0.11614 | 0.239364
16.67667 | -52.37 | 22.05 | 25.651 | -2500.076 | 33.11075 | 21.561 | 0 | -0.219 | 0 | 33.11197 | 3.4936 | 0.935 | 0.1149 | 0.3084 | 0.1153 | 0.1153 | 0.237769
16.68 | -52.507 | 22.05 | 25.636 | -2500.076 | 33.10892 | 21.405 | 0 | -0.248 | 0 | 33.11075 | 3.4919 | 0.9354 | 0.1141 | 0.3073 | 0.11447 | 0.11447 | 0.236172
16.68333 | -52.66 | 22.05 | 25.636 | -2500.076 | 33.1077 | 21.265 | 0 | -0.262 | 0 | 33.10892 | 3.4903 | 0.9358 | 0.1133 | 0.3064 | 0.11372 | 0.11372 | 0.233142
16.68667 | -52.782 | 22.05 | 25.59 | -2500.076 | 33.10709 | 21.109 | 0 | -0.261 | 0 | 33.1077 | 3.4887 | 0.9362 | 0.1125 | 0.3053 | 0.11288 | 0.11288 | 0.233142
16.69 | -52.873 | 22.05 | 25.575 | -2500.076 | 33.10587 | 20.983 | 0 | -0.306 | 0 | 33.10709 | 3.4871 | 0.9366 | 0.1118 | 0.3046 | 0.11221 | 0.11221 | 0.231877
16.69333 | -53.026 | 22.05 | 25.59 | -2500.076 | 33.10465 | 20.888 | 0 | -0.32 | 0 | 33.10587 | 3.4855 | 0.9369 | 0.1113 | 0.3043 | 0.1117 | 0.1117 | 0.230949
16.69667 | -53.179 | 22.05 | 25.575 | -2500.076 | 33.10404 | 20.732 | 0 | -0.303 | 0 | 33.10465 | 3.4839 | 0.9373 | 0.1105 | 0.3032 | 0.11087 | 0.11087 | 0.229344
16.7 | -53.301 | 22.05 | 25.544 | -2500.076 | 33.10343 | 20.576 | 0 | -0.318 | 0 | 33.10404 | 3.4823 | 0.9377 | 0.1097 | 0.302 | 0.11003 | 0.11003 | 0.227737
16.70333 | -53.453 | 22.05 | 25.559 | -2500.076 | 33.10343 | 20.451 | 0 | -0.347 | 0 | 33.10343 | 3.4807 | 0.938 | 0.109 | 0.3013 | 0.10936 | 0.10936 | 0.226466
16.70667 | -53.636 | 22.05 | 25.544 | -2500.076 | 33.10282 | 20.295 | 0 | -0.331 | 0 | 33.10343 | 3.4791 | 0.9384 | 0.1082 | 0.3001 | 0.10853 | 0.10853 | 0.224856
16.71 | -53.789 | 22.05 | 25.544 | -2500.076 | 33.10221 | 20.108 | 0 | -0.345 | 0 | 33.10282 | 3.4775 | 0.9387 | 0.1072 | 0.2984 | 0.10753 | 0.10753 | 0.221292
16.71333 | -53.865 | 22.05 | 25.544 | -2500.076 | 33.10221 | 19.952 | 0 | -0.344 | 0 | 33.10221 | 3.4759 | 0.9391 | 0.1064 | 0.2972 | 0.1067 | 0.1067 | 0.221292
16.71667 | -53.972 | 22.05 | 25.529 | -2500.076 | 33.10282 | 19.873 | 0 | -0.342 | 0 | 33.10221 | 3.4743 | 0.9394 | 0.1059 | 0.2971 | 0.10627 | 0.10627 | 0.220523
16.72 | -54.079 | 22.05 | 25.529 | -2500.076 | 33.10221 | 19.763 | 0 | -0.357 | 0 | 33.10282 | 3.4727 | 0.9398 | 0.1053 | 0.2966 | 0.10568 | 0.10568 | 0.219414
16.72333 | -54.17 | 22.05 | 25.575 | -2500.076 | 33.1016 | 19.652 | 0 | -0.355 | 0 | 33.10221 | 3.4711 | 0.9401 | 0.1048 | 0.296 | 0.10509 | 0.10509 | 0.218304
16.72667 | -54.247 | 22.05 | 25.575 | -2500.076 | 33.1016 | 19.558 | 0 | -0.309 | 0 | 33.1016 | 3.4695 | 0.9405 | 0.1042 | 0.2957 | 0.10459 | 0.10459 | 0.217362
16.73 | -54.384 | 22.05 | 25.559 | -2500.076 | 33.10221 | 19.478 | 0 | -0.307 | 0 | 33.1016 | 3.4679 | 0.9408 | 0.1038 | 0.2955 | 0.10416 | 0.10416 | 0.216589
16.73333 | -54.491 | 22.05 | 25.559 | -2500.076 | 33.10221 | 19.337 | 0 | -0.322 | 0 | 33.10221 | 3.4663 | 0.9412 | 0.1031 | 0.2945 | 0.10341 | 0.10341 | 0.214021
16.73667 | -54.628 | 22.05 | 25.575 | -2500.076 | 33.1016 | 19.227 | 0 | -0.32 | 0 | 33.10221 | 3.4647 | 0.9415 | 0.1025 | 0.2939 | 0.10282 | 0.10282 | 0.214021
16.74 | -54.72 | 22.05 | 25.559 | -2500.076 | 33.1016 | 19.086 | 0 | -0.304 | 0 | 33.1016 | 3.4631 | 0.9419 | 0.1017 | 0.2928 | 0.10207 | 0.10207 | 0.212565
16.74333 | -54.796 | 22.05 | 25.544 | -2500.076 | 33.1016 | 18.991 | 0 | -0.318 | 0 | 33.1016 | 3.4615 | 0.9422 | 0.1012 | 0.2924 | 0.10156 | 0.10156 | 0.211617
16.74667 | -54.918 | 22.05 | 25.559 | -2500.076 | 33.1016 | 18.912 | 0 | -0.332 | 0 | 33.1016 | 3.4599 | 0.9425 | 0.1008 | 0.2923 | 0.10113 | 0.10113 | 0.210838
16.75 | -55.04 | 22.05 | 25.59 | -2500.076 | 33.10099 | 18.786 | 0 | -0.316 | 0 | 33.1016 | 3.4583 | 0.9429 | 0.1001 | 0.2914 | 0.10046 | 0.10046 | 0.209548
16.75333 | -55.116 | 22.05 | 25.59 | -2500.076 | 33.10099 | 18.661 | 0 | -0.284 | 0 | 33.10099 | 3.4567 | 0.9432 | 0.0995 | 0.2905 | 0.099791 | 0.099791 | 0.208256
16.75667 | -55.254 | 22.05 | 25.575 | -2500.076 | 33.10099 | 18.581 | 0 | -0.283 | 0 | 33.10099 | 3.4551 | 0.9435 | 0.099 | 0.2903 | 0.099365 | 0.099365 | 0.20601
16.76 | -55.437 | 22.05 | 25.59 | -2500.076 | 33.10221 | 18.44 | 0 | -0.297 | 0 | 33.10099 | 3.4535 | 0.9439 | 0.0983 | 0.2892 | 0.098612 | 0.098612 | 0.20601
16.76333 | -55.544 | 22.05 | 25.59 | -2500.076 | 33.10282 | 18.254 | 0 | -0.281 | 0 | 33.10221 | 3.4519 | 0.9442 | 0.0973 | 0.2873 | 0.097615 | 0.097615 | 0.204032
16.76667 | -55.62 | 22.05 | 25.59 | -2500.076 | 33.10282 | 18.144 | 0 | -0.28 | 0 | 33.10282 | 3.4503 | 0.9445 | 0.0967 | 0.2866 | 0.097026 | 0.097026 | 0.202905
16.77 | -55.742 | 22.05 | 25.59 | -2500.076 | 33.10282 | 18.064 | 0 | -0.278 | 0 | 33.10282 | 3.4487 | 0.9448 | 0.0963 | 0.2864 | 0.0966 | 0.0966 | 0.202118
16.77333 | -55.834 | 22.05 | 25.62 | -2500.076 | 33.10404 | 17.939 | 0 | -0.277 | 0 | 33.10282 | 3.4472 | 0.9451 | 0.0956 | 0.2855 | 0.095929 | 0.095929 | 0.200818
16.77667 | -55.895 | 22.05 | 25.651 | -2500.076 | 33.10404 | 17.844 | 0 | -0.246 | 0 | 33.10404 | 3.4456 | 0.9455 | 0.0951 | 0.285 | 0.095422 | 0.095422 | 0.199239
16.78 | -55.986 | 22.05 | 25.666 | -2500.076 | 33.10343 | 17.779 | 0 | -0.214 | 0 | 33.10404 | 3.444 | 0.9458 | 0.0948 | 0.285 | 0.095077 | 0.095077 | 0.199239
16.78333 | -56.108 | 22.05 | 25.651 | -2500.076 | 33.10404 | 17.684 | 0 | -0.198 | 0 | 33.10343 | 3.4424 | 0.9461 | 0.0943 | 0.2845 | 0.094569 | 0.094569 | 0.198277
16.78667 | -56.2 | 22.05 | 25.651 | -2500.076 | 33.10526 | 17.559 | 0 | -0.212 | 0 | 33.10404 | 3.4408 | 0.9464 | 0.0936 | 0.2836 | 0.093899 | 0.093899 | 0.196972
16.79 | -56.307 | 22.05 | 25.651 | -2500.076 | 33.10587 | 17.464 | 0 | -0.211 | 0 | 33.10526 | 3.4392 | 0.9467 | 0.0931 | 0.283 | 0.093391 | 0.093391 | 0.196008
16.79333 | -56.413 | 22.05 | 25.62 | -2500.076 | 33.10526 | 17.354 | 0 | -0.21 | 0 | 33.10587 | 3.4376 | 0.947 | 0.0925 | 0.2823 | 0.092802 | 0.092802 | 0.194871
16.79667 | -56.475 | 22.05 | 25.605 | -2500.076 | 33.10465 | 17.244 | 0 | -0.239 | 0 | 33.10526 | 3.4361 | 0.9473 | 0.0919 | 0.2815 | 0.092213 | 0.092213 | 0.193734
16.8 | -56.566 | 22.05 | 25.605 | -2500.076 | 33.10404 | 17.179 | 0 | -0.253 | 0 | 33.10465 | 3.4345 | 0.9476 | 0.0916 | 0.2815 | 0.091868 | 0.091868 | 0.192141
16.80333 | -56.688 | 22.05 | 25.605 | -2500.076 | 33.10404 | 17.084 | 0 | -0.252 | 0 | 33.10404 | 3.4329 | 0.9479 | 0.0911 | 0.281 | 0.091361 | 0.091361 | 0.192141
16.80667 | -56.764 | 22.05 | 25.59 | -2500.076 | 33.10282 | 16.959 | 0 | -0.251 | 0 | 33.10404 | 3.4313 | 0.9482 | 0.0904 | 0.2799 | 0.09069 | 0.09069 | 0.190828
16.81 | -56.841 | 22.05 | 25.605 | -2500.076 | 33.10221 | 16.879 | 0 | -0.265 | 0 | 33.10282 | 3.4297 | 0.9485 | 0.09 | 0.2796 | 0.090264 | 0.090264 | 0.190028
16.81333 | -56.993 | 22.05 | 25.59 | -2500.076 | 33.10221 | 16.8 | 0 | -0.248 | 0 | 33.10221 | 3.4282 | 0.9488 | 0.0895 | 0.2793 | 0.089838 | 0.089838 | 0.189228
16.81667 | -57.115 | 22.05 | 25.605 | -2500.076 | 33.10282 | 16.644 | 0 | -0.263 | 0 | 33.10221 | 3.4266 | 0.9491 | 0.0887 | 0.2777 | 0.089004 | 0.089004 | 0.187568
16.82 | -57.192 | 22.05 | 25.605 | -2500.076 | 33.10282 | 16.518 | 0 | -0.246 | 0 | 33.10282 | 3.425 | 0.9494 | 0.088 | 0.2766 | 0.088333 | 0.088333 | 0.186249
16.82333 | -57.314 | 22.05 | 25.59 | -2500.076 | 33.10221 | 16.438 | 0 | -0.245 | 0 | 33.10282 | 3.4234 | 0.9497 | 0.0876 | 0.2763 | 0.087907 | 0.087907 | 0.184125
16.82667 | -57.466 | 22.05 | 25.59 | -2500.076 | 33.10221 | 16.313 | 0 | -0.259 | 0 | 33.10221 | 3.4219 | 0.95 | 0.087 | 0.2752 | 0.087236 | 0.087236 | 0.184125
16.83 | -57.543 | 22.05 | 25.62 | -2500.076 | 33.10282 | 16.157 | 0 | -0.258 | 0 | 33.10221 | 3.4203 | 0.9503 | 0.0861 | 0.2735 | 0.086402 | 0.086402 | 0.182457
16.83333 | -57.619 | 22.05 | 25.605 | -2500.076 | 33.10343 | 16.077 | 0 | -0.226 | 0 | 33.10282 | 3.4187 | 0.9506 | 0.0857 | 0.2732 | 0.085976 | 0.085976 | 0.181651
16.83667 | -57.726 | 22.05 | 25.575 | -2500.076 | 33.10282 | 15.998 | 0 | -0.241 | 0 | 33.10343 | 3.4171 | 0.9509 | 0.0853 | 0.2728 | 0.08555 | 0.08555 | 0.180843
16.84 | -57.817 | 22.05 | 25.575 | -2500.076 | 33.10282 | 15.888 | 0 | -0.27 | 0 | 33.10282 | 3.4156 | 0.9511 | 0.0847 | 0.2719 | 0.084961 | 0.084961 | 0.179689
16.84333 | -57.894 | 22.05 | 25.575 | -2500.076 | 33.10404 | 15.793 | 0 | -0.269 | 0 | 33.10282 | 3.414 | 0.9514 | 0.0842 | 0.2713 | 0.084453 | 0.084453 | 0.177895
16.84667 | -58 | 22.05 | 25.559 | -2500.076 | 33.10587 | 15.713 | 0 | -0.268 | 0 | 33.10404 | 3.4124 | 0.9517 | 0.0838 | 0.2709 | 0.084027 | 0.084027 | 0.177895
16.85 | -58.092 | 22.05 | 25.575 | -2500.076 | 33.10648 | 15.603 | 0 | -0.282 | 0 | 33.10587 | 3.4108 | 0.952 | 0.0832 | 0.27 | 0.083438 | 0.083438 | 0.176738
16.85333 | -58.168 | 22.05 | 25.59 | -2500.076 | 33.10709 | 15.508 | 0 | -0.265 | 0 | 33.10648 | 3.4093 | 0.9523 | 0.0827 | 0.2693 | 0.08293 | 0.08293 | 0.175752
16.85667 | -58.275 | 22.05 | 25.605 | -2500.076 | 33.10892 | 15.428 | 0 | -0.249 | 0 | 33.10709 | 3.4077 | 0.9525 | 0.0822 | 0.2689 | 0.082504 | 0.082504 | 0.174938
16.86 | -58.367 | 22.05 | 25.62 | -2500.076 | 33.11075 | 15.318 | 0 | -0.233 | 0 | 33.10892 | 3.4061 | 0.9528 | 0.0817 | 0.2679 | 0.081915 | 0.081915 | 0.173777
16.86333 | -58.428 | 22.05 | 25.62 | -2500.076 | 33.11136 | 15.223 | 0 | -0.216 | 0 | 33.11075 | 3.4046 | 0.9531 | 0.0811 | 0.2672 | 0.081407 | 0.081407 | 0.172144
16.86667 | -58.519 | 22.05 | 25.59 | -2500.076 | 33.11197 | 15.159 | 0 | -0.215 | 0 | 33.11136 | 3.403 | 0.9533 | 0.0808 | 0.2671 | 0.081063 | 0.081063 | 0.172144
16.87 | -58.641 | 22.05 | 25.59 | -2500.076 | 33.11197 | 15.064 | 0 | -0.244 | 0 | 33.11197 | 3.4014 | 0.9536 | 0.0803 | 0.2663 | 0.080555 | 0.080555 | 0.171153
16.87333 | -58.702 | 22.05 | 25.59 | -2500.076 | 33.11258 | 14.938 | 0 | -0.243 | 0 | 33.11197 | 3.3999 | 0.9539 | 0.0796 | 0.2651 | 0.079884 | 0.079884 | 0.169814
16.87667 | -58.763 | 22.05 | 25.575 | -2500.076 | 33.11197 | 14.874 | 0 | -0.242 | 0 | 33.11258 | 3.3983 | 0.9541 | 0.0793 | 0.2649 | 0.07954 | 0.07954 | 0.169167
16.88 | -58.87 | 22.05 | 25.575 | -2500.076 | 33.11075 | 14.809 | 0 | -0.256 | 0 | 33.11197 | 3.3968 | 0.9544 | 0.0789 | 0.2647 | 0.079196 | 0.079196 | 0.16852
16.88333 | -58.962 | 22.05 | 25.59 | -2500.076 | 33.10953 | 14.699 | 0 | -0.255 | 0 | 33.11075 | 3.3952 | 0.9547 | 0.0784 | 0.2637 | 0.078606 | 0.078606 | 0.167351
16.88667 | -59.023 | 22.05 | 25.605 | -2500.076 | 33.11075 | 14.604 | 0 | -0.239 | 0 | 33.10953 | 3.3936 | 0.9549 | 0.0778 | 0.2629 | 0.078099 | 0.078099 | 0.165705
16.89 | -59.114 | 22.05 | 25.605 | -2500.076 | 33.11075 | 14.54 | 0 | -0.222 | 0 | 33.11075 | 3.3921 | 0.9552 | 0.0775 | 0.2627 | 0.077754 | 0.077754 | 0.165705
16.89333 | -59.191 | 22.05 | 25.605 | -2500.076 | 33.11014 | 14.445 | 0 | -0.221 | 0 | 33.11075 | 3.3905 | 0.9554 | 0.077 | 0.2619 | 0.077247 | 0.077247 | 0.164706
16.89667 | -59.282 | 22.05 | 25.575 | -2500.076 | 33.10953 | 14.365 | 0 | -0.22 | 0 | 33.11014 | 3.389 | 0.9557 | 0.0766 | 0.2614 | 0.076821 | 0.076821 | 0.163881
16.9 | -59.374 | 22.05 | 25.575 | -2500.076 | 33.10953 | 14.27 | 0 | -0.249 | 0 | 33.10953 | 3.3874 | 0.956 | 0.0761 | 0.2606 | 0.076313 | 0.076313 | 0.16288
16.90333 | -59.404 | 22.05 | 25.575 | -2500.076 | 33.10953 | 14.176 | 0 | -0.248 | 0 | 33.10953 | 3.3858 | 0.9562 | 0.0756 | 0.2598 | 0.075805 | 0.075805 | 0.161878
16.90667 | -59.465 | 22.05 | 25.559 | -2500.076 | 33.10953 | 14.142 | 0 | -0.247 | 0 | 33.10953 | 3.3843 | 0.9565 | 0.0754 | 0.2601 | 0.075624 | 0.075624 | 0.160918
16.91 | -59.587 | 22.05 | 25.559 | -2500.076 | 33.10892 | 14.077 | 0 | -0.261 | 0 | 33.10953 | 3.3827 | 0.9567 | 0.075 | 0.2599 | 0.07528 | 0.07528 | 0.160918
16.91333 | -59.664 | 22.05 | 25.59 | -2500.076 | 33.10892 | 13.952 | 0 | -0.26 | 0 | 33.10892 | 3.3812 | 0.957 | 0.0744 | 0.2585 | 0.074609 | 0.074609 | 0.159564
16.91667 | -59.709 | 22.05 | 25.575 | -2500.076 | 33.11014 | 13.872 | 0 | -0.229 | 0 | 33.10892 | 3.3796 | 0.9572 | 0.0739 | 0.2579 | 0.074183 | 0.074183 | 0.158733
16.92 | -59.847 | 22.05 | 25.544 | -2500.076 | 33.11014 | 13.823 | 0 | -0.243 | 0 | 33.11014 | 3.3781 | 0.9574 | 0.0737 | 0.2579 | 0.07392 | 0.07392 | 0.15825
16.92333 | -59.954 | 22.05 | 25.529 | -2500.076 | 33.10953 | 13.682 | 0 | -0.272 | 0 | 33.11014 | 3.3765 | 0.9577 | 0.0729 | 0.2562 | 0.073168 | 0.073168 | 0.156718
16.92667 | -59.984 | 22.05 | 25.498 | -2500.076 | 33.10953 | 13.572 | 0 | -0.286 | 0 | 33.10953 | 3.375 | 0.9579 | 0.0723 | 0.2551 | 0.072578 | 0.072578 | 0.155224
16.93 | -60.045 | 22.05 | 25.513 | -2500.076 | 33.11075 | 13.538 | 0 | -0.316 | 0 | 33.10953 | 3.3734 | 0.9582 | 0.0722 | 0.2553 | 0.072397 | 0.072397 | 0.155224
16.93333 | -60.121 | 22.05 | 25.529 | -2500.076 | 33.11136 | 13.474 | 0 | -0.299 | 0 | 33.11075 | 3.3719 | 0.9584 | 0.0718 | 0.255 | 0.072053 | 0.072053 | 0.154563
16.93667 | -60.152 | 22.05 | 25.544 | -2500.076 | 33.11136 | 13.394 | 0 | -0.283 | 0 | 33.11136 | 3.3703 | 0.9586 | 0.0714 | 0.2544 | 0.071627 | 0.071627 | 0.153726
16.94 | -60.228 | 22.05 | 25.575 | -2500.076 | 33.11136 | 13.36 | 0 | -0.266 | 0 | 33.11136 | 3.3688 | 0.9589 | 0.0712 | 0.2547 | 0.071446 | 0.071446 | 0.153414
16.94333 | -60.305 | 22.05 | 25.575 | -2500.076 | 33.11258 | 13.281 | 0 | -0.235 | 0 | 33.11136 | 3.3672 | 0.9591 | 0.0708 | 0.2541 | 0.071019 | 0.071019 | 0.152576
16.94667 | -60.335 | 22.05 | 25.559 | -2500.076 | 33.11319 | 13.201 | 0 | -0.234 | 0 | 33.11258 | 3.3657 | 0.9594 | 0.0704 | 0.2534 | 0.070593 | 0.070593 | 0.151423
16.95 | -60.411 | 22.05 | 25.544 | -2500.076 | 33.11258 | 13.167 | 0 | -0.248 | 0 | 33.11319 | 3.3641 | 0.9596 | 0.0702 | 0.2537 | 0.070412 | 0.070412 | 0.151423
16.95333 | -60.503 | 22.05 | 25.544 | -2500.076 | 33.11258 | 13.087 | 0 | -0.262 | 0 | 33.11258 | 3.3626 | 0.9598 | 0.0698 | 0.2531 | 0.069986 | 0.069986 | 0.150582
16.95667 | -60.533 | 22.05 | 25.513 | -2500.076 | 33.11319 | 12.992 | 0 | -0.261 | 0 | 33.11258 | 3.361 | 0.9601 | 0.0693 | 0.2521 | 0.069479 | 0.069479 | 0.149564
16.96 | -60.595 | 22.05 | 25.544 | -2500.076 | 33.1138 | 12.959 | 0 | -0.29 | 0 | 33.11319 | 3.3595 | 0.9603 | 0.0691 | 0.2524 | 0.069297 | 0.069297 | 0.149249
16.96333 | -60.701 | 22.05 | 25.559 | -2500.076 | 33.11441 | 12.894 | 0 | -0.258 | 0 | 33.1138 | 3.3579 | 0.9605 | 0.0687 | 0.252 | 0.068953 | 0.068953 | 0.148581
16.96667 | -60.808 | 22.05 | 25.575 | -2500.076 | 33.11441 | 12.784 | 0 | -0.242 | 0 | 33.11441 | 3.3564 | 0.9607 | 0.0681 | 0.2507 | 0.068364 | 0.068364 | 0.146187
16.97 | -60.854 | 22.05 | 25.59 | -2500.076 | 33.11441 | 12.674 | 0 | -0.226 | 0 | 33.11441 | 3.3549 | 0.961 | 0.0676 | 0.2495 | 0.067774 | 0.067774 | 0.146187
16.97333 | -60.945 | 22.05 | 25.651 | -2500.076 | 33.11502 | 12.625 | 0 | -0.209 | 0 | 33.11441 | 3.3533 | 0.9612 | 0.0673 | 0.2494 | 0.067512 | 0.067512 | 0.145693
16.97667 | -61.052 | 22.05 | 25.666 | -2500.076 | 33.11502 | 12.53 | 0 | -0.147 | 0 | 33.11502 | 3.3518 | 0.9614 | 0.0668 | 0.2484 | 0.067004 | 0.067004 | 0.14467
16.98 | -61.144 | 22.05 | 25.681 | -2500.076 | 33.1138 | 12.419 | 0 | -0.131 | 0 | 33.11502 | 3.3502 | 0.9616 | 0.0662 | 0.2471 | 0.066415 | 0.066415 | 0.143469
16.98333 | -61.19 | 22.05 | 25.681 | -2500.076 | 33.11258 | 12.325 | 0 | -0.114 | 0 | 33.1138 | 3.3487 | 0.9619 | 0.0657 | 0.246 | 0.065907 | 0.065907 | 0.141946
16.98667 | -61.327 | 22.05 | 25.697 | -2500.076 | 33.11258 | 12.275 | 0 | -0.113 | 0 | 33.11258 | 3.3472 | 0.9621 | 0.0654 | 0.2459 | 0.065644 | 0.065644 | 0.141946
16.99 | -61.403 | 22.05 | 25.681 | -2500.076 | 33.11197 | 12.135 | 0 | -0.097 | 0 | 33.11258 | 3.3456 | 0.9623 | 0.0647 | 0.244 | 0.064892 | 0.064892 | 0.140388
16.99333 | -61.449 | 22.05 | 25.681 | -2500.076 | 33.11136 | 12.055 | 0 | -0.111 | 0 | 33.11197 | 3.3441 | 0.9625 | 0.0643 | 0.2432 | 0.064466 | 0.064466 | 0.139536
16.99667 | -61.495 | 22.05 | 25.666 | -2500.076 | 33.11014 | 12.006 | 0 | -0.11 | 0 | 33.11136 | 3.3426 | 0.9627 | 0.064 | 0.2431 | 0.064203 | 0.064203 | 0.139036
17 | -61.571 | 22.05 | 25.697 | -2500.076 | 33.11014 | 11.957 | 0 | -0.124 | 0 | 33.11014 | 3.341 | 0.9629 | 0.0637 | 0.243 | 0.06394 | 0.06394 | 0.138536
17.00333 | -61.617 | 22.05 | 25.681 | -2500.076 | 33.11014 | 11.877 | 0 | -0.092 | 0 | 33.11014 | 3.3395 | 0.9631 | 0.0633 | 0.2422 | 0.063514 | 0.063514 | 0.137179
17.00667 | -61.693 | 22.05 | 25.666 | -2500.076 | 33.11014 | 11.828 | 0 | -0.106 | 0 | 33.11014 | 3.3379 | 0.9633 | 0.063 | 0.242 | 0.063251 | 0.063251 | 0.137179
17.01 | -61.769 | 22.05 | 25.666 | -2500.076 | 33.10892 | 11.748 | 0 | -0.12 | 0 | 33.11014 | 3.3364 | 0.9636 | 0.0626 | 0.2413 | 0.062825 | 0.062825 | 0.136322
17.01333 | -61.831 | 22.05 | 25.697 | -2500.076 | 33.10831 | 11.669 | 0 | -0.119 | 0 | 33.10892 | 3.3349 | 0.9638 | 0.0622 | 0.2405 | 0.062399 | 0.062399 | 0.135465
17.01667 | -61.907 | 22.05 | 25.666 | -2500.076 | 33.10953 | 11.604 | 0 | -0.088 | 0 | 33.10831 | 3.3334 | 0.964 | 0.0619 | 0.24 | 0.062055 | 0.062055 | 0.134784
17.02 | -61.968 | 22.05 | 25.681 | -2500.076 | 33.11014 | 11.525 | 0 | -0.117 | 0 | 33.10953 | 3.3318 | 0.9642 | 0.0614 | 0.2392 | 0.061629 | 0.061629 | 0.133925
17.02333 | -61.998 | 22.05 | 25.712 | -2500.076 | 33.11014 | 11.46 | 0 | -0.101 | 0 | 33.11014 | 3.3303 | 0.9644 | 0.0611 | 0.2387 | 0.061284 | 0.061284 | 0.132914
17.02667 | -62.075 | 22.05 | 25.697 | -2500.076 | 33.11014 | 11.426 | 0 | -0.069 | 0 | 33.11014 | 3.3288 | 0.9646 | 0.0609 | 0.2388 | 0.061103 | 0.061103 | 0.132914
17.03 | -62.166 | 22.05 | 25.651 | -2500.076 | 33.11197 | 11.347 | 0 | -0.083 | 0 | 33.11014 | 3.3272 | 0.9648 | 0.0605 | 0.238 | 0.060677 | 0.060677 | 0.132052
17.03333 | -62.197 | 22.05 | 25.666 | -2500.076 | 33.11258 | 11.252 | 0 | -0.128 | 0 | 33.11197 | 3.3257 | 0.965 | 0.06 | 0.2368 | 0.06017 | 0.06017 | 0.131012
17.03667 | -62.227 | 22.05 | 25.651 | -2500.076 | 33.11197 | 11.218 | 0 | -0.111 | 0 | 33.11258 | 3.3242 | 0.9652 | 0.0598 | 0.237 | 0.059988 | 0.059988 | 0.130681
17.04 | -62.304 | 22.05 | 25.605 | -2500.076 | 33.11136 | 11.184 | 0 | -0.125 | 0 | 33.11197 | 3.3227 | 0.9654 | 0.0596 | 0.2371 | 0.059807 | 0.059807 | 0.129486
17.04333 | -62.334 | 22.05 | 25.605 | -2500.076 | 33.11197 | 11.104 | 0 | -0.17 | 0 | 33.11136 | 3.3211 | 0.9656 | 0.0592 | 0.2362 | 0.059381 | 0.059381 | 0.129486
17.04667 | -62.365 | 22.05 | 25.62 | -2500.076 | 33.11197 | 11.07 | 0 | -0.169 | 0 | 33.11197 | 3.3196 | 0.9658 | 0.059 | 0.2363 | 0.0592 | 0.0592 | 0.129154
17.05 | -62.456 | 22.05 | 25.605 | -2500.076 | 33.11136 | 11.036 | 0 | -0.153 | 0 | 33.11197 | 3.3181 | 0.966 | 0.0588 | 0.2364 | 0.059019 | 0.059019 | 0.128822
17.05333 | -62.548 | 22.05 | 25.59 | -2500.076 | 33.11014 | 10.941 | 0 | -0.167 | 0 | 33.11136 | 3.3166 | 0.9662 | 0.0583 | 0.2352 | 0.058511 | 0.058511 | 0.127777
17.05667 | -62.609 | 22.05 | 25.605 | -2500.076 | 33.10953 | 10.847 | 0 | -0.181 | 0 | 33.11014 | 3.315 | 0.9664 | 0.0578 | 0.234 | 0.058003 | 0.058003 | 0.126731
17.06 | -62.716 | 22.05 | 25.605 | -2500.076 | 33.11014 | 10.782 | 0 | -0.164 | 0 | 33.10953 | 3.3135 | 0.9665 | 0.0575 | 0.2334 | 0.057659 | 0.057659 | 0.124813
17.06333 | -62.746 | 22.05 | 25.59 | -2500.076 | 33.11014 | 10.672 | 0 | -0.163 | 0 | 33.11014 | 3.312 | 0.9667 | 0.0569 | 0.2318 | 0.05707 | 0.05707 | 0.124813
17.06667 | -62.746 | 22.05 | 25.575 | -2500.076 | 33.10953 | 10.638 | 0 | -0.177 | 0 | 33.11014 | 3.3105 | 0.9669 | 0.0567 | 0.2319 | 0.056889 | 0.056889 | 0.124478
17.07 | -62.822 | 22.05 | 25.559 | -2500.076 | 33.10953 | 10.635 | 0 | -0.192 | 0 | 33.10953 | 3.309 | 0.9671 | 0.0567 | 0.2327 | 0.056871 | 0.056871 | 0.124499
17.07333 | -62.899 | 22.05 | 25.513 | -2500.076 | 33.11014 | 10.555 | 0 | -0.206 | 0 | 33.10953 | 3.3074 | 0.9673 | 0.0563 | 0.2317 | 0.056445 | 0.056445 | 0.123627
17.07667 | -62.899 | 22.05 | 25.498 | -2500.076 | 33.11014 | 10.475 | 0 | -0.25 | 0 | 33.11014 | 3.3059 | 0.9675 | 0.0558 | 0.2308 | 0.056018 | 0.056018 | 0.122774
17.08 | -63.005 | 22.05 | 25.498 | -2500.076 | 33.10953 | 10.472 | 0 | -0.264 | 0 | 33.11014 | 3.3044 | 0.9677 | 0.0558 | 0.2315 | 0.056 | 0.056 | 0.122774
17.08333 | -63.128 | 22.05 | 25.513 | -2500.076 | 33.10892 | 10.362 | 0 | -0.263 | 0 | 33.10953 | 3.3029 | 0.9679 | 0.0552 | 0.2299 | 0.055411 | 0.055411 | 0.121542
17.08667 | -63.173 | 22.05 | 25.513 | -2500.076 | 33.10953 | 10.236 | 0 | -0.247 | 0 | 33.10892 | 3.3014 | 0.968 | 0.0546 | 0.2279 | 0.05474 | 0.05474 | 0.120129
17.09 | -63.204 | 22.05 | 25.529 | -2500.076 | 33.11075 | 10.187 | 0 | -0.246 | 0 | 33.10953 | 3.2999 | 0.9682 | 0.0543 | 0.2276 | 0.054478 | 0.054478 | 0.119611
17.09333 | -63.326 | 22.05 | 25.544 | -2500.076 | 33.11075 | 10.153 | 0 | -0.229 | 0 | 33.11075 | 3.2984 | 0.9684 | 0.0541 | 0.2276 | 0.054296 | 0.054296 | 0.117855
17.09667 | -63.372 | 22.05 | 25.559 | -2500.076 | 33.11075 | 10.028 | 0 | -0.213 | 0 | 33.11075 | 3.2968 | 0.9686 | 0.0535 | 0.2256 | 0.053626 | 0.053626 | 0.117334
17.1 | -63.417 | 22.05 | 25.575 | -2500.076 | 33.11075 | 9.979 | 0 | -0.197 | 0 | 33.11075 | 3.2953 | 0.9688 | 0.0532 | 0.2253 | 0.053363 | 0.053363 | 0.117334
17.10333 | -63.463 | 22.05 | 25.59 | -2500.076 | 33.11136 | 9.93 | 0 | -0.18 | 0 | 33.11075 | 3.2938 | 0.9689 | 0.0529 | 0.2249 | 0.0531 | 0.0531 | 0.116813
17.10667 | -63.54 | 22.05 | 25.62 | -2500.076 | 33.11136 | 9.88 | 0 | -0.164 | 0 | 33.11136 | 3.2923 | 0.9691 | 0.0527 | 0.2246 | 0.052837 | 0.052837 | 0.116291
17.11 | -63.585 | 22.05 | 25.636 | -2500.076 | 33.11075 | 9.801 | 0 | -0.132 | 0 | 33.11136 | 3.2908 | 0.9693 | 0.0522 | 0.2236 | 0.052411 | 0.052411 | 0.11541
17.11333 | -63.677 | 22.05 | 25.636 | -2500.076 | 33.11014 | 9.752 | 0 | -0.116 | 0 | 33.11075 | 3.2893 | 0.9695 | 0.052 | 0.2232 | 0.052148 | 0.052148 | 0.113824
17.11667 | -63.723 | 22.05 | 25.62 | -2500.076 | 33.11136 | 9.657 | 0 | -0.115 | 0 | 33.11014 | 3.2878 | 0.9696 | 0.0515 | 0.2218 | 0.051641 | 0.051641 | 0.113824
17.12 | -63.753 | 22.05 | 25.605 | -2500.076 | 33.11197 | 9.608 | 0 | -0.129 | 0 | 33.11136 | 3.2863 | 0.9698 | 0.0512 | 0.2215 | 0.051378 | 0.051378 | 0.113299
17.12333 | -63.814 | 22.05 | 25.575 | -2500.076 | 33.11136 | 9.574 | 0 | -0.143 | 0 | 33.11197 | 3.2848 | 0.97 | 0.051 | 0.2214 | 0.051197 | 0.051197 | 0.112954
17.12667 | -63.86 | 22.05 | 25.529 | -2500.076 | 33.11075 | 9.509 | 0 | -0.172 | 0 | 33.11136 | 3.2833 | 0.9701 | 0.0507 | 0.2207 | 0.050852 | 0.050852 | 0.112249
17.13 | -63.875 | 22.05 | 25.513 | -2500.076 | 33.11136 | 9.46 | 0 | -0.217 | 0 | 33.11075 | 3.2817 | 0.9703 | 0.0504 | 0.2203 | 0.050589 | 0.050589 | 0.111557
17.13333 | -63.952 | 22.05 | 25.529 | -2500.076 | 33.11136 | 9.442 | 0 | -0.231 | 0 | 33.11136 | 3.2802 | 0.9705 | 0.0503 | 0.2207 | 0.05049 | 0.05049 | 0.111557
17.13667 | -64.043 | 22.05 | 25.544 | -2500.076 | 33.11075 | 9.362 | 0 | -0.215 | 0 | 33.11136 | 3.2787 | 0.9706 | 0.0499 | 0.2196 | 0.050064 | 0.050064 | 0.110669
17.14 | -64.074 | 22.05 | 25.544 | -2500.076 | 33.11014 | 9.267 | 0 | -0.198 | 0 | 33.11075 | 3.2772 | 0.9708 | 0.0494 | 0.2181 | 0.049556 | 0.049556 | 0.1096
17.14333 | -64.104 | 22.05 | 25.559 | -2500.076 | 33.11136 | 9.233 | 0 | -0.197 | 0 | 33.11014 | 3.2757 | 0.971 | 0.0492 | 0.218 | 0.049375 | 0.049375 | 0.109252
17.14667 | -64.18 | 22.05 | 25.559 | -2500.076 | 33.11258 | 9.199 | 0 | -0.181 | 0 | 33.11136 | 3.2742 | 0.9711 | 0.049 | 0.218 | 0.049194 | 0.049194 | 0.108012
17.15 | -64.241 | 22.05 | 25.544 | -2500.076 | 33.11319 | 9.119 | 0 | -0.18 | 0 | 33.11258 | 3.2727 | 0.9713 | 0.0486 | 0.2169 | 0.048768 | 0.048768 | 0.108012
17.15333 | -64.287 | 22.05 | 25.513 | -2500.076 | 33.11258 | 9.055 | 0 | -0.194 | 0 | 33.11319 | 3.2712 | 0.9715 | 0.0483 | 0.2161 | 0.048423 | 0.048423 | 0.107301
17.15667 | -64.364 | 22.05 | 25.498 | -2500.076 | 33.11197 | 9.006 | 0 | -0.223 | 0 | 33.11258 | 3.2697 | 0.9716 | 0.048 | 0.2156 | 0.04816 | 0.04816 | 0.10677
17.16 | -64.425 | 22.05 | 25.468 | -2500.076 | 33.11197 | 8.926 | 0 | -0.237 | 0 | 33.11197 | 3.2682 | 0.9718 | 0.0476 | 0.2145 | 0.047734 | 0.047734 | 0.105877
17.16333 | -64.47 | 22.05 | 25.468 | -2500.076 | 33.11136 | 8.862 | 0 | -0.267 | 0 | 33.11197 | 3.2667 | 0.9719 | 0.0472 | 0.2137 | 0.04739 | 0.04739 | 0.10463
17.16667 | -64.501 | 22.05 | 25.468 | -2500.076 | 33.11014 | 8.813 | 0 | -0.265 | 0 | 33.11136 | 3.2652 | 0.9721 | 0.047 | 0.2132 | 0.047127 | 0.047127 | 0.10463
17.17 | -64.531 | 22.05 | 25.483 | -2500.076 | 33.10953 | 8.779 | 0 | -0.264 | 0 | 33.11014 | 3.2637 | 0.9722 | 0.0468 | 0.2131 | 0.046946 | 0.046946 | 0.104278
17.17333 | -64.547 | 22.05 | 25.498 | -2500.076 | 33.11075 | 8.745 | 0 | -0.248 | 0 | 33.10953 | 3.2622 | 0.9724 | 0.0466 | 0.213 | 0.046765 | 0.046765 | 0.103926
17.17667 | -64.608 | 22.05 | 25.544 | -2500.076 | 33.11136 | 8.726 | 0 | -0.232 | 0 | 33.11075 | 3.2608 | 0.9726 | 0.0465 | 0.2133 | 0.046665 | 0.046665 | 0.103754
17.18 | -64.669 | 22.05 | 25.529 | -2500.076 | 33.11136 | 8.662 | 0 | -0.185 | 0 | 33.11136 | 3.2593 | 0.9727 | 0.0462 | 0.2125 | 0.046321 | 0.046321 | 0.102321
17.18333 | -64.684 | 22.05 | 25.513 | -2500.076 | 33.11136 | 8.597 | 0 | -0.199 | 0 | 33.11136 | 3.2578 | 0.9729 | 0.0458 | 0.2116 | 0.045976 | 0.045976 | 0.102321
17.18667 | -64.715 | 22.05 | 25.529 | -2500.076 | 33.11197 | 8.579 | 0 | -0.213 | 0 | 33.11136 | 3.2563 | 0.973 | 0.0457 | 0.2119 | 0.045876 | 0.045876 | 0.102148
17.19 | -64.791 | 22.05 | 25.544 | -2500.076 | 33.11197 | 8.545 | 0 | -0.196 | 0 | 33.11197 | 3.2548 | 0.9732 | 0.0455 | 0.2118 | 0.045695 | 0.045695 | 0.101793
17.19333 | -64.806 | 22.05 | 25.529 | -2500.076 | 33.11136 | 8.465 | 0 | -0.18 | 0 | 33.11197 | 3.2533 | 0.9733 | 0.0451 | 0.2105 | 0.045269 | 0.045269 | 0.100892
17.19667 | -64.776 | 22.05 | 25.575 | -2500.076 | 33.11075 | 8.447 | 0 | -0.194 | 0 | 33.11136 | 3.2518 | 0.9735 | 0.045 | 0.2108 | 0.04517 | 0.04517 | 0.101091
17.2 | -64.821 | 22.05 | 25.605 | -2500.076 | 33.11075 | 8.474 | 0 | -0.147 | 0 | 33.11075 | 3.2503 | 0.9736 | 0.0452 | 0.2122 | 0.045315 | 0.045315 | 0.101091
17.20333 | -64.882 | 22.05 | 25.636 | -2500.076 | 33.11136 | 8.425 | 0 | -0.116 | 0 | 33.11075 | 3.2488 | 0.9738 | 0.0449 | 0.2117 | 0.045052 | 0.045052 | 0.100552
17.20667 | -64.898 | 22.05 | 25.62 | -2500.076 | 33.11197 | 8.36 | 0 | -0.084 | 0 | 33.11136 | 3.2473 | 0.9739 | 0.0446 | 0.2108 | 0.044708 | 0.044708 | 0.0998311
17.21 | -64.943 | 22.05 | 25.636 | -2500.076 | 33.11197 | 8.342 | 0 | -0.098 | 0 | 33.11197 | 3.2458 | 0.9741 | 0.0445 | 0.211 | 0.044608 | 0.044608 | 0.0996562
17.21333 | -65.035 | 22.05 | 25.62 | -2500.076 | 33.11197 | 8.292 | 0 | -0.082 | 0 | 33.11197 | 3.2444 | 0.9742 | 0.0442 | 0.2105 | 0.044345 | 0.044345 | 0.0980285
17.21667 | -65.111 | 22.05 | 25.62 | -2500.076 | 33.11258 | 8.198 | 0 | -0.096 | 0 | 33.11197 | 3.2429 | 0.9744 | 0.0437 | 0.2088 | 0.043838 | 0.043838 | 0.0980285
17.22 | -65.142 | 22.05 | 25.605 | -2500.076 | 33.11258 | 8.118 | 0 | -0.095 | 0 | 33.11258 | 3.2414 | 0.9745 | 0.0433 | 0.2075 | 0.043411 | 0.043411 | 0.0971221
17.22333 | -65.157 | 22.05 | 25.605 | -2500.076 | 33.11136 | 8.084 | 0 | -0.109 | 0 | 33.11258 | 3.2399 | 0.9746 | 0.0431 | 0.2073 | 0.04323 | 0.04323 | 0.0967627
17.22667 | -65.172 | 22.05 | 25.605 | -2500.076 | 33.10953 | 8.065 | 0 | -0.108 | 0 | 33.11136 | 3.2384 | 0.9748 | 0.043 | 0.2076 | 0.043131 | 0.043131 | 0.0965857
17.23 | -65.203 | 22.05 | 25.62 | -2500.076 | 33.10831 | 8.047 | 0 | -0.107 | 0 | 33.10953 | 3.2369 | 0.9749 | 0.0429 | 0.2078 | 0.043031 | 0.043031 | 0.0960481
17.23333 | -65.218 | 22.05 | 25.62 | -2500.076 | 33.1077 | 8.013 | 0 | -0.09 | 0 | 33.10831 | 3.2354 | 0.9751 | 0.0427 | 0.2076 | 0.04285 | 0.04285 | 0.0960481
17.23667 | -65.233 | 22.05 | 25.62 | -2500.076 | 33.10709 | 7.994 | 0 | -0.089 | 0 | 33.1077 | 3.234 | 0.9752 | 0.0426 | 0.2079 | 0.04275 | 0.04275 | 0.0958704
17.24 | -65.294 | 22.05 | 25.636 | -2500.076 | 33.10587 | 7.976 | 0 | -0.088 | 0 | 33.10709 | 3.2325 | 0.9754 | 0.0425 | 0.2081 | 0.042651 | 0.042651 | 0.0956924
17.24333 | -65.371 | 22.05 | 25.651 | -2500.076 | 33.10587 | 7.911 | 0 | -0.071 | 0 | 33.10587 | 3.231 | 0.9755 | 0.0422 | 0.2071 | 0.042306 | 0.042306 | 0.0949648
17.24667 | -65.401 | 22.05 | 25.605 | -2500.076 | 33.10648 | 7.832 | 0 | -0.055 | 0 | 33.10587 | 3.2295 | 0.9756 | 0.0417 | 0.2057 | 0.04188 | 0.04188 | 0.0936904
17.25 | -65.416 | 22.05 | 25.59 | -2500.076 | 33.10587 | 7.798 | 0 | -0.1 | 0 | 33.10648 | 3.228 | 0.9758 | 0.0416 | 0.2055 | 0.041699 | 0.041699 | 0.0936904
17.25333 | -65.508 | 22.05 | 25.559 | -2500.076 | 33.10465 | 7.779 | 0 | -0.114 | 0 | 33.10587 | 3.2266 | 0.9759 | 0.0415 | 0.2057 | 0.041599 | 0.041599 | 0.0935109
17.25667 | -65.569 | 22.05 | 25.544 | -2500.076 | 33.10404 | 7.684 | 0 | -0.143 | 0 | 33.10465 | 3.2251 | 0.976 | 0.041 | 0.2039 | 0.041092 | 0.041092 | 0.0924136
17.26 | -65.584 | 22.05 | 25.529 | -2500.076 | 33.10465 | 7.62 | 0 | -0.157 | 0 | 33.10404 | 3.2236 | 0.9762 | 0.0406 | 0.2029 | 0.040747 | 0.040747 | 0.0916824
17.26333 | -65.63 | 22.05 | 25.529 | -2500.076 | 33.10465 | 7.601 | 0 | -0.171 | 0 | 33.10465 | 3.2221 | 0.9763 | 0.0405 | 0.2031 | 0.040648 | 0.040648 | 0.0909529
17.26667 | -65.676 | 22.05 | 25.529 | -2500.076 | 33.10404 | 7.552 | 0 | -0.17 | 0 | 33.10465 | 3.2207 | 0.9765 | 0.0403 | 0.2025 | 0.040385 | 0.040385 | 0.0909529
17.27 | -65.691 | 22.05 | 25.529 | -2500.076 | 33.10343 | 7.503 | 0 | -0.169 | 0 | 33.10404 | 3.2192 | 0.9766 | 0.04 | 0.2018 | 0.040122 | 0.040122 | 0.0904037
17.27333 | -65.722 | 22.05 | 25.513 | -2500.076 | 33.10404 | 7.484 | 0 | -0.168 | 0 | 33.10343 | 3.2177 | 0.9767 | 0.0399 | 0.202 | 0.040022 | 0.040022 | 0.0902218
17.27667 | -65.752 | 22.05 | 25.468 | -2500.076 | 33.10404 | 7.45 | 0 | -0.182 | 0 | 33.10404 | 3.2162 | 0.9769 | 0.0397 | 0.2018 | 0.039841 | 0.039841 | 0.0898558
17.28 | -65.767 | 22.05 | 25.468 | -2500.076 | 33.10404 | 7.416 | 0 | -0.227 | 0 | 33.10404 | 3.2148 | 0.977 | 0.0395 | 0.2015 | 0.03966 | 0.03966 | 0.0893065
17.28333 | -65.813 | 22.05 | 25.468 | -2500.076 | 33.10404 | 7.398 | 0 | -0.226 | 0 | 33.10404 | 3.2133 | 0.9771 | 0.0394 | 0.2017 | 0.03956 | 0.03956 | 0.0893065
17.28667 | -65.844 | 22.05 | 25.468 | -2500.076 | 33.10404 | 7.349 | 0 | -0.225 | 0 | 33.10404 | 3.2118 | 0.9772 | 0.0392 | 0.2011 | 0.039297 | 0.039297 | 0.0887552
17.29 | -65.844 | 22.05 | 25.513 | -2500.076 | 33.10465 | 7.315 | 0 | -0.223 | 0 | 33.10404 | 3.2103 | 0.9774 | 0.039 | 0.2008 | 0.039116 | 0.039116 | 0.0883875
17.29333 | -65.874 | 22.05 | 25.529 | -2500.076 | 33.10526 | 7.311 | 0 | -0.177 | 0 | 33.10465 | 3.2089 | 0.9775 | 0.039 | 0.2014 | 0.039098 | 0.039098 | 0.0883883
17.29667 | -65.951 | 22.05 | 25.529 | -2500.076 | 33.10465 | 7.277 | 0 | -0.16 | 0 | 33.10526 | 3.2074 | 0.9776 | 0.0388 | 0.2012 | 0.038917 | 0.038917 | 0.0870975
17.3 | -65.966 | 22.05 | 25.544 | -2500.076 | 33.10465 | 7.198 | 0 | -0.159 | 0 | 33.10465 | 3.2059 | 0.9778 | 0.0384 | 0.1996 | 0.038491 | 0.038491 | 0.0870975
17.30333 | -65.981 | 22.05 | 25.544 | -2500.076 | 33.10587 | 7.179 | 0 | -0.143 | 0 | 33.10465 | 3.2045 | 0.9779 | 0.0383 | 0.1998 | 0.038391 | 0.038391 | 0.0869129
17.30667 | -66.073 | 22.05 | 25.498 | -2500.076 | 33.10648 | 7.16 | 0 | -0.141 | 0 | 33.10587 | 3.203 | 0.978 | 0.0382 | 0.1999 | 0.038292 | 0.038292 | 0.0867281
17.31 | -66.118 | 22.05 | 25.483 | -2500.076 | 33.10587 | 7.066 | 0 | -0.186 | 0 | 33.10648 | 3.2015 | 0.9781 | 0.0377 | 0.198 | 0.037784 | 0.037784 | 0.0850629
17.31333 | -66.134 | 22.05 | 25.498 | -2500.076 | 33.10587 | 7.016 | 0 | -0.2 | 0 | 33.10587 | 3.2001 | 0.9783 | 0.0374 | 0.1972 | 0.037521 | 0.037521 | 0.0850629
17.31667 | -66.179 | 22.05 | 25.468 | -2500.076 | 33.10587 | 6.998 | 0 | -0.184 | 0 | 33.10587 | 3.1986 | 0.9784 | 0.0373 | 0.1974 | 0.037422 | 0.037422 | 0.0848769
17.32 | -66.21 | 22.05 | 25.452 | -2500.076 | 33.10587 | 6.949 | 0 | -0.213 | 0 | 33.10587 | 3.1971 | 0.9785 | 0.037 | 0.1967 | 0.037159 | 0.037159 | 0.0843204
17.32333 | -66.21 | 22.05 | 25.498 | -2500.076 | 33.10526 | 6.915 | 0 | -0.227 | 0 | 33.10587 | 3.1957 | 0.9786 | 0.0369 | 0.1964 | 0.036978 | 0.036978 | 0.0839485
17.32667 | -66.256 | 22.05 | 25.529 | -2500.076 | 33.10465 | 6.911 | 0 | -0.18 | 0 | 33.10526 | 3.1942 | 0.9788 | 0.0368 | 0.1969 | 0.03696 | 0.03696 | 0.0833891
17.33 | -66.301 | 22.05 | 25.529 | -2500.076 | 33.10465 | 6.862 | 0 | -0.149 | 0 | 33.10465 | 3.1927 | 0.9789 | 0.0366 | 0.1962 | 0.036697 | 0.036697 | 0.0833891
17.33333 | -66.347 | 22.05 | 25.529 | -2500.076 | 33.10587 | 6.813 | 0 | -0.148 | 0 | 33.10465 | 3.1913 | 0.979 | 0.0363 | 0.1954 | 0.036434 | 0.036434 | 0.0828306
17.33667 | -66.439 | 22.05 | 25.575 | -2500.076 | 33.10587 | 6.764 | 0 | -0.147 | 0 | 33.10587 | 3.1898 | 0.9791 | 0.0361 | 0.1947 | 0.036171 | 0.036171 | 0.0822715
17.34 | -66.485 | 22.05 | 25.559 | -2500.076 | 33.10526 | 6.669 | 0 | -0.1 | 0 | 33.10587 | 3.1884 | 0.9792 | 0.0355 | 0.1926 | 0.035663 | 0.035663 | 0.0811549
17.34333 | -66.515 | 22.05 | 25.544 | -2500.076 | 33.10526 | 6.62 | 0 | -0.114 | 0 | 33.10526 | 3.1869 | 0.9794 | 0.0353 | 0.1918 | 0.035401 | 0.035401 | 0.0802194
17.34667 | -66.546 | 22.05 | 25.529 | -2500.076 | 33.10587 | 6.586 | 0 | -0.128 | 0 | 33.10526 | 3.1854 | 0.9795 | 0.0351 | 0.1915 | 0.035219 | 0.035219 | 0.0802194
17.35 | -66.622 | 22.05 | 25.544 | -2500.076 | 33.10587 | 6.552 | 0 | -0.142 | 0 | 33.10587 | 3.184 | 0.9796 | 0.0349 | 0.1911 | 0.035038 | 0.035038 | 0.0798439
17.35333 | -66.622 | 22.05 | 25.544 | -2500.076 | 33.10587 | 6.472 | 0 | -0.126 | 0 | 33.10587 | 3.1825 | 0.9797 | 0.0345 | 0.1894 | 0.034612 | 0.034612 | 0.0789101
17.35667 | -66.622 | 22.05 | 25.559 | -2500.076 | 33.10587 | 6.469 | 0 | -0.124 | 0 | 33.10587 | 3.1811 | 0.9798 | 0.0345 | 0.19 | 0.034594 | 0.034594 | 0.0789014
17.36 | -66.668 | 22.05 | 25.559 | -2500.076 | 33.10587 | 6.466 | 0 | -0.108 | 0 | 33.10587 | 3.1796 | 0.9799 | 0.0345 | 0.1905 | 0.034576 | 0.034576 | 0.0789014
17.36333 | -66.683 | 22.05 | 25.575 | -2500.076 | 33.10648 | 6.417 | 0 | -0.107 | 0 | 33.10587 | 3.1782 | 0.9801 | 0.0342 | 0.1897 | 0.034313 | 0.034313 | 0.0783383
17.36667 | -66.652 | 22.05 | 25.605 | -2500.076 | 33.10587 | 6.398 | 0 | -0.091 | 0 | 33.10648 | 3.1767 | 0.9802 | 0.0341 | 0.1898 | 0.034214 | 0.034214 | 0.0781472
17.37 | -66.698 | 22.05 | 25.575 | -2500.076 | 33.10526 | 6.425 | 0 | -0.059 | 0 | 33.10587 | 3.1752 | 0.9803 | 0.0342 | 0.1912 | 0.034359 | 0.034359 | 0.0785153
17.37333 | -66.729 | 22.05 | 25.544 | -2500.076 | 33.10526 | 6.376 | 0 | -0.088 | 0 | 33.10526 | 3.1738 | 0.9804 | 0.034 | 0.1904 | 0.034096 | 0.034096 | 0.0775728
17.37667 | -66.729 | 22.05 | 25.575 | -2500.076 | 33.10709 | 6.342 | 0 | -0.118 | 0 | 33.10526 | 3.1723 | 0.9805 | 0.0338 | 0.19 | 0.033915 | 0.033915 | 0.0775728
17.38 | -66.744 | 22.05 | 25.575 | -2500.076 | 33.10709 | 6.339 | 0 | -0.086 | 0 | 33.10709 | 3.1709 | 0.9806 | 0.0338 | 0.1906 | 0.033897 | 0.033897 | 0.0775677
17.38333 | -66.759 | 22.05 | 25.559 | -2500.076 | 33.10709 | 6.32 | 0 | -0.085 | 0 | 33.10709 | 3.1694 | 0.9807 | 0.0337 | 0.1906 | 0.033797 | 0.033797 | 0.0773757
17.38667 | -66.759 | 22.05 | 25.575 | -2500.076 | 33.1077 | 6.301 | 0 | -0.099 | 0 | 33.10709 | 3.168 | 0.9808 | 0.0336 | 0.1907 | 0.033698 | 0.033698 | 0.0771781
17.39 | -66.851 | 22.05 | 25.575 | -2500.076 | 33.10892 | 6.298 | 0 | -0.083 | 0 | 33.1077 | 3.1665 | 0.981 | 0.0336 | 0.1913 | 0.03368 | 0.03368 | 0.0771781
17.39333 | -66.897 | 22.05 | 25.544 | -2500.076 | 33.10892 | 6.203 | 0 | -0.081 | 0 | 33.10892 | 3.1651 | 0.9811 | 0.0331 | 0.189 | 0.033172 | 0.033172 | 0.0760502
17.39667 | -66.897 | 22.05 | 25.529 | -2500.076 | 33.10892 | 6.154 | 0 | -0.111 | 0 | 33.10892 | 3.1636 | 0.9812 | 0.0328 | 0.1881 | 0.032909 | 0.032909 | 0.0754827
17.4 | -66.958 | 22.05 | 25.529 | -2500.076 | 33.10953 | 6.151 | 0 | -0.125 | 0 | 33.10892 | 3.1622 | 0.9813 | 0.0328 | 0.1887 | 0.032891 | 0.032891 | 0.0754763
17.40333 | -67.019 | 22.05 | 25.544 | -2500.076 | 33.11075 | 6.086 | 0 | -0.124 | 0 | 33.10953 | 3.1607 | 0.9814 | 0.0324 | 0.1873 | 0.032547 | 0.032547 | 0.0739643
17.40667 | -66.988 | 22.05 | 25.575 | -2500.076 | 33.11197 | 6.022 | 0 | -0.107 | 0 | 33.11075 | 3.1593 | 0.9815 | 0.0321 | 0.1859 | 0.032202 | 0.032202 | 0.0739643
17.41 | -66.988 | 22.05 | 25.59 | -2500.076 | 33.11197 | 6.049 | 0 | -0.076 | 0 | 33.11197 | 3.1578 | 0.9816 | 0.0322 | 0.1874 | 0.032347 | 0.032347 | 0.0743321
17.41333 | -67.064 | 22.05 | 25.575 | -2500.076 | 33.11136 | 6.046 | 0 | -0.059 | 0 | 33.11197 | 3.1564 | 0.9817 | 0.0322 | 0.1879 | 0.032329 | 0.032329 | 0.0743251
17.41667 | -67.08 | 22.05 | 25.559 | -2500.076 | 33.11136 | 5.966 | 0 | -0.073 | 0 | 33.11136 | 3.155 | 0.9818 | 0.0318 | 0.1861 | 0.031903 | 0.031903 | 0.0731844
17.42 | -67.08 | 22.05 | 25.529 | -2500.076 | 33.11136 | 5.947 | 0 | -0.088 | 0 | 33.11136 | 3.1535 | 0.9819 | 0.0317 | 0.1861 | 0.031804 | 0.031804 | 0.0731844
17.42333 | -67.11 | 22.05 | 25.498 | -2500.076 | 33.11075 | 5.944 | 0 | -0.117 | 0 | 33.11136 | 3.1521 | 0.982 | 0.0317 | 0.1866 | 0.031786 | 0.031786 | 0.0731768
17.42667 | -67.171 | 22.05 | 25.498 | -2500.076 | 33.10953 | 5.91 | 0 | -0.146 | 0 | 33.11075 | 3.1506 | 0.9821 | 0.0315 | 0.1862 | 0.031604 | 0.031604 | 0.0727932
17.43 | -67.202 | 22.05 | 25.498 | -2500.076 | 33.10953 | 5.846 | 0 | -0.145 | 0 | 33.10953 | 3.1492 | 0.9822 | 0.0312 | 0.1848 | 0.03126 | 0.03126 | 0.0720333
17.43333 | -67.232 | 22.05 | 25.498 | -2500.076 | 33.10953 | 5.812 | 0 | -0.144 | 0 | 33.10953 | 3.1477 | 0.9823 | 0.031 | 0.1843 | 0.031079 | 0.031079 | 0.0712639
17.43667 | -67.278 | 22.05 | 25.529 | -2500.076 | 33.10892 | 5.778 | 0 | -0.143 | 0 | 33.10953 | 3.1463 | 0.9824 | 0.0308 | 0.1838 | 0.030898 | 0.030898 | 0.0712639
17.44 | -67.324 | 22.05 | 25.544 | -2500.076 | 33.10709 | 5.729 | 0 | -0.111 | 0 | 33.10892 | 3.1449 | 0.9825 | 0.0305 | 0.1829 | 0.030635 | 0.030635 | 0.0706905
17.44333 | -67.385 | 22.05 | 25.529 | -2500.076 | 33.10648 | 5.68 | 0 | -0.095 | 0 | 33.10709 | 3.1434 | 0.9827 | 0.0303 | 0.1819 | 0.030372 | 0.030372 | 0.0701164
17.44667 | -67.431 | 22.05 | 25.544 | -2500.076 | 33.10709 | 5.615 | 0 | -0.109 | 0 | 33.10648 | 3.142 | 0.9827 | 0.0299 | 0.1804 | 0.030028 | 0.030028 | 0.068778
17.45 | -67.461 | 22.05 | 25.559 | -2500.076 | 33.1077 | 5.566 | 0 | -0.093 | 0 | 33.10709 | 3.1405 | 0.9828 | 0.0297 | 0.1794 | 0.029765 | 0.029765 | 0.068778
17.45333 | -67.461 | 22.05 | 25.544 | -2500.076 | 33.1077 | 5.532 | 0 | -0.076 | 0 | 33.1077 | 3.1391 | 0.9829 | 0.0295 | 0.1789 | 0.029584 | 0.029584 | 0.0683907
17.45667 | -67.492 | 22.05 | 25.544 | -2500.076 | 33.1077 | 5.529 | 0 | -0.09 | 0 | 33.1077 | 3.1377 | 0.983 | 0.0295 | 0.1794 | 0.029565 | 0.029565 | 0.0683805
17.46 | -67.476 | 22.05 | 25.559 | -2500.076 | 33.10892 | 5.495 | 0 | -0.089 | 0 | 33.1077 | 3.1362 | 0.9831 | 0.0293 | 0.1789 | 0.029384 | 0.029384 | 0.0679928
17.46333 | -67.446 | 22.05 | 25.559 | -2500.076 | 33.10953 | 5.507 | 0 | -0.073 | 0 | 33.10892 | 3.1348 | 0.9832 | 0.0294 | 0.1799 | 0.029448 | 0.029448 | 0.0685389
17.46667 | -67.476 | 22.05 | 25.529 | -2500.076 | 33.10953 | 5.534 | 0 | -0.072 | 0 | 33.10953 | 3.1334 | 0.9833 | 0.0295 | 0.1814 | 0.029593 | 0.029593 | 0.0685389
17.47 | -67.537 | 22.05 | 25.498 | -2500.076 | 33.10892 | 5.5 | 0 | -0.101 | 0 | 33.10953 | 3.1319 | 0.9834 | 0.0293 | 0.1809 | 0.029412 | 0.029412 | 0.0681505
17.47333 | -67.553 | 22.05 | 25.498 | -2500.076 | 33.10953 | 5.436 | 0 | -0.13 | 0 | 33.10892 | 3.1305 | 0.9835 | 0.029 | 0.1793 | 0.029067 | 0.029067 | 0.0673836
17.47667 | -67.537 | 22.05 | 25.483 | -2500.076 | 33.11014 | 5.417 | 0 | -0.129 | 0 | 33.10953 | 3.1291 | 0.9836 | 0.0289 | 0.1793 | 0.028968 | 0.028968 | 0.0673619
17.48 | -67.583 | 22.05 | 25.498 | -2500.076 | 33.11014 | 5.429 | 0 | -0.143 | 0 | 33.11014 | 3.1276 | 0.9837 | 0.0289 | 0.1803 | 0.029031 | 0.029031 | 0.0673619
17.48333 | -67.598 | 22.05 | 25.513 | -2500.076 | 33.10892 | 5.38 | 0 | -0.127 | 0 | 33.11014 | 3.1262 | 0.9838 | 0.0287 | 0.1793 | 0.028769 | 0.028769 | 0.0667829
17.48667 | -67.629 | 22.05 | 25.544 | -2500.076 | 33.10892 | 5.361 | 0 | -0.111 | 0 | 33.10892 | 3.1248 | 0.9839 | 0.0286 | 0.1792 | 0.028669 | 0.028669 | 0.0665822
17.49 | -67.644 | 22.05 | 25.544 | -2500.076 | 33.11014 | 5.327 | 0 | -0.079 | 0 | 33.10892 | 3.1233 | 0.984 | 0.0284 | 0.1787 | 0.028488 | 0.028488 | 0.0659905
17.49333 | -67.66 | 22.05 | 25.544 | -2500.076 | 33.11014 | 5.309 | 0 | -0.078 | 0 | 33.11014 | 3.1219 | 0.9841 | 0.0283 | 0.1787 | 0.028388 | 0.028388 | 0.0659905
17.49667 | -67.705 | 22.05 | 25.529 | -2500.076 | 33.11014 | 5.29 | 0 | -0.077 | 0 | 33.11014 | 3.1205 | 0.9842 | 0.0282 | 0.1786 | 0.028288 | 0.028288 | 0.0657891
17.5 | -67.705 | 22.05 | 25.513 | -2500.076 | 33.11075 | 5.241 | 0 | -0.091 | 0 | 33.11014 | 3.1191 | 0.9843 | 0.0279 | 0.1775 | 0.028026 | 0.028026 | 0.0652078
17.50333 | -67.66 | 22.05 | 25.513 | -2500.076 | 33.11197 | 5.237 | 0 | -0.105 | 0 | 33.11075 | 3.1176 | 0.9844 | 0.0279 | 0.178 | 0.028008 | 0.028008 | 0.0657538
17.50667 | -67.69 | 22.05 | 25.513 | -2500.076 | 33.11258 | 5.28 | 0 | -0.104 | 0 | 33.11197 | 3.1162 | 0.9845 | 0.0281 | 0.18 | 0.028234 | 0.028234 | 0.0657538
17.51 | -67.751 | 22.05 | 25.529 | -2500.076 | 33.11258 | 5.246 | 0 | -0.103 | 0 | 33.11258 | 3.1148 | 0.9846 | 0.028 | 0.1795 | 0.028053 | 0.028053 | 0.0653618
17.51333 | -67.736 | 22.05 | 25.544 | -2500.076 | 33.11197 | 5.181 | 0 | -0.086 | 0 | 33.11258 | 3.1134 | 0.9847 | 0.0276 | 0.1778 | 0.027709 | 0.027709 | 0.0645889
17.51667 | -67.766 | 22.05 | 25.559 | -2500.076 | 33.11136 | 5.193 | 0 | -0.07 | 0 | 33.11197 | 3.1119 | 0.9848 | 0.0277 | 0.1788 | 0.027772 | 0.027772 | 0.0647668
17.52 | -67.827 | 22.05 | 25.575 | -2500.076 | 33.11136 | 5.16 | 0 | -0.054 | 0 | 33.11136 | 3.1105 | 0.9848 | 0.0275 | 0.1783 | 0.027591 | 0.027591 | 0.0635992
17.52333 | -67.843 | 22.05 | 25.575 | -2500.076 | 33.11075 | 5.095 | 0 | -0.037 | 0 | 33.11136 | 3.1091 | 0.9849 | 0.0272 | 0.1766 | 0.027247 | 0.027247 | 0.0635992
17.52667 | -67.843 | 22.05 | 25.59 | -2500.076 | 33.10953 | 5.076 | 0 | -0.036 | 0 | 33.11075 | 3.1077 | 0.985 | 0.0271 | 0.1765 | 0.027147 | 0.027147 | 0.0633957
17.53 | -67.888 | 22.05 | 25.59 | -2500.076 | 33.10892 | 5.073 | 0 | -0.02 | 0 | 33.10953 | 3.1062 | 0.9851 | 0.027 | 0.177 | 0.027129 | 0.027129 | 0.0633826
17.53333 | -67.904 | 22.05 | 25.59 | -2500.076 | 33.11014 | 5.024 | 0 | -0.018 | 0 | 33.10892 | 3.1048 | 0.9852 | 0.0268 | 0.1759 | 0.026866 | 0.026866 | 0.062593
17.53667 | -67.904 | 22.05 | 25.575 | -2500.076 | 33.11014 | 5.005 | 0 | -0.017 | 0 | 33.11014 | 3.1034 | 0.9853 | 0.0267 | 0.1758 | 0.026767 | 0.026767 | 0.062593
17.54 | -67.934 | 22.05 | 25.544 | -2500.076 | 33.11014 | 5.002 | 0 | -0.031 | 0 | 33.11014 | 3.102 | 0.9854 | 0.0267 | 0.1762 | 0.026749 | 0.026749 | 0.0625795
17.54333 | -67.965 | 22.05 | 25.544 | -2500.076 | 33.11014 | 4.968 | 0 | -0.061 | 0 | 33.11014 | 3.1005 | 0.9855 | 0.0265 | 0.1756 | 0.026567 | 0.026567 | 0.0621839
17.54667 | -67.965 | 22.05 | 25.544 | -2500.076 | 33.11075 | 4.934 | 0 | -0.06 | 0 | 33.11014 | 3.0991 | 0.9856 | 0.0263 | 0.175 | 0.026386 | 0.026386 | 0.061774
17.55 | -68.026 | 22.05 | 25.544 | -2500.076 | 33.11075 | 4.931 | 0 | -0.059 | 0 | 33.11075 | 3.0977 | 0.9857 | 0.0263 | 0.1754 | 0.026368 | 0.026368 | 0.061774
17.55333 | -68.041 | 22.05 | 25.559 | -2500.076 | 33.11075 | 4.866 | 0 | -0.057 | 0 | 33.11075 | 3.0963 | 0.9857 | 0.0259 | 0.1737 | 0.026024 | 0.026024 | 0.060995
17.55667 | -68.041 | 22.05 | 25.59 | -2500.076 | 33.10953 | 4.848 | 0 | -0.041 | 0 | 33.11075 | 3.0949 | 0.9858 | 0.0258 | 0.1736 | 0.025924 | 0.025924 | 0.0607892
17.56 | -68.087 | 22.05 | 25.605 | -2500.076 | 33.11014 | 4.844 | 0 | -0.009 | 0 | 33.10953 | 3.0935 | 0.9859 | 0.0258 | 0.1741 | 0.025906 | 0.025906 | 0.0601856
17.56333 | -68.117 | 22.05 | 25.59 | -2500.076 | 33.11136 | 4.795 | 0 | 0.007 | 0 | 33.11014 | 3.092 | 0.986 | 0.0256 | 0.1729 | 0.025643 | 0.025643 | 0.0601856
17.56667 | -68.087 | 22.05 | 25.575 | -2500.076 | 33.11136 | 4.761 | 0 | -0.007 | 0 | 33.11136 | 3.0906 | 0.9861 | 0.0254 | 0.1722 | 0.025462 | 0.025462 | 0.0597874
17.57 | -68.117 | 22.05 | 25.544 | -2500.076 | 33.11075 | 4.789 | 0 | -0.021 | 0 | 33.11136 | 3.0892 | 0.9862 | 0.0255 | 0.1738 | 0.025607 | 0.025607 | 0.0601559
17.57333 | -68.148 | 22.05 | 25.544 | -2500.076 | 33.11075 | 4.755 | 0 | -0.051 | 0 | 33.11075 | 3.0878 | 0.9862 | 0.0253 | 0.1731 | 0.025426 | 0.025426 | 0.0597573
17.57667 | -68.133 | 22.05 | 25.483 | -2500.076 | 33.11136 | 4.721 | 0 | -0.049 | 0 | 33.11075 | 3.0864 | 0.9863 | 0.0252 | 0.1724 | 0.025245 | 0.025245 | 0.0595351
17.58 | -68.133 | 22.05 | 25.483 | -2500.076 | 33.11075 | 4.733 | 0 | -0.109 | 0 | 33.11136 | 3.085 | 0.9864 | 0.0252 | 0.1734 | 0.025308 | 0.025308 | 0.0595351
17.58333 | -68.148 | 22.05 | 25.513 | -2500.076 | 33.11014 | 4.729 | 0 | -0.108 | 0 | 33.11075 | 3.0836 | 0.9865 | 0.0252 | 0.1738 | 0.02529 | 0.02529 | 0.0595198
17.58667 | -68.163 | 22.05 | 25.529 | -2500.076 | 33.10953 | 4.711 | 0 | -0.077 | 0 | 33.11014 | 3.0822 | 0.9866 | 0.0251 | 0.1737 | 0.025191 | 0.025191 | 0.0593123
17.59 | -68.178 | 22.05 | 25.529 | -2500.076 | 33.11014 | 4.692 | 0 | -0.06 | 0 | 33.10953 | 3.0807 | 0.9867 | 0.025 | 0.1736 | 0.025091 | 0.025091 | 0.0588968
17.59333 | -68.194 | 22.05 | 25.575 | -2500.076 | 33.11014 | 4.673 | 0 | -0.059 | 0 | 33.11014 | 3.0793 | 0.9868 | 0.0249 | 0.1735 | 0.024991 | 0.024991 | 0.0588968
17.59667 | -68.209 | 22.05 | 25.575 | -2500.076 | 33.10953 | 4.655 | 0 | -0.012 | 0 | 33.11014 | 3.0779 | 0.9868 | 0.0248 | 0.1733 | 0.024892 | 0.024892 | 0.0586887
17.6 | -68.255 | 22.05 | 25.59 | -2500.076 | 33.10831 | 4.636 | 0 | -0.011 | 0 | 33.10953 | 3.0765 | 0.9869 | 0.0247 | 0.1732 | 0.024792 | 0.024792 | 0.0584803
17.60333 | -68.3 | 22.05 | 25.575 | -2500.076 | 33.10831 | 4.587 | 0 | 0.005 | 0 | 33.10831 | 3.0751 | 0.987 | 0.0245 | 0.1719 | 0.024529 | 0.024529 | 0.0572926
17.60667 | -68.285 | 22.05 | 25.559 | -2500.076 | 33.10831 | 4.538 | 0 | -0.009 | 0 | 33.10831 | 3.0737 | 0.9871 | 0.0242 | 0.1706 | 0.024267 | 0.024267 | 0.0572926
17.61 | -68.316 | 22.05 | 25.544 | -2500.076 | 33.10709 | 4.55 | 0 | -0.023 | 0 | 33.10831 | 3.0723 | 0.9872 | 0.0243 | 0.1716 | 0.02433 | 0.02433 | 0.0574687
17.61333 | -68.377 | 22.05 | 25.544 | -2500.076 | 33.10587 | 4.516 | 0 | -0.037 | 0 | 33.10709 | 3.0709 | 0.9872 | 0.0241 | 0.1709 | 0.024149 | 0.024149 | 0.0570667
17.61667 | -68.392 | 22.05 | 25.483 | -2500.076 | 33.10587 | 4.451 | 0 | -0.036 | 0 | 33.10587 | 3.0695 | 0.9873 | 0.0237 | 0.169 | 0.023804 | 0.023804 | 0.0560681
17.62 | -68.377 | 22.05 | 25.483 | -2500.076 | 33.10648 | 4.433 | 0 | -0.096 | 0 | 33.10587 | 3.0681 | 0.9874 | 0.0236 | 0.1689 | 0.023705 | 0.023705 | 0.0560681
17.62333 | -68.423 | 22.05 | 25.483 | -2500.076 | 33.10648 | 4.445 | 0 | -0.095 | 0 | 33.10648 | 3.0667 | 0.9875 | 0.0237 | 0.1699 | 0.023768 | 0.023768 | 0.0562441
17.62667 | -68.453 | 22.05 | 25.483 | -2500.076 | 33.10587 | 4.396 | 0 | -0.093 | 0 | 33.10648 | 3.0653 | 0.9876 | 0.0234 | 0.1685 | 0.023506 | 0.023506 | 0.0556473
17.63 | -68.453 | 22.05 | 25.513 | -2500.076 | 33.10587 | 4.362 | 0 | -0.092 | 0 | 33.10587 | 3.0639 | 0.9876 | 0.0232 | 0.1678 | 0.023324 | 0.023324 | 0.0552257
17.63333 | -68.453 | 22.05 | 25.498 | -2500.076 | 33.10648 | 4.358 | 0 | -0.061 | 0 | 33.10587 | 3.0625 | 0.9877 | 0.0232 | 0.1682 | 0.023306 | 0.023306 | 0.0552257
17.63667 | -68.468 | 22.05 | 25.468 | -2500.076 | 33.10709 | 4.355 | 0 | -0.075 | 0 | 33.10648 | 3.0611 | 0.9878 | 0.0232 | 0.1686 | 0.023288 | 0.023288 | 0.055208
17.64 | -68.468 | 22.05 | 25.513 | -2500.076 | 33.10709 | 4.336 | 0 | -0.104 | 0 | 33.10709 | 3.0597 | 0.9879 | 0.0231 | 0.1684 | 0.023189 | 0.023189 | 0.0549967
17.64333 | -68.484 | 22.05 | 25.513 | -2500.076 | 33.10709 | 4.333 | 0 | -0.057 | 0 | 33.10709 | 3.0583 | 0.9879 | 0.0231 | 0.1688 | 0.023171 | 0.023171 | 0.0547673
17.64667 | -68.484 | 22.05 | 25.468 | -2500.076 | 33.1077 | 4.314 | 0 | -0.056 | 0 | 33.10709 | 3.0569 | 0.988 | 0.023 | 0.1687 | 0.023071 | 0.023071 | 0.0547673
17.65 | -68.499 | 22.05 | 25.498 | -2500.076 | 33.10892 | 4.311 | 0 | -0.101 | 0 | 33.1077 | 3.0555 | 0.9881 | 0.023 | 0.1691 | 0.023053 | 0.023053 | 0.0547493
17.65333 | -68.529 | 22.05 | 25.544 | -2500.076 | 33.1077 | 4.292 | 0 | -0.069 | 0 | 33.10892 | 3.0541 | 0.9882 | 0.0229 | 0.1689 | 0.022953 | 0.022953 | 0.0545373
17.65667 | -68.56 | 22.05 | 25.498 | -2500.076 | 33.10587 | 4.258 | 0 | -0.022 | 0 | 33.1077 | 3.0527 | 0.9882 | 0.0227 | 0.1681 | 0.022772 | 0.022772 | 0.0537248
17.66 | -68.545 | 22.05 | 25.483 | -2500.076 | 33.10587 | 4.224 | 0 | -0.067 | 0 | 33.10587 | 3.0513 | 0.9883 | 0.0225 | 0.1673 | 0.022591 | 0.022591 | 0.0537248
17.66333 | -68.545 | 22.05 | 25.513 | -2500.076 | 33.10648 | 4.236 | 0 | -0.081 | 0 | 33.10587 | 3.0499 | 0.9884 | 0.0226 | 0.1683 | 0.022655 | 0.022655 | 0.0539003
17.66667 | -68.59 | 22.05 | 25.513 | -2500.076 | 33.10526 | 4.233 | 0 | -0.049 | 0 | 33.10648 | 3.0485 | 0.9885 | 0.0226 | 0.1687 | 0.022637 | 0.022637 | 0.0538818
17.67 | -68.621 | 22.05 | 25.498 | -2500.076 | 33.10465 | 4.184 | 0 | -0.048 | 0 | 33.10526 | 3.0471 | 0.9885 | 0.0223 | 0.1673 | 0.022374 | 0.022374 | 0.0528725
17.67333 | -68.621 | 22.05 | 25.498 | -2500.076 | 33.10526 | 4.15 | 0 | -0.062 | 0 | 33.10465 | 3.0457 | 0.9886 | 0.0221 | 0.1665 | 0.022193 | 0.022193 | 0.0528725
17.67667 | -68.651 | 22.05 | 25.498 | -2500.076 | 33.10587 | 4.147 | 0 | -0.061 | 0 | 33.10526 | 3.0443 | 0.9887 | 0.0221 | 0.1669 | 0.022175 | 0.022175 | 0.0528535
17.68 | -68.682 | 22.05 | 25.483 | -2500.076 | 33.10587 | 4.113 | 0 | -0.06 | 0 | 33.10587 | 3.0429 | 0.9888 | 0.0219 | 0.166 | 0.021993 | 0.021993 | 0.0524451
17.68333 | -68.682 | 22.05 | 25.483 | -2500.076 | 33.10587 | 4.079 | 0 | -0.074 | 0 | 33.10587 | 3.0415 | 0.9888 | 0.0217 | 0.1652 | 0.021812 | 0.021812 | 0.0520168
17.68667 | -68.697 | 22.05 | 25.468 | -2500.076 | 33.10587 | 4.075 | 0 | -0.073 | 0 | 33.10587 | 3.0401 | 0.9889 | 0.0217 | 0.1656 | 0.021794 | 0.021794 | 0.0520168
17.69 | -68.712 | 22.05 | 25.468 | -2500.076 | 33.10648 | 4.057 | 0 | -0.087 | 0 | 33.10587 | 3.0387 | 0.989 | 0.0216 | 0.1654 | 0.021694 | 0.021694 | 0.0518025
17.69333 | -68.728 | 22.05 | 25.468 | -2500.076 | 33.10709 | 4.038 | 0 | -0.086 | 0 | 33.10648 | 3.0373 | 0.9891 | 0.0215 | 0.1651 | 0.021595 | 0.021595 | 0.0515878
17.69667 | -68.758 | 22.05 | 25.498 | -2500.076 | 33.10648 | 4.02 | 0 | -0.085 | 0 | 33.10709 | 3.0359 | 0.9891 | 0.0214 | 0.1649 | 0.021495 | 0.021495 | 0.0509628
17.7 | -68.728 | 22.05 | 25.498 | -2500.076 | 33.10587 | 3.986 | 0 | -0.053 | 0 | 33.10648 | 3.0345 | 0.9892 | 0.0212 | 0.164 | 0.021314 | 0.021314 | 0.0509628
17.70333 | -68.728 | 22.05 | 25.513 | -2500.076 | 33.10587 | 4.013 | 0 | -0.052 | 0 | 33.10587 | 3.0332 | 0.9893 | 0.0214 | 0.1657 | 0.021459 | 0.021459 | 0.051333
17.70667 | -68.804 | 22.05 | 25.559 | -2500.076 | 33.10648 | 4.009 | 0 | -0.036 | 0 | 33.10587 | 3.0318 | 0.9893 | 0.0214 | 0.1661 | 0.021441 | 0.021441 | 0.0513129
17.71 | -68.804 | 22.05 | 25.575 | -2500.076 | 33.10587 | 3.93 | 0 | 0.011 | 0 | 33.10648 | 3.0304 | 0.9894 | 0.0209 | 0.1633 | 0.021015 | 0.021015 | 0.0502954
17.71333 | -68.804 | 22.05 | 25.559 | -2500.076 | 33.10526 | 3.926 | 0 | 0.028 | 0 | 33.10587 | 3.029 | 0.9895 | 0.0209 | 0.1637 | 0.020997 | 0.020997 | 0.0502954
17.71667 | -68.865 | 22.05 | 25.529 | -2500.076 | 33.10526 | 3.923 | 0 | 0.013 | 0 | 33.10526 | 3.0276 | 0.9895 | 0.0209 | 0.164 | 0.020979 | 0.020979 | 0.0502748
17.72 | -68.896 | 22.05 | 25.529 | -2500.076 | 33.10648 | 3.859 | 0 | -0.016 | 0 | 33.10526 | 3.0262 | 0.9896 | 0.0206 | 0.1619 | 0.020635 | 0.020635 | 0.0494717
17.72334 | -68.865 | 22.05 | 25.483 | -2500.076 | 33.10709 | 3.825 | 0 | -0.015 | 0 | 33.10648 | 3.0248 | 0.9897 | 0.0204 | 0.161 | 0.020453 | 0.020453 | 0.0494295
17.72667 | -68.896 | 22.05 | 25.452 | -2500.076 | 33.10709 | 3.852 | 0 | -0.059 | 0 | 33.10709 | 3.0234 | 0.9898 | 0.0205 | 0.1626 | 0.020599 | 0.020599 | 0.0494295
17.73 | -68.896 | 22.05 | 25.437 | -2500.076 | 33.10709 | 3.818 | 0 | -0.089 | 0 | 33.10709 | 3.0221 | 0.9898 | 0.0204 | 0.1617 | 0.020417 | 0.020417 | 0.0490166
17.73334 | -68.88 | 22.05 | 25.483 | -2500.076 | 33.10831 | 3.815 | 0 | -0.103 | 0 | 33.10709 | 3.0207 | 0.9899 | 0.0203 | 0.1621 | 0.020399 | 0.020399 | 0.0489953
17.73667 | -68.865 | 22.05 | 25.483 | -2500.076 | 33.10953 | 3.827 | 0 | -0.056 | 0 | 33.10831 | 3.0193 | 0.99 | 0.0204 | 0.1631 | 0.020463 | 0.020463 | 0.0493448
17.74 | -68.865 | 22.05 | 25.544 | -2500.076 | 33.11014 | 3.838 | 0 | -0.055 | 0 | 33.10953 | 3.0179 | 0.99 | 0.0205 | 0.1641 | 0.020526 | 0.020526 | 0.0493448
17.74334 | -68.865 | 22.05 | 25.575 | -2500.076 | 33.11136 | 3.835 | 0 | 0.007 | 0 | 33.11014 | 3.0165 | 0.9901 | 0.0204 | 0.1645 | 0.020508 | 0.020508 | 0.0493236
17.74667 | -68.896 | 22.05 | 25.62 | -2500.076 | 33.1138 | 3.832 | 0 | 0.039 | 0 | 33.11136 | 3.0151 | 0.9902 | 0.0204 | 0.1649 | 0.02049 | 0.02049 | 0.0493023
17.75 | -68.911 | 22.05 | 25.62 | -2500.076 | 33.11563 | 3.798 | 0 | 0.086 | 0 | 33.1138 | 3.0138 | 0.9902 | 0.0202 | 0.1639 | 0.020309 | 0.020309 | 0.0486701
17.75334 | -68.911 | 22.05 | 25.62 | -2500.076 | 33.11625 | 3.779 | 0 | 0.087 | 0 | 33.11563 | 3.0124 | 0.9903 | 0.0201 | 0.1637 | 0.02021 | 0.02021 | 0.0486701
17.75667 | -68.941 | 22.05 | 25.59 | -2500.076 | 33.11563 | 3.776 | 0 | 0.088 | 0 | 33.11625 | 3.011 | 0.9904 | 0.0201 | 0.164 | 0.020192 | 0.020192 | 0.0486484
17.76 | -68.972 | 22.05 | 25.605 | -2500.076 | 33.11563 | 3.742 | 0 | 0.059 | 0 | 33.11563 | 3.0096 | 0.9904 | 0.0199 | 0.1631 | 0.02001 | 0.02001 | 0.0478178
17.76334 | -68.941 | 22.05 | 25.575 | -2500.076 | 33.11625 | 3.708 | 0 | 0.075 | 0 | 33.11563 | 3.0082 | 0.9905 | 0.0198 | 0.1621 | 0.019829 | 0.019829 | 0.0478178
17.76667 | -68.941 | 22.05 | 25.575 | -2500.076 | 33.11625 | 3.735 | 0 | 0.046 | 0 | 33.11625 | 3.0069 | 0.9906 | 0.0199 | 0.1638 | 0.019974 | 0.019974 | 0.0481894
17.77 | -68.987 | 22.05 | 25.575 | -2500.076 | 33.11563 | 3.732 | 0 | 0.047 | 0 | 33.11625 | 3.0055 | 0.9906 | 0.0199 | 0.1642 | 0.019956 | 0.019956 | 0.0481673
17.77334 | -68.987 | 22.05 | 25.575 | -2500.076 | 33.11563 | 3.683 | 0 | 0.048 | 0 | 33.11563 | 3.0041 | 0.9907 | 0.0196 | 0.1626 | 0.019693 | 0.019693 | 0.0475318
17.77667 | -68.941 | 22.05 | 25.544 | -2500.076 | 33.11625 | 3.679 | 0 | 0.049 | 0 | 33.11563 | 3.0027 | 0.9908 | 0.0196 | 0.1629 | 0.019675 | 0.019675 | 0.0475318
17.78 | -68.972 | 22.05 | 25.559 | -2500.076 | 33.11625 | 3.722 | 0 | 0.02 | 0 | 33.11625 | 3.0014 | 0.9908 | 0.0198 | 0.1653 | 0.019902 | 0.019902 | 0.048101
17.78334 | -69.002 | 22.05 | 25.529 | -2500.076 | 33.11502 | 3.688 | 0 | 0.036 | 0 | 33.11625 | 3 | 0.9909 | 0.0197 | 0.1643 | 0.019721 | 0.019721 | 0.0476842
17.78667 | -68.972 | 22.05 | 25.544 | -2500.076 | 33.1138 | 3.654 | 0 | 0.007 | 0 | 33.11502 | 2.9986 | 0.991 | 0.0195 | 0.1633 | 0.01954 | 0.01954 | 0.0476394
17.79 | -68.957 | 22.05 | 25.529 | -2500.076 | 33.1138 | 3.681 | 0 | 0.023 | 0 | 33.1138 | 2.9972 | 0.991 | 0.0196 | 0.1651 | 0.019685 | 0.019685 | 0.0476394
17.79334 | -69.002 | 22.05 | 25.544 | -2500.076 | 33.11441 | 3.693 | 0 | 0.009 | 0 | 33.1138 | 2.9959 | 0.9911 | 0.0197 | 0.1661 | 0.019749 | 0.019749 | 0.0478145
17.79667 | -69.018 | 22.05 | 25.529 | -2500.076 | 33.11319 | 3.644 | 0 | 0.025 | 0 | 33.11441 | 2.9945 | 0.9912 | 0.0194 | 0.1644 | 0.019486 | 0.019486 | 0.0471991
17.8 | -69.018 | 22.05 | 25.559 | -2500.076 | 33.11258 | 3.625 | 0 | 0.011 | 0 | 33.11319 | 2.9931 | 0.9912 | 0.0193 | 0.1641 | 0.019386 | 0.019386 | 0.0469557
17.80334 | -69.033 | 22.05 | 25.529 | -2500.076 | 33.11258 | 3.622 | 0 | 0.043 | 0 | 33.11258 | 2.9918 | 0.9913 | 0.0193 | 0.1645 | 0.019368 | 0.019368 | 0.0469557
17.80667 | -69.063 | 22.05 | 25.513 | -2500.076 | 33.11258 | 3.603 | 0 | 0.014 | 0 | 33.11258 | 2.9904 | 0.9913 | 0.0192 | 0.1642 | 0.019268 | 0.019268 | 0.0467349
17.81 | -69.063 | 22.05 | 25.483 | -2500.076 | 33.11136 | 3.569 | 0 | -0.001 | 0 | 33.11258 | 2.989 | 0.9914 | 0.019 | 0.1631 | 0.019087 | 0.019087 | 0.0463159
17.81334 | -69.094 | 22.05 | 25.483 | -2500.076 | 33.11075 | 3.566 | 0 | -0.03 | 0 | 33.11136 | 2.9876 | 0.9915 | 0.019 | 0.1635 | 0.019069 | 0.019069 | 0.0458729
17.81667 | -69.14 | 22.05 | 25.483 | -2500.076 | 33.11014 | 3.532 | 0 | -0.029 | 0 | 33.11075 | 2.9863 | 0.9915 | 0.0188 | 0.1624 | 0.018888 | 0.018888 | 0.0458729
17.82 | -69.124 | 22.05 | 25.498 | -2500.076 | 33.11075 | 3.483 | 0 | -0.028 | 0 | 33.11014 | 2.9849 | 0.9916 | 0.0186 | 0.1607 | 0.018625 | 0.018625 | 0.0452546
17.82334 | -69.14 | 22.05 | 25.513 | -2500.076 | 33.11136 | 3.495 | 0 | -0.011 | 0 | 33.11075 | 2.9835 | 0.9917 | 0.0186 | 0.1617 | 0.018689 | 0.018689 | 0.0452067
17.82667 | -69.185 | 22.05 | 25.529 | -2500.076 | 33.11136 | 3.476 | 0 | 0.005 | 0 | 33.11136 | 2.9822 | 0.9917 | 0.0185 | 0.1614 | 0.018589 | 0.018589 | 0.0452067
17.83 | -69.155 | 22.05 | 25.498 | -2500.076 | 33.11136 | 3.427 | 0 | 0.022 | 0 | 33.11136 | 2.9808 | 0.9918 | 0.0183 | 0.1596 | 0.018326 | 0.018326 | 0.0445873
17.83334 | -69.14 | 22.05 | 25.483 | -2500.076 | 33.11258 | 3.454 | 0 | -0.008 | 0 | 33.11136 | 2.9794 | 0.9918 | 0.0184 | 0.1614 | 0.018471 | 0.018471 | 0.0449602
17.83667 | -69.201 | 22.05 | 25.468 | -2500.076 | 33.11319 | 3.466 | 0 | -0.022 | 0 | 33.11258 | 2.9781 | 0.9919 | 0.0185 | 0.1624 | 0.018535 | 0.018535 | 0.0443156
17.84 | -69.201 | 22.05 | 25.468 | -2500.076 | 33.11258 | 3.402 | 0 | -0.036 | 0 | 33.11319 | 2.9767 | 0.992 | 0.0181 | 0.1599 | 0.018191 | 0.018191 | 0.0443156
17.84334 | -69.185 | 22.05 | 25.468 | -2500.076 | 33.11197 | 3.398 | 0 | -0.035 | 0 | 33.11258 | 2.9753 | 0.992 | 0.0181 | 0.1603 | 0.018173 | 0.018173 | 0.0442911
17.84667 | -69.231 | 22.05 | 25.498 | -2500.076 | 33.11258 | 3.41 | 0 | -0.034 | 0 | 33.11197 | 2.974 | 0.9921 | 0.0182 | 0.1613 | 0.018236 | 0.018236 | 0.0444656
17.85 | -69.231 | 22.05 | 25.513 | -2500.076 | 33.11319 | 3.361 | 0 | -0.002 | 0 | 33.11258 | 2.9726 | 0.9921 | 0.0179 | 0.1595 | 0.017973 | 0.017973 | 0.0438192
17.85334 | -69.231 | 22.05 | 25.529 | -2500.076 | 33.11319 | 3.358 | 0 | 0.014 | 0 | 33.11319 | 2.9713 | 0.9922 | 0.0179 | 0.1599 | 0.017955 | 0.017955 | 0.0438192
17.85667 | -69.246 | 22.05 | 25.513 | -2500.076 | 33.11319 | 3.354 | 0 | 0.031 | 0 | 33.11319 | 2.9699 | 0.9923 | 0.0179 | 0.1602 | 0.017937 | 0.017937 | 0.0437944
17.86 | -69.231 | 22.05 | 25.529 | -2500.076 | 33.11319 | 3.336 | 0 | 0.017 | 0 | 33.11319 | 2.9685 | 0.9923 | 0.0178 | 0.1598 | 0.017838 | 0.017838 | 0.0435702
17.86334 | -69.231 | 22.05 | 25.529 | -2500.076 | 33.1138 | 3.348 | 0 | 0.033 | 0 | 33.11319 | 2.9672 | 0.9924 | 0.0178 | 0.1609 | 0.017901 | 0.017901 | 0.0437196
17.86667 | -69.262 | 22.05 | 25.529 | -2500.076 | 33.1138 | 3.344 | 0 | 0.034 | 0 | 33.1138 | 2.9658 | 0.9924 | 0.0178 | 0.1612 | 0.017883 | 0.017883 | 0.0437196
17.87 | -69.262 | 22.05 | 25.513 | -2500.076 | 33.11319 | 3.31 | 0 | 0.035 | 0 | 33.1138 | 2.9644 | 0.9925 | 0.0176 | 0.1601 | 0.017702 | 0.017702 | 0.0432955
17.87334 | -69.246 | 22.05 | 25.498 | -2500.076 | 33.11258 | 3.307 | 0 | 0.021 | 0 | 33.11319 | 2.9631 | 0.9926 | 0.0176 | 0.1604 | 0.017684 | 0.017684 | 0.0434447
17.87667 | -69.292 | 22.05 | 25.468 | -2500.076 | 33.11319 | 3.319 | 0 | 0.007 | 0 | 33.11258 | 2.9617 | 0.9926 | 0.0177 | 0.1615 | 0.017748 | 0.017748 | 0.0434447
17.88 | -69.292 | 22.05 | 25.468 | -2500.076 | 33.1138 | 3.27 | 0 | -0.022 | 0 | 33.11319 | 2.9604 | 0.9927 | 0.0174 | 0.1596 | 0.017485 | 0.017485 | 0.04282
17.88334 | -69.246 | 22.05 | 25.468 | -2500.076 | 33.1138 | 3.266 | 0 | -0.021 | 0 | 33.1138 | 2.959 | 0.9927 | 0.0174 | 0.1599 | 0.017467 | 0.017467 | 0.0427945
17.88667 | -69.262 | 22.05 | 25.468 | -2500.076 | 33.1138 | 3.309 | 0 | -0.02 | 0 | 33.1138 | 2.9577 | 0.9928 | 0.0176 | 0.1625 | 0.017694 | 0.017694 | 0.0431434
17.89 | -69.308 | 22.05 | 25.483 | -2500.076 | 33.11441 | 3.29 | 0 | -0.019 | 0 | 33.1138 | 2.9563 | 0.9929 | 0.0175 | 0.1621 | 0.017594 | 0.017594 | 0.0431434
17.89334 | -69.308 | 22.05 | 25.468 | -2500.076 | 33.11502 | 3.241 | 0 | -0.003 | 0 | 33.11441 | 2.9549 | 0.9929 | 0.0173 | 0.1602 | 0.017331 | 0.017331 | 0.0425174
17.89667 | -69.292 | 22.05 | 25.452 | -2500.076 | 33.11441 | 3.238 | 0 | -0.017 | 0 | 33.11502 | 2.9536 | 0.993 | 0.0173 | 0.1605 | 0.017313 | 0.017313 | 0.0424915
17.9 | -69.338 | 22.05 | 25.437 | -2500.076 | 33.11319 | 3.249 | 0 | -0.031 | 0 | 33.11441 | 2.9522 | 0.993 | 0.0173 | 0.1616 | 0.017377 | 0.017377 | 0.0420387
17.90334 | -69.353 | 22.05 | 25.437 | -2500.076 | 33.11258 | 3.2 | 0 | -0.045 | 0 | 33.11319 | 2.9509 | 0.9931 | 0.0171 | 0.1597 | 0.017114 | 0.017114 | 0.0420387
17.90667 | -69.338 | 22.05 | 25.422 | -2500.076 | 33.11258 | 3.182 | 0 | -0.044 | 0 | 33.11258 | 2.9495 | 0.9931 | 0.017 | 0.1592 | 0.017014 | 0.017014 | 0.0418121
17.91 | -69.338 | 22.05 | 25.452 | -2500.076 | 33.11197 | 3.194 | 0 | -0.058 | 0 | 33.11258 | 2.9482 | 0.9932 | 0.017 | 0.1603 | 0.017078 | 0.017078 | 0.0419601
17.91334 | -69.369 | 22.05 | 25.452 | -2500.076 | 33.11075 | 3.19 | 0 | -0.026 | 0 | 33.11197 | 2.9468 | 0.9933 | 0.017 | 0.1607 | 0.01706 | 0.01706 | 0.0419601
17.91667 | -69.384 | 22.05 | 25.498 | -2500.076 | 33.11014 | 3.156 | 0 | -0.025 | 0 | 33.11075 | 2.9455 | 0.9933 | 0.0168 | 0.1595 | 0.016879 | 0.016879 | 0.0415323
17.92 | -69.414 | 22.05 | 25.513 | -2500.076 | 33.11075 | 3.138 | 0 | 0.022 | 0 | 33.11014 | 2.9441 | 0.9934 | 0.0167 | 0.159 | 0.016779 | 0.016779 | 0.0413049
17.92334 | -69.399 | 22.05 | 25.529 | -2500.076 | 33.11075 | 3.104 | 0 | 0.038 | 0 | 33.11075 | 2.9428 | 0.9934 | 0.0165 | 0.1578 | 0.016598 | 0.016598 | 0.0410504
17.92667 | -69.384 | 22.05 | 25.544 | -2500.076 | 33.11075 | 3.116 | 0 | 0.054 | 0 | 33.11075 | 2.9414 | 0.9935 | 0.0166 | 0.1589 | 0.016661 | 0.016661 | 0.0410504
17.93 | -69.414 | 22.05 | 25.544 | -2500.076 | 33.11014 | 3.128 | 0 | 0.071 | 0 | 33.11075 | 2.9401 | 0.9935 | 0.0167 | 0.16 | 0.016725 | 0.016725 | 0.0412247
17.93334 | -69.414 | 22.05 | 25.498 | -2500.076 | 33.11075 | 3.094 | 0 | 0.072 | 0 | 33.11014 | 2.9387 | 0.9936 | 0.0165 | 0.1587 | 0.016544 | 0.016544 | 0.0407953
17.93667 | -69.353 | 22.05 | 25.498 | -2500.076 | 33.11075 | 3.09 | 0 | 0.027 | 0 | 33.11075 | 2.9374 | 0.9936 | 0.0165 | 0.1591 | 0.016526 | 0.016526 | 0.0415468
17.94 | -69.384 | 22.05 | 25.498 | -2500.076 | 33.11075 | 3.148 | 0 | 0.029 | 0 | 33.11075 | 2.936 | 0.9937 | 0.0168 | 0.1625 | 0.016834 | 0.016834 | 0.0415468
17.94334 | -69.445 | 22.05 | 25.483 | -2500.076 | 33.10953 | 3.114 | 0 | 0.03 | 0 | 33.11075 | 2.9347 | 0.9938 | 0.0166 | 0.1613 | 0.016653 | 0.016653 | 0.0411169
17.94667 | -69.445 | 22.05 | 25.483 | -2500.076 | 33.10953 | 3.05 | 0 | 0.016 | 0 | 33.10953 | 2.9333 | 0.9938 | 0.0163 | 0.1584 | 0.016308 | 0.016308 | 0.0402562
17.95 | -69.445 | 22.05 | 25.483 | -2500.076 | 33.11014 | 3.046 | 0 | 0.017 | 0 | 33.10953 | 2.932 | 0.9939 | 0.0162 | 0.1588 | 0.01629 | 0.01629 | 0.0402562
17.95334 | -69.491 | 22.05 | 25.498 | -2500.076 | 33.11014 | 3.043 | 0 | 0.018 | 0 | 33.11014 | 2.9306 | 0.9939 | 0.0162 | 0.1591 | 0.016272 | 0.016272 | 0.0402287
17.95667 | -69.506 | 22.05 | 25.483 | -2500.076 | 33.10953 | 2.994 | 0 | 0.034 | 0 | 33.11014 | 2.9293 | 0.994 | 0.016 | 0.157 | 0.016009 | 0.016009 | 0.0395957
17.96 | -69.475 | 22.05 | 25.468 | -2500.076 | 33.10953 | 2.975 | 0 | 0.02 | 0 | 33.10953 | 2.928 | 0.994 | 0.0159 | 0.1565 | 0.01591 | 0.01591 | 0.0397419
17.96334 | -69.46 | 22.05 | 25.437 | -2500.076 | 33.11075 | 3.002 | 0 | 0.006 | 0 | 33.10953 | 2.9266 | 0.9941 | 0.016 | 0.1584 | 0.016055 | 0.016055 | 0.0397419
17.96667 | -69.475 | 22.05 | 25.437 | -2500.076 | 33.11075 | 3.014 | 0 | -0.023 | 0 | 33.11075 | 2.9253 | 0.9941 | 0.0161 | 0.1595 | 0.016119 | 0.016119 | 0.039916
17.97 | -69.475 | 22.05 | 25.422 | -2500.076 | 33.11075 | 2.996 | 0 | -0.022 | 0 | 33.11075 | 2.9239 | 0.9942 | 0.016 | 0.159 | 0.016019 | 0.016019 | 0.0396581
17.97334 | -69.491 | 22.05 | 25.422 | -2500.076 | 33.11014 | 2.992 | 0 | -0.036 | 0 | 33.11075 | 2.9226 | 0.9942 | 0.0159 | 0.1593 | 0.016001 | 0.016001 | 0.0396581
17.97667 | -69.506 | 22.05 | 25.422 | -2500.076 | 33.11136 | 2.974 | 0 | -0.035 | 0 | 33.11014 | 2.9212 | 0.9943 | 0.0159 | 0.1588 | 0.015901 | 0.015901 | 0.0394276
17.98 | -69.521 | 22.05 | 25.452 | -2500.076 | 33.11197 | 2.955 | 0 | -0.034 | 0 | 33.11136 | 2.9199 | 0.9943 | 0.0158 | 0.1583 | 0.015802 | 0.015802 | 0.0391971
17.98334 | -69.552 | 22.05 | 25.437 | -2500.076 | 33.11197 | 2.936 | 0 | -0.003 | 0 | 33.11197 | 2.9186 | 0.9944 | 0.0157 | 0.1578 | 0.015702 | 0.015702 | 0.0385326
17.98667 | -69.582 | 22.05 | 25.422 | -2500.076 | 33.11136 | 2.902 | 0 | -0.017 | 0 | 33.11197 | 2.9172 | 0.9944 | 0.0155 | 0.1565 | 0.015521 | 0.015521 | 0.0385326
17.99 | -69.567 | 22.05 | 25.407 | -2500.076 | 33.11197 | 2.868 | 0 | -0.031 | 0 | 33.11136 | 2.9159 | 0.9945 | 0.0153 | 0.1551 | 0.01534 | 0.01534 | 0.0380985
17.99334 | -69.613 | 22.05 | 25.422 | -2500.076 | 33.11258 | 2.88 | 0 | -0.045 | 0 | 33.11197 | 2.9145 | 0.9945 | 0.0154 | 0.1563 | 0.015403 | 0.015403 | 0.0376348
17.99667 | -69.659 | 22.05 | 25.437 | -2500.076 | 33.11258 | 2.831 | 0 | -0.028 | 0 | 33.11258 | 2.9132 | 0.9946 | 0.0151 | 0.1541 | 0.01514 | 0.01514 | 0.0369968
18 | -69.628 | 22.05 | 25.437 | -2500.076 | 33.11197 | 2.782 | 0 | -0.012 | 0 | 33.11258 | 2.9119 | 0.9946 | 0.0148 | 0.1519 | 0.014878 | 0.014878 | 0.0369968
18.00334 | -69.613 | 22.05 | 25.437 | -2500.076 | 33.11136 | 2.809 | 0 | -0.011 | 0 | 33.11197 | 2.9105 | 0.9947 | 0.015 | 0.1538 | 0.015023 | 0.015023 | 0.0373733
18.00667 | -69.643 | 22.05 | 25.468 | -2500.076 | 33.11197 | 2.821 | 0 | -0.01 | 0 | 33.11136 | 2.9092 | 0.9947 | 0.015 | 0.1549 | 0.015086 | 0.015086 | 0.0371112
18.01 | -69.613 | 22.05 | 25.468 | -2500.076 | 33.11197 | 2.787 | 0 | 0.022 | 0 | 33.11197 | 2.9079 | 0.9948 | 0.0149 | 0.1536 | 0.014905 | 0.014905 | 0.0371112
18.01334 | -69.582 | 22.05 | 25.452 | -2500.076 | 33.11136 | 2.814 | 0 | 0.023 | 0 | 33.11197 | 2.9065 | 0.9948 | 0.015 | 0.1555 | 0.01505 | 0.01505 | 0.0374883
18.01667 | -69.613 | 22.05 | 25.452 | -2500.076 | 33.11197 | 2.842 | 0 | 0.009 | 0 | 33.11136 | 2.9052 | 0.9949 | 0.0151 | 0.1575 | 0.015196 | 0.015196 | 0.0378654
18.02 | -69.613 | 22.05 | 25.483 | -2500.076 | 33.11319 | 2.808 | 0 | 0.01 | 0 | 33.11197 | 2.9038 | 0.9949 | 0.015 | 0.1561 | 0.015014 | 0.015014 | 0.0373994
18.02334 | -69.613 | 22.05 | 25.468 | -2500.076 | 33.1138 | 2.804 | 0 | 0.042 | 0 | 33.11319 | 2.9025 | 0.995 | 0.0149 | 0.1564 | 0.014996 | 0.014996 | 0.0373994
18.02667 | -69.628 | 22.05 | 25.452 | -2500.076 | 33.11319 | 2.801 | 0 | 0.028 | 0 | 33.1138 | 2.9012 | 0.995 | 0.0149 | 0.1567 | 0.014978 | 0.014978 | 0.0373698
18.03 | -69.628 | 22.05 | 25.422 | -2500.076 | 33.11258 | 2.782 | 0 | 0.013 | 0 | 33.11319 | 2.8998 | 0.9951 | 0.0148 | 0.1561 | 0.014879 | 0.014879 | 0.0371063
18.03334 | -69.643 | 22.05 | 25.437 | -2500.076 | 33.11258 | 2.779 | 0 | -0.016 | 0 | 33.11258 | 2.8985 | 0.9951 | 0.0148 | 0.1564 | 0.014861 | 0.014861 | 0.0371063
18.03667 | -69.704 | 22.05 | 25.422 | -2500.076 | 33.11319 | 2.76 | 0 | 0 | 0 | 33.11258 | 2.8972 | 0.9952 | 0.0147 | 0.1559 | 0.014761 | 0.014761 | 0.0368726
18.04 | -69.689 | 22.05 | 25.437 | -2500.076 | 33.11319 | 2.696 | 0 | -0.014 | 0 | 33.11319 | 2.8959 | 0.9952 | 0.0144 | 0.1527 | 0.014417 | 0.014417 | 0.0360268
18.04334 | -69.689 | 22.05 | 25.437 | -2500.076 | 33.11258 | 2.708 | 0 | 0.003 | 0 | 33.11319 | 2.8945 | 0.9953 | 0.0144 | 0.1538 | 0.01448 | 0.01448 | 0.0361698
18.04667 | -69.735 | 22.05 | 25.468 | -2500.076 | 33.11258 | 2.704 | 0 | 0.004 | 0 | 33.11258 | 2.8932 | 0.9953 | 0.0144 | 0.1541 | 0.014462 | 0.014462 | 0.0361698
18.05 | -69.75 | 22.05 | 25.468 | -2500.076 | 33.11258 | 2.655 | 0 | 0.035 | 0 | 33.11258 | 2.8919 | 0.9954 | 0.0142 | 0.1518 | 0.014199 | 0.014199 | 0.0355267
18.05334 | -69.689 | 22.05 | 25.468 | -2500.076 | 33.11258 | 2.637 | 0 | 0.037 | 0 | 33.11258 | 2.8905 | 0.9954 | 0.0141 | 0.1512 | 0.0141 | 0.0141 | 0.036078
18.05667 | -69.72 | 22.05 | 25.437 | -2500.076 | 33.11136 | 2.694 | 0 | 0.038 | 0 | 33.11258 | 2.8892 | 0.9955 | 0.0144 | 0.1549 | 0.014408 | 0.014408 | 0.036078
18.06 | -69.75 | 22.05 | 25.437 | -2500.076 | 33.11075 | 2.66 | 0 | 0.008 | 0 | 33.11136 | 2.8879 | 0.9955 | 0.0142 | 0.1535 | 0.014227 | 0.014227 | 0.0356384
18.06334 | -69.735 | 22.05 | 25.437 | -2500.076 | 33.11136 | 2.627 | 0 | 0.009 | 0 | 33.11075 | 2.8865 | 0.9956 | 0.014 | 0.152 | 0.014046 | 0.014046 | 0.0351984
18.06667 | -69.735 | 22.05 | 25.422 | -2500.076 | 33.11136 | 2.638 | 0 | 0.011 | 0 | 33.11136 | 2.8852 | 0.9956 | 0.0141 | 0.1531 | 0.014109 | 0.014109 | 0.0353407
18.07 | -69.781 | 22.05 | 25.407 | -2500.076 | 33.11075 | 2.635 | 0 | -0.004 | 0 | 33.11136 | 2.8839 | 0.9957 | 0.014 | 0.1534 | 0.014091 | 0.014091 | 0.0353407
18.07334 | -69.781 | 22.05 | 25.422 | -2500.076 | 33.11014 | 2.586 | 0 | -0.018 | 0 | 33.11075 | 2.8826 | 0.9957 | 0.0138 | 0.151 | 0.013828 | 0.013828 | 0.0346952
18.07667 | -69.781 | 22.05 | 25.437 | -2500.076 | 33.11075 | 2.583 | 0 | -0.001 | 0 | 33.11014 | 2.8812 | 0.9958 | 0.0138 | 0.1513 | 0.01381 | 0.01381 | 0.0346321
18.08 | -69.796 | 22.05 | 25.422 | -2500.076 | 33.11136 | 2.579 | 0 | 0.015 | 0 | 33.11075 | 2.8799 | 0.9958 | 0.0137 | 0.1515 | 0.013792 | 0.013792 | 0.0346321
18.08334 | -69.765 | 22.05 | 25.407 | -2500.076 | 33.11197 | 2.561 | 0 | 0.001 | 0 | 33.11136 | 2.8786 | 0.9958 | 0.0136 | 0.1509 | 0.013693 | 0.013693 | 0.0343954
18.08667 | -69.765 | 22.05 | 25.391 | -2500.076 | 33.11136 | 2.588 | 0 | -0.013 | 0 | 33.11197 | 2.8773 | 0.9959 | 0.0138 | 0.153 | 0.013838 | 0.013838 | 0.034742
18.09 | -69.811 | 22.05 | 25.391 | -2500.076 | 33.11258 | 2.584 | 0 | -0.027 | 0 | 33.11136 | 2.8759 | 0.9959 | 0.0138 | 0.1532 | 0.01382 | 0.01382 | 0.0340945
18.09334 | -69.811 | 22.05 | 25.376 | -2500.076 | 33.1138 | 2.535 | 0 | -0.026 | 0 | 33.11258 | 2.8746 | 0.996 | 0.0135 | 0.1508 | 0.013557 | 0.013557 | 0.0340945
18.09667 | -69.781 | 22.05 | 25.361 | -2500.076 | 33.1138 | 2.532 | 0 | -0.04 | 0 | 33.1138 | 2.8733 | 0.996 | 0.0135 | 0.151 | 0.013539 | 0.013539 | 0.0340624
18.1 | -69.826 | 22.05 | 25.407 | -2500.076 | 33.11319 | 2.559 | 0 | -0.054 | 0 | 33.1138 | 2.872 | 0.9961 | 0.0136 | 0.1531 | 0.013684 | 0.013684 | 0.0337926
18.10334 | -69.842 | 22.05 | 25.422 | -2500.076 | 33.11319 | 2.51 | 0 | -0.007 | 0 | 33.11319 | 2.8707 | 0.9961 | 0.0134 | 0.1506 | 0.013421 | 0.013421 | 0.0337926
18.10667 | -69.811 | 22.05 | 25.391 | -2500.076 | 33.11319 | 2.491 | 0 | 0.009 | 0 | 33.11319 | 2.8693 | 0.9962 | 0.0133 | 0.15 | 0.013322 | 0.013322 | 0.0335546
18.11 | -69.826 | 22.05 | 25.361 | -2500.076 | 33.11319 | 2.518 | 0 | -0.02 | 0 | 33.11319 | 2.868 | 0.9962 | 0.0134 | 0.1521 | 0.013467 | 0.013467 | 0.0336952
18.11334 | -69.887 | 22.05 | 25.361 | -2500.076 | 33.11258 | 2.5 | 0 | -0.05 | 0 | 33.11319 | 2.8667 | 0.9963 | 0.0133 | 0.1514 | 0.013367 | 0.013367 | 0.0336952
18.11667 | -69.903 | 22.05 | 25.315 | -2500.076 | 33.11197 | 2.435 | 0 | -0.049 | 0 | 33.11258 | 2.8654 | 0.9963 | 0.013 | 0.1479 | 0.013023 | 0.013023 | 0.0328395
18.12 | -69.918 | 22.05 | 25.3 | -2500.076 | 33.11258 | 2.417 | 0 | -0.093 | 0 | 33.11197 | 2.8641 | 0.9963 | 0.0129 | 0.1473 | 0.012923 | 0.012923 | 0.0326007
18.12334 | -69.948 | 22.05 | 25.315 | -2500.076 | 33.1138 | 2.398 | 0 | -0.107 | 0 | 33.11258 | 2.8627 | 0.9964 | 0.0128 | 0.1466 | 0.012824 | 0.012824 | 0.0319165
18.12667 | -69.979 | 22.05 | 25.33 | -2500.076 | 33.1138 | 2.364 | 0 | -0.091 | 0 | 33.1138 | 2.8614 | 0.9964 | 0.0126 | 0.1449 | 0.012642 | 0.012642 | 0.0319165
18.13 | -69.979 | 22.05 | 25.33 | -2500.076 | 33.1138 | 2.33 | 0 | -0.075 | 0 | 33.1138 | 2.8601 | 0.9965 | 0.0124 | 0.1433 | 0.012461 | 0.012461 | 0.0314708
18.13334 | -69.979 | 22.05 | 25.315 | -2500.076 | 33.11441 | 2.327 | 0 | -0.073 | 0 | 33.1138 | 2.8588 | 0.9965 | 0.0124 | 0.1435 | 0.012443 | 0.012443 | 0.0314034
18.13667 | -69.964 | 22.05 | 25.3 | -2500.076 | 33.11563 | 2.323 | 0 | -0.088 | 0 | 33.11441 | 2.8575 | 0.9965 | 0.0124 | 0.1438 | 0.012425 | 0.012425 | 0.0314034
18.14 | -69.948 | 22.05 | 25.3 | -2500.076 | 33.11563 | 2.335 | 0 | -0.102 | 0 | 33.11563 | 2.8562 | 0.9966 | 0.0124 | 0.1449 | 0.012489 | 0.012489 | 0.0315759
18.14334 | -69.948 | 22.05 | 25.269 | -2500.076 | 33.11563 | 2.347 | 0 | -0.101 | 0 | 33.11563 | 2.8548 | 0.9966 | 0.0125 | 0.1461 | 0.012552 | 0.012552 | 0.0317485
18.14667 | -69.918 | 22.05 | 25.239 | -2500.076 | 33.11563 | 2.344 | 0 | -0.13 | 0 | 33.11563 | 2.8535 | 0.9967 | 0.0125 | 0.1463 | 0.012534 | 0.012534 | 0.0320938
18.15 | -69.887 | 22.05 | 25.254 | -2500.076 | 33.11625 | 2.371 | 0 | -0.159 | 0 | 33.11563 | 2.8522 | 0.9967 | 0.0126 | 0.1485 | 0.012679 | 0.012679 | 0.0320938
18.15334 | -69.933 | 22.05 | 25.285 | -2500.076 | 33.11625 | 2.398 | 0 | -0.143 | 0 | 33.11625 | 2.8509 | 0.9968 | 0.0128 | 0.1506 | 0.012825 | 0.012825 | 0.0324732
18.15667 | -69.964 | 22.05 | 25.3 | -2500.076 | 33.11502 | 2.349 | 0 | -0.111 | 0 | 33.11625 | 2.8496 | 0.9968 | 0.0125 | 0.148 | 0.012562 | 0.012562 | 0.031372
18.16 | -69.948 | 22.05 | 25.33 | -2500.076 | 33.11441 | 2.315 | 0 | -0.095 | 0 | 33.11502 | 2.8483 | 0.9968 | 0.0123 | 0.1463 | 0.012381 | 0.012381 | 0.031372
18.16334 | -70.009 | 22.05 | 25.346 | -2500.076 | 33.11441 | 2.327 | 0 | -0.063 | 0 | 33.11441 | 2.847 | 0.9969 | 0.0124 | 0.1475 | 0.012444 | 0.012444 | 0.0315446
18.16667 | -70.07 | 22.05 | 25.315 | -2500.076 | 33.11502 | 2.263 | 0 | -0.047 | 0 | 33.11441 | 2.8457 | 0.9969 | 0.0121 | 0.1438 | 0.0121 | 0.0121 | 0.0298201
18.17 | -70.04 | 22.05 | 25.3 | -2500.076 | 33.11441 | 2.198 | 0 | -0.076 | 0 | 33.11502 | 2.8443 | 0.997 | 0.0117 | 0.1402 | 0.011755 | 0.011755 | 0.0298201
18.17334 | -70.04 | 22.05 | 25.269 | -2500.076 | 33.11441 | 2.225 | 0 | -0.09 | 0 | 33.11441 | 2.843 | 0.997 | 0.0119 | 0.1423 | 0.011901 | 0.011901 | 0.0301993
18.17667 | -70.055 | 22.05 | 25.239 | -2500.076 | 33.11441 | 2.222 | 0 | -0.12 | 0 | 33.11441 | 2.8417 | 0.997 | 0.0118 | 0.1425 | 0.011883 | 0.011883 | 0.0301645
18.18 | -70.04 | 22.05 | 25.224 | -2500.076 | 33.11563 | 2.203 | 0 | -0.149 | 0 | 33.11441 | 2.8404 | 0.9971 | 0.0117 | 0.1418 | 0.011783 | 0.011783 | 0.0300945
18.18334 | -70.04 | 22.05 | 25.239 | -2500.076 | 33.11563 | 2.215 | 0 | -0.163 | 0 | 33.11563 | 2.8391 | 0.9971 | 0.0118 | 0.143 | 0.011846 | 0.011846 | 0.0300945
18.18667 | -70.07 | 22.05 | 25.224 | -2500.076 | 33.11563 | 2.212 | 0 | -0.147 | 0 | 33.11563 | 2.8378 | 0.9972 | 0.0118 | 0.1432 | 0.011828 | 0.011828 | 0.0300595
18.19 | -70.07 | 22.05 | 25.239 | -2500.076 | 33.11625 | 2.178 | 0 | -0.161 | 0 | 33.11563 | 2.8365 | 0.9972 | 0.0116 | 0.1414 | 0.011647 | 0.011647 | 0.029574
18.19334 | -70.116 | 22.05 | 25.239 | -2500.076 | 33.11808 | 2.175 | 0 | -0.145 | 0 | 33.11625 | 2.8352 | 0.9972 | 0.0116 | 0.1416 | 0.011629 | 0.011629 | 0.029574
18.19667 | -70.147 | 22.05 | 25.269 | -2500.076 | 33.11869 | 2.125 | 0 | -0.143 | 0 | 33.11808 | 2.8339 | 0.9973 | 0.0113 | 0.1388 | 0.011366 | 0.011366 | 0.0289158
18.2 | -70.116 | 22.05 | 25.269 | -2500.076 | 33.11869 | 2.092 | 0 | -0.112 | 0 | 33.11869 | 2.8326 | 0.9973 | 0.0111 | 0.137 | 0.011185 | 0.011185 | 0.0288443
18.20334 | -70.116 | 22.05 | 25.285 | -2500.076 | 33.11869 | 2.119 | 0 | -0.111 | 0 | 33.11869 | 2.8313 | 0.9973 | 0.0113 | 0.1392 | 0.01133 | 0.01133 | 0.0288443
18.20667 | -70.147 | 22.05 | 25.285 | -2500.076 | 33.1193 | 2.115 | 0 | -0.094 | 0 | 33.11869 | 2.83 | 0.9974 | 0.0113 | 0.1394 | 0.011312 | 0.011312 | 0.0288084
18.21 | -70.101 | 22.05 | 25.315 | -2500.076 | 33.1193 | 2.081 | 0 | -0.093 | 0 | 33.1193 | 2.8287 | 0.9974 | 0.0111 | 0.1376 | 0.011131 | 0.011131 | 0.0283567
18.21334 | -70.04 | 22.05 | 25.3 | -2500.076 | 33.11869 | 2.124 | 0 | -0.061 | 0 | 33.1193 | 2.8274 | 0.9975 | 0.0113 | 0.1408 | 0.011358 | 0.011358 | 0.0297405
18.21667 | -70.07 | 22.05 | 25.315 | -2500.076 | 33.11808 | 2.182 | 0 | -0.076 | 0 | 33.11869 | 2.826 | 0.9975 | 0.0116 | 0.1451 | 0.011666 | 0.011666 | 0.0297405
18.22 | -70.086 | 22.05 | 25.315 | -2500.076 | 33.11869 | 2.148 | 0 | -0.059 | 0 | 33.11808 | 2.8247 | 0.9975 | 0.0114 | 0.1433 | 0.011485 | 0.011485 | 0.0292886
18.22334 | -70.07 | 22.05 | 25.315 | -2500.076 | 33.1193 | 2.129 | 0 | -0.058 | 0 | 33.11869 | 2.8234 | 0.9976 | 0.0113 | 0.1425 | 0.011385 | 0.011385 | 0.0292165
18.22667 | -70.07 | 22.05 | 25.315 | -2500.076 | 33.1193 | 2.141 | 0 | -0.057 | 0 | 33.1193 | 2.8221 | 0.9976 | 0.0114 | 0.1437 | 0.011449 | 0.011449 | 0.0292165
18.23 | -70.132 | 22.05 | 25.33 | -2500.076 | 33.1193 | 2.138 | 0 | -0.056 | 0 | 33.1193 | 2.8208 | 0.9977 | 0.0114 | 0.1439 | 0.011431 | 0.011431 | 0.0291805
18.23334 | -70.147 | 22.05 | 25.315 | -2500.076 | 33.11991 | 2.073 | 0 | -0.039 | 0 | 33.1193 | 2.8195 | 0.9977 | 0.0111 | 0.14 | 0.011087 | 0.011087 | 0.0280656
18.23667 | -70.132 | 22.05 | 25.315 | -2500.076 | 33.12052 | 2.055 | 0 | -0.054 | 0 | 33.11991 | 2.8182 | 0.9977 | 0.011 | 0.1391 | 0.010987 | 0.010987 | 0.0280656
18.24 | -70.132 | 22.05 | 25.315 | -2500.076 | 33.12113 | 2.066 | 0 | -0.052 | 0 | 33.12052 | 2.8169 | 0.9978 | 0.011 | 0.1404 | 0.01105 | 0.01105 | 0.0282375
18.24334 | -70.147 | 22.05 | 25.285 | -2500.076 | 33.12052 | 2.063 | 0 | -0.051 | 0 | 33.12113 | 2.8156 | 0.9978 | 0.011 | 0.1405 | 0.011033 | 0.011033 | 0.0282009
18.24667 | -70.162 | 22.05 | 25.254 | -2500.076 | 33.12052 | 2.044 | 0 | -0.081 | 0 | 33.12052 | 2.8143 | 0.9978 | 0.0109 | 0.1397 | 0.010933 | 0.010933 | 0.0277098
18.25 | -70.147 | 22.05 | 25.269 | -2500.076 | 33.12113 | 2.026 | 0 | -0.11 | 0 | 33.12052 | 2.813 | 0.9979 | 0.0108 | 0.1388 | 0.010833 | 0.010833 | 0.0277098
18.25334 | -70.147 | 22.05 | 25.254 | -2500.076 | 33.12174 | 2.038 | 0 | -0.094 | 0 | 33.12113 | 2.8117 | 0.9979 | 0.0109 | 0.1401 | 0.010897 | 0.010897 | 0.0278816
18.25667 | -70.162 | 22.05 | 25.239 | -2500.076 | 33.12113 | 2.034 | 0 | -0.108 | 0 | 33.12174 | 2.8104 | 0.9979 | 0.0108 | 0.1403 | 0.010879 | 0.010879 | 0.0275985
18.26 | -70.208 | 22.05 | 25.269 | -2500.076 | 33.12113 | 2.016 | 0 | -0.122 | 0 | 33.12113 | 2.8091 | 0.998 | 0.0107 | 0.1394 | 0.010779 | 0.010779 | 0.0275985
18.26334 | -70.177 | 22.05 | 25.269 | -2500.076 | 33.12113 | 1.967 | 0 | -0.09 | 0 | 33.12113 | 2.8078 | 0.998 | 0.0105 | 0.1364 | 0.010516 | 0.010516 | 0.0269343
18.26667 | -70.177 | 22.05 | 25.254 | -2500.076 | 33.12113 | 1.994 | 0 | -0.089 | 0 | 33.12113 | 2.8066 | 0.998 | 0.0106 | 0.1387 | 0.010662 | 0.010662 | 0.0272775
18.27 | -70.208 | 22.05 | 25.254 | -2500.076 | 33.12052 | 1.99 | 0 | -0.103 | 0 | 33.12113 | 2.8053 | 0.9981 | 0.0106 | 0.1389 | 0.010644 | 0.010644 | 0.0272775
18.27334 | -70.238 | 22.05 | 25.239 | -2500.076 | 33.11991 | 1.956 | 0 | -0.102 | 0 | 33.12052 | 2.804 | 0.9981 | 0.0104 | 0.1369 | 0.010462 | 0.010462 | 0.0268216
18.27667 | -70.208 | 22.05 | 25.224 | -2500.076 | 33.11991 | 1.923 | 0 | -0.116 | 0 | 33.11991 | 2.8027 | 0.9982 | 0.0102 | 0.1349 | 0.010281 | 0.010281 | 0.0263653
18.28 | -70.238 | 22.05 | 25.224 | -2500.076 | 33.12052 | 1.95 | 0 | -0.13 | 0 | 33.11991 | 2.8014 | 0.9982 | 0.0104 | 0.1373 | 0.010426 | 0.010426 | 0.0262893
18.28334 | -70.284 | 22.05 | 25.254 | -2500.076 | 33.12052 | 1.916 | 0 | -0.129 | 0 | 33.12052 | 2.8001 | 0.9982 | 0.0102 | 0.1353 | 0.010245 | 0.010245 | 0.0262893
18.28667 | -70.284 | 22.05 | 25.285 | -2500.076 | 33.11991 | 1.867 | 0 | -0.098 | 0 | 33.12052 | 2.7988 | 0.9983 | 0.01 | 0.1322 | 0.0099822 | 0.0099822 | 0.025623
18.29 | -70.269 | 22.05 | 25.315 | -2500.076 | 33.11991 | 1.863 | 0 | -0.066 | 0 | 33.11991 | 2.7975 | 0.9983 | 0.0099 | 0.1324 | 0.0099642 | 0.0099642 | 0.0257558
18.29334 | -70.284 | 22.05 | 25.315 | -2500.076 | 33.12052 | 1.875 | 0 | -0.034 | 0 | 33.11991 | 2.7962 | 0.9983 | 0.01 | 0.1336 | 0.010028 | 0.010028 | 0.0257558
18.29667 | -70.254 | 22.05 | 25.33 | -2500.076 | 33.12113 | 1.857 | 0 | -0.033 | 0 | 33.12052 | 2.7949 | 0.9984 | 0.0099 | 0.1327 | 0.0099282 | 0.0099282 | 0.0255079
18.3 | -70.254 | 22.05 | 25.285 | -2500.076 | 33.12052 | 1.884 | 0 | -0.017 | 0 | 33.12113 | 2.7936 | 0.9984 | 0.01 | 0.135 | 0.010073 | 0.010073 | 0.0258503
18.30334 | -70.238 | 22.05 | 25.269 | -2500.076 | 33.12052 | 1.88 | 0 | -0.061 | 0 | 33.12052 | 2.7923 | 0.9984 | 0.01 | 0.1352 | 0.010055 | 0.010055 | 0.0258503
18.30667 | -70.238 | 22.05 | 25.239 | -2500.076 | 33.12052 | 1.892 | 0 | -0.075 | 0 | 33.12052 | 2.791 | 0.9985 | 0.0101 | 0.1364 | 0.010119 | 0.010119 | 0.0260217
18.31 | -70.254 | 22.05 | 25.254 | -2500.076 | 33.12052 | 1.889 | 0 | -0.105 | 0 | 33.12052 | 2.7897 | 0.9985 | 0.0101 | 0.1366 | 0.010101 | 0.010101 | 0.0257345
18.31334 | -70.299 | 22.05 | 25.239 | -2500.076 | 33.11991 | 1.87 | 0 | -0.088 | 0 | 33.12052 | 2.7885 | 0.9985 | 0.01 | 0.1356 | 0.010001 | 0.010001 | 0.0257345
18.31667 | -70.299 | 22.05 | 25.239 | -2500.076 | 33.11991 | 1.821 | 0 | -0.103 | 0 | 33.11991 | 2.7872 | 0.9986 | 0.0097 | 0.1325 | 0.0097384 | 0.0097384 | 0.0250658
18.32 | -70.315 | 22.05 | 25.224 | -2500.076 | 33.11991 | 1.818 | 0 | -0.101 | 0 | 33.11991 | 2.7859 | 0.9986 | 0.0097 | 0.1326 | 0.0097204 | 0.0097204 | 0.0250268
18.32334 | -70.345 | 22.05 | 25.239 | -2500.076 | 33.12052 | 1.799 | 0 | -0.116 | 0 | 33.11991 | 2.7846 | 0.9986 | 0.0096 | 0.1316 | 0.0096208 | 0.0096208 | 0.024318
18.32667 | -70.345 | 22.05 | 25.224 | -2500.076 | 33.12052 | 1.765 | 0 | -0.099 | 0 | 33.12052 | 2.7833 | 0.9986 | 0.0094 | 0.1295 | 0.0094395 | 0.0094395 | 0.024318
18.33 | -70.33 | 22.05 | 25.224 | -2500.076 | 33.1193 | 1.762 | 0 | -0.113 | 0 | 33.12052 | 2.782 | 0.9987 | 0.0094 | 0.1297 | 0.0094215 | 0.0094215 | 0.0242787
18.33334 | -70.376 | 22.05 | 25.208 | -2500.076 | 33.11869 | 1.774 | 0 | -0.112 | 0 | 33.1193 | 2.7807 | 0.9987 | 0.0095 | 0.1309 | 0.0094851 | 0.0094851 | 0.023779
18.33667 | -70.421 | 22.05 | 25.208 | -2500.076 | 33.11869 | 1.725 | 0 | -0.126 | 0 | 33.11869 | 2.7794 | 0.9987 | 0.0092 | 0.1277 | 0.0092223 | 0.0092223 | 0.023779
18.34 | -70.391 | 22.05 | 25.224 | -2500.076 | 33.11869 | 1.675 | 0 | -0.125 | 0 | 33.11869 | 2.7782 | 0.9988 | 0.0089 | 0.1244 | 0.0089595 | 0.0089595 | 0.023108
18.34334 | -70.391 | 22.05 | 25.239 | -2500.076 | 33.11808 | 1.703 | 0 | -0.109 | 0 | 33.11869 | 2.7769 | 0.9988 | 0.0091 | 0.1268 | 0.0091047 | 0.0091047 | 0.0234493
18.34667 | -70.437 | 22.05 | 25.239 | -2500.076 | 33.11808 | 1.699 | 0 | -0.092 | 0 | 33.11808 | 2.7756 | 0.9988 | 0.0091 | 0.1269 | 0.0090866 | 0.0090866 | 0.0234493
18.35 | -70.391 | 22.05 | 25.269 | -2500.076 | 33.11869 | 1.65 | 0 | -0.091 | 0 | 33.11808 | 2.7743 | 0.9989 | 0.0088 | 0.1236 | 0.0088238 | 0.0088238 | 0.0227775
18.35334 | -70.376 | 22.05 | 25.269 | -2500.076 | 33.1193 | 1.692 | 0 | -0.06 | 0 | 33.11869 | 2.773 | 0.9989 | 0.009 | 0.1272 | 0.0090506 | 0.0090506 | 0.0235402
18.35667 | -70.406 | 22.05 | 25.239 | -2500.076 | 33.11869 | 1.704 | 0 | -0.058 | 0 | 33.1193 | 2.7717 | 0.9989 | 0.0091 | 0.1285 | 0.0091142 | 0.0091142 | 0.0235402
18.36 | -70.406 | 22.05 | 25.193 | -2500.076 | 33.11808 | 1.67 | 0 | -0.088 | 0 | 33.11869 | 2.7705 | 0.999 | 0.0089 | 0.1263 | 0.0089329 | 0.0089329 | 0.0230785
18.36334 | -70.406 | 22.05 | 25.193 | -2500.076 | 33.11869 | 1.667 | 0 | -0.132 | 0 | 33.11808 | 2.7692 | 0.999 | 0.0089 | 0.1264 | 0.0089149 | 0.0089149 | 0.0230383
18.36667 | -70.437 | 22.05 | 25.193 | -2500.076 | 33.1193 | 1.664 | 0 | -0.131 | 0 | 33.11869 | 2.7679 | 0.999 | 0.0089 | 0.1265 | 0.0088969 | 0.0088969 | 0.0225357
18.37 | -70.421 | 22.05 | 25.178 | -2500.076 | 33.1193 | 1.63 | 0 | -0.13 | 0 | 33.1193 | 2.7666 | 0.999 | 0.0087 | 0.1243 | 0.0087156 | 0.0087156 | 0.0225357
18.37334 | -70.437 | 22.05 | 25.208 | -2500.076 | 33.11869 | 1.642 | 0 | -0.144 | 0 | 33.1193 | 2.7653 | 0.9991 | 0.0088 | 0.1256 | 0.0087792 | 0.0087792 | 0.0227063
18.37667 | -70.452 | 22.05 | 25.254 | -2500.076 | 33.11808 | 1.623 | 0 | -0.113 | 0 | 33.11869 | 2.764 | 0.9991 | 0.0087 | 0.1245 | 0.0086796 | 0.0086796 | 0.0222029
18.38 | -70.406 | 22.05 | 25.269 | -2500.076 | 33.11808 | 1.604 | 0 | -0.066 | 0 | 33.11808 | 2.7628 | 0.9991 | 0.0086 | 0.1235 | 0.00858 | 0.00858 | 0.0222029
18.38334 | -70.376 | 22.05 | 25.285 | -2500.076 | 33.11747 | 1.647 | 0 | -0.049 | 0 | 33.11808 | 2.7615 | 0.9992 | 0.0088 | 0.1271 | 0.0088068 | 0.0088068 | 0.0227959
18.38667 | -70.421 | 22.05 | 25.315 | -2500.076 | 33.11563 | 1.674 | 0 | -0.033 | 0 | 33.11747 | 2.7602 | 0.9992 | 0.0089 | 0.1296 | 0.008952 | 0.008952 | 0.0225032
18.39 | -70.406 | 22.05 | 25.315 | -2500.076 | 33.11502 | 1.625 | 0 | -0.001 | 0 | 33.11563 | 2.7589 | 0.9992 | 0.0087 | 0.1261 | 0.0086891 | 0.0086891 | 0.0225032
18.39334 | -70.406 | 22.05 | 25.33 | -2500.076 | 33.11563 | 1.637 | 0 | 0 | 0 | 33.11502 | 2.7577 | 0.9992 | 0.0087 | 0.1274 | 0.0087527 | 0.0087527 | 0.0226739
18.39667 | -70.437 | 22.05 | 25.346 | -2500.076 | 33.11563 | 1.633 | 0 | 0.016 | 0 | 33.11563 | 2.7564 | 0.9993 | 0.0087 | 0.1275 | 0.0087347 | 0.0087347 | 0.0221692
18.4 | -70.452 | 22.05 | 25.315 | -2500.076 | 33.11502 | 1.599 | 0 | 0.033 | 0 | 33.11563 | 2.7551 | 0.9993 | 0.0085 | 0.1253 | 0.0085535 | 0.0085535 | 0.0221692
18.40334 | -70.437 | 22.05 | 25.3 | -2500.076 | 33.11502 | 1.581 | 0 | 0.003 | 0 | 33.11502 | 2.7538 | 0.9993 | 0.0084 | 0.1242 | 0.0084539 | 0.0084539 | 0.0219168
18.40667 | -70.452 | 22.05 | 25.269 | -2500.076 | 33.11563 | 1.593 | 0 | -0.011 | 0 | 33.11502 | 2.7525 | 0.9994 | 0.0085 | 0.1255 | 0.0085174 | 0.0085174 | 0.0220872
18.41 | -70.482 | 22.05 | 25.254 | -2500.076 | 33.11625 | 1.574 | 0 | -0.04 | 0 | 33.11563 | 2.7513 | 0.9994 | 0.0084 | 0.1244 | 0.0084178 | 0.0084178 | 0.0220872
18.41334 | -70.482 | 22.05 | 25.208 | -2500.076 | 33.11563 | 1.54 | 0 | -0.054 | 0 | 33.11625 | 2.75 | 0.9994 | 0.0082 | 0.122 | 0.0082366 | 0.0082366 | 0.0213698
18.41667 | -70.528 | 22.05 | 25.208 | -2500.076 | 33.11441 | 1.537 | 0 | -0.099 | 0 | 33.11563 | 2.7487 | 0.9994 | 0.0082 | 0.1221 | 0.0082186 | 0.0082186 | 0.0213285
18.42 | -70.574 | 22.05 | 25.208 | -2500.076 | 33.11441 | 1.488 | 0 | -0.098 | 0 | 33.11441 | 2.7474 | 0.9995 | 0.0079 | 0.1186 | 0.0079558 | 0.0079558 | 0.0199743
18.42334 | -70.559 | 22.05 | 25.239 | -2500.076 | 33.11441 | 1.439 | 0 | -0.097 | 0 | 33.11441 | 2.7462 | 0.9995 | 0.0077 | 0.115 | 0.0076929 | 0.0076929 | 0.0199743
18.42667 | -70.544 | 22.05 | 25.208 | -2500.076 | 33.11441 | 1.45 | 0 | -0.065 | 0 | 33.11441 | 2.7449 | 0.9995 | 0.0077 | 0.1163 | 0.0077565 | 0.0077565 | 0.0201445
18.43 | -70.589 | 22.05 | 25.254 | -2500.076 | 33.11441 | 1.462 | 0 | -0.094 | 0 | 33.11441 | 2.7436 | 0.9995 | 0.0078 | 0.1176 | 0.0078201 | 0.0078201 | 0.0196366
18.43334 | -70.559 | 22.05 | 25.254 | -2500.076 | 33.11502 | 1.413 | 0 | -0.048 | 0 | 33.11441 | 2.7423 | 0.9996 | 0.0075 | 0.114 | 0.0075572 | 0.0075572 | 0.0196366
18.43667 | -70.528 | 22.05 | 25.239 | -2500.076 | 33.11563 | 1.44 | 0 | -0.046 | 0 | 33.11502 | 2.7411 | 0.9996 | 0.0077 | 0.1165 | 0.0077025 | 0.0077025 | 0.0200189
18.44 | -70.574 | 22.05 | 25.239 | -2500.076 | 33.11625 | 1.467 | 0 | -0.061 | 0 | 33.11563 | 2.7398 | 0.9996 | 0.0078 | 0.119 | 0.0078476 | 0.0078476 | 0.0197226
18.44334 | -70.589 | 22.05 | 25.285 | -2500.076 | 33.11563 | 1.418 | 0 | -0.059 | 0 | 33.11625 | 2.7385 | 0.9996 | 0.0076 | 0.1154 | 0.0075848 | 0.0075848 | 0.0197226
18.44667 | -70.589 | 22.05 | 25.269 | -2500.076 | 33.11502 | 1.4 | 0 | -0.013 | 0 | 33.11563 | 2.7373 | 0.9997 | 0.0075 | 0.1142 | 0.0074852 | 0.0074852 | 0.0194683
18.45 | -70.605 | 22.05 | 25.285 | -2500.076 | 33.11502 | 1.396 | 0 | -0.027 | 0 | 33.11502 | 2.736 | 0.9997 | 0.0074 | 0.1143 | 0.0074672 | 0.0074672 | 0.0191715
18.45334 | -70.605 | 22.05 | 25.269 | -2500.076 | 33.11502 | 1.378 | 0 | -0.01 | 0 | 33.11502 | 2.7347 | 0.9997 | 0.0073 | 0.1131 | 0.0073676 | 0.0073676 | 0.0191715
18.45667 | -70.605 | 22.05 | 25.254 | -2500.076 | 33.1138 | 1.374 | 0 | -0.024 | 0 | 33.11502 | 2.7335 | 0.9997 | 0.0073 | 0.1131 | 0.0073495 | 0.0073495 | 0.0191291
18.46 | -70.605 | 22.05 | 25.224 | -2500.076 | 33.11258 | 1.371 | 0 | -0.038 | 0 | 33.1138 | 2.7322 | 0.9998 | 0.0073 | 0.1132 | 0.0073315 | 0.0073315 | 0.0190443
18.46334 | -70.589 | 22.05 | 25.239 | -2500.076 | 33.11197 | 1.368 | 0 | -0.068 | 0 | 33.11258 | 2.7309 | 0.9998 | 0.0073 | 0.1132 | 0.0073135 | 0.0073135 | 0.0190443
18.46667 | -70.635 | 22.05 | 25.239 | -2500.076 | 33.11258 | 1.38 | 0 | -0.051 | 0 | 33.11197 | 2.7296 | 0.9998 | 0.0074 | 0.1146 | 0.0073771 | 0.0073771 | 0.0192143
18.47 | -70.666 | 22.05 | 25.269 | -2500.076 | 33.11258 | 1.33 | 0 | -0.05 | 0 | 33.11258 | 2.7284 | 0.9998 | 0.0071 | 0.1108 | 0.0071143 | 0.0071143 | 0.0185342
18.47334 | -70.635 | 22.05 | 25.285 | -2500.076 | 33.11258 | 1.296 | 0 | -0.019 | 0 | 33.11258 | 2.7271 | 0.9999 | 0.0069 | 0.1083 | 0.006933 | 0.006933 | 0.0185342
18.47667 | -70.65 | 22.05 | 25.3 | -2500.076 | 33.11258 | 1.324 | 0 | -0.002 | 0 | 33.11258 | 2.7258 | 0.9999 | 0.0071 | 0.1109 | 0.0070782 | 0.0070782 | 0.0184487
18.48 | -70.696 | 22.05 | 25.269 | -2500.076 | 33.11319 | 1.305 | 0 | 0.014 | 0 | 33.11258 | 2.7246 | 0.9999 | 0.007 | 0.1096 | 0.0069786 | 0.0069786 | 0.0181932
18.48334 | -70.681 | 22.05 | 25.254 | -2500.076 | 33.11319 | 1.256 | 0 | -0.015 | 0 | 33.11319 | 2.7233 | 0.9999 | 0.0067 | 0.1058 | 0.0067157 | 0.0067157 | 0.0181932
18.48667 | -70.666 | 22.05 | 25.239 | -2500.076 | 33.11258 | 1.268 | 0 | -0.029 | 0 | 33.11319 | 2.722 | 1 | 0.0068 | 0.1071 | 0.0067793 | 0.0067793 | 0.0176819
18.49 | -70.711 | 22.05 | 25.239 | -2500.076 | 33.11197 | 1.28 | 0 | -0.044 | 0 | 33.11258 | 2.7208 | 1 | 0.0068 | 0.1085 | 0.0068429 | 0.0068429 | 0.0177268
18.49334 | -70.727 | 22.05 | 25.193 | -2500.076 | 33.11258 | 1.23 | 0 | -0.042 | 0 | 33.11197 | 2.7174 | 1 | 0.0066 | 0.1051 | 0.0065801 | 0.0065801 | 0
18.49667 | -70.696 | 22.05 | 25.193 | -2500.076 | 33.11319
18.5 | -70.711 | 22.05 | 25.178 | -2500.076 | 33.11319
18.50334 | -70.742 | 22.05 | 25.178 | -2500.076 | 33.11258
18.50667 | -70.757 | 22.05 | 25.147 | -2500.076 | 33.11319
18.51 | -70.772 | 22.05 | 25.178 | -2500.076 | 33.1138
18.51334 | -70.803 | 22.05 | 25.178 | -2500.076 | 33.1138
18.51667 | -70.803 | 22.05 | 25.193 | -2500.076 | 33.11319
18.52 | -70.803 | 22.05 | 25.208 | -2500.076 | 33.1138
18.52334 | -70.803 | 22.05 | 25.254 | -2500.076 | 33.11441
18.52667 | -70.772 | 22.05 | 25.285 | -2500.076 | 33.11502
18.53 | -70.788 | 22.05 | 25.33 | -2500.076 | 33.11502
18.53334 | -70.803 | 22.05 | 25.346 | -2500.076 | 33.11502
18.53667 | -70.803 | 22.05 | 25.33 | -2500.076 | 33.11502
18.54 | -70.803 | 22.05 | 25.285 | -2500.076 | 33.11502
18.54334 | -70.879 | 22.05 | 25.254 | -2500.076 | 33.1138
18.54667 | -70.864 | 22.05 | 25.239 | -2500.076 | 33.11258
18.55 | -70.849 | 22.05 | 25.208 | -2500.076 | 33.11258
18.55334 | -70.894 | 22.05 | 25.208 | -2500.076 | 33.11319
18.55667 | -70.91 | 22.05 | 25.208 | -2500.076 | 33.11319
18.56 | -70.925 | 22.05 | 25.208 | -2500.076 | 33.11258
18.56334 | -70.94 | 22.05 | 25.178 | -2500.076 | 33.11258
18.56667 | -70.986 | 22.05 | 25.193 | -2500.076 | 33.11258
18.57 | -70.986 | 22.05 | 25.178 | -2500.076 | 33.11197
18.57334 | -71.032 | 22.05 | 25.163 | -2500.076 | 33.11136
18.57667 | -71.032 | 22.05 | 25.147 | -2500.076 | 33.11136
18.58 | -71.032 | 22.05 | 25.147 | -2500.076 | 33.11136
18.58334 | -71.047 | 22.05 | 25.178 | -2500.076 | 33.11136
18.58667 | -71.078 | 22.05 | 25.208 | -2500.076 | 33.11075
18.59 | -71.032 | 22.05 | 25.239 | -2500.076 | 33.10892
18.59334 | -71.032 | 22.05 | 25.254 | -2500.076 | 33.10831
18.59667 | -71.108 | 22.05 | 25.285 | -2500.076 | 33.10892
18.6 | -71.062 | 22.05 | 25.285 | -2500.076 | 33.10831
18.60334 | -71.032 | 22.05 | 25.269 | -2500.076 | 33.10709
18.60667 | -71.108 | 22.05 | 25.254 | -2500.076 | 33.10709
18.61 | -71.139 | 22.05 | 25.269 | -2500.076 | 33.1077
18.61334 | -71.108 | 22.05 | 25.285 | -2500.076 | 33.10709
18.61667 | -71.169 | 22.05 | 25.3 | -2500.076 | 33.10587
18.62 | -71.23 | 22.05 | 25.315 | -2500.076 | 33.10587
18.62334 | -71.245 | 22.05 | 25.33 | -2500.076 | 33.10709
18.62667 | -71.23 | 22.05 | 25.346 | -2500.076 | 33.1077
18.63 | -71.261 | 22.05 | 25.33 | -2500.076 | 33.10709
18.63334 | -71.261 | 22.05 | 25.3 | -2500.076 | 33.10709
18.63667 | -71.261 | 22.05 | 25.3 | -2500.076 | 33.10709
18.64 | -71.261 | 22.05 | 25.315 | -2500.076 | 33.10709
18.64334 | -71.276 | 22.05 | 25.3 | -2500.076 | 33.10587
18.64667 | -71.291 | 22.05 | 25.285 | -2500.076 | 33.10526
18.65 | -71.352 | 22.05 | 25.3 | -2500.076 | 33.10526
18.65334 | -71.383 | 22.05 | 25.315 | -2500.076 | 33.10648
18.65667 | -71.398 | 22.05 | 25.285 | -2500.076 | 33.10648
18.66 | -71.444 | 22.05 | 25.269 | -2500.076 | 33.10587
18.66334 | -71.49 | 22.05 | 25.269 | -2500.076 | 33.10587
18.66667 | -71.459 | 22.05 | 25.269 | -2500.076 | 33.10648
18.67 | -71.444 | 22.05 | 25.254 | -2500.076 | 33.10648
18.67334 | -71.474 | 22.05 | 25.254 | -2500.076 | 33.10526
18.67667 | -71.474 | 22.05 | 25.254 | -2500.076 | 33.10465
18.68 | -71.459 | 22.05 | 25.254 | -2500.076 | 33.10465
18.68334 | -71.505 | 22.05 | 25.254 | -2500.076 | 33.10465
18.68667 | -71.52 | 22.05 | 25.269 | -2500.076 | 33.10404
18.69 | -71.52 | 22.05 | 25.285 | -2500.076 | 33.10404
18.69334 | -71.551 | 22.05 | 25.285 | -2500.076 | 33.10465
18.69667 | -71.581 | 22.05 | 25.269 | -2500.076 | 33.10587
18.7 | -71.596 | 22.05 | 25.254 | -2500.076 | 33.10648
18.70334 | -71.642 | 22.05 | 25.224 | -2500.076 | 33.10587
18.70667 | -71.688 | 22.05 | 25.208 | -2500.076 | 33.10587
18.71 | -71.673 | 22.05 | 25.193 | -2500.076 | 33.10709
18.71334 | -71.703 | 22.05 | 25.208 | -2500.076 | 33.1077
18.71667 | -71.703 | 22.05 | 25.193 | -2500.076 | 33.10709
18.72 | -71.673 | 22.05 | 25.163 | -2500.076 | 33.10709
18.72334 | -71.627 | 22.05 | 25.163 | -2500.076 | 33.10831
18.72667 | -71.673 | 22.05 | 25.147 | -2500.076 | 33.10892
18.73 | -71.642 | 22.05 | 25.147 | -2500.076 | 33.10831
18.73334 | -71.642 | 22.05 | 25.163 | -2500.076 | 33.1077
18.73667 | -71.673 | 22.05 | 25.208 | -2500.076 | 33.10831
18.74 | -71.718 | 22.05 | 25.193 | -2500.076 | 33.10892
18.74334 | -71.703 | 22.05 | 25.224 | -2500.076 | 33.10831
18.74667 | -71.749 | 22.05 | 25.239 | -2500.076 | 33.1077
18.75 | -71.78 | 22.05 | 25.239 | -2500.076 | 33.10831
18.75334 | -71.795 | 22.05 | 25.208 | -2500.076 | 33.10892
18.75667 | -71.81 | 22.05 | 25.208 | -2500.076 | 33.10892
18.76 | -71.825 | 22.05 | 25.193 | -2500.076 | 33.10831
18.76334 | -71.795 | 22.05 | 25.163 | -2500.076 | 33.10831
18.76667 | -71.825 | 22.05 | 25.163 | -2500.076 | 33.10953
18.77 | -71.841 | 22.05 | 25.193 | -2500.076 | 33.11075
18.77334 | -71.81 | 22.05 | 25.208 | -2500.076 | 33.11136
18.77667 | -71.81 | 22.05 | 25.178 | -2500.076 | 33.11258
18.78 | -71.871 | 22.05 | 25.132 | -2500.076 | 33.11441
18.78334 | -71.856 | 22.05 | 25.101 | -2500.076 | 33.11624
18.78667 | -71.81 | 22.05 | 25.101 | -2500.076 | 33.11686
18.79 | -71.841 | 22.05 | 25.101 | -2500.076 | 33.11686
18.79334 | -71.871 | 22.05 | 25.147 | -2500.076 | 33.11746
18.79667 | -71.81 | 22.05 | 25.193 | -2500.076 | 33.11869
18.8 | -71.81 | 22.05 | 25.208 | -2500.076 | 33.11869
18.80334 | -71.841 | 22.05 | 25.178 | -2500.076 | 33.11807
18.80667 | -71.856 | 22.05 | 25.178 | -2500.076 | 33.11807
18.81 | -71.856 | 22.05 | 25.147 | -2500.076 | 33.1193
18.81334 | -71.856 | 22.05 | 25.147 | -2500.076 | 33.1193
18.81667 | -71.841 | 22.05 | 25.178 | -2500.076 | 33.11869
18.82 | -71.871 | 22.05 | 25.208 | -2500.076 | 33.11869
18.82334 | -71.871 | 22.05 | 25.208 | -2500.076 | 33.11869
18.82667 | -71.841 | 22.05 | 25.193 | -2500.076 | 33.11808
18.83 | -71.871 | 22.05 | 25.178 | -2500.076 | 33.11685
18.83334 | -71.932 | 22.05 | 25.101 | -2500.076 | 33.11563
18.83667 | -71.932 | 22.05 | 25.071 | -2500.076 | 33.11502
18.84 | -71.886 | 22.05 | 25.056 | -2500.076 | 33.11502
18.84334 | -71.917 | 22.05 | 25.056 | -2500.076 | 33.11502
18.84667 | -71.932 | 22.05 | 25.071 | -2500.076 | 33.11441
18.85 | -71.856 | 22.05 | 25.101 | -2500.076 | 33.11441
18.85334 | -71.841 | 22.05 | 25.086 | -2500.076 | 33.11502
18.85667 | -71.902 | 22.05 | 25.086 | -2500.076 | 33.11502
18.86 | -71.902 | 22.05 | 25.086 | -2500.076 | 33.1138
18.86334 | -71.902 | 22.05 | 25.056 | -2500.076 | 33.1138
18.86667 | -71.932 | 22.05 | 25.04 | -2500.076 | 33.1138
18.87 | -71.917 | 22.05 | 25.056 | -2500.076 | 33.1138
18.87334 | -71.871 | 22.05 | 25.056 | -2500.076 | 33.11319
18.87667 | -71.856 | 22.05 | 25.04 | -2500.076 | 33.11258
18.88 | -71.825 | 22.05 | 25.04 | -2500.076 | 33.11197
18.88334 | -71.825 | 22.05 | 25.056 | -2500.076 | 33.11258
18.88667 | -71.841 | 22.05 | 25.04 | -2500.076 | 33.11197
18.89 | -71.795 | 22.05 | 25.025 | -2500.076 | 33.11136
18.89334 | -71.734 | 22.05 | 25.01 | -2500.076 | 33.11075
18.89667 | -71.703 | 22.05 | 24.995 | -2500.076 | 33.11136
18.9 | -71.627 | 22.05 | 24.995 | -2500.076 | 33.11075
18.90334 | -71.551 | 22.05 | 24.995 | -2500.076 | 33.11014
18.90667 | -71.535 | 22.05 | 24.979 | -2500.076 | 33.10953
18.91 | -71.52 | 22.05 | 24.995 | -2500.076 | 33.11075
18.91334 | -71.474 | 22.05 | 25.025 | -2500.076 | 33.11136
18.91667 | -71.429 | 22.05 | 25.04 | -2500.076 | 33.11136
18.92 | -71.398 | 22.05 | 25.071 | -2500.076 | 33.11075
18.92334 | -71.337 | 22.05 | 25.101 | -2500.076 | 33.11136
18.92667 | -71.276 | 22.05 | 25.117 | -2500.076 | 33.11136
18.93 | -71.23 | 22.05 | 25.086 | -2500.076 | 33.11075
18.93334 | -71.184 | 22.05 | 25.056 | -2500.076 | 33.11014
18.93667 | -71.139 | 22.05 | 25.025 | -2500.076 | 33.11075
18.94 | -71.078 | 22.05 | 25.025 | -2500.076 | 33.11197
18.94334 | -70.956 | 22.05 | 25.025 | -2500.076 | 33.11258
18.94667 | -70.833 | 22.05 | 25.025 | -2500.076 | 33.11258
18.95 | -70.772 | 22.05 | 25.04 | -2500.076 | 33.11258
18.95334 | -70.62 | 22.05 | 25.071 | -2500.076 | 33.11319
18.95667 | -70.482 | 22.05 | 25.101 | -2500.076 | 33.11319
18.96 | -70.391 | 22.05 | 25.117 | -2500.076 | 33.11258
18.96334 | -70.315 | 22.05 | 25.163 | -2500.076 | 33.11136
18.96667 | -70.147 | 22.05 | 25.178 | -2500.076 | 33.11136
18.97 | -70.025 | 22.05 | 25.163 | -2500.076 | 33.11197
18.97334 | -69.933 | 22.05 | 25.132 | -2500.076 | 33.11136
18.97667 | -69.811 | 22.05 | 25.117 | -2500.076 | 33.11075
18.98 | -69.613 | 22.05 | 25.101 | -2500.076 | 33.11197
18.98334 | -69.445 | 22.05 | 25.101 | -2500.076 | 33.11319
18.98667 | -69.277 | 22.05 | 25.086 | -2500.076 | 33.11319
18.99 | -69.094 | 22.05 | 25.086 | -2500.076 | 33.11319
18.99334 | -68.911 | 22.05 | 25.086 | -2500.076 | 33.11319
18.99667 | -68.743 | 22.05 | 25.071 | -2500.076 | 33.11319
19 | -68.575 | 22.05 | 25.025 | -2500.076 | 33.11319
19.00334 | -68.423 | 22.05 | 25.01 | -2500.076 | 33.11197
19.00667 | -68.209 | 22.05 | 24.995 | -2500.076 | 33.11075
19.01 | -67.965 | 22.05 | 24.995 | -2500.076 | 33.11075
19.01334 | -67.705 | 22.05 | 24.949 | -2500.076 | 33.11136
19.01667 | -67.446 | 22.05 | 24.949 | -2500.076 | 33.11136
19.02 | -67.11 | 22.05 | 24.964 | -2500.076 | 33.11197
19.02334 | -66.805 | 22.05 | 24.964 | -2500.076 | 33.11319
19.02667 | -66.53 | 22.05 | 24.934 | -2500.076 | 33.11502
19.03 | -66.225 | 22.05 | 24.949 | -2500.076 | 33.11502
19.03334 | -65.905 | 22.05 | 24.934 | -2500.076 | 33.11441
19.03667 | -65.584 | 22.05 | 24.918 | -2500.076 | 33.11441
19.04 | -65.233 | 22.05 | 24.903 | -2500.076 | 33.11502
19.04334 | -64.867 | 22.05 | 24.918 | -2500.076 | 33.11441
19.04667 | -64.547 | 22.05 | 24.949 | -2500.076 | 33.1138
19.05 | -64.165 | 22.05 | 24.979 | -2500.076 | 33.11319
19.05334 | -63.784 | 22.05 | 25.01 | -2500.076 | 33.11319
19.05667 | -63.402 | 22.05 | 25.025 | -2500.076 | 33.11258
19.06 | -62.99 | 22.05 | 25.04 | -2500.076 | 33.11197
19.06334 | -62.517 | 22.05 | 25.04 | -2500.076 | 33.11075
19.06667 | -62.09 | 22.05 | 25.025 | -2500.076 | 33.11014
19.07 | -61.632 | 22.05 | 25.025 | -2500.076 | 33.11014
19.07334 | -61.113 | 22.05 | 25.025 | -2500.076 | 33.10953
19.07667 | -60.595 | 22.05 | 25.01 | -2500.076 | 33.1077
19.08 | -60.106 | 22.05 | 25.01 | -2500.076 | 33.10709
19.08334 | -59.526 | 22.05 | 25.01 | -2500.076 | 33.1077
19.08667 | -58.977 | 22.05 | 24.995 | -2500.076 | 33.10709
19.09 | -58.458 | 22.05 | 24.995 | -2500.076 | 33.10587
19.09334 | -57.909 | 22.05 | 24.995 | -2500.076 | 33.10526
19.09667 | -57.299 | 22.05 | 24.979 | -2500.076 | 33.10587
19.1 | -56.719 | 22.05 | 24.934 | -2500.076 | 33.10587
19.10334 | -56.093 | 22.05 | 24.949 | -2500.076 | 33.10465
19.10667 | -55.452 | 22.05 | 24.964 | -2500.076 | 33.10404
19.11 | -54.811 | 22.05 | 24.964 | -2500.076 | 33.10465
19.11334 | -54.14 | 22.05 | 24.964 | -2500.076 | 33.10526
19.11667 | -53.438 | 22.05 | 25.025 | -2500.076 | 33.10526
19.12 | -52.782 | 22.05 | 25.04 | -2500.076 | 33.10526
19.12334 | -52.034 | 22.05 | 25.01 | -2500.076 | 33.10587
19.12667 | -51.241 | 22.05 | 25.04 | -2500.076 | 33.10648
19.13 | -50.508 | 22.05 | 25.04 | -2500.076 | 33.10587
19.13334 | -49.776 | 22.05 | 25.025 | -2500.076 | 33.10465
19.13667 | -48.967 | 22.05 | 25.01 | -2500.076 | 33.10404
19.14 | -48.204 | 22.05 | 25.147 | -2500.076 | 33.10404
19.14334 | -47.487 | 22.05 | 25.117 | -2500.076 | 33.10465
19.14667 | -46.693 | 22.05 | 25.132 | -2500.076 | 33.10465
19.15 | -45.869 | 22.05 | 25.117 | -2500.076 | 33.10465
19.15334 | -45.061 | 22.05 | 25.086 | -2500.076 | 33.10587
19.15667 | -44.252 | 22.05 | 24.964 | -2500.076 | 33.1077
19.16 | -43.367 | 22.05 | 24.964 | -2500.076 | 33.10831
19.16334 | -42.512 | 22.05 | 24.949 | -2500.076 | 33.10831
19.16667 | -41.673 | 22.05 | 24.964 | -2500.076 | 33.10953
19.17 | -40.788 | 22.05 | 24.979 | -2500.076 | 33.11136
19.17334 | -39.918 | 22.05 | 24.964 | -2500.076 | 33.11136
19.17667 | -39.064 | 22.05 | 24.964 | -2500.076 | 33.11136
19.18 | -38.148 | 22.05 | 24.949 | -2500.076 | 33.11197
19.18334 | -37.233 | 22.05 | 24.934 | -2500.076 | 33.11258
19.18667 | -36.348 | 22.05 | 24.918 | -2500.076 | 33.11197
19.19 | -35.432 | 22.05 | 24.918 | -2500.076 | 33.11136
19.19334 | -34.501 | 22.05 | 24.857 | -2500.076 | 33.11014
19.19667 | -33.616 | 22.05 | 24.873 | -2500.076 | 33.11075
19.2 | -32.716 | 22.05 | 24.873 | -2500.076 | 33.11136
19.20334 | -31.755 | 22.05 | 24.857 | -2500.076 | 33.11136
19.20667 | -30.824 | 22.05 | 24.812 | -2500.076 | 33.11075
19.21 | -29.939 | 22.05 | 24.827 | -2500.076 | 33.11136
19.21334 | -29.054 | 22.05 | 24.812 | -2500.076 | 33.11197
19.21667 | -28.123 | 22.05 | 24.812 | -2500.076 | 33.11136
19.22 | -27.284 | 22.05 | 24.796 | -2500.076 | 33.11075
19.22334 | -26.414 | 22.05 | 24.842 | -2500.076 | 33.11136
19.22667 | -25.544 | 22.05 | 24.888 | -2500.076 | 33.11258
19.23 | -24.628 | 22.05 | 24.888 | -2500.076 | 33.11258
19.23334 | -23.774 | 22.05 | 24.873 | -2500.076 | 33.11258
19.23667 | -22.889 | 22.05 | 24.873 | -2500.076 | 33.11258
19.24 | -22.05 | 22.05 | 24.857 | -2500.076 | 33.11319
19.24334 | -21.149 | 22.05 | 24.812 | -2500.076 | 33.11319
19.24667 | -20.28 | 22.05 | 24.781 | -2500.076 | 33.11258
19.25 | -19.471 | 22.05 | 24.751 | -2500.076 | 33.11136
19.25334 | -18.662 | 22.05 | 24.705 | -2500.076 | 33.11136
19.25667 | -17.792 | 22.05 | 24.659 | -2500.076 | 33.11136
19.26 | -16.999 | 22.05 | 24.659 | -2500.076 | 33.11075
19.26334 | -16.282 | 22.05 | 24.674 | -2500.076 | 33.11014
19.26667 | -15.488 | 22.05 | 24.705 | -2500.076 | 33.11075
19.27 | -14.695 | 22.05 | 24.72 | -2500.076 | 33.11136
19.27334 | -13.993 | 22.05 | 24.751 | -2500.076 | 33.11136
19.27667 | -13.276 | 22.05 | 24.766 | -2500.076 | 33.11075
19.28 | -12.528 | 22.05 | 24.766 | -2500.076 | 33.11014
19.28334 | -11.826 | 22.05 | 24.766 | -2500.076 | 33.11075
19.28667 | -11.185 | 22.05 | 24.766 | -2500.076 | 33.11075
19.29 | -10.514 | 22.05 | 24.766 | -2500.076 | 33.11075
19.29334 | -9.888 | 22.05 | 24.751 | -2500.076 | 33.11014
19.29667 | -9.308 | 22.05 | 24.72 | -2500.076 | 33.11075
19.3 | -8.698 | 22.05 | 24.705 | -2500.076 | 33.11136
19.30334 | -8.118 | 22.05 | 24.689 | -2500.076 | 33.11136
19.30667 | -7.553 | 22.05 | 24.659 | -2500.076 | 33.11075
19.31 | -6.973 | 22.05 | 24.644 | -2500.076 | 33.11136
19.31334 | -6.424 | 22.05 | 24.674 | -2500.076 | 33.11258
19.31667 | -5.982 | 22.05 | 24.659 | -2500.076 | 33.11258
19.32 | -5.509 | 22.05 | 24.674 | -2500.076 | 33.11197
19.32334 | -5.066 | 22.05 | 24.659 | -2500.076 | 33.11197
19.32667 | -4.7 | 22.05 | 24.659 | -2500.076 | 33.11258
19.33 | -4.288 | 22.05 | 24.659 | -2500.076 | 33.11197
19.33334 | -3.83 | 22.05 | 24.674 | -2500.076 | 33.11075
19.33667 | -3.464 | 22.05 | 24.659 | -2500.076 | 33.11014
19.34 | -3.143 | 22.05 | 24.644 | -2500.076 | 33.11014
19.34334 | -2.792 | 22.05 | 24.644 | -2500.076 | 33.11075
19.34667 | -2.503 | 22.05 | 24.628 | -2500.076 | 33.11075
19.35 | -2.258 | 22.05 | 24.613 | -2500.076 | 33.11075
19.35334 | -1.999 | 22.05 | 24.598 | -2500.076 | 33.11197
19.35667 | -1.755 | 22.05 | 24.613 | -2500.076 | 33.11319
19.36 | -1.556 | 22.05 | 24.598 | -2500.076 | 33.11258
19.36334 | -1.343 | 22.05 | 24.567 | -2500.076 | 33.11197
19.36667 | -1.221 | 22.05 | 24.567 | -2500.076 | 33.11136
19.37 | -1.099 | 22.05 | 24.583 | -2500.076 | 33.11136
19.37334 | -0.946 | 22.05 | 24.583 | -2500.076 | 33.11136
19.37667 | -0.855 | 22.05 | 24.583 | -2500.076 | 33.11136
19.38 | -0.855 | 22.05 | 24.598 | -2500.076 | 33.11075
19.38334 | -0.763 | 22.05 | 24.567 | -2500.076 | 33.11197
19.38667 | -0.687 | 22.05 | 24.567 | -2500.076 | 33.11197
19.39 | -0.702 | 22.05 | 24.552 | -2500.076 | 33.11136
19.39334 | -0.717 | 22.05 | 24.552 | -2500.076 | 33.11014
19.39667 | -0.748 | 22.05 | 24.522 | -2500.076 | 33.11014
19.4 | -0.809 | 22.05 | 24.537 | -2500.076 | 33.11014
19.40334 | -0.916 | 22.05 | 24.491 | -2500.076 | 33.11014
19.40667 | -1.038 | 22.05 | 24.476 | -2500.076 | 33.10892
19.41 | -1.175 | 22.05 | 24.415 | -2500.076 | 33.10892
19.41334 | -1.282 | 22.05 | 24.415 | -2500.076 | 33.11014
19.41667 | -1.45 | 22.05 | 24.415 | -2500.076 | 33.11014
19.42 | -1.648 | 22.05 | 24.461 | -2500.076 | 33.10892
19.42334 | -1.862 | 22.05 | 24.461 | -2500.076 | 33.10831
19.42667 | -2.014 | 22.05 | 24.476 | -2500.076 | 33.10892
19.43 | -2.228 | 22.05 | 24.461 | -2500.076 | 33.10892
19.43334 | -2.533 | 22.05 | 24.445 | -2500.076 | 33.1077
19.43667 | -2.762 | 22.05 | 24.415 | -2500.076 | 33.10709
19.44 | -3.006 | 22.05 | 24.384 | -2500.076 | 33.10709
19.44334 | -3.357 | 22.05 | 24.4 | -2500.076 | 33.10709
19.44667 | -3.693 | 22.05 | 24.43 | -2500.076 | 33.10648
19.45 | -3.983 | 22.05 | 24.445 | -2500.076 | 33.10587
19.45334 | -4.349 | 22.05 | 24.445 | -2500.076 | 33.10587
19.45667 | -4.73 | 22.05 | 24.476 | -2500.076 | 33.10709
19.46 | -5.081 | 22.05 | 24.491 | -2500.076 | 33.10709
19.46334 | -5.432 | 22.05 | 24.476 | -2500.076 | 33.10587
19.46667 | -5.829 | 22.05 | 24.445 | -2500.076 | 33.10587
19.47 | -6.241 | 22.05 | 24.445 | -2500.076 | 33.10648
19.47334 | -6.684 | 22.05 | 24.461 | -2500.076 | 33.10709
19.47667 | -7.141 | 22.05 | 24.445 | -2500.076 | 33.10648
19.48 | -7.599 | 22.05 | 24.43 | -2500.076 | 33.10648
19.48334 | -8.042 | 22.05 | 24.461 | -2500.076 | 33.1077
19.48667 | -8.545 | 22.05 | 24.491 | -2500.076 | 33.10892
19.49 | -8.988 | 22.05 | 24.491 | -2500.076 | 33.10831
19.49334 | -9.445 | 22.05 | 24.491 | -2500.076 | 33.10831
19.49667 | -9.995 | 22.05 | 24.537 | -2500.076 | 33.10892
19.5 | -10.544 | 22.05 | 24.552 | -2500.076 | 33.10953
19.50334 | -11.002 | 22.05 | 24.567 | -2500.076 | 33.10953
19.50667 | -11.521 | 22.05 | 24.567 | -2500.076 | 33.10892
19.51 | -12.085 | 22.05 | 24.583 | -2500.076 | 33.10892
19.51334 | -12.619 | 22.05 | 24.583 | -2500.076 | 33.11014
19.51667 | -13.153 | 22.05 | 24.583 | -2500.076 | 33.11014
19.52 | -13.749 | 22.05 | 24.567 | -2500.076 | 33.10953
19.52334 | -14.313 | 22.05 | 24.567 | -2500.076 | 33.10953
19.52667 | -14.893 | 22.05 | 24.552 | -2500.076 | 33.11075
19.53 | -15.427 | 22.05 | 24.522 | -2500.076 | 33.11136
19.53334 | -15.976 | 22.05 | 24.506 | -2500.076 | 33.11136
19.53667 | -16.572 | 22.05 | 24.506 | -2500.076 | 33.11136
19.54 | -17.212 | 22.05 | 24.491 | -2500.076 | 33.11197
19.54334 | -17.762 | 22.05 | 24.461 | -2500.076 | 33.11258
19.54667 | -18.357 | 22.05 | 24.415 | -2500.076 | 33.11197
19.55 | -18.967 | 22.05 | 24.4 | -2500.076 | 33.11136
19.55334 | -19.532 | 22.05 | 24.4 | -2500.076 | 33.11136
19.55667 | -20.066 | 22.05 | 24.4 | -2500.076 | 33.11197
19.56 | -20.676 | 22.05 | 24.43 | -2500.076 | 33.11197
19.56334 | -21.317 | 22.05 | 24.476 | -2500.076 | 33.11197
19.56667 | -21.882 | 22.05 | 24.491 | -2500.076 | 33.11197
19.57 | -22.492 | 22.05 | 24.506 | -2500.076 | 33.11319
19.57334 | -23.118 | 22.05 | 24.491 | -2500.076 | 33.11441
19.57667 | -23.728 | 22.05 | 24.476 | -2500.076 | 33.1138
19.58 | -24.308 | 22.05 | 24.476 | -2500.076 | 33.11319
19.58334 | -24.903 | 22.05 | 24.461 | -2500.076 | 33.1138
19.58667 | -25.452 | 22.05 | 24.43 | -2500.076 | 33.1138
19.59 | -26.048 | 22.05 | 24.445 | -2500.076 | 33.11319
19.59334 | -26.643 | 22.05 | 24.461 | -2500.076 | 33.11197
19.59667 | -27.207 | 22.05 | 24.461 | -2500.076 | 33.11136
19.6 | -27.818 | 22.05 | 24.445 | -2500.076 | 33.11136
19.60334 | -28.474 | 22.05 | 24.43 | -2500.076 | 33.11014
19.60667 | -29.054 | 22.05 | 24.43 | -2500.076 | 33.10831
19.61 | -29.603 | 22.05 | 24.43 | -2500.076 | 33.1077
19.61334 | -30.229 | 22.05 | 24.415 | -2500.076 | 33.1077
19.61667 | -30.839 | 22.05 | 24.4 | -2500.076 | 33.10709
19.62 | -31.404 | 22.05 | 24.415 | -2500.076 | 33.10648
19.62334 | -31.983 | 22.05 | 24.445 | -2500.076 | 33.10526
19.62667 | -32.594 | 22.05 | 24.415 | -2500.076 | 33.10526
19.63 | -33.174 | 22.05 | 24.415 | -2500.076 | 33.10526
19.63334 | -33.723 | 22.05 | 24.445 | -2500.076 | 33.10465
19.63667 | -34.272 | 22.05 | 24.445 | -2500.076 | 33.10404
19.64 | -34.867 | 22.05 | 24.445 | -2500.076 | 33.10465
19.64334 | -35.432 | 22.05 | 24.461 | -2500.076 | 33.10526
19.64667 | -35.951 | 22.05 | 24.461 | -2500.076 | 33.10526
19.65 | -36.531 | 22.05 | 24.461 | -2500.076 | 33.10465
19.65334 | -37.111 | 22.05 | 24.445 | -2500.076 | 33.10404
19.65667 | -37.66 | 22.05 | 24.43 | -2500.076 | 33.10465
19.66 | -38.194 | 22.05 | 24.445 | -2500.076 | 33.10465
19.66334 | -38.759 | 22.05 | 24.476 | -2500.076 | 33.10404
19.66667 | -39.277 | 22.05 | 24.476 | -2500.076 | 33.10343
19.67 | -39.781 | 22.05 | 24.506 | -2500.076 | 33.10343
19.67334 | -40.284 | 22.05 | 24.522 | -2500.076 | 33.10343
19.67667 | -40.819 | 22.05 | 24.567 | -2500.076 | 33.10282
19.68 | -41.322 | 22.05 | 24.552 | -2500.076 | 33.10221
19.68334 | -41.856 | 22.05 | 24.567 | -2500.076 | 33.10221
19.68667 | -42.375 | 22.05 | 24.583 | -2500.076 | 33.10282
19.69 | -42.879 | 22.05 | 24.628 | -2500.076 | 33.10221
19.69334 | -43.382 | 22.05 | 24.628 | -2500.076 | 33.1016
19.69667 | -43.87 | 22.05 | 24.659 | -2500.076 | 33.1016
19.7 | -44.313 | 22.05 | 24.659 | -2500.076 | 33.10282
19.70334 | -44.786 | 22.05 | 24.659 | -2500.076 | 33.10404
19.70667 | -45.289 | 22.05 | 24.613 | -2500.076 | 33.10404
19.71 | -45.747 | 22.05 | 24.598 | -2500.076 | 33.10404
19.71334 | -46.159 | 22.05 | 24.567 | -2500.076 | 33.10465
19.71667 | -46.663 | 22.05 | 24.567 | -2500.076 | 33.10526
19.72 | -47.136 | 22.05 | 24.567 | -2500.076 | 33.10465
19.72334 | -47.548 | 22.05 | 24.598 | -2500.076 | 33.10465
19.72667 | -47.99 | 22.05 | 24.598 | -2500.076 | 33.10526
19.73 | -48.494 | 22.05 | 24.613 | -2500.076 | 33.10648
19.73334 | -48.891 | 22.05 | 24.628 | -2500.076 | 33.10648
19.73667 | -49.303 | 22.05 | 24.628 | -2500.076 | 33.10587
19.74 | -49.699 | 22.05 | 24.583 | -2500.076 | 33.10587
19.74334 | -50.081 | 22.05 | 24.598 | -2500.076 | 33.10648
19.74667 | -50.462 | 22.05 | 24.598 | -2500.076 | 33.10648
19.75 | -50.89 | 22.05 | 24.613 | -2500.076 | 33.10526
19.75334 | -51.271 | 22.05 | 24.598 | -2500.076 | 33.10526
19.75667 | -51.683 | 22.05 | 24.628 | -2500.076 | 33.10587
19.76 | -52.126 | 22.05 | 24.613 | -2500.076 | 33.10648
19.76334 | -52.492 | 22.05 | 24.613 | -2500.076 | 33.10526
19.76667 | -52.797 | 22.05 | 24.567 | -2500.076 | 33.10465
19.77 | -53.194 | 22.05 | 24.583 | -2500.076 | 33.10465
19.77334 | -53.56 | 22.05 | 24.583 | -2500.076 | 33.10526
19.77667 | -53.88 | 22.05 | 24.598 | -2500.076 | 33.10465
19.78 | -54.277 | 22.05 | 24.598 | -2500.076 | 33.10465
19.78334 | -54.689 | 22.05 | 24.598 | -2500.076 | 33.10526
19.78667 | -55.025 | 22.05 | 24.583 | -2500.076 | 33.10587
19.79 | -55.361 | 22.05 | 24.628 | -2500.076 | 33.10526
19.79334 | -55.712 | 22.05 | 24.628 | -2500.076 | 33.10465
19.79667 | -56.001 | 22.05 | 24.598 | -2500.076 | 33.10404
19.8 | -56.322 | 22.05 | 24.613 | -2500.076 | 33.10465
19.80334 | -56.673 | 22.05 | 24.628 | -2500.076 | 33.10526
19.80667 | -56.993 | 22.05 | 24.552 | -2500.076 | 33.10465
19.81 | -57.314 | 22.05 | 24.552 | -2500.076 | 33.10404
19.81334 | -57.665 | 22.05 | 24.583 | -2500.076 | 33.10465
19.81667 | -57.97 | 22.05 | 24.583 | -2500.076 | 33.10526
19.82 | -58.199 | 22.05 | 24.567 | -2500.076 | 33.10465
19.82334 | -58.489 | 22.05 | 24.583 | -2500.076 | 33.10465
19.82667 | -58.763 | 22.05 | 24.567 | -2500.076 | 33.10526
19.83 | -58.962 | 22.05 | 24.567 | -2500.076 | 33.10648
19.83334 | -59.191 | 22.05 | 24.552 | -2500.076 | 33.10587
19.83667 | -59.496 | 22.05 | 24.552 | -2500.076 | 33.10526
19.84 | -59.771 | 22.05 | 24.567 | -2500.076 | 33.10465
19.84334 | -59.999 | 22.05 | 24.552 | -2500.076 | 33.10465
19.84667 | -60.305 | 22.05 | 24.537 | -2500.076 | 33.10404
19.85 | -60.595 | 22.05 | 24.552 | -2500.076 | 33.10282
19.85334 | -60.854 | 22.05 | 24.552 | -2500.076 | 33.10221
19.85667 | -61.113 | 22.05 | 24.567 | -2500.076 | 33.10221
19.86 | -61.373 | 22.05 | 24.583 | -2500.076 | 33.10221
19.86334 | -61.617 | 22.05 | 24.598 | -2500.076 | 33.10099
19.86667 | -61.876 | 22.05 | 24.613 | -2500.076 | 33.10099
19.87 | -62.09 | 22.05 | 24.659 | -2500.076 | 33.10099
19.87334 | -62.258 | 22.05 | 24.659 | -2500.076 | 33.1016
19.87667 | -62.471 | 22.05 | 24.689 | -2500.076 | 33.10099
19.88 | -62.731 | 22.05 | 24.705 | -2500.076 | 33.10099
19.88334 | -62.883 | 22.05 | 24.705 | -2500.076 | 33.10099
19.88667 | -63.066 | 22.05 | 24.689 | -2500.076 | 33.10099
19.89 | -63.311 | 22.05 | 24.659 | -2500.076 | 33.10038
19.89334 | -63.524 | 22.05 | 24.644 | -2500.076 | 33.10038
19.89667 | -63.692 | 22.05 | 24.628 | -2500.076 | 33.09977
19.9 | -63.936 | 22.05 | 24.644 | -2500.076 | 33.09977
19.90334 | -64.15 | 22.05 | 24.659 | -2500.076 | 33.09977
19.90667 | -64.348 | 22.05 | 24.689 | -2500.076 | 33.09977
19.91 | -64.531 | 22.05 | 24.705 | -2500.076 | 33.09793
19.91334 | -64.669 | 22.05 | 24.735 | -2500.076 | 33.09793
19.91667 | -64.837 | 22.05 | 24.72 | -2500.076 | 33.09793
19.92 | -65.05 | 22.05 | 24.705 | -2500.076 | 33.09793
19.92334 | -65.203 | 22.05 | 24.735 | -2500.076 | 33.0961
19.92667 | -65.355 | 22.05 | 24.766 | -2500.076 | 33.0961
19.93 | -65.569 | 22.05 | 24.781 | -2500.076 | 33.09671
19.93334 | -65.722 | 22.05 | 24.827 | -2500.076 | 33.09671
19.93667 | -65.813 | 22.05 | 24.873 | -2500.076 | 33.09549
19.94 | -65.981 | 22.05 | 24.873 | -2500.076 | 33.09549
19.94334 | -66.195 | 22.05 | 24.873 | -2500.076 | 33.0961
19.94667 | -66.332 | 22.05 | 24.888 | -2500.076 | 33.09549
19.95 | -66.454 | 22.05 | 24.857 | -2500.076 | 33.09305
19.95334 | -66.622 | 22.05 | 24.857 | -2500.076 | 33.09122
19.95667 | -66.774 | 22.05 | 24.857 | -2500.076 | 33.09061
19.96 | -66.866 | 22.05 | 24.827 | -2500.076 | 33.08939
19.96334 | -67.019 | 22.05 | 24.827 | -2500.076 | 33.08756
19.96667 | -67.187 | 22.05 | 24.842 | -2500.076 | 33.08695
19.97 | -67.354 | 22.05 | 24.827 | -2500.076 | 33.08695
19.97334 | -67.492 | 22.05 | 24.827 | -2500.076 | 33.08695
19.97667 | -67.629 | 22.05 | 24.873 | -2500.076 | 33.08695
19.98 | -67.751 | 22.05 | 24.873 | -2500.076 | 33.08633
19.98334 | -67.919 | 22.05 | 24.873 | -2500.076 | 33.08572
19.98667 | -68.01 | 22.05 | 24.888 | -2500.076 | 33.08572
19.99 | -68.072 | 22.05 | 24.888 | -2500.076 | 33.08572
19.99334 | -68.209 | 22.05 | 24.857 | -2500.076 | 33.08511
19.99667 | -68.361 | 22.05 | 24.842 | -2500.076 | 33.0845
20 | -68.438 | 22.05 | 24.827 | -2500.076 | 33.08511
20.00334 | -68.56 | 22.05 | 24.796 | -2500.076 | 33.08572
20.00667 | -68.728 | 22.05 | 24.781 | -2500.076 | 33.08572
20.01 | -68.85 | 22.05 | 24.781 | -2500.076 | 33.08572
20.01334 | -68.911 | 22.05 | 24.781 | -2500.076 | 33.08633
20.01667 | -68.987 | 22.05 | 24.796 | -2500.076 | 33.08756
20.02 | -69.094 | 22.05 | 24.766 | -2500.076 | 33.08817
20.02334 | -69.17 | 22.05 | 24.766 | -2500.076 | 33.08817
20.02667 | -69.262 | 22.05 | 24.781 | -2500.076 | 33.08878
20.03 | -69.369 | 22.05 | 24.796 | -2500.076 | 33.09061
20.03334 | -69.46 | 22.05 | 24.796 | -2500.076 | 33.09244
20.03667 | -69.567 | 22.05 | 24.827 | -2500.076 | 33.09183
20.04 | -69.704 | 22.05 | 24.796 | -2500.076 | 33.09183
20.04334 | -69.781 | 22.05 | 24.766 | -2500.076 | 33.09244
20.04667 | -69.872 | 22.05 | 24.751 | -2500.076 | 33.09366
20.05 | -70.009 | 22.05 | 24.735 | -2500.076 | 33.09244
20.05334 | -70.132 | 22.05 | 24.689 | -2500.076 | 33.09244
20.05667 | -70.193 | 22.05 | 24.689 | -2500.076 | 33.09244
20.06 | -70.299 | 22.05 | 24.705 | -2500.076 | 33.09366
20.06334 | -70.421 | 22.05 | 24.705 | -2500.076 | 33.09244
20.06667 | -70.513 | 22.05 | 24.72 | -2500.076 | 33.09122
20.07 | -70.589 | 22.05 | 24.735 | -2500.076 | 33.09122
20.07334 | -70.65 | 22.05 | 24.735 | -2500.076 | 33.09244
20.07667 | -70.711 | 22.05 | 24.705 | -2500.076 | 33.09244
20.08 | -70.803 | 22.05 | 24.659 | -2500.076 | 33.09122
20.08334 | -70.879 | 22.05 | 24.644 | -2500.076 | 33.09122
20.08667 | -70.94 | 22.05 | 24.628 | -2500.076 | 33.09183
20.09 | -71.047 | 22.05 | 24.644 | -2500.076 | 33.09305
20.09334 | -71.123 | 22.05 | 24.674 | -2500.076 | 33.09183
20.09667 | -71.184 | 22.05 | 24.705 | -2500.076 | 33.09183
20.1 | -71.276 | 22.05 | 24.705 | -2500.076 | 33.09183
20.10334 | -71.398 | 22.05 | 24.735 | -2500.076 | 33.09305
20.10667 | -71.505 | 22.05 | 24.735 | -2500.076 | 33.09183
20.11 | -71.627 | 22.05 | 24.705 | -2500.076 | 33.09122
20.11334 | -71.718 | 22.05 | 24.705 | -2500.076 | 33.09122
20.11667 | -71.81 | 22.05 | 24.705 | -2500.076 | 33.09366
20.12 | -71.856 | 22.05 | 24.674 | -2500.076 | 33.09427
20.12334 | -71.917 | 22.05 | 24.659 | -2500.076 | 33.09427
20.12667 | -71.963 | 22.05 | 24.674 | -2500.076 | 33.09427
20.13 | -72.039 | 22.05 | 24.705 | -2500.076 | 33.0961
20.13334 | -72.085 | 22.05 | 24.72 | -2500.076 | 33.0961
20.13667 | -72.131 | 22.05 | 24.705 | -2500.076 | 33.0961
20.14 | -72.192 | 22.05 | 24.705 | -2500.076 | 33.09671
20.14334 | -72.298 | 22.05 | 24.705 | -2500.076 | 33.09916
20.14667 | -72.344 | 22.05 | 24.659 | -2500.076 | 33.10038
20.15 | -72.39 | 22.05 | 24.644 | -2500.076 | 33.10099
20.15334 | -72.497 | 22.05 | 24.674 | -2500.076 | 33.10099
20.15667 | -72.619 | 22.05 | 24.674 | -2500.076 | 33.1016
20.16 | -72.649 | 22.05 | 24.689 | -2500.076 | 33.10221
20.16334 | -72.71 | 22.05 | 24.72 | -2500.076 | 33.10221
20.16667 | -72.832 | 22.05 | 24.72 | -2500.076 | 33.1016
20.17 | -72.924 | 22.05 | 24.735 | -2500.076 | 33.1016
20.17334 | -72.954 | 22.05 | 24.751 | -2500.076 | 33.10221
20.17667 | -73.046 | 22.05 | 24.72 | -2500.076 | 33.10221
20.18 | -73.153 | 22.05 | 24.705 | -2500.076 | 33.1016
20.18334 | -73.229 | 22.05 | 24.705 | -2500.076 | 33.1016
20.18667 | -73.305 | 22.05 | 24.705 | -2500.076 | 33.10221
20.19 | -73.428 | 22.05 | 24.674 | -2500.076 | 33.10221
20.19334 | -73.519 | 22.05 | 24.674 | -2500.076 | 33.10221
20.19667 | -73.626 | 22.05 | 24.659 | -2500.076 | 33.10221
20.2 | -73.748 | 22.05 | 24.644 | -2500.076 | 33.10221
20.20334 | -73.824 | 22.05 | 24.659 | -2500.076 | 33.10343
20.20667 | -73.87 | 22.05 | 24.689 | -2500.076 | 33.10465
20.21 | -73.977 | 22.05 | 24.72 | -2500.076 | 33.10526
20.21334 | -74.053 | 22.05 | 24.781 | -2500.076 | 33.10709
20.21667 | -74.099 | 22.05 | 24.796 | -2500.076 | 33.11014
20.22 | -74.19 | 22.05 | 24.781 | -2500.076 | 33.11197
20.22334 | -74.282 | 22.05 | 24.781 | -2500.076 | 33.1138
20.22667 | -74.358 | 22.05 | 24.781 | -2500.076 | 33.11625
20.23 | -74.419 | 22.05 | 24.751 | -2500.076 | 33.11869
20.23334 | -74.496 | 22.05 | 24.751 | -2500.076 | 33.12113
20.23667 | -74.572 | 22.05 | 24.751 | -2500.076 | 33.12296
20.24 | -74.694 | 22.05 | 24.735 | -2500.076 | 33.1254
20.24334 | -74.77 | 22.05 | 24.705 | -2500.076 | 33.12845
20.24667 | -74.847 | 22.05 | 24.689 | -2500.076 | 33.13211
20.25 | -74.969 | 22.05 | 24.689 | -2500.076 | 33.13517
20.25334 | -75.076 | 22.05 | 24.705 | -2500.076 | 33.13761
20.25667 | -75.121 | 22.05 | 24.705 | -2500.076 | 33.14005
20.26 | -75.228 | 22.05 | 24.72 | -2500.076 | 33.1431
20.26334 | -75.365 | 22.05 | 24.735 | -2500.076 | 33.14554
20.26667 | -75.426 | 22.05 | 24.72 | -2500.076 | 33.14676
20.27 | -75.503 | 22.05 | 24.72 | -2500.076 | 33.14859
20.27334 | -75.64 | 22.05 | 24.735 | -2500.076 | 33.15104
20.27667 | -75.762 | 22.05 | 24.766 | -2500.076 | 33.15287
20.28 | -75.869 | 22.05 | 24.766 | -2500.076 | 33.15287
20.28334 | -76.022 | 22.05 | 24.796 | -2500.076 | 33.15287
20.28667 | -76.144 | 22.05 | 24.766 | -2500.076 | 33.15287
20.29 | -76.25 | 22.05 | 24.751 | -2500.076 | 33.15287
20.29334 | -76.403 | 22.05 | 24.72 | -2500.076 | 33.15165
20.29667 | -76.54 | 22.05 | 24.705 | -2500.076 | 33.15042
20.3 | -76.632 | 22.05 | 24.689 | -2500.076 | 33.14981
20.30334 | -76.8 | 22.05 | 24.735 | -2500.076 | 33.14981
20.30667 | -76.952 | 22.05 | 24.766 | -2500.076 | 33.14859
20.31 | -77.029 | 22.05 | 24.751 | -2500.076 | 33.14676
20.31334 | -77.151 | 22.05 | 24.735 | -2500.076 | 33.14615
20.31667 | -77.364 | 22.05 | 24.735 | -2500.076 | 33.14615
20.32 | -77.502 | 22.05 | 24.735 | -2500.076 | 33.14615
20.32334 | -77.624 | 22.05 | 24.705 | -2500.076 | 33.14493
20.32667 | -77.837 | 22.05 | 24.705 | -2500.076 | 33.14493
20.33 | -78.036 | 22.05 | 24.735 | -2500.076 | 33.14493
20.33334 | -78.143 | 22.05 | 24.751 | -2500.076 | 33.14493
20.33667 | -78.295 | 22.05 | 24.735 | -2500.076 | 33.14371
20.34 | -78.509 | 22.05 | 24.735 | -2500.076 | 33.1431
20.34334 | -78.677 | 22.05 | 24.735 | -2500.076 | 33.14249
20.34667 | -78.845 | 22.05 | 24.72 | -2500.076 | 33.14249
20.35 | -79.043 | 22.05 | 24.72 | -2500.076 | 33.14188
20.35334 | -79.196 | 22.05 | 24.705 | -2500.076 | 33.14066
20.35667 | -79.379 | 22.05 | 24.72 | -2500.076 | 33.14005
20.36 | -79.546 | 22.05 | 24.72 | -2500.076 | 33.14005
20.36334 | -79.669 | 22.05 | 24.751 | -2500.076 | 33.13944
20.36667 | -79.836 | 22.05 | 24.72 | -2500.076 | 33.13761
20.37 | -80.081 | 22.05 | 24.705 | -2500.076 | 33.13639
20.37334 | -80.248 | 22.05 | 24.689 | -2500.076 | 33.13578
20.37667 | -80.386 | 22.05 | 24.705 | -2500.076 | 33.13517
20.38 | -80.63 | 22.05 | 24.644 | -2500.076 | 33.13334
20.38334 | -80.844 | 22.05 | 24.659 | -2500.076 | 33.13272
20.38667 | -80.996 | 22.05 | 24.689 | -2500.076 | 33.13272
20.39 | -81.179 | 22.05 | 24.72 | -2500.076 | 33.13211
20.39334 | -81.393 | 22.05 | 24.705 | -2500.076 | 33.13089
20.39667 | -81.576 | 22.05 | 24.735 | -2500.076 | 33.13028
20.4 | -81.759 | 22.05 | 24.751 | -2500.076 | 33.12967
20.40334 | -81.957 | 22.05 | 24.751 | -2500.076 | 33.12906
20.40667 | -82.156 | 22.05 | 24.705 | -2500.076 | 33.12845
20.41 | -82.385 | 22.05 | 24.689 | -2500.076 | 33.12784
20.41334 | -82.553 | 22.05 | 24.659 | -2500.076 | 33.12723
20.41667 | -82.705 | 22.05 | 24.628 | -2500.076 | 33.12662
20.42 | -82.904 | 22.05 | 24.628 | -2500.076 | 33.12662
20.42334 | -83.102 | 22.05 | 24.674 | -2500.076 | 33.12601
20.42667 | -83.254 | 22.05 | 24.705 | -2500.076 | 33.12418
20.43 | -83.453 | 22.05 | 24.735 | -2500.076 | 33.12296
20.43334 | -83.682 | 22.05 | 24.735 | -2500.076 | 33.12235
20.43667 | -83.865 | 22.05 | 24.72 | -2500.076 | 33.11991
20.44 | -84.017 | 22.05 | 24.72 | -2500.076 | 33.11747
20.44334 | -84.201 | 22.05 | 24.735 | -2500.076 | 33.11563
20.44667 | -84.353 | 22.05 | 24.72 | -2500.076 | 33.11441
20.45 | -84.521 | 22.05 | 24.735 | -2500.076 | 33.11258
20.45334 | -84.689 | 22.05 | 24.735 | -2500.076 | 33.11075
20.45667 | -84.826 | 22.05 | 24.705 | -2500.076 | 33.10892
20.46 | -84.948 | 22.05 | 24.689 | -2500.076 | 33.10892
20.46334 | -85.101 | 22.05 | 24.689 | -2500.076 | 33.10892
20.46667 | -85.208 | 22.05 | 24.659 | -2500.076 | 33.1077
20.47 | -85.299 | 22.05 | 24.644 | -2500.076 | 33.10709
20.47334 | -85.452 | 22.05 | 24.659 | -2500.076 | 33.1077
20.47667 | -85.589 | 22.05 | 24.628 | -2500.076 | 33.1077
20.48 | -85.665 | 22.05 | 24.628 | -2500.076 | 33.10648
20.48334 | -85.788 | 22.05 | 24.644 | -2500.076 | 33.10587
20.48667 | -85.91 | 22.05 | 24.644 | -2500.076 | 33.10648
20.49 | -85.971 | 22.05 | 24.613 | -2500.076 | 33.1077
20.49334 | -86.032 | 22.05 | 24.598 | -2500.076 | 33.10831
20.49667 | -86.093 | 22.05 | 24.583 | -2500.076 | 33.10831
20.5 | -86.093 | 22.05 | 24.537 | -2500.076 | 33.10831
20.50334 | -86.108 | 22.05 | 24.522 | -2500.076 | 33.10892
20.50667 | -86.108 | 22.05 | 24.522 | -2500.076 | 33.10892
20.51 | -86.032 | 22.05 | 24.506 | -2500.076 | 33.1077
20.51334 | -86.001 | 22.05 | 24.491 | -2500.076 | 33.10709
20.51667 | -85.955 | 22.05 | 24.491 | -2500.076 | 33.10831
20.52 | -85.803 | 22.05 | 24.476 | -2500.076 | 33.10892
20.52334 | -85.65 | 22.05 | 24.461 | -2500.076 | 33.10892
20.52667 | -85.559 | 22.05 | 24.491 | -2500.076 | 33.11014
20.53 | -85.391 | 22.05 | 24.476 | -2500.076 | 33.11258
20.53334 | -85.177 | 22.05 | 24.461 | -2500.076 | 33.11441
20.53667 | -85.009 | 22.05 | 24.445 | -2500.076 | 33.11563
20.54 | -84.811 | 22.05 | 24.43 | -2500.076 | 33.11625
20.54334 | -84.536 | 22.05 | 24.415 | -2500.076 | 33.11685
20.54667 | -84.216 | 22.05 | 24.369 | -2500.076 | 33.11808
20.55 | -83.895 | 22.05 | 24.384 | -2500.076 | 33.11869
20.55334 | -83.529 | 22.05 | 24.384 | -2500.076 | 33.11869
20.55667 | -83.102 | 22.05 | 24.384 | -2500.076 | 33.1193
20.56 | -82.675 | 22.05 | 24.354 | -2500.076 | 33.12052
20.56334 | -82.217 | 22.05 | 24.369 | -2500.076 | 33.12113
20.56667 | -81.683 | 22.05 | 24.339 | -2500.076 | 33.12113
20.57 | -81.133 | 22.05 | 24.308 | -2500.076 | 33.12113
20.57334 | -80.538 | 22.05 | 24.262 | -2500.076 | 33.12113
20.57667 | -79.836 | 22.05 | 24.216 | -2500.076 | 33.12113
20.58 | -79.104 | 22.05 | 24.186 | -2500.076 | 33.12052
20.58334 | -78.402 | 22.05 | 24.155 | -2500.076 | 33.11991
20.58667 | -77.517 | 22.05 | 24.125 | -2500.076 | 33.1193
20.59 | -76.586 | 22.05 | 24.11 | -2500.076 | 33.11991
20.59334 | -75.671 | 22.05 | 24.14 | -2500.076 | 33.11991
20.59667 | -74.648 | 22.05 | 24.14 | -2500.076 | 33.1193
20.6 | -73.458 | 22.05 | 24.155 | -2500.076 | 33.11869
20.60334 | -72.298 | 22.05 | 24.171 | -2500.076 | 33.1193
20.60667 | -71.047 | 22.05 | 24.201 | -2500.076 | 33.1193
20.61 | -69.643 | 22.05 | 24.216 | -2500.076 | 33.11869
20.61334 | -68.178 | 22.05 | 24.247 | -2500.076 | 33.11808
20.61667 | -66.622 | 22.05 | 24.232 | -2500.076 | 33.11869
20.62 | -64.989 | 22.05 | 24.247 | -2500.076 | 33.11869
20.62334 | -63.265 | 22.05 | 24.293 | -2500.076 | 33.11808
20.62667 | -61.449 | 22.05 | 24.293 | -2500.076 | 33.11747
20.63 | -59.496 | 22.05 | 24.293 | -2500.076 | 33.11686
20.63334 | -57.451 | 22.05 | 24.354 | -2500.076 | 33.11686
20.63667 | -55.239 | 22.05 | 24.4 | -2500.076 | 33.11686
20.64 | -52.889 | 22.05 | 24.369 | -2500.076 | 33.11625
20.64334 | -50.432 | 22.05 | 24.354 | -2500.076 | 33.11563
20.64667 | -47.853 | 22.05 | 24.384 | -2500.076 | 33.11625
20.65 | -45.122 | 22.05 | 24.354 | -2500.076 | 33.11625
20.65334 | -42.207 | 22.05 | 24.323 | -2500.076 | 33.11502
20.65667 | -39.186 | 22.05 | 24.354 | -2500.076 | 33.11441
20.66 | -35.966 | 22.05 | 24.384 | -2500.076 | 33.11502
20.66334 | -32.563 | 22.05 | 24.4 | -2500.076 | 33.11563
20.66667 | -28.993 | 22.05 | 24.43 | -2500.076 | 33.11502
20.67 | -25.254 | 22.05 | 24.461 | -2500.076 | 33.11502
20.67334 | -21.287 | 22.05 | 24.476 | -2500.076 | 33.11502
20.67667 | -17.106 | 22.05 | 24.522 | -2500.076 | 33.11563
20.68 | -12.711 | 22.05 | 24.583 | -2500.076 | 33.11502
20.68334 | -8.087 | 22.05 | 24.628 | -2500.076 | 33.11441
20.68667 | -3.281 | 22.05 | 24.674 | -2500.076 | 33.1138
20.69 | 1.816 | 22.05 | 24.72 | -2500.076 | 33.1138
20.69334 | 7.187 | 22.05 | 24.735 | -2500.076 | 33.11319
20.69667 | 12.757 | 22.05 | 24.674 | -2500.076 | 33.11258
20.7 | 18.571 | 22.05 | 24.659 | -2500.076 | 33.11197
20.70334 | 24.796 | 22.05 | 24.613 | -2500.076 | 33.11258
20.70667 | 31.251 | 22.05 | 24.522 | -2500.076 | 33.11319
20.71 | 37.965 | 22.05 | 24.4 | -2500.076 | 33.11258
20.71334 | 45.045 | 22.05 | 24.339 | -2500.076 | 33.11197
20.71667 | 52.507 | 22.05 | 24.277 | -2500.076 | 33.11197
20.72 | 60.198 | 22.05 | 24.232 | -2500.076 | 33.11258
20.72334 | 68.255 | 22.05 | 24.232 | -2500.076 | 33.11197
20.72667 | 76.662 | 22.05 | 24.262 | -2500.076 | 33.11136
20.73 | 85.559 | 22.05 | 24.308 | -2500.076 | 33.11075
20.73334 | 94.821 | 22.05 | 24.339 | -2500.076 | 33.11136
20.73667 | 104.465 | 22.05 | 24.339 | -2500.076 | 33.11075
20.74 | 114.521 | 22.05 | 24.323 | -2500.076 | 33.11014
20.74334 | 125.05 | 22.05 | 24.369 | -2500.076 | 33.10892
20.74667 | 135.899 | 22.05 | 24.415 | -2500.076 | 33.10892
20.75 | 147.16 | 22.05 | 24.476 | -2500.076 | 33.10831
20.75334 | 158.94 | 22.05 | 24.598 | -2500.076 | 33.10709
20.75667 | 171.224 | 22.05 | 24.766 | -2500.076 | 33.10587
20.76 | 183.889 | 22.05 | 24.873 | -2500.076 | 33.10587
20.76334 | 197.073 | 22.05 | 24.934 | -2500.076 | 33.10648
20.76667 | 210.791 | 22.05 | 24.964 | -2500.076 | 33.10587
20.77 | 225.028 | 22.05 | 24.934 | -2500.076 | 33.10526
20.77334 | 239.769 | 22.05 | 24.842 | -2500.076 | 33.10526
20.77667 | 255.119 | 22.05 | 24.766 | -2500.076 | 33.10587
20.78 | 271.02 | 22.05 | 24.689 | -2500.076 | 33.10526
20.78334 | 287.5 | 22.05 | 24.613 | -2500.076 | 33.10465
20.78667 | 304.559 | 22.05 | 24.537 | -2500.076 | 33.10404
20.79 | 322.214 | 22.05 | 24.476 | -2500.076 | 33.10404
20.79334 | 340.495 | 22.05 | 24.445 | -2500.076 | 33.10404
20.79667 | 359.417 | 22.05 | 24.461 | -2500.076 | 33.10343
20.8 | 378.964 | 22.05 | 24.537 | -2500.076 | 33.10282
20.80334 | 399.121 | 22.05 | 24.705 | -2500.076 | 33.10343
20.80667 | 419.98 | 22.05 | 24.903 | -2500.076 | 33.10343
20.81 | 441.496 | 22.05 | 25.071 | -2500.076 | 33.10282
20.81334 | 463.607 | 22.05 | 25.224 | -2500.076 | 33.10221
20.81667 | 486.404 | 22.05 | 25.285 | -2500.076 | 33.10221
20.82 | 509.949 | 22.05 | 25.254 | -2500.076 | 33.10221
20.82334 | 534.181 | 22.05 | 25.163 | -2500.076 | 33.10221
20.82667 | 559.099 | 22.05 | 25.04 | -2500.076 | 33.1016
20.83 | 584.765 | 22.05 | 24.873 | -2500.076 | 33.1016
20.83334 | 611.179 | 22.05 | 24.735 | -2500.076 | 33.10221
20.83667 | 638.31 | 22.05 | 24.613 | -2500.076 | 33.10282
20.84 | 666.128 | 22.05 | 24.552 | -2500.076 | 33.10221
20.84334 | 694.693 | 22.05 | 24.628 | -2500.076 | 33.10221
20.84667 | 724.052 | 22.05 | 24.644 | -2500.076 | 33.10221
20.85 | 754.189 | 22.05 | 24.695 | -2500.076 | 33.10282
20.85334 | 785.012 | 22.05 | 25 | -2500.076 | 33.10221
20.85667 | 816.935 | 22.05 | 25.575 | -2500.076 | 33.10221
20.86 | 849.666 | 22.05 | 25.681 | -2500.076 | 33.10282
20.86334 | 883.084 | 22.05 | 25.712 | -2500.076 | 33.10465
20.86667 | 917.219 | 22.05 | 25.59 | -2500.076 | 33.10465
20.87 | 952.177 | 22.05 | 25.376 | -2500.076 | 33.10465
20.87334 | 987.594 | 22.05 | 24.796 | -2500.076 | 33.10526
20.87667 | 1023.713 | 22.05 | 24.701 | -2500.076 | 33.10587
20.88 | 1060.61 | 22.05 | 24.705 | -2500.076 | 33.10587
20.88334 | 1098.254 | 22.05 | 24.689 | -2500.076 | 33.10526
20.88667 | 1136.601 | 22.05 | 24.766 | -2500.076 | 33.10526
20.89 | 1175.634 | 22.05 | 24.854 | -2500.076 | 33.10648
20.89334 | 1215.354 | 22.05 | 25.14 | -2500.076 | 33.1077
20.89667 | 1255.837 | 22.05 | 25.279 | -2500.076 | 33.1077
20.9 | 1296.945 | 22.05 | 25.369 | -2500.076 | 33.10831
20.90334 | 1338.71 | 22.05 | 25.941 | -2500.076 | 33.10892
20.90667 | 1381.13 | 22.05 | 25.941 | -2500.076 | 33.10953
20.91 | 1424.284 | 22.05 | 25.636 | -2500.076 | 33.10953
20.91334 | 1467.971 | 22.05 | 24.911 | -2500.076 | 33.10892
20.91667 | 1512.253 | 22.05 | 24.491 | -2500.076 | 33.10892
20.92 | 1557.192 | 22.05 | 24.415 | -2500.076 | 33.11014
20.92334 | 1602.68 | 22.05 | 24.567 | -2500.076 | 33.11014
20.92667 | 1648.625 | 22.05 | 24.461 | -2500.076 | 33.10953
20.93 | 1695.151 | 22.05 | 24.506 | -2500.076 | 33.10953
20.93334 | 1742.195 | 22.05 | 24.548 | -2500.076 | 33.11075
20.93667 | 1789.666 | 22.05 | 24.815 | -2500.076 | 33.11075
20.94 | 1831.797 | 22.05 | 25.082 | -2500.076 | 33.11075
20.94334 | 1864.544 | 22.05 | 25.361 | -2500.076 | 33.11075
20.94667 | 1887.753 | 22.05 | 25.498 | -2500.076 | 33.11197
20.95 | 1901.395 | 22.05 | 25.498 | -2500.076 | 33.11258
20.95334 | 1905.347 | 22.05 | 25.391 | -2500.076 | 33.1138
20.95667 | 1905.347 | 22.05 | 24.974 | -2500.076 | 33.1138
20.96 | 1905.347 | 22.05 | 24.644 | -2500.076 | 33.11441
20.96334 | 1905.347 | 22.05 | 24.51 | -2500.076 | 33.11502
20.96667 | 1905.347 | 22.05 | 24.205 | -2500.076 | 33.11502
20.97 | 1905.347 | 22.05 | 23.919 | -2500.076 | 33.1138
20.97334 | 1905.347 | 22.05 | 23.474 | -2500.076 | 33.11258
20.97667 | 1905.347 | 22.05 | 23.56 | -2500.076 | 33.11258
20.98 | 1905.347 | 22.05 | 23.377 | -2500.076 | 33.11197
20.98334 | 1905.347 | 22.05 | 23.286 | -2500.076 | 33.11075
20.98667 | 1905.347 | 22.05 | 23.301 | -2500.076 | 33.10953
20.99 | 1905.347 | 22.05 | 23.377 | -2500.076 | 33.11014
20.99334 | 1905.347 | 22.05 | 23.484 | -2500.076 | 33.11075
20.99667 | 1905.347 | 22.05 | 23.591 | -2500.076 | 33.11075
21 | 1905.347 | 22.05 | 23.698 | -2500.076 | 33.11014
21.00334 | 1905.347 | 22.05 | 23.759 | -2500.076 | 33.11075
21.00667 | 1905.347 | 22.05 | 23.804 | -2500.076 | 33.11136
21.01 | 1905.347 | 22.05 | 23.759 | -2500.076 | 33.11136
21.01334 | 1905.347 | 22.05 | 23.728 | -2500.076 | 33.11136
21.01667 | 1905.347 | 22.05 | 23.637 | -2500.076 | 33.11258
21.02 | 1905.347 | 22.05 | 23.56 | -2500.076 | 33.1138
21.02334 | 1905.347 | 22.05 | 23.392 | -2500.076 | 33.11502
21.02667 | 1905.347 | 22.05 | 23.24 | -2500.076 | 33.11502
21.03 | 1905.347 | 22.05 | 23.057 | -2500.076 | 33.11502
21.03334 | 1905.347 | 22.05 | 22.843 | -2500.076 | 33.11625
21.03667 | 1905.347 | 22.05 | 22.599 | -2500.076 | 33.11747
21.04 | 1905.347 | 22.05 | 22.385 | -2500.076 | 33.11747
21.04334 | 1905.347 | 22.05 | 22.172 | -2500.076 | 33.11747
21.04667 | 1905.347 | 22.05 | 21.958 | -2500.076 | 33.11869
21.05 | 1905.347 | 22.05 | 21.775 | -2500.076 | 33.1193
21.05334 | 1905.347 | 22.05 | 21.577 | -2500.076 | 33.1193
21.05667 | 1905.347 | 22.05 | 21.409 | -2500.076 | 33.1193
21.06 | 1905.347 | 22.05 | 21.241 | -2500.076 | 33.11991
21.06334 | 1905.347 | 22.05 | 21.073 | -2500.076 | 33.12113
21.06667 | 1905.347 | 22.05 | 20.92 | -2500.076 | 33.12174
21.07 | 1905.347 | 22.05 | 20.783 | -2500.076 | 33.12174
21.07334 | 1905.347 | 22.05 | 20.646 | -2500.076 | 33.12174
21.07667 | 1905.347 | 22.05 | 20.478 | -2500.076 | 33.12296
21.08 | 1905.347 | 22.05 | 20.295 | -2500.076 | 33.12357
21.08334 | 1905.347 | 22.05 | 20.142 | -2500.076 | 33.12357
21.08667 | 1905.347 | 22.05 | 20.005 | -2500.076 | 33.12357
21.09 | 1905.347 | 22.05 | 19.837 | -2500.076 | 33.12479
21.09334 | 1905.347 | 22.05 | 19.684 | -2500.076 | 33.1254
21.09667 | 1905.347 | 22.05 | 19.547 | -2500.076 | 33.1254
21.1 | 1905.347 | 22.05 | 19.364 | -2500.076 | 33.1254
21.10334 | 1905.347 | 22.05 | 19.196 | -2500.076 | 33.12601
21.10667 | 1905.347 | 22.05 | 19.028 | -2500.076 | 33.12662
21.11 | 1905.347 | 22.05 | 18.845 | -2500.076 | 33.12662
21.11334 | 1905.347 | 22.05 | 18.693 | -2500.076 | 33.12601
21.11667 | 1905.347 | 22.05 | 18.555 | -2500.076 | 33.12601
21.12 | 1905.347 | 22.05 | 18.372 | -2500.076 | 33.12662
21.12334 | 1905.347 | 22.05 | 18.235 | -2500.076 | 33.12662
21.12667 | 1905.347 | 22.05 | 18.128 | -2500.076 | 33.12662
21.13 | 1905.347 | 22.05 | 17.991 | -2500.076 | 33.12662
21.13334 | 1905.347 | 22.05 | 17.823 | -2500.076 | 33.12723
21.13667 | 1905.347 | 22.05 | 17.67 | -2500.076 | 33.12784
21.14 | 1905.347 | 22.05 | 17.518 | -2500.076 | 33.12784
21.14334 | 1905.347 | 22.05 | 17.335 | -2500.076 | 33.12784
21.14667 | 1905.347 | 22.05 | 17.121 | -2500.076 | 33.12845
21.15 | 1905.347 | 22.05 | 16.785 | -2500.076 | 33.12906
21.15334 | 1905.347 | 22.05 | 16.499 | -2500.076 | 33.12967
21.15667 | 1905.347 | 22.05 | 16.251 | -2500.076 | 33.12967
21.16 | 1905.347 | 22.05 | 15.984 | -2500.076 | 33.12967
21.16334 | 1905.347 | 22.05 | 15.717 | -2500.076 | 33.13089
21.16667 | 1905.347 | 22.05 | 15.488 | -2500.076 | 33.13211
21.17 | 1905.347 | 22.05 | 15.427 | -2500.076 | 33.1315
21.17334 | 1905.347 | 22.05 | 15.213 | -2500.076 | 33.13211
21.17667 | 1905.347 | 22.05 | 15.061 | -2500.076 | 33.13334
21.18 | 1905.347 | 22.05 | 14.954 | -2500.076 | 33.13395
21.18334 | 1905.347 | 22.05 | 14.878 | -2500.076 | 33.13334
21.18667 | 1905.347 | 22.05 | 14.801 | -2500.076 | 33.13272
21.19 | 1905.347 | 22.05 | 14.756 | -2500.076 | 33.13272
21.19334 | 1905.347 | 22.05 | 14.71 | -2500.076 | 33.13334
21.19667 | 1905.347 | 22.05 | 14.649 | -2500.076 | 33.13334
21.2 | 1905.347 | 22.05 | 14.588 | -2500.076 | 33.13272
21.20334 | 1905.347 | 22.05 | 14.512 | -2500.076 | 33.13334
21.20667 | 1905.347 | 22.05 | 14.466 | -2500.076 | 33.13456
21.21 | 1905.347 | 22.05 | 14.435 | -2500.076 | 33.13456
21.21334 | 1905.347 | 22.05 | 14.405 | -2500.076 | 33.13334
21.21667 | 1905.347 | 22.05 | 14.328 | -2500.076 | 33.13334
21.22 | 1905.347 | 22.05 | 14.222 | -2500.076 | 33.13395
21.22334 | 1905.347 | 22.05 | 14.115 | -2500.076 | 33.13395
21.22667 | 1905.347 | 22.05 | 13.977 | -2500.076 | 33.13334
21.23 | 1905.347 | 22.05 | 13.81 | -2500.076 | 33.13334
21.23334 | 1905.347 | 22.05 | 13.657 | -2500.076 | 33.13334
21.23667 | 1905.347 | 22.05 | 13.535 | -2500.076 | 33.13456
21.24 | 1905.347 | 22.05 | 13.398 | -2500.076 | 33.13456
21.24334 | 1905.347 | 22.05 | 13.26 | -2500.076 | 33.13456
21.24667 | 1905.347 | 22.05 | 13.169 | -2500.076 | 33.13578
21.25 | 1905.347 | 22.05 | 13.092 | -2500.076 | 33.13822
21.25334 | 1905.347 | 22.05 | 13.016 | -2500.076 | 33.13883
21.25667 | 1905.347 | 22.05 | 12.94 | -2500.076 | 33.13944
21.26 | 1905.347 | 22.05 | 12.894 | -2500.076 | 33.14066
21.26334 | 1905.347 | 22.05 | 12.864 | -2500.076 | 33.14188
21.26667 | 1905.347 | 22.05 | 12.818 | -2500.076 | 33.14188
21.27 | 1905.347 | 22.05 | 12.818 | -2500.076 | 33.14188
21.27334 | 1905.347 | 22.05 | 12.848 | -2500.076 | 33.14249
21.27667 | 1905.347 | 22.05 | 12.864 | -2500.076 | 33.1431
21.28 | 1905.347 | 22.05 | 12.864 | -2500.076 | 33.1431
21.28334 | 1905.347 | 22.05 | 12.864 | -2500.076 | 33.1431
21.28667 | 1905.347 | 22.05 | 12.803 | -2500.076 | 33.1431
21.29 | 1905.347 | 22.05 | 12.726 | -2500.076 | 33.1431
21.29334 | 1905.347 | 22.05 | 12.65 | -2500.076 | 33.14371
21.29667 | 1905.347 | 22.05 | 12.543 | -2500.076 | 33.14432
21.3 | 1905.347 | 22.05 | 12.482 | -2500.076 | 33.14432
21.30334 | 1905.347 | 22.05 | 12.421 | -2500.076 | 33.14432
21.30667 | 1905.347 | 22.05 | 12.345 | -2500.076 | 33.14432
21.31 | 1905.347 | 22.05 | 12.253 | -2500.076 | 33.14432
21.31334 | 1905.347 | 22.05 | 12.162 | -2500.076 | 33.14371
21.31667 | 1905.347 | 22.05 | 12.055 | -2500.076 | 33.14371
21.32 | 1905.347 | 22.05 | 11.948 | -2500.076 | 33.14432
21.32334 | 1905.347 | 22.05 | 11.856 | -2500.076 | 33.14493
21.32667 | 1905.347 | 22.05 | 11.795 | -2500.076 | 33.14432
21.33 | 1905.347 | 22.05 | 11.811 | -2500.076 | 33.14432
21.33334 | 1905.347 | 22.05 | 11.826 | -2500.076 | 33.14432
21.33667 | 1905.347 | 22.05 | 11.902 | -2500.076 | 33.14432
21.34 | 1905.347 | 22.05 | 11.963 | -2500.076 | 33.14371
21.34334 | 1905.347 | 22.05 | 12.07 | -2500.076 | 33.14371
21.34667 | 1905.347 | 22.05 | 12.162 | -2500.076 | 33.1431
21.35 | 1905.347 | 22.05 | 12.238 | -2500.076 | 33.1431
21.35334 | 1905.347 | 22.05 | 12.268 | -2500.076 | 33.14249
21.35667 | 1905.347 | 22.05 | 12.314 | -2500.076 | 33.14188
21.36 | 1905.347 | 22.05 | 12.329 | -2500.076 | 33.14066
21.36334 | 1905.347 | 22.05 | 12.345 | -2500.076 | 33.14066
21.36667 | 1905.347 | 22.05 | 12.329 | -2500.076 | 33.14005
21.37 | 1905.347 | 22.05 | 12.36 | -2500.076 | 33.13883
21.37334 | 1905.347 | 22.05 | 12.391 | -2500.076 | 33.13761
21.37667 | 1905.347 | 22.05 | 12.406 | -2500.076 | 33.13761
21.38 | 1905.347 | 22.05 | 12.314 | -2500.076 | 33.13822
21.38334 | 1905.347 | 22.05 | 12.268 | -2500.076 | 33.13822
21.38667 | 1905.347 | 22.05 | 12.192 | -2500.076 | 33.13822
21.39 | 1905.347 | 22.05 | 12.101 | -2500.076 | 33.13822
21.39334 | 1905.347 | 22.05 | 11.963 | -2500.076 | 33.13883
21.39667 | 1905.347 | 22.05 | 11.948 | -2500.076 | 33.13822
21.4 | 1905.347 | 22.05 | 11.933 | -2500.076 | 33.13761
21.40334 | 1905.347 | 22.05 | 11.948 | -2500.076 | 33.137
21.40667 | 1905.347 | 22.05 | 11.994 | -2500.076 | 33.13761
21.41 | 1905.347 | 22.05 | 12.131 | -2500.076 | 33.13761
21.41334 | 1905.347 | 22.05 | 12.253 | -2500.076 | 33.137
21.41667 | 1905.347 | 22.05 | 12.406 | -2500.076 | 33.13578
21.42 | 1905.347 | 22.05 | 12.513 | -2500.076 | 33.13578
21.42334 | 1905.347 | 22.05 | 12.619 | -2500.076 | 33.13578
21.42667 | 1905.347 | 22.05 | 12.711 | -2500.076 | 33.13517
21.43 | 1905.347 | 22.05 | 12.803 | -2500.076 | 33.13395
21.43334 | 1905.347 | 22.05 | 12.833 | -2500.076 | 33.13395
21.43667 | 1905.347 | 22.05 | 12.879 | -2500.076 | 33.13456
21.44 | 1905.347 | 22.05 | 12.94 | -2500.076 | 33.13456
21.44334 | 1905.347 | 22.05 | 12.97 | -2500.076 | 33.13334
21.44667 | 1905.347 | 22.05 | 13.001 | -2500.076 | 33.13272
21.45 | 1905.347 | 22.05 | 13.016 | -2500.076 | 33.13334
21.45334 | 1905.347 | 22.05 | 13.062 | -2500.076 | 33.13334
21.45667 | 1905.347 | 22.05 | 13.077 | -2500.076 | 33.13211
21.46 | 1905.347 | 22.05 | 13.077 | -2500.076 | 33.13211
21.46334 | 1905.347 | 22.05 | 13.016 | -2500.076 | 33.13334
21.46667 | 1905.347 | 22.05 | 12.97 | -2500.076 | 33.13395
21.47 | 1905.347 | 22.05 | 12.909 | -2500.076 | 33.13334
21.47334 | 1905.347 | 22.05 | 12.818 | -2500.076 | 33.13272
21.47667 | 1905.347 | 22.05 | 12.772 | -2500.076 | 33.1315
21.48 | 1905.347 | 22.05 | 12.787 | -2500.076 | 33.13089
21.48334 | 1905.347 | 22.05 | 12.833 | -2500.076 | 33.12967
21.48667 | 1905.347 | 22.05 | 12.864 | -2500.076 | 33.12906
21.49 | 1905.347 | 22.05 | 12.955 | -2500.076 | 33.12967
21.49334 | 1905.347 | 22.05 | 13.062 | -2500.076 | 33.13272
21.49667 | 1905.347 | 22.05 | 13.169 | -2500.076 | 33.13517
21.5 | 1905.347 | 22.05 | 13.276 | -2500.076 | 33.13761
21.50334 | 1905.347 | 22.05 | 13.398 | -2500.076 | 33.13944
21.50667 | 1905.347 | 22.05 | 13.489 | -2500.076 | 33.14188
21.51 | 1905.347 | 22.05 | 13.581 | -2500.076 | 33.14249
21.51334 | 1905.347 | 22.05 | 13.688 | -2500.076 | 33.14249
21.51667 | 1901.776 | 22.05 | 13.779 | -2500.076 | 33.14188
21.52 | 1892.605 | 22.05 | 13.855 | -2500.076 | 33.14188
21.52334 | 1877.773 | 22.05 | 13.962 | -2500.076 | 33.14188
21.52667 | 1857.356 | 22.05 | 14.023 | -2500.076 | 33.14188
21.53 | 1831.462 | 22.05 | 14.069 | -2500.076 | 33.14127
21.53334 | 1803.659 | 22.05 | 14.145 | -2500.076 | 33.14127
21.53667 | 1776.07 | 22.05 | 14.206 | -2500.076 | 33.14188
21.54 | 1748.817 | 22.05 | 14.222 | -2500.076 | 33.14188
21.54334 | 1721.839 | 22.05 | 14.283 | -2500.076 | 33.14127
21.54667 | 1695.09 | 22.05 | 14.328 | -2500.076 | 33.14066
21.55 | 1668.706 | 22.05 | 14.344 | -2500.076 | 33.14127
21.55334 | 1642.552 | 22.05 | 14.389 | -2500.076 | 33.14127
21.55667 | 1616.611 | 22.05 | 14.451 | -2500.076 | 33.14066
21.56 | 1591.006 | 22.05 | 14.481 | -2500.076 | 33.13944
21.56334 | 1565.676 | 22.05 | 14.496 | -2500.076 | 33.13883
21.56667 | 1540.513 | 22.05 | 14.512 | -2500.076 | 33.13822
21.57 | 1515.671 | 22.05 | 14.496 | -2500.076 | 33.13761
21.57334 | 1491.134 | 22.05 | 14.466 | -2500.076 | 33.13578
21.57667 | 1466.811 | 22.05 | 14.451 | -2500.076 | 33.13578
21.58 | 1442.808 | 22.05 | 14.451 | -2500.076 | 33.13639
21.58334 | 1419.111 | 22.05 | 14.435 | -2500.076 | 33.13578
21.58667 | 1395.657 | 22.05 | 14.435 | -2500.076 | 33.13456
21.59 | 1372.524 | 22.05 | 14.466 | -2500.076 | 33.13456
21.59334 | 1349.635 | 22.05 | 14.481 | -2500.076 | 33.13456
21.59667 | 1326.807 | 22.05 | 14.512 | -2500.076 | 33.13456
21.6 | 1304.453 | 22.05 | 14.542 | -2500.076 | 33.13334
21.60334 | 1282.144 | 22.05 | 14.588 | -2500.076 | 33.13211
21.60667 | 1260.033 | 22.05 | 14.634 | -2500.076 | 33.1315
21.61 | 1238.273 | 22.05 | 14.695 | -2500.076 | 33.13089
21.61334 | 1216.987 | 22.05 | 14.725 | -2500.076 | 33.12967
21.61667 | 1195.746 | 22.05 | 14.832 | -2500.076 | 33.12906
21.62 | 1174.947 | 22.05 | 14.924 | -2500.076 | 33.12906
21.62334 | 1154.469 | 22.05 | 15.03 | -2500.076 | 33.12967
21.62667 | 1134.22 | 22.05 | 15.107 | -2500.076 | 33.12967
21.63 | 1114.2 | 22.05 | 15.229 | -2500.076 | 33.12906
21.63334 | 1094.44 | 22.05 | 15.336 | -2500.076 | 33.12906
21.63667 | 1074.969 | 22.05 | 15.458 | -2500.076 | 33.12906
21.64 | 1055.788 | 22.05 | 15.564 | -2500.076 | 33.12906
21.64334 | 1036.805 | 22.05 | 15.671 | -2500.076 | 33.12845
21.64667 | 1018.036 | 22.05 | 15.809 | -2500.076 | 33.12784
21.65 | 999.573 | 22.05 | 15.961 | -2500.076 | 33.12784
21.65334 | 981.384 | 22.05 | 16.053 | -2500.076 | 33.12845
21.65667 | 963.317 | 22.05 | 16.129 | -2500.076 | 33.12784
21.66 | 945.555 | 22.05 | 16.266 | -2500.076 | 33.12662
21.66334 | 928.068 | 22.05 | 16.358 | -2500.076 | 33.12601
21.66667 | 910.749 | 22.05 | 16.373 | -2500.076 | 33.12601
21.67 | 893.628 | 22.05 | 16.48 | -2500.076 | 33.12479
21.67334 | 876.812 | 22.05 | 16.587 | -2500.076 | 33.12357
21.67667 | 860.179 | 22.05 | 16.633 | -2500.076 | 33.12357
21.68 | 843.76 | 22.05 | 16.678 | -2500.076 | 33.12418
21.68334 | 827.616 | 22.05 | 16.739 | -2500.076 | 33.12418
21.68667 | 811.716 | 22.05 | 16.77 | -2500.076 | 33.12357
21.69 | 795.999 | 22.05 | 16.816 | -2500.076 | 33.12357
21.69334 | 780.572 | 22.05 | 16.861 | -2500.076 | 33.12357
21.69667 | 765.313 | 22.05 | 16.892 | -2500.076 | 33.12418
21.7 | 750.237 | 22.05 | 16.968 | -2500.076 | 33.12418
21.70334 | 735.405 | 22.05 | 17.014 | -2500.076 | 33.12479
21.70667 | 720.801 | 22.05 | 17.06 | -2500.076 | 33.1254
21.71 | 706.336 | 22.05 | 17.106 | -2500.076 | 33.12723
21.71334 | 692.099 | 22.05 | 17.182 | -2500.076 | 33.12784
21.71667 | 678.106 | 22.05 | 17.228 | -2500.076 | 33.12784
21.72 | 664.251 | 22.05 | 17.273 | -2500.076 | 33.12845
21.72334 | 650.471 | 22.05 | 17.273 | -2500.076 | 33.13028
21.72667 | 636.937 | 22.05 | 17.335 | -2500.076 | 33.1315
21.73 | 623.6 | 22.05 | 17.365 | -2500.076 | 33.13272
21.73334 | 610.431 | 22.05 | 17.365 | -2500.076 | 33.13456
21.73667 | 597.476 | 22.05 | 17.396 | -2500.076 | 33.13761
21.74 | 584.811 | 22.05 | 17.472 | -2500.076 | 33.14005
21.74334 | 572.329 | 22.05 | 17.502 | -2500.076 | 33.14127
21.74667 | 560.045 | 22.05 | 17.548 | -2500.076 | 33.14249
21.75 | 547.929 | 22.05 | 17.609 | -2500.076 | 33.14432
21.75334 | 535.981 | 22.05 | 17.67 | -2500.076 | 33.14615
21.75667 | 524.293 | 22.05 | 17.685 | -2500.076 | 33.14737
21.76 | 512.711 | 22.05 | 17.701 | -2500.076 | 33.14859
21.76334 | 501.282 | 22.05 | 17.716 | -2500.076 | 33.14981
21.76667 | 490.051 | 22.05 | 17.777 | -2500.076 | 33.15165
21.77 | 479.003 | 22.05 | 17.777 | -2500.076 | 33.15226
21.77334 | 468.047 | 22.05 | 17.823 | -2500.076 | 33.15165
21.77667 | 457.274 | 22.05 | 17.853 | -2500.076 | 33.15104
21.78 | 446.715 | 22.05 | 17.899 | -2500.076 | 33.15165
21.78334 | 436.293 | 22.05 | 17.899 | -2500.076 | 33.15104
21.78667 | 426.038 | 22.05 | 17.945 | -2500.076 | 33.14981
21.79 | 415.937 | 22.05 | 17.975 | -2500.076 | 33.14859
21.79334 | 405.988 | 22.05 | 18.021 | -2500.076 | 33.14859
21.79667 | 396.207 | 22.05 | 18.067 | -2500.076 | 33.14798
21.8 | 386.547 | 22.05 | 18.128 | -2500.076 | 33.14676
21.80334 | 377.041 | 22.05 | 18.189 | -2500.076 | 33.14554
21.80667 | 367.718 | 22.05 | 18.235 | -2500.076 | 33.14554
21.81 | 358.577 | 22.05 | 18.281 | -2500.076 | 33.14493
21.81334 | 349.529 | 22.05 | 18.311 | -2500.076 | 33.14371
21.81667 | 340.663 | 22.05 | 18.296 | -2500.076 | 33.14188
21.82 | 331.919 | 22.05 | 18.296 | -2500.076 | 33.13944
21.82334 | 323.267 | 22.05 | 18.342 | -2500.076 | 33.13822
21.82667 | 314.798 | 22.05 | 18.357 | -2500.076 | 33.137
21.83 | 306.391 | 22.05 | 18.403 | -2500.076 | 33.13456
21.83334 | 298.166 | 22.05 | 18.479 | -2500.076 | 33.13272
21.83667 | 290.124 | 22.05 | 18.555 | -2500.076 | 33.13211
21.84 | 282.128 | 22.05 | 18.555 | -2500.076 | 33.13089
21.84334 | 274.316 | 22.05 | 18.586 | -2500.076 | 33.12906
21.84667 | 266.732 | 22.05 | 18.601 | -2500.076 | 33.12784
21.85 | 259.178 | 22.05 | 18.632 | -2500.076 | 33.12723
21.85334 | 251.686 | 22.05 | 18.662 | -2500.076 | 33.12723
21.85667 | 244.438 | 22.05 | 18.754 | -2500.076 | 33.12662
21.86 | 237.251 | 22.05 | 18.815 | -2500.076 | 33.12601
21.86334 | 230.186 | 22.05 | 18.876 | -2500.076 | 33.12601
21.86667 | 223.273 | 22.05 | 18.937 | -2500.076 | 33.12662
21.87 | 216.559 | 22.05 | 19.013 | -2500.076 | 33.12662
21.87334 | 209.983 | 22.05 | 19.059 | -2500.076 | 33.12601
21.87667 | 203.452 | 22.05 | 19.105 | -2500.076 | 33.1254
21.88 | 197.073 | 22.05 | 19.12 | -2500.076 | 33.1254
21.88334 | 190.802 | 22.05 | 19.15 | -2500.076 | 33.1254
21.88667 | 184.606 | 22.05 | 19.166 | -2500.076 | 33.12479
21.89 | 178.549 | 22.05 | 19.196 | -2500.076 | 33.12418
21.89334 | 172.658 | 22.05 | 19.242 | -2500.076 | 33.12479
21.89667 | 166.799 | 22.05 | 19.303 | -2500.076 | 33.1254
21.9 | 161.122 | 22.05 | 19.364 | -2500.076 | 33.12479
21.90334 | 155.553 | 22.05 | 19.425 | -2500.076 | 33.12418
21.90667 | 150.014 | 22.05 | 19.501 | -2500.076 | 33.12418
21.91 | 144.566 | 22.05 | 19.547 | -2500.076 | 33.12418
21.91334 | 139.332 | 22.05 | 19.623 | -2500.076 | 33.12357
21.91667 | 134.129 | 22.05 | 19.654 | -2500.076 | 33.12296
21.92 | 129.032 | 22.05 | 19.684 | -2500.076 | 33.12296
21.92334 | 124.088 | 22.05 | 19.73 | -2500.076 | 33.12357
21.92667 | 119.251 | 22.05 | 19.791 | -2500.076 | 33.12357
21.93 | 114.46 | 22.05 | 19.822 | -2500.076 | 33.12357
21.93334 | 109.775 | 22.05 | 19.913 | -2500.076 | 33.12296
21.93667 | 105.182 | 22.05 | 19.974 | -2500.076 | 33.12296
21.94 | 100.681 | 22.05 | 20.02 | -2500.076 | 33.12296
21.94334 | 96.301 | 22.05 | 20.066 | -2500.076 | 33.12296
21.94667 | 91.998 | 22.05 | 20.112 | -2500.076 | 33.12235
21.95 | 87.771 | 22.05 | 20.142 | -2500.076 | 33.12235
21.95334 | 83.666 | 22.05 | 20.188 | -2500.076 | 33.12296
21.95667 | 79.714 | 22.05 | 20.234 | -2500.076 | 33.12296
21.96 | 75.777 | 22.05 | 20.264 | -2500.076 | 33.12235
21.96334 | 71.902 | 22.05 | 20.295 | -2500.076 | 33.12174
21.96667 | 68.178 | 22.05 | 20.295 | -2500.076 | 33.12235
21.97 | 64.516 | 22.05 | 20.28 | -2500.076 | 33.12235
21.97334 | 60.854 | 22.05 | 20.295 | -2500.076 | 33.12174
21.97667 | 57.299 | 22.05 | 20.341 | -2500.076 | 33.12113
21.98 | 53.865 | 22.05 | 20.402 | -2500.076 | 33.12174
21.98334 | 50.523 | 22.05 | 20.478 | -2500.076 | 33.12235
21.98667 | 47.227 | 22.05 | 20.585 | -2500.076 | 33.12174
21.99 | 44.008 | 22.05 | 20.631 | -2500.076 | 33.12052
21.99334 | 40.941 | 22.05 | 20.676 | -2500.076 | 33.11991
21.99667 | 37.919 | 22.05 | 20.707 | -2500.076 | 33.1193
22 | 34.883 | 22.05 | 20.737 | -2500.076 | 33.11808
22.00334 | 31.968 | 22.05 | 20.783 | -2500.076 | 33.11625
22.00667 | 29.176 | 22.05 | 20.829 | -2500.076 | 33.11502
22.01 | 26.383 | 22.05 | 20.875 | -2500.076 | 33.11441
22.01334 | 23.682 | 22.05 | 20.936 | -2500.076 | 33.1138
22.01667 | 21.119 | 22.05 | 20.981 | -2500.076 | 33.11197
22.02 | 18.616 | 22.05 | 21.027 | -2500.076 | 33.11075
22.02334 | 16.114 | 22.05 | 21.073 | -2500.076 | 33.11075
22.02667 | 13.703 | 22.05 | 21.104 | -2500.076 | 33.11075
22.03 | 11.383 | 22.05 | 21.119 | -2500.076 | 33.10953
22.03334 | 9.049 | 22.05 | 21.149 | -2500.076 | 33.10831
22.03667 | 6.79 | 22.05 | 21.149 | -2500.076 | 33.10831
22.04 | 4.608 | 22.05 | 21.18 | -2500.076 | 33.10831
22.04334 | 2.457 | 22.05 | 21.226 | -2500.076 | 33.1077
22.04667 | 0.366 | 22.05 | 21.271 | -2500.076 | 33.10648
22.05 | -1.572 | 22.05 | 21.271 | -2500.076 | 33.10648
22.05334 | -3.555 | 22.05 | 21.302 | -2500.076 | 33.10648
22.05667 | -5.417 | 22.05 | 21.332 | -2500.076 | 33.10648
22.06 | -7.187 | 22.05 | 21.363 | -2500.076 | 33.10526
22.06334 | -8.957 | 22.05 | 21.393 | -2500.076 | 33.10465
22.06667 | -10.758 | 22.05 | 21.455 | -2500.076 | 33.10404
22.07 | -12.406 | 22.05 | 21.516 | -2500.076 | 33.10221
22.07334 | -14.039 | 22.05 | 21.546 | -2500.076 | 33.09671
22.07667 | -15.687 | 22.05 | 21.577 | -2500.076 | 33.08939
22.08 | -17.304 | 22.05 | 21.607 | -2500.076 | 33.08145
22.08334 | -18.799 | 22.05 | 21.638 | -2500.076 | 33.07291
22.08667 | -20.31 | 22.05 | 21.668 | -2500.076 | 33.06375
22.09 | -21.79 | 22.05 | 21.683 | -2500.076 | 33.05704
22.09334 | -23.164 | 22.05 | 21.744 | -2500.076 | 33.05338
22.09667 | -24.476 | 22.05 | 21.76 | -2500.076 | 33.05215
22.1 | -25.773 | 22.05 | 21.805 | -2500.076 | 33.05215
22.10334 | -26.963 | 22.05 | 21.805 | -2500.076 | 33.05338
22.10667 | -28.153 | 22.05 | 21.836 | -2500.076 | 33.05582
22.11 | -29.344 | 22.05 | 21.836 | -2500.076 | 33.05887
22.11334 | -30.396 | 22.05 | 21.867 | -2500.076 | 33.06192
22.11667 | -31.48 | 22.05 | 21.867 | -2500.076 | 33.06375
22.12 | -32.579 | 22.05 | 21.897 | -2500.076 | 33.06497
22.12334 | -33.57 | 22.05 | 21.958 | -2500.076 | 33.0668
22.12667 | -34.501 | 22.05 | 22.004 | -2500.076 | 33.06924
22.13 | -35.508 | 22.05 | 22.034 | -2500.076 | 33.07047
22.13334 | -36.393 | 22.05 | 22.065 | -2500.076 | 33.07169
22.13667 | -37.263 | 22.05 | 22.08 | -2500.076 | 33.07352
22.14 | -38.102 | 22.05 | 22.08 | -2500.076 | 33.07535
22.14334 | -38.911 | 22.05 | 22.08 | -2500.076 | 33.07657
22.14667 | -39.689 | 22.05 | 22.095 | -2500.076 | 33.07718
22.15 | -40.498 | 22.05 | 22.08 | -2500.076 | 33.0784
22.15334 | -41.215 | 22.05 | 22.111 | -2500.076 | 33.08084
22.15667 | -41.917 | 22.05 | 22.111 | -2500.076 | 33.08206
22.16 | -42.665 | 22.05 | 22.111 | -2500.076 | 33.08206
22.16334 | -43.367 | 22.05 | 22.141 | -2500.076 | 33.08267
22.16667 | -43.992 | 22.05 | 22.172 | -2500.076 | 33.08389
22.17 | -44.588 | 22.05 | 22.156 | -2500.076 | 33.0845
22.17334 | -45.244 | 22.05 | 22.202 | -2500.076 | 33.08511
22.17667 | -45.808 | 22.05 | 22.233 | -2500.076 | 33.08572
22.18 | -46.342 | 22.05 | 22.263 | -2500.076 | 33.08633
22.18334 | -46.907 | 22.05 | 22.294 | -2500.076 | 33.08695
22.18667 | -47.502 | 22.05 | 22.34 | -2500.076 | 33.08695
22.19 | -48.021 | 22.05 | 22.355 | -2500.076 | 33.08633
22.19334 | -48.555 | 22.05 | 22.401 | -2500.076 | 33.08633
22.19667 | -49.043 | 22.05 | 22.431 | -2500.076 | 33.08695
22.2 | -49.501 | 22.05 | 22.446 | -2500.076 | 33.08756
22.20334 | -49.928 | 22.05 | 22.477 | -2500.076 | 33.08756
22.20667 | -50.371 | 22.05 | 22.507 | -2500.076 | 33.08756
22.21 | -50.752 | 22.05 | 22.507 | -2500.076 | 33.08817
22.21334 | -51.21 | 22.05 | 22.523 | -2500.076 | 33.08878
22.21667 | -51.637 | 22.05 | 22.553 | -2500.076 | 33.08817
22.22 | -52.034 | 22.05 | 22.599 | -2500.076 | 33.08756
22.22334 | -52.416 | 22.05 | 22.629 | -2500.076 | 33.08817
22.22667 | -52.858 | 22.05 | 22.675 | -2500.076 | 33.08939
22.23 | -53.209 | 22.05 | 22.706 | -2500.076 | 33.08939
22.23334 | -53.545 | 22.05 | 22.767 | -2500.076 | 33.08939
22.23667 | -53.896 | 22.05 | 22.782 | -2500.076 | 33.09
22.24 | -54.231 | 22.05 | 22.797 | -2500.076 | 33.09244
22.24334 | -54.521 | 22.05 | 22.813 | -2500.076 | 33.09366
22.24667 | -54.827 | 22.05 | 22.828 | -2500.076 | 33.09488
22.25 | -55.132 | 22.05 | 22.843 | -2500.076 | 33.0961
22.25334 | -55.437 | 22.05 | 22.813 | -2500.076 | 33.09855
22.25667 | -55.742 | 22.05 | 22.797 | -2500.076 | 33.09855
22.26 | -56.001 | 22.05 | 22.828 | -2500.076 | 33.09855
22.26334 | -56.261 | 22.05 | 22.828 | -2500.076 | 33.09916
22.26667 | -56.581 | 22.05 | 22.797 | -2500.076 | 33.10038
22.27 | -56.841 | 22.05 | 22.843 | -2500.076 | 33.10099
22.27334 | -57.07 | 22.05 | 22.904 | -2500.076 | 33.1016
22.27667 | -57.36 | 22.05 | 22.919 | -2500.076 | 33.1016
22.28 | -57.649 | 22.05 | 22.95 | -2500.076 | 33.1016
22.28334 | -57.878 | 22.05 | 22.996 | -2500.076 | 33.10221
22.28667 | -58.138 | 22.05 | 23.026 | -2500.076 | 33.10221
22.29 | -58.443 | 22.05 | 23.011 | -2500.076 | 33.1016
22.29334 | -58.718 | 22.05 | 22.996 | -2500.076 | 33.1016
22.29667 | -58.962 | 22.05 | 22.98 | -2500.076 | 33.1016
22.3 | -59.221 | 22.05 | 22.996 | -2500.076 | 33.1016
22.30334 | -59.496 | 22.05 | 23.011 | -2500.076 | 33.10099
22.30667 | -59.725 | 22.05 | 23.041 | -2500.076 | 33.10099
22.31 | -59.984 | 22.05 | 23.072 | -2500.076 | 33.10099
22.31334 | -60.213 | 22.05 | 23.072 | -2500.076 | 33.10221
22.31667 | -60.427 | 22.05 | 23.103 | -2500.076 | 33.10221
22.32 | -60.701 | 22.05 | 23.133 | -2500.076 | 33.10221
22.32334 | -60.961 | 22.05 | 23.148 | -2500.076 | 33.10221
22.32667 | -61.19 | 22.05 | 23.179 | -2500.076 | 33.10343
22.33 | -61.495 | 22.05 | 23.24 | -2500.076 | 33.10282
22.33334 | -61.785 | 22.05 | 23.255 | -2500.076 | 33.10221
22.33667 | -62.029 | 22.05 | 23.24 | -2500.076 | 33.10221
22.34 | -62.273 | 22.05 | 23.255 | -2500.076 | 33.10282
22.34334 | -62.517 | 22.05 | 23.255 | -2500.076 | 33.10282
22.34667 | -62.777 | 22.05 | 23.255 | -2500.076 | 33.10282
22.35 | -63.067 | 22.05 | 23.27 | -2500.076 | 33.10282
22.35334 | -63.341 | 22.05 | 23.27 | -2500.076 | 33.10343
22.35667 | -63.631 | 22.05 | 23.27 | -2500.076 | 33.10404
22.36 | -63.952 | 22.05 | 23.286 | -2500.076 | 33.10343
22.36334 | -64.226 | 22.05 | 23.286 | -2500.076 | 33.10282
22.36667 | -64.47 | 22.05 | 23.27 | -2500.076 | 33.10343
22.37 | -64.745 | 22.05 | 23.301 | -2500.076 | 33.10404
22.37334 | -65.05 | 22.05 | 23.301 | -2500.076 | 33.10404
22.37667 | -65.294 | 22.05 | 23.301 | -2500.076 | 33.10404
22.38 | -65.569 | 22.05 | 23.331 | -2500.076 | 33.10404
22.38334 | -65.889 | 22.05 | 23.362 | -2500.076 | 33.10465
22.38667 | -66.179 | 22.05 | 23.362 | -2500.076 | 33.10526
22.39 | -66.439 | 22.05 | 23.392 | -2500.076 | 33.10526
22.39334 | -66.79 | 22.05 | 23.377 | -2500.076 | 33.10526
22.39667 | -67.141 | 22.05 | 23.377 | -2500.076 | 33.10709
22.4 | -67.461 | 22.05 | 23.408 | -2500.076 | 33.10831
22.40334 | -67.812 | 22.05 | 23.438 | -2500.076 | 33.10831
22.40667 | -68.148 | 22.05 | 23.453 | -2500.076 | 33.10831
22.41 | -68.468 | 22.05 | 23.484 | -2500.076 | 33.10892
22.41334 | -68.773 | 22.05 | 23.484 | -2500.076 | 33.10953
22.41667 | -69.094 | 22.05 | 23.484 | -2500.076 | 33.10953
22.42 | -69.399 | 22.05 | 23.484 | -2500.076 | 33.10892
22.42334 | -69.765 | 22.05 | 23.469 | -2500.076 | 33.10892
22.42667 | -70.101 | 22.05 | 23.515 | -2500.076 | 33.11014
22.43 | -70.452 | 22.05 | 23.56 | -2500.076 | 33.11075
22.43334 | -70.803 | 22.05 | 23.56 | -2500.076 | 33.11014
22.43667 | -71.215 | 22.05 | 23.591 | -2500.076 | 33.11014
22.44 | -71.612 | 22.05 | 23.637 | -2500.076 | 33.11075
22.44334 | -71.947 | 22.05 | 23.637 | -2500.076 | 33.11075
22.44667 | -72.298 | 22.05 | 23.637 | -2500.076 | 33.10953
22.45 | -72.726 | 22.05 | 23.652 | -2500.076 | 33.10892
22.45334 | -73.077 | 22.05 | 23.667 | -2500.076 | 33.10953
22.45667 | -73.428 | 22.05 | 23.682 | -2500.076 | 33.11014
22.46 | -73.855 | 22.05 | 23.682 | -2500.076 | 33.10953
22.46334 | -74.252 | 22.05 | 23.713 | -2500.076 | 33.10831
22.46667 | -74.618 | 22.05 | 23.728 | -2500.076 | 33.1077
22.47 | -75.03 | 22.05 | 23.728 | -2500.076 | 33.1077
22.47334 | -75.426 | 22.05 | 23.713 | -2500.076 | 33.10709
22.47667 | -75.854 | 22.05 | 23.728 | -2500.076 | 33.10587
22.48 | -76.327 | 22.05 | 23.728 | -2500.076 | 33.10526
22.48334 | -76.739 | 22.05 | 23.759 | -2500.076 | 33.10526
22.48667 | -77.136 | 22.05 | 23.759 | -2500.076 | 33.10465
22.49 | -77.563 | 22.05 | 23.789 | -2500.076 | 33.10343
22.49334 | -77.99 | 22.05 | 23.82 | -2500.076 | 33.10282
22.49667 | -78.387 | 22.05 | 23.85 | -2500.076 | 33.10282
22.5 | -78.829 | 22.05 | 23.865 | -2500.076 | 33.10343
22.50334 | -79.257 | 22.05 | 23.896 | -2500.076 | 33.10282
22.50667 | -79.684 | 22.05 | 23.896 | -2500.076 | 33.10221
22.51 | -80.111 | 22.05 | 23.911 | -2500.076 | 33.10221
22.51334 | -80.523 | 22.05 | 23.881 | -2500.076 | 33.10343
22.51667 | -80.92 | 22.05 | 23.865 | -2500.076 | 33.10343
22.52 | -81.378 | 22.05 | 23.865 | -2500.076 | 33.10343
22.52334 | -81.835 | 22.05 | 23.881 | -2500.076 | 33.10343
22.52667 | -82.217 | 22.05 | 23.85 | -2500.076 | 33.10465
22.53 | -82.644 | 22.05 | 23.865 | -2500.076 | 33.10465
22.53334 | -83.102 | 22.05 | 23.865 | -2500.076 | 33.10343
22.53667 | -83.499 | 22.05 | 23.865 | -2500.076 | 33.10282
22.54 | -83.895 | 22.05 | 23.865 | -2500.076 | 33.10282
22.54334 | -84.338 | 22.05 | 23.865 | -2500.076 | 33.10282
22.54667 | -84.75 | 22.05 | 23.881 | -2500.076 | 33.10221
22.55 | -85.177 | 22.05 | 23.896 | -2500.076 | 33.10221
22.55334 | -85.604 | 22.05 | 23.896 | -2500.076 | 33.10221
22.55667 | -86.016 | 22.05 | 23.881 | -2500.076 | 33.10343
22.56 | -86.444 | 22.05 | 23.927 | -2500.076 | 33.10282
22.56334 | -86.901 | 22.05 | 23.957 | -2500.076 | 33.10282
22.56667 | -87.298 | 22.05 | 23.972 | -2500.076 | 33.10343
22.57 | -87.664 | 22.05 | 24.003 | -2500.076 | 33.10526
22.57334 | -88.107 | 22.05 | 24.064 | -2500.076 | 33.10648
22.57667 | -88.534 | 22.05 | 24.064 | -2500.076 | 33.10709
22.58 | -88.9 | 22.05 | 24.064 | -2500.076 | 33.10709
22.58334 | -89.297 | 22.05 | 24.049 | -2500.076 | 33.1077
22.58667 | -89.74 | 22.05 | 24.064 | -2500.076 | 33.10831
22.59 | -90.091 | 22.05 | 24.033 | -2500.076 | 33.10709
22.59334 | -90.457 | 22.05 | 24.049 | -2500.076 | 33.10648
22.59667 | -90.854 | 22.05 | 24.018 | -2500.076 | 33.10709
22.6 | -91.25 | 22.05 | 24.033 | -2500.076 | 33.10831
22.60334 | -91.647 | 22.05 | 24.033 | -2500.076 | 33.1077
22.60667 | -92.029 | 22.05 | 24.079 | -2500.076 | 33.10709
22.61 | -92.41 | 22.05 | 24.049 | -2500.076 | 33.10709
22.61334 | -92.792 | 22.05 | 24.064 | -2500.076 | 33.1077
22.61667 | -93.127 | 22.05 | 24.079 | -2500.076 | 33.10709
22.62 | -93.417 | 22.05 | 24.079 | -2500.076 | 33.10587
22.62334 | -93.768 | 22.05 | 24.079 | -2500.076 | 33.10526
22.62667 | -94.104 | 22.05 | 24.11 | -2500.076 | 33.10526
22.63 | -94.394 | 22.05 | 24.125 | -2500.076 | 33.10465
22.63334 | -94.699 | 22.05 | 24.14 | -2500.076 | 33.10343
22.63667 | -95.05 | 22.05 | 24.125 | -2500.076 | 33.10282
22.64 | -95.34 | 22.05 | 24.079 | -2500.076 | 33.10343
22.64334 | -95.63 | 22.05 | 24.064 | -2500.076 | 33.10404
22.64667 | -95.95 | 22.05 | 24.064 | -2500.076 | 33.10343
22.65 | -96.255 | 22.05 | 24.079 | -2500.076 | 33.10282
22.65334 | -96.545 | 22.05 | 24.094 | -2500.076 | 33.10282
22.65667 | -96.866 | 22.05 | 24.11 | -2500.076 | 33.10282
22.66 | -97.125 | 22.05 | 24.125 | -2500.076 | 33.10221
22.66334 | -97.369 | 22.05 | 24.14 | -2500.076 | 33.1016
22.66667 | -97.644 | 22.05 | 24.11 | -2500.076 | 33.1016
22.67 | -97.903 | 22.05 | 24.11 | -2500.076 | 33.1016
22.67334 | -98.086 | 22.05 | 24.171 | -2500.076 | 33.1016
22.67667 | -98.346 | 22.05 | 24.201 | -2500.076 | 33.10099
22.68 | -98.605 | 22.05 | 24.216 | -2500.076 | 33.10099
22.68334 | -98.819 | 22.05 | 24.247 | -2500.076 | 33.10099
22.68667 | -99.002 | 22.05 | 24.277 | -2500.076 | 33.1016
22.69 | -99.231 | 22.05 | 24.262 | -2500.076 | 33.1016
22.69334 | -99.414 | 22.05 | 24.232 | -2500.076 | 33.1016
22.69667 | -99.597 | 22.05 | 24.232 | -2500.076 | 33.1016
22.7 | -99.765 | 22.05 | 24.247 | -2500.076 | 33.10221
22.70334 | -99.933 | 22.05 | 24.262 | -2500.076 | 33.10221
22.70667 | -100.101 | 22.05 | 24.232 | -2500.076 | 33.1016
22.71 | -100.269 | 22.05 | 24.232 | -2500.076 | 33.1016
22.71334 | -100.391 | 22.05 | 24.201 | -2500.076 | 33.10221
22.71667 | -100.482 | 22.05 | 24.171 | -2500.076 | 33.10221
22.72 | -100.62 | 22.05 | 24.171 | -2500.076 | 33.1016
22.72334 | -100.757 | 22.05 | 24.201 | -2500.076 | 33.1016
22.72667 | -100.818 | 22.05 | 24.247 | -2500.076 | 33.1016
22.73 | -100.925 | 22.05 | 24.293 | -2500.076 | 33.1016
22.73334 | -101.093 | 22.05 | 24.308 | -2500.076 | 33.1016
22.73667 | -101.169 | 22.05 | 24.293 | -2500.076 | 33.1016
22.74 | -101.199 | 22.05 | 24.339 | -2500.076 | 33.1016
22.74334 | -101.291 | 22.05 | 24.369 | -2500.076 | 33.10221
22.74667 | -101.352 | 22.05 | 24.369 | -2500.076 | 33.10221
22.75 | -101.382 | 22.05 | 24.384 | -2500.076 | 33.1016
22.75334 | -101.444 | 22.05 | 24.415 | -2500.076 | 33.1016
22.75667 | -101.489 | 22.05 | 24.415 | -2500.076 | 33.10221
22.76 | -101.55 | 22.05 | 24.384 | -2500.076 | 33.10221
22.76334 | -101.627 | 22.05 | 24.369 | -2500.076 | 33.1016
22.76667 | -101.657 | 22.05 | 24.354 | -2500.076 | 33.1016
22.77 | -101.657 | 22.05 | 24.354 | -2500.076 | 33.10221
22.77334 | -101.703 | 22.05 | 24.339 | -2500.076 | 33.10221
22.77667 | -101.672 | 22.05 | 24.323 | -2500.076 | 33.1016
22.78 | -101.596 | 22.05 | 24.323 | -2500.076 | 33.1016
22.78334 | -101.55 | 22.05 | 24.354 | -2500.076 | 33.1016
22.78667 | -101.535 | 22.05 | 24.339 | -2500.076 | 33.1016
22.79 | -101.459 | 22.05 | 24.354 | -2500.076 | 33.10099
22.79334 | -101.428 | 22.05 | 24.4 | -2500.076 | 33.10099
22.79667 | -101.398 | 22.05 | 24.415 | -2500.076 | 33.10099
22.8 | -101.352 | 22.05 | 24.4 | -2500.076 | 33.10099
22.80334 | -101.276 | 22.05 | 24.4 | -2500.076 | 33.10038
22.80667 | -101.23 | 22.05 | 24.384 | -2500.076 | 33.10038
22.81 | -101.138 | 22.05 | 24.369 | -2500.076 | 33.09977
22.81334 | -101.062 | 22.05 | 24.354 | -2500.076 | 33.09977
22.81667 | -101.016 | 22.05 | 24.354 | -2500.076 | 33.09977
22.82 | -100.909 | 22.05 | 24.369 | -2500.076 | 33.09977
22.82334 | -100.787 | 22.05 | 24.369 | -2500.076 | 33.09916
22.82667 | -100.711 | 22.05 | 24.384 | -2500.076 | 33.09977
22.83 | -100.604 | 22.05 | 24.415 | -2500.076 | 33.10038
22.83334 | -100.452 | 22.05 | 24.445 | -2500.076 | 33.10099
22.83667 | -100.375 | 22.05 | 24.476 | -2500.076 | 33.10099
22.84 | -100.284 | 22.05 | 24.506 | -2500.076 | 33.1016
22.84334 | -100.146 | 22.05 | 24.491 | -2500.076 | 33.10282
22.84667 | -100.009 | 22.05 | 24.491 | -2500.076 | 33.10343
22.85 | -99.872 | 22.05 | 24.491 | -2500.076 | 33.10282
22.85334 | -99.719 | 22.05 | 24.461 | -2500.076 | 33.10282
22.85667 | -99.597 | 22.05 | 24.415 | -2500.076 | 33.10404
22.86 | -99.46 | 22.05 | 24.415 | -2500.076 | 33.10465
22.86334 | -99.307 | 22.05 | 24.415 | -2500.076 | 33.10465
22.86667 | -99.2 | 22.05 | 24.4 | -2500.076 | 33.10526
22.87 | -99.078 | 22.05 | 24.369 | -2500.076 | 33.10648
22.87334 | -98.88 | 22.05 | 24.369 | -2500.076 | 33.10709
22.87667 | -98.697 | 22.05 | 24.384 | -2500.076 | 33.10648
22.88 | -98.544 | 22.05 | 24.4 | -2500.076 | 33.10587
22.88334 | -98.315 | 22.05 | 24.384 | -2500.076 | 33.10587
22.88667 | -98.102 | 22.05 | 24.415 | -2500.076 | 33.10648
22.89 | -97.949 | 22.05 | 24.461 | -2500.076 | 33.10587
22.89334 | -97.781 | 22.05 | 24.461 | -2500.076 | 33.10526
22.89667 | -97.598 | 22.05 | 24.43 | -2500.076 | 33.10526
22.9 | -97.446 | 22.05 | 24.415 | -2500.076 | 33.10648
22.90334 | -97.262 | 22.05 | 24.43 | -2500.076 | 33.10648
22.90667 | -97.064 | 22.05 | 24.4 | -2500.076 | 33.10587
22.91 | -96.896 | 22.05 | 24.415 | -2500.076 | 33.10587
22.91334 | -96.698 | 22.05 | 24.461 | -2500.076 | 33.10648
22.91667 | -96.454 | 22.05 | 24.491 | -2500.076 | 33.10648
22.92 | -96.271 | 22.05 | 24.491 | -2500.076 | 33.10587
22.92334 | -96.103 | 22.05 | 24.491 | -2500.076 | 33.10526
22.92667 | -95.889 | 22.05 | 24.461 | -2500.076 | 33.10526
22.93 | -95.691 | 22.05 | 24.476 | -2500.076 | 33.10526
22.93334 | -95.569 | 22.05 | 24.476 | -2500.076 | 33.10404
22.93667 | -95.386 | 22.05 | 24.461 | -2500.076 | 33.10282
22.94 | -95.172 | 22.05 | 24.491 | -2500.076 | 33.10282
22.94334 | -94.974 | 22.05 | 24.506 | -2500.076 | 33.10343
22.94667 | -94.775 | 22.05 | 24.476 | -2500.076 | 33.10343
22.95 | -94.546 | 22.05 | 24.461 | -2500.076 | 33.10343
22.95334 | -94.363 | 22.05 | 24.476 | -2500.076 | 33.10343
22.95667 | -94.165 | 22.05 | 24.461 | -2500.076 | 33.10404
22.96 | -93.936 | 22.05 | 24.461 | -2500.076 | 33.10343
22.96334 | -93.753 | 22.05 | 24.461 | -2500.076 | 33.10221
22.96667 | -93.554 | 22.05 | 24.476 | -2500.076 | 33.1016
22.97 | -93.326 | 22.05 | 24.445 | -2500.076 | 33.1016
22.97334 | -93.127 | 22.05 | 24.461 | -2500.076 | 33.1016
22.97667 | -93.005 | 22.05 | 24.461 | -2500.076 | 33.1016
22.98 | -92.807 | 22.05 | 24.476 | -2500.076 | 33.1016
22.98334 | -92.578 | 22.05 | 24.476 | -2500.076 | 33.1016
22.98667 | -92.395 | 22.05 | 24.506 | -2500.076 | 33.10282
22.99 | -92.181 | 22.05 | 24.476 | -2500.076 | 33.10404
22.99334 | -91.937 | 22.05 | 24.445 | -2500.076 | 33.10465
22.99667 | -91.723 | 22.05 | 24.43 | -2500.076 | 33.10526
23 | -91.556 | 22.05 | 24.43 | -2500.076 | 33.10709
23.00334 | -91.357 | 22.05 | 24.4 | -2500.076 | 33.1077
23.00667 | -91.205 | 22.05 | 24.4 | -2500.076 | 33.10709
23.01 | -91.021 | 22.05 | 24.415 | -2500.076 | 33.10648
23.01334 | -90.838 | 22.05 | 24.415 | -2500.076 | 33.10648
23.01667 | -90.67 | 22.05 | 24.445 | -2500.076 | 33.10587
23.02 | -90.472 | 22.05 | 24.461 | -2500.076 | 33.10465
23.02334 | -90.258 | 22.05 | 24.476 | -2500.076 | 33.10343
23.02667 | -90.075 | 22.05 | 24.491 | -2500.076 | 33.10282
23.03 | -89.877 | 22.05 | 24.506 | -2500.076 | 33.10343
23.03334 | -89.663 | 22.05 | 24.491 | -2500.076 | 33.10282
23.03667 | -89.496 | 22.05 | 24.506 | -2500.076 | 33.10221
23.04 | -89.312 | 22.05 | 24.506 | -2500.076 | 33.10221
23.04334 | -89.114 | 22.05 | 24.522 | -2500.076 | 33.10282
23.04667 | -88.977 | 22.05 | 24.491 | -2500.076 | 33.10221
23.05 | -88.809 | 22.05 | 24.476 | -2500.076 | 33.1016
23.05334 | -88.626 | 22.05 | 24.461 | -2500.076 | 33.1016
23.05667 | -88.458 | 22.05 | 24.476 | -2500.076 | 33.1016
23.06 | -88.305 | 22.05 | 24.445 | -2500.076 | 33.10099
23.06334 | -88.076 | 22.05 | 24.461 | -2500.076 | 33.10038
23.06667 | -87.878 | 22.05 | 24.491 | -2500.076 | 33.09977
23.07 | -87.741 | 22.05 | 24.506 | -2500.076 | 33.09977
23.07334 | -87.558 | 22.05 | 24.491 | -2500.076 | 33.09977
23.07667 | -87.359 | 22.05 | 24.491 | -2500.076 | 33.09977
23.08 | -87.207 | 22.05 | 24.491 | -2500.076 | 33.09977
23.08334 | -87.069 | 22.05 | 24.461 | -2500.076 | 33.10038
23.08667 | -86.856 | 22.05 | 24.43 | -2500.076 | 33.10038
23.09 | -86.703 | 22.05 | 24.43 | -2500.076 | 33.10099
23.09334 | -86.535 | 22.05 | 24.461 | -2500.076 | 33.10099
23.09667 | -86.383 | 22.05 | 24.461 | -2500.076 | 33.10099
23.1 | -86.215 | 22.05 | 24.491 | -2500.076 | 33.10099
23.10334 | -86.047 | 22.05 | 24.491 | -2500.076 | 33.1016
23.10667 | -85.864 | 22.05 | 24.506 | -2500.076 | 33.10099
23.11 | -85.742 | 22.05 | 24.506 | -2500.076 | 33.10099
23.11334 | -85.604 | 22.05 | 24.522 | -2500.076 | 33.10099
23.11667 | -85.437 | 22.05 | 24.506 | -2500.076 | 33.1016
23.12 | -85.284 | 22.05 | 24.537 | -2500.076 | 33.1016
23.12334 | -85.162 | 22.05 | 24.522 | -2500.076 | 33.1016
23.12667 | -85.025 | 22.05 | 24.522 | -2500.076 | 33.1016
23.13 | -84.857 | 22.05 | 24.491 | -2500.076 | 33.10221
23.13334 | -84.735 | 22.05 | 24.491 | -2500.076 | 33.10221
23.13667 | -84.613 | 22.05 | 24.506 | -2500.076 | 33.1016
23.14 | -84.475 | 22.05 | 24.476 | -2500.076 | 33.1016
23.14334 | -84.323 | 22.05 | 24.445 | -2500.076 | 33.10221
23.14667 | -84.201 | 22.05 | 24.461 | -2500.076 | 33.10282
23.15 | -84.048 | 22.05 | 24.476 | -2500.076 | 33.10282
23.15334 | -83.941 | 22.05 | 24.476 | -2500.076 | 33.10282
23.15667 | -83.834 | 22.05 | 24.491 | -2500.076 | 33.10343
23.16 | -83.697 | 22.05 | 24.522 | -2500.076 | 33.10465
23.16334 | -83.605 | 22.05 | 24.537 | -2500.076 | 33.10465
23.16667 | -83.56 | 22.05 | 24.522 | -2500.076 | 33.10465
23.17 | -83.422 | 22.05 | 24.491 | -2500.076 | 33.10587
23.17334 | -83.27 | 22.05 | 24.506 | -2500.076 | 33.1077
23.17667 | -83.193 | 22.05 | 24.506 | -2500.076 | 33.10831
23.18 | -83.056 | 22.05 | 24.506 | -2500.076 | 33.10831
23.18334 | -82.904 | 22.05 | 24.491 | -2500.076 | 33.10953
23.18667 | -82.812 | 22.05 | 24.491 | -2500.076 | 33.11075
23.19 | -82.736 | 22.05 | 24.476 | -2500.076 | 33.11075
23.19334 | -82.644 | 22.05 | 24.476 | -2500.076 | 33.11014
23.19667 | -82.568 | 22.05 | 24.461 | -2500.076 | 33.11014
23.2 | -82.446 | 22.05 | 24.476 | -2500.076 | 33.11075
23.20334 | -82.324 | 22.05 | 24.506 | -2500.076 | 33.11136
23.20667 | -82.217 | 22.05 | 24.522 | -2500.076 | 33.11136
23.21 | -82.08 | 22.05 | 24.506 | -2500.076 | 33.11136
23.21334 | -81.927 | 22.05 | 24.491 | -2500.076 | 33.11258
23.21667 | -81.866 | 22.05 | 24.506 | -2500.076 | 33.11319
23.22 | -81.79 | 22.05 | 24.522 | -2500.076 | 33.11319
23.22334 | -81.683 | 22.05 | 24.522 | -2500.076 | 33.11258
23.22667 | -81.606 | 22.05 | 24.522 | -2500.076 | 33.11197
23.23 | -81.545 | 22.05 | 24.552 | -2500.076 | 33.11197
23.23334 | -81.454 | 22.05 | 24.567 | -2500.076 | 33.11136
23.23667 | -81.362 | 22.05 | 24.552 | -2500.076 | 33.11014
23.24 | -81.286 | 22.05 | 24.552 | -2500.076 | 33.10953
23.24334 | -81.179 | 22.05 | 24.537 | -2500.076 | 33.11014
23.24667 | -81.118 | 22.05 | 24.552 | -2500.076 | 33.11014
23.25 | -81.042 | 22.05 | 24.537 | -2500.076 | 33.10892
23.25334 | -80.935 | 22.05 | 24.522 | -2500.076 | 33.1077
23.25667 | -80.859 | 22.05 | 24.567 | -2500.076 | 33.10709
23.26 | -80.813 | 22.05 | 24.598 | -2500.076 | 33.10709
23.26334 | -80.721 | 22.05 | 24.598 | -2500.076 | 33.10648
23.26667 | -80.63 | 22.05 | 24.598 | -2500.076 | 33.10587
23.27 | -80.615 | 22.05 | 24.628 | -2500.076 | 33.10587
23.27334 | -80.569 | 22.05 | 24.598 | -2500.076 | 33.10648
23.27667 | -80.477 | 22.05 | 24.567 | -2500.076 | 33.10587
23.28 | -80.416 | 22.05 | 24.552 | -2500.076 | 33.10404
23.28334 | -80.37 | 22.05 | 24.552 | -2500.076 | 33.10343
23.28667 | -80.294 | 22.05 | 24.522 | -2500.076 | 33.10343
23.29 | -80.218 | 22.05 | 24.506 | -2500.076 | 33.10343
23.29334 | -80.172 | 22.05 | 24.522 | -2500.076 | 33.10282
23.29667 | -80.096 | 22.05 | 24.506 | -2500.076 | 33.10282
23.3 | -80.05 | 22.05 | 24.506 | -2500.076 | 33.10282
23.30334 | -79.989 | 22.05 | 24.522 | -2500.076 | 33.10282
23.30667 | -79.867 | 22.05 | 24.522 | -2500.076 | 33.1016
23.31 | -79.791 | 22.05 | 24.537 | -2500.076 | 33.10099
23.31334 | -79.775 | 22.05 | 24.567 | -2500.076 | 33.10099
23.31667 | -79.684 | 22.05 | 24.583 | -2500.076 | 33.1016
23.32 | -79.592 | 22.05 | 24.598 | -2500.076 | 33.1016
23.32334 | -79.592 | 22.05 | 24.613 | -2500.076 | 33.10221
23.32667 | -79.577 | 22.05 | 24.613 | -2500.076 | 33.10221
23.33 | -79.501 | 22.05 | 24.598 | -2500.076 | 33.10282
23.33334 | -79.455 | 22.05 | 24.598 | -2500.076 | 33.10282
23.33667 | -79.44 | 22.05 | 24.583 | -2500.076 | 33.10221
23.34 | -79.394 | 22.05 | 24.598 | -2500.076 | 33.1016
23.34334 | -79.348 | 22.05 | 24.598 | -2500.076 | 33.1016
23.34667 | -79.287 | 22.05 | 24.598 | -2500.076 | 33.1016
23.35 | -79.257 | 22.05 | 24.583 | -2500.076 | 33.1016
23.35334 | -79.241 | 22.05 | 24.598 | -2500.076 | 33.1016
23.35667 | -79.196 | 22.05 | 24.598 | -2500.076 | 33.1016
23.36 | -79.119 | 22.05 | 24.583 | -2500.076 | 33.10221
23.36334 | -79.104 | 22.05 | 24.583 | -2500.076 | 33.10221
23.36667 | -79.073 | 22.05 | 24.598 | -2500.076 | 33.1016
23.37 | -78.997 | 22.05 | 24.583 | -2500.076 | 33.1016
23.37334 | -78.967 | 22.05 | 24.567 | -2500.076 | 33.10282
23.37667 | -78.951 | 22.05 | 24.583 | -2500.076 | 33.10343
23.38 | -78.906 | 22.05 | 24.583 | -2500.076 | 33.10343
23.38334 | -78.86 | 22.05 | 24.598 | -2500.076 | 33.10343
23.38667 | -78.845 | 22.05 | 24.598 | -2500.076 | 33.10404
23.39 | -78.799 | 22.05 | 24.598 | -2500.076 | 33.10404
23.39334 | -78.784 | 22.05 | 24.567 | -2500.076 | 33.10343
23.39667 | -78.784 | 22.05 | 24.552 | -2500.076 | 33.10282
23.4 | -78.738 | 22.05 | 24.522 | -2500.076 | 33.10282
23.40334 | -78.646 | 22.05 | 24.522 | -2500.076 | 33.10343
23.40667 | -78.646 | 22.05 | 24.491 | -2500.076 | 33.10343
23.41 | -78.57 | 22.05 | 24.506 | -2500.076 | 33.10282
23.41334 | -78.494 | 22.05 | 24.506 | -2500.076 | 33.10282
23.41667 | -78.494 | 22.05 | 24.491 | -2500.076 | 33.10404
23.42 | -78.539 | 22.05 | 24.461 | -2500.076 | 33.10404
23.42334 | -78.448 | 22.05 | 24.476 | -2500.076 | 33.10343
23.42667 | -78.417 | 22.05 | 24.491 | -2500.076 | 33.10343
23.43 | -78.387 | 22.05 | 24.476 | -2500.076 | 33.10465
23.43334 | -78.326 | 22.05 | 24.476 | -2500.076 | 33.10526
23.43667 | -78.265 | 22.05 | 24.476 | -2500.076 | 33.10465
23.44 | -78.265 | 22.05 | 24.476 | -2500.076 | 33.10404
23.44334 | -78.249 | 22.05 | 24.43 | -2500.076 | 33.10465
23.44667 | -78.234 | 22.05 | 24.415 | -2500.076 | 33.10526
23.45 | -78.188 | 22.05 | 24.415 | -2500.076 | 33.10465
23.45334 | -78.127 | 22.05 | 24.461 | -2500.076 | 33.10465
23.45667 | -78.097 | 22.05 | 24.476 | -2500.076 | 33.10526
23.46 | -78.066 | 22.05 | 24.491 | -2500.076 | 33.10648
23.46334 | -78.036 | 22.05 | 24.522 | -2500.076 | 33.10709
23.46667 | -78.005 | 22.05 | 24.537 | -2500.076 | 33.10709
23.47 | -78.005 | 22.05 | 24.506 | -2500.076 | 33.10709
23.47334 | -78.021 | 22.05 | 24.506 | -2500.076 | 33.10831
23.47667 | -77.99 | 22.05 | 24.552 | -2500.076 | 33.10892
23.48 | -77.944 | 22.05 | 24.567 | -2500.076 | 33.10831
23.48334 | -77.99 | 22.05 | 24.552 | -2500.076 | 33.1077
23.48667 | -77.99 | 22.05 | 24.567 | -2500.076 | 33.10892
23.49 | -77.944 | 22.05 | 24.583 | -2500.076 | 33.10953
23.49334 | -77.929 | 22.05 | 24.567 | -2500.076 | 33.10953
23.49667 | -77.929 | 22.05 | 24.552 | -2500.076 | 33.10892
23.5 | -77.883 | 22.05 | 24.552 | -2500.076 | 33.10953
23.50334 | -77.868 | 22.05 | 24.552 | -2500.076 | 33.11014
23.50667 | -77.853 | 22.05 | 24.537 | -2500.076 | 33.11014
23.51 | -77.853 | 22.05 | 24.506 | -2500.076 | 33.10892
23.51334 | -77.883 | 22.05 | 24.506 | -2500.076 | 33.10831
23.51667 | -77.898 | 22.05 | 24.522 | -2500.076 | 33.10892
23.52 | -77.853 | 22.05 | 24.522 | -2500.076 | 33.10831
23.52334 | -77.837 | 22.05 | 24.506 | -2500.076 | 33.10709
23.52667 | -77.853 | 22.05 | 24.522 | -2500.076 | 33.10648
23.53 | -77.822 | 22.05 | 24.506 | -2500.076 | 33.10709
23.53334 | -77.776 | 22.05 | 24.506 | -2500.076 | 33.1077
23.53667 | -77.792 | 22.05 | 24.506 | -2500.076 | 33.1077
23.54 | -77.822 | 22.05 | 24.506 | -2500.076 | 33.10709
23.54334 | -77.792 | 22.05 | 24.506 | -2500.076 | 33.1077
23.54667 | -77.761 | 22.05 | 24.537 | -2500.076 | 33.10892
23.55 | -77.761 | 22.05 | 24.537 | -2500.076 | 33.10831
23.55334 | -77.746 | 22.05 | 24.537 | -2500.076 | 33.10709
23.55667 | -77.7 | 22.05 | 24.567 | -2500.076 | 33.10709
23.56 | -77.67 | 22.05 | 24.613 | -2500.076 | 33.1077
23.56334 | -77.654 | 22.05 | 24.628 | -2500.076 | 33.10648
23.56667 | -77.639 | 22.05 | 24.613 | -2500.076 | 33.10526
23.57 | -77.654 | 22.05 | 24.613 | -2500.076 | 33.10465
23.57334 | -77.639 | 22.05 | 24.613 | -2500.076 | 33.10465
23.57667 | -77.639 | 22.05 | 24.613 | -2500.076 | 33.10404
23.58 | -77.685 | 22.05 | 24.598 | -2500.076 | 33.10343
23.58334 | -77.67 | 22.05 | 24.613 | -2500.076 | 33.10282
23.58667 | -77.639 | 22.05 | 24.628 | -2500.076 | 33.10343
23.59 | -77.654 | 22.05 | 24.613 | -2500.076 | 33.10404
23.59334 | -77.67 | 22.05 | 24.598 | -2500.076 | 33.10404
23.59667 | -77.624 | 22.05 | 24.598 | -2500.076 | 33.10343
23.6 | -77.639 | 22.05 | 24.598 | -2500.076 | 33.10343
23.60334 | -77.639 | 22.05 | 24.583 | -2500.076 | 33.10343
23.60667 | -77.624 | 22.05 | 24.598 | -2500.076 | 33.10282
23.61 | -77.609 | 22.05 | 24.628 | -2500.076 | 33.1016
23.61334 | -77.609 | 22.05 | 24.674 | -2500.076 | 33.1016
23.61667 | -77.578 | 22.05 | 24.689 | -2500.076 | 33.1016
23.62 | -77.578 | 22.05 | 24.705 | -2500.076 | 33.1016
23.62334 | -77.609 | 22.05 | 24.689 | -2500.076 | 33.10099
23.62667 | -77.609 | 22.05 | 24.659 | -2500.076 | 33.10038
23.63 | -77.593 | 22.05 | 24.644 | -2500.076 | 33.09977
23.63334 | -77.639 | 22.05 | 24.628 | -2500.076 | 33.09977
23.63667 | -77.67 | 22.05 | 24.598 | -2500.076 | 33.09732
23.64 | -77.639 | 22.05 | 24.628 | -2500.076 | 33.09427
23.64334 | -77.654 | 22.05 | 24.644 | -2500.076 | 33.09122
23.64667 | -77.7 | 22.05 | 24.628 | -2500.076 | 33.08878
23.65 | -77.67 | 22.05 | 24.628 | -2500.076 | 33.08572
23.65334 | -77.654 | 22.05 | 24.659 | -2500.076 | 33.08328
23.65667 | -77.67 | 22.05 | 24.644 | -2500.076 | 33.08145
23.66 | -77.654 | 22.05 | 24.659 | -2500.076 | 33.08023
23.66334 | -77.624 | 22.05 | 24.644 | -2500.076 | 33.07901
23.66667 | -77.654 | 22.05 | 24.644 | -2500.076 | 33.07718
23.67 | -77.639 | 22.05 | 24.644 | -2500.076 | 33.07596
23.67334 | -77.609 | 22.05 | 24.644 | -2500.076 | 33.07535
23.67667 | -77.654 | 22.05 | 24.628 | -2500.076 | 33.07535
23.68 | -77.7 | 22.05 | 24.659 | -2500.076 | 33.07474
23.68334 | -77.67 | 22.05 | 24.644 | -2500.076 | 33.07413
23.68667 | -77.67 | 22.05 | 24.659 | -2500.076 | 33.07413
23.69 | -77.731 | 22.05 | 24.659 | -2500.076 | 33.07535
23.69334 | -77.7 | 22.05 | 24.659 | -2500.076 | 33.07596
23.69667 | -77.654 | 22.05 | 24.644 | -2500.076 | 33.07596
23.7 | -77.654 | 22.05 | 24.659 | -2500.076 | 33.07657
23.70334 | -77.67 | 22.05 | 24.628 | -2500.076 | 33.0784
23.70667 | -77.639 | 22.05 | 24.628 | -2500.076 | 33.07962
23.71 | -77.654 | 22.05 | 24.613 | -2500.076 | 33.08023
23.71334 | -77.67 | 22.05 | 24.583 | -2500.076 | 33.08023
23.71667 | -77.67 | 22.05 | 24.583 | -2500.076 | 33.08145
23.72 | -77.67 | 22.05 | 24.598 | -2500.076 | 33.08206
23.72334 | -77.639 | 22.05 | 24.598 | -2500.076 | 33.08206
23.72667 | -77.593 | 22.05 | 24.613 | -2500.076 | 33.08206
23.73 | -77.593 | 22.05 | 24.659 | -2500.076 | 33.08328
23.73334 | -77.609 | 22.05 | 24.674 | -2500.076 | 33.0845
23.73667 | -77.578 | 22.05 | 24.674 | -2500.076 | 33.0845
23.74 | -77.578 | 22.05 | 24.689 | -2500.076 | 33.08389
23.74334 | -77.624 | 22.05 | 24.705 | -2500.076 | 33.08389
23.74667 | -77.639 | 22.05 | 24.705 | -2500.076 | 33.08511
23.75 | -77.609 | 22.05 | 24.72 | -2500.076 | 33.08511
23.75334 | -77.624 | 22.05 | 24.735 | -2500.076 | 33.08511
23.75667 | -77.654 | 22.05 | 24.735 | -2500.076 | 33.08572
23.76 | -77.639 | 22.05 | 24.72 | -2500.076 | 33.08695
23.76334 | -77.624 | 22.05 | 24.72 | -2500.076 | 33.08756
23.76667 | -77.639 | 22.05 | 24.735 | -2500.076 | 33.08756
23.77 | -77.639 | 22.05 | 24.72 | -2500.076 | 33.08756
23.77334 | -77.654 | 22.05 | 24.705 | -2500.076 | 33.08817
23.77667 | -77.639 | 22.05 | 24.689 | -2500.076 | 33.08939
23.78 | -77.609 | 22.05 | 24.705 | -2500.076 | 33.08878
23.78334 | -77.639 | 22.05 | 24.674 | -2500.076 | 33.08878
23.78667 | -77.654 | 22.05 | 24.659 | -2500.076 | 33.08939
23.79 | -77.609 | 22.05 | 24.659 | -2500.076 | 33.09061
23.79334 | -77.593 | 22.05 | 24.674 | -2500.076 | 33.09122
23.79667 | -77.624 | 22.05 | 24.644 | -2500.076 | 33.09183
23.8 | -77.609 | 22.05 | 24.644 | -2500.076 | 33.09183
23.80334 | -77.578 | 22.05 | 24.644 | -2500.076 | 33.09366
23.80667 | -77.578 | 22.05 | 24.644 | -2500.076 | 33.09488
23.81 | -77.609 | 22.05 | 24.628 | -2500.076 | 33.09366
23.81334 | -77.593 | 22.05 | 24.644 | -2500.076 | 33.09305
23.81667 | -77.563 | 22.05 | 24.628 | -2500.076 | 33.09488
23.82 | -77.578 | 22.05 | 24.613 | -2500.076 | 33.09549
23.82334 | -77.593 | 22.05 | 24.613 | -2500.076 | 33.09549
23.82667 | -77.578 | 22.05 | 24.598 | -2500.076 | 33.09671
23.83 | -77.578 | 22.05 | 24.583 | -2500.076 | 33.09916
23.83334 | -77.593 | 22.05 | 24.598 | -2500.076 | 33.10038
23.83667 | -77.578 | 22.05 | 24.598 | -2500.076 | 33.10099
23.84 | -77.593 | 22.05 | 24.598 | -2500.076 | 33.10099
23.84334 | -77.593 | 22.05 | 24.613 | -2500.076 | 33.1016
23.84667 | -77.548 | 22.05 | 24.628 | -2500.076 | 33.10282
23.85 | -77.532 | 22.05 | 24.644 | -2500.076 | 33.10404
23.85334 | -77.548 | 22.05 | 24.674 | -2500.076 | 33.10465
23.85667 | -77.502 | 22.05 | 24.659 | -2500.076 | 33.10526
23.86 | -77.486 | 22.05 | 24.674 | -2500.076 | 33.10648
23.86334 | -77.532 | 22.05 | 24.674 | -2500.076 | 33.1077
23.86667 | -77.563 | 22.05 | 24.659 | -2500.076 | 33.10709
23.87 | -77.548 | 22.05 | 24.659 | -2500.076 | 33.10648
23.87334 | -77.578 | 22.05 | 24.674 | -2500.076 | 33.10648
23.87667 | -77.609 | 22.05 | 24.674 | -2500.076 | 33.10709
23.88 | -77.624 | 22.05 | 24.674 | -2500.076 | 33.10648
23.88334 | -77.609 | 22.05 | 24.689 | -2500.076 | 33.10587
23.88667 | -77.624 | 22.05 | 24.689 | -2500.076 | 33.10587
23.89 | -77.639 | 22.05 | 24.689 | -2500.076 | 33.10709
23.89334 | -77.654 | 22.05 | 24.689 | -2500.076 | 33.10709
23.89667 | -77.67 | 22.05 | 24.674 | -2500.076 | 33.10587
23.9 | -77.67 | 22.05 | 24.674 | -2500.076 | 33.10526
23.90334 | -77.685 | 22.05 | 24.674 | -2500.076 | 33.10526
23.90667 | -77.715 | 22.05 | 24.674 | -2500.076 | 33.10465
23.91 | -77.7 | 22.05 | 24.659 | -2500.076 | 33.10343
23.91334 | -77.639 | 22.05 | 24.659 | -2500.076 | 33.10282
23.91667 | -77.639 | 22.05 | 24.644 | -2500.076 | 33.10343
23.92 | -77.654 | 22.05 | 24.674 | -2500.076 | 33.10404
23.92334 | -77.578 | 22.05 | 24.659 | -2500.076 | 33.10343
23.92667 | -77.563 | 22.05 | 24.659 | -2500.076 | 33.10282
23.93 | -77.609 | 22.05 | 24.644 | -2500.076 | 33.10282
23.93334 | -77.639 | 22.05 | 24.659 | -2500.076 | 33.10282
23.93667 | -77.624 | 22.05 | 24.628 | -2500.076 | 33.10221
23.94 | -77.67 | 22.05 | 24.659 | -2500.076 | 33.10221
23.94334 | -77.685 | 22.05 | 24.72 | -2500.076 | 33.10221
23.94667 | -77.67 | 22.05 | 24.751 | -2500.076 | 33.10282
23.95 | -77.639 | 22.05 | 24.766 | -2500.076 | 33.10343
23.95334 | -77.624 | 22.05 | 24.781 | -2500.076 | 33.10343
23.95667 | -77.609 | 22.05 | 24.766 | -2500.076 | 33.10282
23.96 | -77.624 | 22.05 | 24.705 | -2500.076 | 33.10282
23.96334 | -77.639 | 22.05 | 24.72 | -2500.076 | 33.10282
23.96667 | -77.639 | 22.05 | 24.689 | -2500.076 | 33.10221
23.97 | -77.654 | 22.05 | 24.689 | -2500.076 | 33.1016
23.97334 | -77.715 | 22.05 | 24.674 | -2500.076 | 33.1016
23.97667 | -77.685 | 22.05 | 24.674 | -2500.076 | 33.10221
23.98 | -77.67 | 22.05 | 24.659 | -2500.076 | 33.10221
23.98334 | -77.7 | 22.05 | 24.674 | -2500.076 | 33.1016
23.98667 | -77.731 | 22.05 | 24.659 | -2500.076 | 33.1016
23.99 | -77.67 | 22.05 | 24.644 | -2500.076 | 33.10221
23.99334 | -77.7 | 22.05 | 24.613 | -2500.076 | 33.10282
23.99667 | -77.731 | 22.05 | 24.598 | -2500.076 | 33.10282
24 | -77.731 | 22.05 | 24.598 | -2500.076 | 33.10282
24.00334 | -77.746 | 22.05 | 24.598 | -2500.076 | 33.10343
24.00667 | -77.776 | 22.05 | 24.644 | -2500.076 | 33.10404
24.01 | -77.761 | 22.05 | 24.674 | -2500.076 | 33.10343
24.01334 | -77.761 | 22.05 | 24.689 | -2500.076 | 33.10282
24.01667 | -77.761 | 22.05 | 24.674 | -2500.076 | 33.10282
24.02 | -77.731 | 22.05 | 24.674 | -2500.076 | 33.10282
24.02334 | -77.715 | 22.05 | 24.659 | -2500.076 | 33.10221
24.02667 | -77.761 | 22.05 | 24.689 | -2500.076 | 33.1016
24.03 | -77.776 | 22.05 | 24.689 | -2500.076 | 33.1016
24.03334 | -77.761 | 22.05 | 24.705 | -2500.076 | 33.10221
24.03667 | -77.761 | 22.05 | 24.735 | -2500.076 | 33.10221
24.04 | -77.807 | 22.05 | 24.751 | -2500.076 | 33.1016
24.04334 | -77.761 | 22.05 | 24.72 | -2500.076 | 33.1016
24.04667 | -77.731 | 22.05 | 24.735 | -2500.076 | 33.10221
24.05 | -77.731 | 22.05 | 24.751 | -2500.076 | 33.10282
24.05334 | -77.731 | 22.05 | 24.751 | -2500.076 | 33.10282
24.05667 | -77.715 | 22.05 | 24.735 | -2500.076 | 33.10282
24.06 | -77.746 | 22.05 | 24.735 | -2500.076 | 33.10282
24.06334 | -77.761 | 22.05 | 24.705 | -2500.076 | 33.10343
24.06667 | -77.776 | 22.05 | 24.674 | -2500.076 | 33.10282
24.07 | -77.792 | 22.05 | 24.659 | -2500.076 | 33.10221
24.07334 | -77.792 | 22.05 | 24.644 | -2500.076 | 33.10221
24.07667 | -77.761 | 22.05 | 24.659 | -2500.076 | 33.10221
24.08 | -77.807 | 22.05 | 24.659 | -2500.076 | 33.10099
24.08334 | -77.837 | 22.05 | 24.674 | -2500.076 | 33.10038
24.08667 | -77.807 | 22.05 | 24.689 | -2500.076 | 33.10038
24.09 | -77.792 | 22.05 | 24.72 | -2500.076 | 33.10038
24.09334 | -77.807 | 22.05 | 24.72 | -2500.076 | 33.10038
24.09667 | -77.746 | 22.05 | 24.751 | -2500.076 | 33.10038
24.1 | -77.715 | 22.05 | 24.735 | -2500.076 | 33.09977
24.10334 | -77.746 | 22.05 | 24.735 | -2500.076 | 33.09977
24.10667 | -77.761 | 22.05 | 24.751 | -2500.076 | 33.09977
24.11 | -77.761 | 22.05 | 24.751 | -2500.076 | 33.09977
24.11334 | -77.792 | 22.05 | 24.751 | -2500.076 | 33.09977
24.11667 | -77.822 | 22.05 | 24.766 | -2500.076 | 33.09977
24.12 | -77.837 | 22.05 | 24.766 | -2500.076 | 33.09977
24.12334 | -77.868 | 22.05 | 24.766 | -2500.076 | 33.09977
24.12667 | -77.898 | 22.05 | 24.751 | -2500.076 | 33.09977
24.13 | -77.914 | 22.05 | 24.735 | -2500.076 | 33.09977
24.13334 | -77.929 | 22.05 | 24.735 | -2500.076 | 33.10038
24.13667 | -77.914 | 22.05 | 24.735 | -2500.076 | 33.10099
24.14 | -77.868 | 22.05 | 24.72 | -2500.076 | 33.10099
24.14334 | -77.853 | 22.05 | 24.72 | -2500.076 | 33.10099
24.14667 | -77.868 | 22.05 | 24.72 | -2500.076 | 33.10099
24.15 | -77.853 | 22.05 | 24.705 | -2500.076 | 33.10099
24.15334 | -77.822 | 22.05 | 24.689 | -2500.076 | 33.10038
24.15667 | -77.822 | 22.05 | 24.689 | -2500.076 | 33.09916
24.16 | -77.853 | 22.05 | 24.689 | -2500.076 | 33.09793
24.16334 | -77.807 | 22.05 | 24.689 | -2500.076 | 33.09793
24.16667 | -77.792 | 22.05 | 24.705 | -2500.076 | 33.09793
24.17 | -77.837 | 22.05 | 24.689 | -2500.076 | 33.09793
24.17334 | -77.868 | 22.05 | 24.689 | -2500.076 | 33.09855
24.17667 | -77.853 | 22.05 | 24.689 | -2500.076 | 33.09977
24.18 | -77.883 | 22.05 | 24.689 | -2500.076 | 33.09977
24.18334 | -77.883 | 22.05 | 24.674 | -2500.076 | 33.09916
24.18667 | -77.883 | 22.05 | 24.689 | -2500.076 | 33.09732
24.19 | -77.883 | 22.05 | 24.705 | -2500.076 | 33.09671
24.19334 | -77.883 | 22.05 | 24.705 | -2500.076 | 33.09671
24.19667 | -77.853 | 22.05 | 24.689 | -2500.076 | 33.09549
24.2 | -77.868 | 22.05 | 24.72 | -2500.076 | 33.09366
24.20334 | -77.898 | 22.05 | 24.705 | -2500.076 | 33.09305
24.20667 | -77.883 | 22.05 | 24.674 | -2500.076 | 33.09366
24.21 | -77.837 | 22.05 | 24.644 | -2500.076 | 33.09366
24.21334 | -77.883 | 22.05 | 24.644 | -2500.076 | 33.09305
24.21667 | -77.898 | 22.05 | 24.613 | -2500.076 | 33.09366
24.22 | -77.853 | 22.05 | 24.628 | -2500.076 | 33.0961
24.22334 | -77.868 | 22.05 | 24.644 | -2500.076 | 33.09671
24.22667 | -77.914 | 22.05 | 24.689 | -2500.076 | 33.09671
24.23 | -77.883 | 22.05 | 24.689 | -2500.076 | 33.09793
24.23334 | -77.868 | 22.05 | 24.705 | -2500.076 | 33.09977
24.23667 | -77.853 | 22.05 | 24.689 | -2500.076 | 33.09977
24.24 | -77.822 | 22.05 | 24.689 | -2500.076 | 33.09977
24.24334 | -77.837 | 22.05 | 24.674 | -2500.076 | 33.09977
24.24667 | -77.868 | 22.05 | 24.674 | -2500.076 | 33.10038
24.25 | -77.853 | 22.05 | 24.674 | -2500.076 | 33.10038
24.25334 | -77.868 | 22.05 | 24.705 | -2500.076 | 33.10038
24.25667 | -77.929 | 22.05 | 24.72 | -2500.076 | 33.10038
24.26 | -77.914 | 22.05 | 24.689 | -2500.076 | 33.10038
24.26334 | -77.853 | 22.05 | 24.674 | -2500.076 | 33.10099
24.26667 | -77.898 | 22.05 | 24.674 | -2500.076 | 33.1016
24.27 | -77.914 | 22.05 | 24.644 | -2500.076 | 33.1016
24.27334 | -77.883 | 22.05 | 24.628 | -2500.076 | 33.1016
24.27667 | -77.883 | 22.05 | 24.689 | -2500.076 | 33.10282
24.28 | -77.929 | 22.05 | 24.705 | -2500.076 | 33.10465
24.28334 | -77.883 | 22.05 | 24.72 | -2500.076 | 33.10648
24.28667 | -77.883 | 22.05 | 24.751 | -2500.076 | 33.10892
24.29 | -77.898 | 22.05 | 24.766 | -2500.076 | 33.11197
24.29334 | -77.883 | 22.05 | 24.735 | -2500.076 | 33.11441
24.29667 | -77.898 | 22.05 | 24.72 | -2500.076 | 33.11563
24.3 | -77.914 | 22.05 | 24.674 | -2500.076 | 33.11625
24.30334 | -77.883 | 22.05 | 24.644 | -2500.076 | 33.11685
24.30667 | -77.837 | 22.05 | 24.628 | -2500.076 | 33.11808
24.31 | -77.868 | 22.05 | 24.644 | -2500.076 | 33.11869
24.31334 | -77.868 | 22.05 | 24.674 | -2500.076 | 33.11869
24.31667 | -77.837 | 22.05 | 24.705 | -2500.076 | 33.1193
24.32 | -77.853 | 22.05 | 24.735 | -2500.076 | 33.12052
24.32334 | -77.883 | 22.05 | 24.735 | -2500.076 | 33.12052
24.32667 | -77.868 | 22.05 | 24.766 | -2500.076 | 33.11991
24.33 | -77.837 | 22.05 | 24.751 | -2500.076 | 33.11991
24.33334 | -77.883 | 22.05 | 24.735 | -2500.076 | 33.11991
24.33667 | -77.914 | 22.05 | 24.72 | -2500.076 | 33.12052
24.34 | -77.883 | 22.05 | 24.735 | -2500.076 | 33.12052
24.34334 | -77.868 | 22.05 | 24.72 | -2500.076 | 33.12052
24.34667 | -77.853 | 22.05 | 24.735 | -2500.076 | 33.12052
24.35 | -77.853 | 22.05 | 24.751 | -2500.076 | 33.12113
24.35334 | -77.837 | 22.05 | 24.781 | -2500.076 | 33.12052
24.35667 | -77.853 | 22.05 | 24.796 | -2500.076 | 33.11991
24.36 | -77.853 | 22.05 | 24.796 | -2500.076 | 33.1193
24.36334 | -77.898 | 22.05 | 24.796 | -2500.076 | 33.1193
24.36667 | -77.883 | 22.05 | 24.796 | -2500.076 | 33.1193
24.37 | -77.868 | 22.05 | 24.781 | -2500.076 | 33.11869
24.37334 | -77.898 | 22.05 | 24.751 | -2500.076 | 33.11808
24.37667 | -77.944 | 22.05 | 24.751 | -2500.076 | 33.11808
24.38 | -77.944 | 22.05 | 24.766 | -2500.076 | 33.11808
24.38334 | -77.929 | 22.05 | 24.766 | -2500.076 | 33.11685
24.38667 | -77.99 | 22.05 | 24.751 | -2500.076 | 33.11563
24.39 | -77.99 | 22.05 | 24.751 | -2500.076 | 33.11502
24.39334 | -77.99 | 22.05 | 24.751 | -2500.076 | 33.11563
24.39667 | -77.99 | 22.05 | 24.705 | -2500.076 | 33.11563
24.4 | -78.005 | 22.05 | 24.689 | -2500.076 | 33.11502
24.40334 | -77.975 | 22.05 | 24.674 | -2500.076 | 33.11502
24.40667 | -77.975 | 22.05 | 24.689 | -2500.076 | 33.11563
24.41 | -77.944 | 22.05 | 24.674 | -2500.076 | 33.11502
24.41334 | -77.929 | 22.05 | 24.72 | -2500.076 | 33.1138
24.41667 | -77.944 | 22.05 | 24.735 | -2500.076 | 33.11319
24.42 | -77.944 | 22.05 | 24.751 | -2500.076 | 33.11319
24.42334 | -77.944 | 22.05 | 24.766 | -2500.076 | 33.11319
24.42667 | -77.975 | 22.05 | 24.796 | -2500.076 | 33.11258
24.43 | -78.021 | 22.05 | 24.796 | -2500.076 | 33.11197
24.43334 | -78.036 | 22.05 | 24.781 | -2500.076 | 33.11197
24.43667 | -78.036 | 22.05 | 24.796 | -2500.076 | 33.11197
24.44 | -78.082 | 22.05 | 24.781 | -2500.076 | 33.11075
24.44334 | -78.082 | 22.05 | 24.766 | -2500.076 | 33.10953
24.44667 | -78.082 | 22.05 | 24.766 | -2500.076 | 33.10831
24.45 | -78.097 | 22.05 | 24.796 | -2500.076 | 33.10831
24.45334 | -78.082 | 22.05 | 24.796 | -2500.076 | 33.1077
24.45667 | -78.036 | 22.05 | 24.796 | -2500.076 | 33.10648
24.46 | -78.036 | 22.05 | 24.796 | -2500.076 | 33.10587
24.46334 | -77.99 | 22.05 | 24.781 | -2500.076 | 33.10648
24.46667 | -77.96 | 22.05 | 24.751 | -2500.076 | 33.10648
24.47 | -78.005 | 22.05 | 24.735 | -2500.076 | 33.10587
24.47334 | -78.036 | 22.05 | 24.735 | -2500.076 | 33.10587
24.47667 | -78.005 | 22.05 | 24.735 | -2500.076 | 33.10587
24.48 | -78.066 | 22.05 | 24.751 | -2500.076 | 33.10648
24.48334 | -78.082 | 22.05 | 24.751 | -2500.076 | 33.10587
24.48667 | -78.066 | 22.05 | 24.735 | -2500.076 | 33.10526
24.49 | -78.082 | 22.05 | 24.735 | -2500.076 | 33.10526
24.49334 | -78.097 | 22.05 | 24.735 | -2500.076 | 33.10648
24.49667 | -78.066 | 22.05 | 24.735 | -2500.076 | 33.10709
24.5 | -78.097 | 22.05 | 24.735 | -2500.076 | 33.10709
24.50334 | -78.082 | 22.05 | 24.72 | -2500.076 | 33.1077
24.50667 | -78.036 | 22.05 | 24.705 | -2500.076 | 33.10953
24.51 | -78.066 | 22.05 | 24.689 | -2500.076 | 33.11014
24.51334 | -78.082 | 22.05 | 24.674 | -2500.076 | 33.10953
24.51667 | -78.051 | 22.05 | 24.689 | -2500.076 | 33.10953
24.52 | -78.051 | 22.05 | 24.735 | -2500.076 | 33.11014
24.52334 | -78.082 | 22.05 | 24.751 | -2500.076 | 33.11075
24.52667 | -78.051 | 22.05 | 24.751 | -2500.076 | 33.11075
24.53 | -78.021 | 22.05 | 24.781 | -2500.076 | 33.11014
24.53334 | -78.021 | 22.05 | 24.766 | -2500.076 | 33.11075
24.53667 | -78.036 | 22.05 | 24.735 | -2500.076 | 33.11197
24.54 | -78.005 | 22.05 | 24.735 | -2500.076 | 33.11136
24.54334 | -78.021 | 22.05 | 24.735 | -2500.076 | 33.11075
24.54667 | -78.051 | 22.05 | 24.72 | -2500.076 | 33.11136
24.55 | -78.051 | 22.05 | 24.735 | -2500.076 | 33.11197
24.55334 | -78.066 | 22.05 | 24.735 | -2500.076 | 33.11136
24.55667 | -78.082 | 22.05 | 24.72 | -2500.076 | 33.11075
24.56 | -78.066 | 22.05 | 24.735 | -2500.076 | 33.11014
24.56334 | -78.036 | 22.05 | 24.705 | -2500.076 | 33.11014
24.56667 | -78.036 | 22.05 | 24.705 | -2500.076 | 33.11075
24.57 | -78.021 | 22.05 | 24.72 | -2500.076 | 33.11014
24.57334 | -77.975 | 22.05 | 24.735 | -2500.076 | 33.10953
24.57667 | -78.021 | 22.05 | 24.735 | -2500.076 | 33.10953
24.58 | -78.066 | 22.05 | 24.735 | -2500.076 | 33.11014
24.58334 | -78.051 | 22.05 | 24.72 | -2500.076 | 33.10892
24.58667 | -78.036 | 22.05 | 24.72 | -2500.076 | 33.1077
24.59 | -78.097 | 22.05 | 24.705 | -2500.076 | 33.10709
24.59334 | -78.082 | 22.05 | 24.644 | -2500.076 | 33.1077
24.59667 | -78.066 | 22.05 | 24.659 | -2500.076 | 33.1077
24.6 | -78.097 | 22.05 | 24.689 | -2500.076 | 33.10648
24.60334 | -78.112 | 22.05 | 24.705 | -2500.076 | 33.10587
24.60667 | -78.127 | 22.05 | 24.72 | -2500.076 | 33.10587
24.61 | -78.127 | 22.05 | 24.781 | -2500.076 | 33.10526
24.61334 | -78.097 | 22.05 | 24.812 | -2500.076 | 33.10343
24.61667 | -78.082 | 22.05 | 24.812 | -2500.076 | 33.10282
24.62 | -78.112 | 22.05 | 24.796 | -2500.076 | 33.10343
24.62334 | -78.036 | 22.05 | 24.796 | -2500.076 | 33.10404
24.62667 | -78.005 | 22.05 | 24.796 | -2500.076 | 33.10404
24.63 | -78.051 | 22.05 | 24.812 | -2500.076 | 33.10404
24.63334 | -78.082 | 22.05 | 24.781 | -2500.076 | 33.10404
24.63667 | -78.051 | 22.05 | 24.766 | -2500.076 | 33.10465
24.64 | -78.097 | 22.05 | 24.735 | -2500.076 | 33.10465
24.64334 | -78.112 | 22.05 | 24.735 | -2500.076 | 33.10404
24.64667 | -78.097 | 22.05 | 24.705 | -2500.076 | 33.10343
24.65 | -78.082 | 22.05 | 24.735 | -2500.076 | 33.10404
24.65334 | -78.082 | 22.05 | 24.766 | -2500.076 | 33.10404
24.65667 | -78.097 | 22.05 | 24.796 | -2500.076 | 33.10282
24.66 | -78.127 | 22.05 | 24.781 | -2500.076 | 33.10221
24.66334 | -78.127 | 22.05 | 24.781 | -2500.076 | 33.10221
24.66667 | -78.097 | 22.05 | 24.812 | -2500.076 | 33.10282
24.67 | -78.127 | 22.05 | 24.812 | -2500.076 | 33.10221
24.67334 | -78.173 | 22.05 | 24.781 | -2500.076 | 33.10221
24.67667 | -78.158 | 22.05 | 24.781 | -2500.076 | 33.10221
24.68 | -78.158 | 22.05 | 24.766 | -2500.076 | 33.10282
24.68334 | -78.219 | 22.05 | 24.781 | -2500.076 | 33.10221
24.68667 | -78.219 | 22.05 | 24.751 | -2500.076 | 33.1016
24.69 | -78.143 | 22.05 | 24.766 | -2500.076 | 33.1016
24.69334 | -78.127 | 22.05 | 24.781 | -2500.076 | 33.1016
24.69667 | -78.112 | 22.05 | 24.812 | -2500.076 | 33.1016
24.7 | -78.082 | 22.05 | 24.766 | -2500.076 | 33.10099
24.70334 | -78.066 | 22.05 | 24.781 | -2500.076 | 33.10099
24.70667 | -78.112 | 22.05 | 24.766 | -2500.076 | 33.10099
24.71 | -78.127 | 22.05 | 24.751 | -2500.076 | 33.1016
24.71334 | -78.158 | 22.05 | 24.735 | -2500.076 | 33.10099
24.71667 | -78.143 | 22.05 | 24.72 | -2500.076 | 33.10099
24.72 | -78.143 | 22.05 | 24.751 | -2500.076 | 33.10099
24.72334 | -78.158 | 22.05 | 24.766 | -2500.076 | 33.1016
24.72667 | -78.158 | 22.05 | 24.781 | -2500.076 | 33.1016
24.73 | -78.158 | 22.05 | 24.766 | -2500.076 | 33.1016
24.73334 | -78.173 | 22.05 | 24.766 | -2500.076 | 33.1016
24.73667 | -78.173 | 22.05 | 24.766 | -2500.076 | 33.10221
24.74 | -78.173 | 22.05 | 24.812 | -2500.076 | 33.10282
24.74334 | -78.158 | 22.05 | 24.796 | -2500.076 | 33.10282
24.74667 | -78.143 | 22.05 | 24.812 | -2500.076 | 33.10282
24.75 | -78.173 | 22.05 | 24.827 | -2500.076 | 33.10343
24.75334 | -78.188 | 22.05 | 24.812 | -2500.076 | 33.10343
24.75667 | -78.143 | 22.05 | 24.781 | -2500.076 | 33.10282
24.76 | -78.173 | 22.05 | 24.796 | -2500.076 | 33.10221
24.76334 | -78.173 | 22.05 | 24.796 | -2500.076 | 33.10221
24.76667 | -78.143 | 22.05 | 24.781 | -2500.076 | 33.10221
24.77 | -78.143 | 22.05 | 24.796 | -2500.076 | 33.10221
24.77334 | -78.158 | 22.05 | 24.796 | -2500.076 | 33.1016
24.77667 | -78.143 | 22.05 | 24.781 | -2500.076 | 33.1016
24.78 | -78.158 | 22.05 | 24.781 | -2500.076 | 33.10282
24.78334 | -78.158 | 22.05 | 24.796 | -2500.076 | 33.10343
24.78667 | -78.143 | 22.05 | 24.766 | -2500.076 | 33.10282
24.79 | -78.158 | 22.05 | 24.766 | -2500.076 | 33.10282
24.79334 | -78.188 | 22.05 | 24.781 | -2500.076 | 33.10343
24.79667 | -78.173 | 22.05 | 24.766 | -2500.076 | 33.10343
24.8 | -78.158 | 22.05 | 24.751 | -2500.076 | 33.10282
24.80334 | -78.173 | 22.05 | 24.781 | -2500.076 | 33.10343
24.80667 | -78.173 | 22.05 | 24.766 | -2500.076 | 33.10465
24.81 | -78.112 | 22.05 | 24.735 | -2500.076 | 33.10648
24.81334 | -78.112 | 22.05 | 24.751 | -2500.076 | 33.1077
24.81667 | -78.158 | 22.05 | 24.781 | -2500.076 | 33.10831
24.82 | -78.127 | 22.05 | 24.796 | -2500.076 | 33.10953
24.82334 | -78.082 | 22.05 | 24.827 | -2500.076 | 33.11136
24.82667 | -78.127 | 22.05 | 24.857 | -2500.076 | 33.11197
24.83 | -78.127 | 22.05 | 24.857 | -2500.076 | 33.11197
24.83334 | -78.112 | 22.05 | 24.873 | -2500.076 | 33.11319
24.83667 | -78.127 | 22.05 | 24.873 | -2500.076 | 33.1138
24.84 | -78.158 | 22.05 | 24.842 | -2500.076 | 33.11441
24.84334 | -78.143 | 22.05 | 24.857 | -2500.076 | 33.1138
24.84667 | -78.143 | 22.05 | 24.873 | -2500.076 | 33.1138
24.85 | -78.112 | 22.05 | 24.827 | -2500.076 | 33.1138
24.85334 | -78.082 | 22.05 | 24.827 | -2500.076 | 33.11441
24.85667 | -78.097 | 22.05 | 24.873 | -2500.076 | 33.11319
24.86 | -78.127 | 22.05 | 24.873 | -2500.076 | 33.11258
24.86334 | -78.097 | 22.05 | 24.842 | -2500.076 | 33.11258
24.86667 | -78.082 | 22.05 | 24.857 | -2500.076 | 33.11319
24.87 | -78.112 | 22.05 | 24.842 | -2500.076 | 33.11258
24.87334 | -78.097 | 22.05 | 24.827 | -2500.076 | 33.11197
24.87667 | -78.066 | 22.05 | 24.827 | -2500.076 | 33.11136
24.88 | -78.066 | 22.05 | 24.857 | -2500.076 | 33.11136
24.88334 | -78.082 | 22.05 | 24.873 | -2500.076 | 33.11075
24.88667 | -78.082 | 22.05 | 24.873 | -2500.076 | 33.11014
24.89 | -78.097 | 22.05 | 24.873 | -2500.076 | 33.10892
24.89334 | -78.097 | 22.05 | 24.873 | -2500.076 | 33.10953
24.89667 | -78.112 | 22.05 | 24.888 | -2500.076 | 33.10953
24.9 | -78.158 | 22.05 | 24.888 | -2500.076 | 33.10892
24.90334 | -78.158 | 22.05 | 24.888 | -2500.076 | 33.1077
24.90667 | -78.143 | 22.05 | 24.888 | -2500.076 | 33.1077
24.91 | -78.158 | 22.05 | 24.873 | -2500.076 | 33.10831
24.91334 | -78.188 | 22.05 | 24.842 | -2500.076 | 33.1077
24.91667 | -78.127 | 22.05 | 24.827 | -2500.076 | 33.10709
24.92 | -78.127 | 22.05 | 24.827 | -2500.076 | 33.10709
24.92334 | -78.158 | 22.05 | 24.827 | -2500.076 | 33.10831
24.92667 | -78.127 | 22.05 | 24.857 | -2500.076 | 33.10831
24.93 | -78.097 | 22.05 | 24.888 | -2500.076 | 33.1077
24.93334 | -78.143 | 22.05 | 24.903 | -2500.076 | 33.10709
24.93667 | -78.143 | 22.05 | 24.888 | -2500.076 | 33.1077
24.94 | -78.112 | 22.05 | 24.903 | -2500.076 | 33.1077
24.94334 | -78.097 | 22.05 | 24.888 | -2500.076 | 33.10648
24.94667 | -78.112 | 22.05 | 24.857 | -2500.076 | 33.10587
24.95 | -78.112 | 22.05 | 24.857 | -2500.076 | 33.10648
24.95334 | -78.127 | 22.05 | 24.873 | -2500.076 | 33.1077
24.95667 | -78.127 | 22.05 | 24.842 | -2500.076 | 33.1077
24.96 | -78.173 | 22.05 | 24.827 | -2500.076 | 33.10709
24.96334 | -78.188 | 22.05 | 24.827 | -2500.076 | 33.10709
24.96667 | -78.204 | 22.05 | 24.827 | -2500.076 | 33.1077
24.97 | -78.143 | 22.05 | 24.827 | -2500.076 | 33.10709
24.97334 | -78.112 | 22.05 | 24.873 | -2500.076 | 33.10587
24.97667 | -78.127 | 22.05 | 24.873 | -2500.076 | 33.10587
24.98 | -78.143 | 22.05 | 24.888 | -2500.076 | 33.10648
24.98334 | -78.112 | 22.05 | 24.934 | -2500.076 | 33.10709
24.98667 | -78.173 | 22.05 | 24.964 | -2500.076 | 33.10648
24.99 | -78.249 | 22.05 | 24.918 | -2500.076 | 33.10648
24.99334 | -78.219 | 22.05 | 24.918 | -2500.076 | 33.10709
24.99667 | -78.173 | 22.05 | 24.918 | -2500.076 | 33.1077