## Sheet1
Data File | C:\Users\Tan Jin Da\Desktop\High Throughput Experiments Data\1. Data - Consolidated\GPC - Consolidated\Consolidated Raw GPC Chromatograms and Method Files\C27 T120.vdt
Sample ID | TJD_C27_t120
Method File Name | TJD_Mar2021-0000.vcm
Date Acquired | Nov 24, 2020 - 19:40:01
Solvent | THF
Operator | admin : Administrator
Column Set | Phenomenex
System | Viscotek GPC
Flow Rate (ml/min) | 1
Inj. Vol. (ul) | 100
Vol. Inc. (ml) | 0.00333
Det. Temp (Deg C) | 40
Col. Temp (Deg C) | 40
Parameter | Input | Calculated
Sample Conc. (mg/ml) | 1 | 0
Sample Recovery() | 0 | 0
Sample dn/dc (ml/g) | 0 | 0
Sample dA/dc (ml/g) | 0 | 0
Initial IP | 30.349
Ret. Vol. | 14.99
Mn - (Daltons) | 11392
Mw - (Daltons) | 25324
Mz - (Daltons) | 40806
Mp - (Daltons) | 26886
IV - (dl/g) | 0
Radius - (nm) | 0
RI Area - (mvml) | 164.93
UV Area - (mvml) | 0
RALS Area - (mvml) | 0
LALS Area - (mvml) | 0
DP Area - (mvml) | 0
Wt Fr. (A) | 0
Wt Fr. (Peak) | 1
M-H a | 0
M-H logK | 0
Bn - (per molecule) | 0
Ret. Vol. | RI | RALS | LALS | IV - DP | IV - IP | Adjusted RI | Adjusted RALS | Adjusted LALS | Adjusted IV - DP | Adjusted IV - IP | Molecular Weight | Cumulative Weight Fraction | Normalized Wt Fr | Normalized Mole Fraction | Conc. | WF/dLogM
0 | 141.53 | 22.05 | 49.745 | -2500.076 | 28.02209
0.00333 | 142.369 | 22.05 | 49.821 | -2500.076 | 28.1869
0.00667 | 143.513 | 22.05 | 50.127 | -2500.076 | 28.35475
0.01 | 144.658 | 22.05 | 50.203 | -2500.076 | 28.51039
0.01333 | 143.483 | 22.05 | 50.005 | -2500.076 | 28.34254
0.01667 | 144.414 | 22.05 | 50.096 | -2500.076 | 28.48598
0.02 | 145.329 | 22.05 | 50.188 | -2500.076 | 28.6166
0.02333 | 146.107 | 22.05 | 50.233 | -2500.076 | 28.73562
0.02667 | 146.825 | 22.05 | 50.249 | -2500.076 | 28.84365
0.03 | 147.481 | 22.05 | 50.325 | -2500.076 | 28.94436
0.03333 | 148.106 | 22.05 | 50.386 | -2500.076 | 29.0463
0.03667 | 148.701 | 22.05 | 50.401 | -2500.076 | 29.1525
0.04 | 149.342 | 22.05 | 50.401 | -2500.076 | 29.25993
0.04333 | 149.892 | 22.05 | 50.447 | -2500.076 | 29.36247
0.04667 | 150.441 | 22.05 | 50.462 | -2500.076 | 29.45891
0.05 | 150.929 | 22.05 | 50.478 | -2500.076 | 29.54619
0.05333 | 151.341 | 22.05 | 50.493 | -2500.076 | 29.62432
0.05667 | 151.662 | 22.05 | 50.523 | -2500.076 | 29.69573
0.06 | 152.028 | 22.05 | 50.554 | -2500.076 | 29.76592
0.06333 | 152.394 | 22.05 | 50.569 | -2500.076 | 29.84039
0.06667 | 152.791 | 22.05 | 50.569 | -2500.076 | 29.93377
0.07 | 153.371 | 22.05 | 50.615 | -2500.076 | 30.05158
0.07333 | 154.088 | 22.05 | 50.645 | -2500.076 | 30.18891
0.07667 | 154.836 | 22.05 | 50.645 | -2500.076 | 30.33906
0.08 | 155.629 | 22.05 | 50.645 | -2500.076 | 30.49165
0.08333 | 156.423 | 22.05 | 50.661 | -2500.076 | 30.62654
0.08667 | 157.002 | 22.05 | 50.661 | -2500.076 | 30.73336
0.09 | 157.46 | 22.05 | 50.645 | -2500.076 | 30.81332
0.09333 | 157.765 | 22.05 | 50.645 | -2500.076 | 30.87008
0.09667 | 157.964 | 22.05 | 50.645 | -2500.076 | 30.90731
0.1 | 158.071 | 22.05 | 50.63 | -2500.076 | 30.93051
0.10333 | 158.147 | 22.05 | 50.615 | -2500.076 | 30.94333
0.10667 | 158.162 | 22.05 | 50.645 | -2500.076 | 30.95065
0.11 | 158.193 | 22.05 | 50.63 | -2500.076 | 30.9592
0.11333 | 158.269 | 22.05 | 50.63 | -2500.076 | 30.98056
0.11667 | 158.376 | 22.05 | 50.661 | -2500.076 | 31.02573
0.12 | 158.696 | 22.05 | 50.676 | -2500.076 | 31.1008
0.12333 | 159.169 | 22.05 | 50.615 | -2500.076 | 31.20212
0.12667 | 159.749 | 22.05 | 50.584 | -2500.076 | 31.32237
0.13 | 160.344 | 22.05 | 50.6 | -2500.076 | 31.45115
0.13333 | 161.046 | 22.05 | 50.6 | -2500.076 | 31.58483
0.13667 | 161.718 | 22.05 | 50.569 | -2500.076 | 31.72094
0.14 | 162.374 | 22.05 | 50.584 | -2500.076 | 31.86132
0.14333 | 163.091 | 22.05 | 50.6 | -2500.076 | 32.00903
0.14667 | 163.884 | 22.05 | 50.569 | -2500.076 | 32.16162
0.15 | 164.586 | 22.05 | 50.523 | -2500.076 | 32.30506
0.15333 | 165.212 | 22.05 | 50.508 | -2500.076 | 32.42836
0.15667 | 165.777 | 22.05 | 50.493 | -2500.076 | 32.52663
0.16 | 166.158 | 22.05 | 50.478 | -2500.076 | 32.60109
0.16333 | 166.402 | 22.05 | 50.432 | -2500.076 | 32.65541
0.16667 | 166.616 | 22.05 | 50.401 | -2500.076 | 32.69448
0.17 | 166.738 | 22.05 | 50.386 | -2500.076 | 32.72317
0.17333 | 166.799 | 22.05 | 50.371 | -2500.076 | 32.74514
0.17667 | 166.845 | 22.05 | 50.356 | -2500.076 | 32.76162
0.18 | 166.89 | 22.05 | 50.356 | -2500.076 | 32.77444
0.18333 | 166.921 | 22.05 | 50.356 | -2500.076 | 32.7842
0.18667 | 166.967 | 22.05 | 50.356 | -2500.076 | 32.79336
0.19 | 166.967 | 22.05 | 50.356 | -2500.076 | 32.80251
0.19333 | 167.028 | 22.05 | 50.371 | -2500.076 | 32.81228
0.19667 | 167.089 | 22.05 | 50.371 | -2500.076 | 32.82143
0.2 | 167.104 | 22.05 | 50.356 | -2500.076 | 32.82876
0.20333 | 167.058 | 22.05 | 50.371 | -2500.076 | 32.83059
0.20667 | 167.074 | 22.05 | 50.34 | -2500.076 | 32.82754
0.21 | 167.013 | 22.05 | 50.31 | -2500.076 | 32.8196
0.21333 | 166.875 | 22.05 | 50.295 | -2500.076 | 32.80984
0.21667 | 166.799 | 22.05 | 50.31 | -2500.076 | 32.79946
0.22 | 166.768 | 22.05 | 50.279 | -2500.076 | 32.79153
0.22333 | 166.692 | 22.05 | 50.264 | -2500.076 | 32.78542
0.22667 | 166.616 | 22.05 | 50.233 | -2500.076 | 32.78176
0.23 | 166.616 | 22.05 | 50.218 | -2500.076 | 32.7781
0.23333 | 166.616 | 22.05 | 50.203 | -2500.076 | 32.77566
0.23667 | 166.585 | 22.05 | 50.188 | -2500.076 | 32.77383
0.24 | 166.54 | 22.05 | 50.188 | -2500.076 | 32.77261
0.24333 | 166.57 | 22.05 | 50.188 | -2500.076 | 32.77261
0.24667 | 166.585 | 22.05 | 50.172 | -2500.076 | 32.77444
0.25 | 166.555 | 22.05 | 50.142 | -2500.076 | 32.77871
0.25333 | 166.555 | 22.05 | 50.172 | -2500.076 | 32.78481
0.25667 | 166.585 | 22.05 | 50.188 | -2500.076 | 32.79336
0.26 | 166.585 | 22.05 | 50.203 | -2500.076 | 32.80068
0.26333 | 166.585 | 22.05 | 50.203 | -2500.076 | 32.80618
0.26667 | 166.57 | 22.05 | 50.233 | -2500.076 | 32.8074
0.27 | 166.555 | 22.05 | 50.249 | -2500.076 | 32.80618
0.27333 | 166.585 | 22.05 | 50.264 | -2500.076 | 32.80251
0.27667 | 166.555 | 22.05 | 50.264 | -2500.076 | 32.79824
0.28 | 166.494 | 22.05 | 50.295 | -2500.076 | 32.79458
0.28333 | 166.509 | 22.05 | 50.295 | -2500.076 | 32.79397
0.28667 | 166.494 | 22.05 | 50.249 | -2500.076 | 32.79397
0.29 | 166.417 | 22.05 | 50.203 | -2500.076 | 32.79458
0.29333 | 166.417 | 22.05 | 50.172 | -2500.076 | 32.7958
0.29667 | 166.463 | 22.05 | 50.142 | -2500.076 | 32.79702
0.3 | 166.433 | 22.05 | 50.111 | -2500.076 | 32.79885
0.30333 | 166.463 | 22.05 | 50.096 | -2500.076 | 32.80251
0.30667 | 166.509 | 22.05 | 50.111 | -2500.076 | 32.80618
0.31 | 166.494 | 22.05 | 50.096 | -2500.076 | 32.81106
0.31333 | 166.463 | 22.05 | 50.096 | -2500.076 | 32.81716
0.31667 | 166.478 | 22.05 | 50.096 | -2500.076 | 32.82265
0.32 | 166.448 | 22.05 | 50.127 | -2500.076 | 32.82632
0.32333 | 166.448 | 22.05 | 50.157 | -2500.076 | 32.82998
0.32667 | 166.494 | 22.05 | 50.203 | -2500.076 | 32.83303
0.33 | 166.509 | 22.05 | 50.203 | -2500.076 | 32.83608
0.33333 | 166.54 | 22.05 | 50.218 | -2500.076 | 32.84035
0.33667 | 166.585 | 22.05 | 50.203 | -2500.076 | 32.84524
0.34 | 166.585 | 22.05 | 50.172 | -2500.076 | 32.85073
0.34333 | 166.585 | 22.05 | 50.172 | -2500.076 | 32.85622
0.34667 | 166.631 | 22.05 | 50.172 | -2500.076 | 32.86172
0.35 | 166.616 | 22.05 | 50.172 | -2500.076 | 32.86538
0.35333 | 166.585 | 22.05 | 50.157 | -2500.076 | 32.86843
0.35667 | 166.601 | 22.05 | 50.142 | -2500.076 | 32.87027
0.36 | 166.585 | 22.05 | 50.111 | -2500.076 | 32.87149
0.36333 | 166.509 | 22.05 | 50.111 | -2500.076 | 32.87271
0.36667 | 166.494 | 22.05 | 50.111 | -2500.076 | 32.87454
0.37 | 166.509 | 22.05 | 50.111 | -2500.076 | 32.87576
0.37333 | 166.478 | 22.05 | 50.142 | -2500.076 | 32.87698
0.37667 | 166.433 | 22.05 | 50.142 | -2500.076 | 32.87759
0.38 | 166.478 | 22.05 | 50.142 | -2500.076 | 32.87637
0.38333 | 166.478 | 22.05 | 50.127 | -2500.076 | 32.87515
0.38667 | 166.448 | 22.05 | 50.127 | -2500.076 | 32.87637
0.39 | 166.463 | 22.05 | 50.127 | -2500.076 | 32.88064
0.39333 | 166.54 | 22.05 | 50.142 | -2500.076 | 32.88919
0.39667 | 166.555 | 22.05 | 50.127 | -2500.076 | 32.90139
0.4 | 166.616 | 22.05 | 50.111 | -2500.076 | 32.91421
0.40333 | 166.707 | 22.05 | 50.111 | -2500.076 | 32.92642
0.40667 | 166.753 | 22.05 | 50.081 | -2500.076 | 32.93679
0.41 | 166.784 | 22.05 | 50.05 | -2500.076 | 32.94473
0.41333 | 166.814 | 22.05 | 50.066 | -2500.076 | 32.95144
0.41667 | 166.814 | 22.05 | 50.081 | -2500.076 | 32.95755
0.42 | 166.829 | 22.05 | 50.066 | -2500.076 | 32.96426
0.42333 | 166.875 | 22.05 | 50.081 | -2500.076 | 32.9722
0.42667 | 166.89 | 22.05 | 50.096 | -2500.076 | 32.98013
0.43 | 166.952 | 22.05 | 50.081 | -2500.076 | 32.98624
0.43333 | 167.028 | 22.05 | 50.05 | -2500.076 | 32.99295
0.43667 | 167.043 | 22.05 | 50.05 | -2500.076 | 32.99844
0.44 | 167.043 | 22.05 | 50.02 | -2500.076 | 33.00211
0.44333 | 167.104 | 22.05 | 50.02 | -2500.076 | 33.00516
0.44667 | 167.119 | 22.05 | 50.02 | -2500.076 | 33.0076
0.45 | 167.074 | 22.05 | 50.02 | -2500.076 | 33.00882
0.45333 | 167.119 | 22.05 | 50.035 | -2500.076 | 33.01004
0.45667 | 167.165 | 22.05 | 50.081 | -2500.076 | 33.01004
0.46 | 167.119 | 22.05 | 50.081 | -2500.076 | 33.00882
0.46333 | 167.119 | 22.05 | 50.081 | -2500.076 | 33.00699
0.46667 | 167.18 | 22.05 | 50.081 | -2500.076 | 33.00516
0.47 | 167.165 | 22.05 | 50.066 | -2500.076 | 33.00211
0.47333 | 167.135 | 22.05 | 50.035 | -2500.076 | 32.99966
0.47667 | 167.165 | 22.05 | 50.02 | -2500.076 | 32.99783
0.48 | 167.18 | 22.05 | 49.989 | -2500.076 | 32.996
0.48333 | 167.18 | 22.05 | 49.989 | -2500.076 | 32.99417
0.48667 | 167.18 | 22.05 | 49.974 | -2500.076 | 32.99234
0.49 | 167.196 | 22.05 | 49.974 | -2500.076 | 32.9899
0.49333 | 167.196 | 22.05 | 50.005 | -2500.076 | 32.98624
0.49667 | 167.18 | 22.05 | 50.02 | -2500.076 | 32.9838
0.5 | 167.135 | 22.05 | 50.05 | -2500.076 | 32.98196
0.50333 | 167.119 | 22.05 | 50.05 | -2500.076 | 32.98074
0.50667 | 167.15 | 22.05 | 50.035 | -2500.076 | 32.97952
0.51 | 167.165 | 22.05 | 50.02 | -2500.076 | 32.97891
0.51333 | 167.18 | 22.05 | 50.035 | -2500.076 | 32.97769
0.51667 | 167.226 | 22.05 | 50.005 | -2500.076 | 32.97525
0.52 | 167.272 | 22.05 | 50.005 | -2500.076 | 32.97281
0.52333 | 167.257 | 22.05 | 50.02 | -2500.076 | 32.96976
0.52667 | 167.226 | 22.05 | 50.02 | -2500.076 | 32.96732
0.53 | 167.226 | 22.05 | 50.005 | -2500.076 | 32.96609
0.53333 | 167.241 | 22.05 | 50.005 | -2500.076 | 32.96609
0.53667 | 167.196 | 22.05 | 50.05 | -2500.076 | 32.96487
0.54 | 167.165 | 22.05 | 50.05 | -2500.076 | 32.96426
0.54333 | 167.196 | 22.05 | 50.066 | -2500.076 | 32.96304
0.54667 | 167.18 | 22.05 | 50.066 | -2500.076 | 32.9606
0.55 | 167.119 | 22.05 | 50.05 | -2500.076 | 32.95694
0.55333 | 167.15 | 22.05 | 50.02 | -2500.076 | 32.95327
0.55667 | 167.165 | 22.05 | 50.02 | -2500.076 | 32.95083
0.56 | 167.165 | 22.05 | 49.989 | -2500.076 | 32.94962
0.56333 | 167.18 | 22.05 | 50.005 | -2500.076 | 32.94962
0.56667 | 167.211 | 22.05 | 50.035 | -2500.076 | 32.94901
0.57 | 167.226 | 22.05 | 50.05 | -2500.076 | 32.94901
0.57333 | 167.257 | 22.05 | 50.05 | -2500.076 | 32.94901
0.57667 | 167.257 | 22.05 | 50.035 | -2500.076 | 32.94961
0.58 | 167.226 | 22.05 | 50.02 | -2500.076 | 32.94961
0.58333 | 167.257 | 22.05 | 50.005 | -2500.076 | 32.95083
0.58667 | 167.272 | 22.05 | 49.959 | -2500.076 | 32.95266
0.59 | 167.241 | 22.05 | 49.974 | -2500.076 | 32.95449
0.59333 | 167.272 | 22.05 | 49.989 | -2500.076 | 32.95572
0.59667 | 167.333 | 22.05 | 50.005 | -2500.076 | 32.95694
0.6 | 167.348 | 22.05 | 49.989 | -2500.076 | 32.95816
0.60333 | 167.318 | 22.05 | 50.005 | -2500.076 | 32.9606
0.60667 | 167.379 | 22.05 | 49.974 | -2500.076 | 32.96304
0.61 | 167.379 | 22.05 | 50.005 | -2500.076 | 32.96487
0.61333 | 167.348 | 22.05 | 50.005 | -2500.076 | 32.96732
0.61667 | 167.348 | 22.05 | 50.05 | -2500.076 | 32.96976
0.62 | 167.409 | 22.05 | 50.05 | -2500.076 | 32.97098
0.62333 | 167.409 | 22.05 | 50.066 | -2500.076 | 32.97281
0.62667 | 167.425 | 22.05 | 50.05 | -2500.076 | 32.97891
0.63 | 167.531 | 22.05 | 50.035 | -2500.076 | 32.98868
0.63333 | 167.623 | 22.05 | 50.02 | -2500.076 | 33.00272
0.63667 | 167.699 | 22.05 | 50.05 | -2500.076 | 33.01981
0.64 | 167.806 | 22.05 | 50.066 | -2500.076 | 33.03751
0.64333 | 167.928 | 22.05 | 50.05 | -2500.076 | 33.05276
0.64667 | 167.959 | 22.05 | 50.035 | -2500.076 | 33.06497
0.65 | 168.02 | 22.05 | 50.02 | -2500.076 | 33.07474
0.65333 | 168.05 | 22.05 | 49.989 | -2500.076 | 33.08328
0.65667 | 168.05 | 22.05 | 49.974 | -2500.076 | 33.09061
0.66 | 168.05 | 22.05 | 49.989 | -2500.076 | 33.0961
0.66333 | 168.111 | 22.05 | 50.02 | -2500.076 | 33.09977
0.66667 | 168.081 | 22.05 | 50.005 | -2500.076 | 33.1016
0.67 | 168.081 | 22.05 | 50.005 | -2500.076 | 33.10099
0.67333 | 168.126 | 22.05 | 49.989 | -2500.076 | 33.10038
0.67667 | 168.142 | 22.05 | 50.005 | -2500.076 | 33.09855
0.68 | 168.081 | 22.05 | 50.005 | -2500.076 | 33.0961
0.68333 | 168.126 | 22.05 | 50.035 | -2500.076 | 33.09366
0.68667 | 168.142 | 22.05 | 50.02 | -2500.076 | 33.09061
0.69 | 168.096 | 22.05 | 50.05 | -2500.076 | 33.08572
0.69333 | 168.05 | 22.05 | 50.035 | -2500.076 | 33.08084
0.69667 | 168.096 | 22.05 | 50.02 | -2500.076 | 33.07657
0.7 | 168.035 | 22.05 | 50.02 | -2500.076 | 33.07169
0.70333 | 167.989 | 22.05 | 50.066 | -2500.076 | 33.06802
0.70667 | 167.989 | 22.05 | 50.05 | -2500.076 | 33.06497
0.71 | 167.989 | 22.05 | 50.066 | -2500.076 | 33.06253
0.71333 | 167.959 | 22.05 | 50.066 | -2500.076 | 33.0607
0.71667 | 167.959 | 22.05 | 50.05 | -2500.076 | 33.05948
0.72 | 167.959 | 22.05 | 50.035 | -2500.076 | 33.05765
0.72333 | 167.928 | 22.05 | 50.05 | -2500.076 | 33.05582
0.72667 | 167.928 | 22.05 | 50.035 | -2500.076 | 33.05399
0.73 | 167.882 | 22.05 | 50.066 | -2500.076 | 33.05093
0.73333 | 167.867 | 22.05 | 50.096 | -2500.076 | 33.04666
0.73667 | 167.867 | 22.05 | 50.096 | -2500.076 | 33.04239
0.74 | 167.867 | 22.05 | 50.081 | -2500.076 | 33.03751
0.74333 | 167.821 | 22.05 | 50.081 | -2500.076 | 33.03323
0.74667 | 167.806 | 22.05 | 50.096 | -2500.076 | 33.02957
0.75 | 167.791 | 22.05 | 50.127 | -2500.076 | 33.0253
0.75333 | 167.745 | 22.05 | 50.142 | -2500.076 | 33.02103
0.75667 | 167.714 | 22.05 | 50.127 | -2500.076 | 33.01797
0.76 | 167.76 | 22.05 | 50.142 | -2500.076 | 33.01492
0.76333 | 167.76 | 22.05 | 50.127 | -2500.076 | 33.01248
0.76667 | 167.714 | 22.05 | 50.081 | -2500.076 | 33.01126
0.77 | 167.714 | 22.05 | 50.081 | -2500.076 | 33.00943
0.77333 | 167.714 | 22.05 | 50.127 | -2500.076 | 33.00699
0.77667 | 167.638 | 22.05 | 50.142 | -2500.076 | 33.00455
0.78 | 167.638 | 22.05 | 50.127 | -2500.076 | 33.00211
0.78333 | 167.669 | 22.05 | 50.142 | -2500.076 | 32.99966
0.78667 | 167.669 | 22.05 | 50.111 | -2500.076 | 32.99905
0.79 | 167.669 | 22.05 | 50.111 | -2500.076 | 32.99905
0.79333 | 167.684 | 22.05 | 50.111 | -2500.076 | 32.99844
0.79667 | 167.669 | 22.05 | 50.066 | -2500.076 | 32.99783
0.8 | 167.669 | 22.05 | 50.066 | -2500.076 | 32.99783
0.80333 | 167.669 | 22.05 | 50.081 | -2500.076 | 32.99783
0.80667 | 167.669 | 22.05 | 50.05 | -2500.076 | 32.99783
0.81 | 167.684 | 22.05 | 50.035 | -2500.076 | 32.99844
0.81333 | 167.73 | 22.05 | 50.05 | -2500.076 | 32.99844
0.81667 | 167.714 | 22.05 | 50.02 | -2500.076 | 32.99905
0.82 | 167.73 | 22.05 | 50.02 | -2500.076 | 32.99905
0.82333 | 167.745 | 22.05 | 49.989 | -2500.076 | 32.99905
0.82667 | 167.73 | 22.05 | 49.974 | -2500.076 | 32.99905
0.83 | 167.73 | 22.05 | 50.005 | -2500.076 | 32.99966
0.83333 | 167.76 | 22.05 | 50.005 | -2500.076 | 32.99966
0.83667 | 167.76 | 22.05 | 50.005 | -2500.076 | 32.99966
0.84 | 167.73 | 22.05 | 50.035 | -2500.076 | 32.99966
0.84333 | 167.745 | 22.05 | 50.035 | -2500.076 | 32.99905
0.84667 | 167.745 | 22.05 | 50.05 | -2500.076 | 32.99844
0.85 | 167.745 | 22.05 | 50.081 | -2500.076 | 32.99783
0.85333 | 167.73 | 22.05 | 50.081 | -2500.076 | 32.99722
0.85667 | 167.76 | 22.05 | 50.066 | -2500.076 | 32.99661
0.86 | 167.776 | 22.05 | 50.066 | -2500.076 | 32.996
0.86333 | 167.776 | 22.05 | 50.05 | -2500.076 | 32.996
0.86667 | 167.76 | 22.05 | 50.035 | -2500.076 | 32.996
0.87 | 167.76 | 22.05 | 50.035 | -2500.076 | 32.996
0.87333 | 167.76 | 22.05 | 50.05 | -2500.076 | 32.99417
0.87667 | 167.745 | 22.05 | 50.035 | -2500.076 | 32.99234
0.88 | 167.684 | 22.05 | 50.05 | -2500.076 | 32.9899
0.88333 | 167.669 | 22.05 | 50.096 | -2500.076 | 32.98685
0.88667 | 167.669 | 22.05 | 50.127 | -2500.076 | 32.98318
0.89 | 167.608 | 22.05 | 50.127 | -2500.076 | 32.98074
0.89333 | 167.562 | 22.05 | 50.157 | -2500.076 | 32.9783
0.89667 | 167.592 | 22.05 | 50.157 | -2500.076 | 32.97586
0.9 | 167.577 | 22.05 | 50.127 | -2500.076 | 32.97403
0.90333 | 167.531 | 22.05 | 50.081 | -2500.076 | 32.97281
0.90667 | 167.562 | 22.05 | 50.081 | -2500.076 | 32.9722
0.91 | 167.608 | 22.05 | 50.081 | -2500.076 | 32.9722
0.91333 | 167.592 | 22.05 | 50.096 | -2500.076 | 32.9722
0.91667 | 167.608 | 22.05 | 50.096 | -2500.076 | 32.9722
0.92 | 167.653 | 22.05 | 50.096 | -2500.076 | 32.97159
0.92333 | 167.669 | 22.05 | 50.066 | -2500.076 | 32.97098
0.92667 | 167.669 | 22.05 | 50.035 | -2500.076 | 32.97098
0.93 | 167.684 | 22.05 | 50.02 | -2500.076 | 32.97098
0.93333 | 167.684 | 22.05 | 50.005 | -2500.076 | 32.97037
0.93667 | 167.669 | 22.05 | 50.02 | -2500.076 | 32.97037
0.94 | 167.653 | 22.05 | 50.05 | -2500.076 | 32.97037
0.94333 | 167.623 | 22.05 | 50.081 | -2500.076 | 32.96976
0.94667 | 167.608 | 22.05 | 50.066 | -2500.076 | 32.96915
0.95 | 167.623 | 22.05 | 50.096 | -2500.076 | 32.96915
0.95333 | 167.608 | 22.05 | 50.096 | -2500.076 | 32.96915
0.95667 | 167.608 | 22.05 | 50.111 | -2500.076 | 32.96915
0.96 | 167.638 | 22.05 | 50.096 | -2500.076 | 32.96915
0.96333 | 167.623 | 22.05 | 50.127 | -2500.076 | 32.96915
0.96667 | 167.592 | 22.05 | 50.111 | -2500.076 | 32.96915
0.97 | 167.638 | 22.05 | 50.127 | -2500.076 | 32.96915
0.97333 | 167.653 | 22.05 | 50.096 | -2500.076 | 32.96915
0.97667 | 167.608 | 22.05 | 50.081 | -2500.076 | 32.96915
0.98 | 167.623 | 22.05 | 50.081 | -2500.076 | 32.96915
0.98333 | 167.638 | 22.05 | 50.081 | -2500.076 | 32.96915
0.98667 | 167.592 | 22.05 | 50.066 | -2500.076 | 32.96915
0.99 | 167.547 | 22.05 | 50.066 | -2500.076 | 32.96915
0.99333 | 167.592 | 22.05 | 50.081 | -2500.076 | 32.96793
0.99667 | 167.592 | 22.05 | 50.066 | -2500.076 | 32.96609
1 | 167.577 | 22.05 | 50.05 | -2500.076 | 32.96487
1.00333 | 167.592 | 22.05 | 50.05 | -2500.076 | 32.96487
1.00667 | 167.638 | 22.05 | 50.066 | -2500.076 | 32.96487
1.01 | 167.623 | 22.05 | 50.066 | -2500.076 | 32.96609
1.01333 | 167.623 | 22.05 | 50.05 | -2500.076 | 32.96732
1.01667 | 167.638 | 22.05 | 50.066 | -2500.076 | 32.96854
1.02 | 167.653 | 22.05 | 50.081 | -2500.076 | 32.96854
1.02333 | 167.669 | 22.05 | 50.081 | -2500.076 | 32.96915
1.02667 | 167.684 | 22.05 | 50.05 | -2500.076 | 32.97159
1.03 | 167.699 | 22.05 | 50.05 | -2500.076 | 32.9783
1.03333 | 167.76 | 22.05 | 50.05 | -2500.076 | 32.98746
1.03667 | 167.791 | 22.05 | 50.05 | -2500.076 | 32.99844
1.04 | 167.806 | 22.05 | 50.035 | -2500.076 | 33.01065
1.04333 | 167.867 | 22.05 | 50.05 | -2500.076 | 33.02103
1.04667 | 167.943 | 22.05 | 50.05 | -2500.076 | 33.02835
1.05 | 167.943 | 22.05 | 50.035 | -2500.076 | 33.03262
1.05333 | 167.959 | 22.05 | 50.02 | -2500.076 | 33.03506
1.05667 | 168.02 | 22.05 | 50.035 | -2500.076 | 33.03445
1.06 | 168.004 | 22.05 | 50.02 | -2500.076 | 33.03323
1.06333 | 167.943 | 22.05 | 50.02 | -2500.076 | 33.03079
1.06667 | 167.943 | 22.05 | 50.02 | -2500.076 | 33.02713
1.07 | 167.959 | 22.05 | 50.005 | -2500.076 | 33.02225
1.07333 | 167.882 | 22.05 | 49.989 | -2500.076 | 33.01797
1.07667 | 167.837 | 22.05 | 50.02 | -2500.076 | 33.01309
1.08 | 167.852 | 22.05 | 50.02 | -2500.076 | 33.00882
1.08333 | 167.806 | 22.05 | 50.035 | -2500.076 | 33.00577
1.08667 | 167.76 | 22.05 | 50.05 | -2500.076 | 33.00272
1.09 | 167.76 | 22.05 | 50.066 | -2500.076 | 33.00027
1.09333 | 167.776 | 22.05 | 50.05 | -2500.076 | 32.99966
1.09667 | 167.776 | 22.05 | 50.05 | -2500.076 | 32.99844
1.1 | 167.806 | 22.05 | 50.035 | -2500.076 | 32.99722
1.10333 | 167.806 | 22.05 | 50.035 | -2500.076 | 32.99722
1.10667 | 167.821 | 22.05 | 50.005 | -2500.076 | 32.99722
1.11 | 167.852 | 22.05 | 50.005 | -2500.076 | 32.99661
1.11333 | 167.821 | 22.05 | 50.005 | -2500.076 | 32.99661
1.11667 | 167.791 | 22.05 | 50.005 | -2500.076 | 32.99661
1.12 | 167.821 | 22.05 | 50.005 | -2500.076 | 32.99661
1.12333 | 167.806 | 22.05 | 50.005 | -2500.076 | 32.99661
1.12667 | 167.73 | 22.05 | 49.989 | -2500.076 | 32.99661
1.13 | 167.745 | 22.05 | 49.959 | -2500.076 | 32.99661
1.13333 | 167.791 | 22.05 | 49.974 | -2500.076 | 32.99661
1.13667 | 167.745 | 22.05 | 49.974 | -2500.076 | 32.99661
1.14 | 167.714 | 22.05 | 50.005 | -2500.076 | 32.99661
1.14333 | 167.791 | 22.05 | 50.02 | -2500.076 | 32.99661
1.14667 | 167.806 | 22.05 | 50.035 | -2500.076 | 32.99722
1.15 | 167.76 | 22.05 | 50.005 | -2500.076 | 32.99722
1.15333 | 167.776 | 22.05 | 50.005 | -2500.076 | 32.99722
1.15667 | 167.821 | 22.05 | 50.02 | -2500.076 | 32.99722
1.16 | 167.791 | 22.05 | 50.02 | -2500.076 | 32.99722
1.16333 | 167.791 | 22.05 | 50.005 | -2500.076 | 32.99661
1.16667 | 167.837 | 22.05 | 50.02 | -2500.076 | 32.99661
1.17 | 167.837 | 22.05 | 50.005 | -2500.076 | 32.99661
1.17333 | 167.821 | 22.05 | 49.974 | -2500.076 | 32.99661
1.17667 | 167.821 | 22.05 | 49.944 | -2500.076 | 32.99661
1.18 | 167.791 | 22.05 | 49.928 | -2500.076 | 32.99661
1.18333 | 167.791 | 22.05 | 49.898 | -2500.076 | 32.99661
1.18667 | 167.821 | 22.05 | 49.883 | -2500.076 | 32.99661
1.19 | 167.776 | 22.05 | 49.852 | -2500.076 | 32.99661
1.19333 | 167.76 | 22.05 | 49.837 | -2500.076 | 32.99661
1.19667 | 167.821 | 22.05 | 49.837 | -2500.076 | 32.99539
1.2 | 167.76 | 22.05 | 49.852 | -2500.076 | 32.99478
1.20333 | 167.714 | 22.05 | 49.852 | -2500.076 | 32.99478
1.20667 | 167.791 | 22.05 | 49.867 | -2500.076 | 32.99417
1.21 | 167.821 | 22.05 | 49.913 | -2500.076 | 32.99295
1.21333 | 167.745 | 22.05 | 49.959 | -2500.076 | 32.99234
1.21667 | 167.806 | 22.05 | 49.959 | -2500.076 | 32.99112
1.22 | 167.806 | 22.05 | 49.974 | -2500.076 | 32.9899
1.22333 | 167.745 | 22.05 | 50.005 | -2500.076 | 32.98868
1.22667 | 167.73 | 22.05 | 50.005 | -2500.076 | 32.98746
1.23 | 167.776 | 22.05 | 50.005 | -2500.076 | 32.98746
1.23333 | 167.76 | 22.05 | 50.02 | -2500.076 | 32.98807
1.23667 | 167.776 | 22.05 | 50.035 | -2500.076 | 32.98685
1.24 | 167.806 | 22.05 | 50.035 | -2500.076 | 32.98623
1.24333 | 167.806 | 22.05 | 50.05 | -2500.076 | 32.98623
1.24667 | 167.806 | 22.05 | 50.02 | -2500.076 | 32.98623
1.25 | 167.806 | 22.05 | 50.02 | -2500.076 | 32.98623
1.25333 | 167.791 | 22.05 | 50.005 | -2500.076 | 32.98685
1.25667 | 167.776 | 22.05 | 50.005 | -2500.076 | 32.98685
1.26 | 167.806 | 22.05 | 49.989 | -2500.076 | 32.98685
1.26333 | 167.806 | 22.05 | 50.035 | -2500.076 | 32.98623
1.26667 | 167.775 | 22.05 | 50.035 | -2500.076 | 32.98562
1.27 | 167.76 | 22.05 | 50.05 | -2500.076 | 32.98562
1.27333 | 167.791 | 22.05 | 50.05 | -2500.076 | 32.98562
1.27667 | 167.76 | 22.05 | 50.066 | -2500.076 | 32.98562
1.28 | 167.714 | 22.05 | 50.035 | -2500.076 | 32.98624
1.28333 | 167.73 | 22.05 | 50.02 | -2500.076 | 32.98562
1.28667 | 167.76 | 22.05 | 50.02 | -2500.076 | 32.98501
1.29 | 167.714 | 22.05 | 50.02 | -2500.076 | 32.9844
1.29333 | 167.714 | 22.05 | 50.035 | -2500.076 | 32.9844
1.29667 | 167.776 | 22.05 | 50.035 | -2500.076 | 32.98318
1.3 | 167.776 | 22.05 | 50.02 | -2500.076 | 32.98257
1.30333 | 167.76 | 22.05 | 49.989 | -2500.076 | 32.98196
1.30667 | 167.791 | 22.05 | 50.005 | -2500.076 | 32.98196
1.31 | 167.776 | 22.05 | 49.989 | -2500.076 | 32.98196
1.31333 | 167.745 | 22.05 | 49.989 | -2500.076 | 32.98257
1.31667 | 167.76 | 22.05 | 50.005 | -2500.076 | 32.98257
1.32 | 167.776 | 22.05 | 50.035 | -2500.076 | 32.98196
1.32333 | 167.76 | 22.05 | 50.02 | -2500.076 | 32.98135
1.32667 | 167.791 | 22.05 | 50.035 | -2500.076 | 32.98013
1.33 | 167.776 | 22.05 | 50.05 | -2500.076 | 32.9783
1.33333 | 167.745 | 22.05 | 50.05 | -2500.076 | 32.97708
1.33667 | 167.76 | 22.05 | 50.066 | -2500.076 | 32.97647
1.34 | 167.76 | 22.05 | 50.066 | -2500.076 | 32.97586
1.34333 | 167.714 | 22.05 | 50.035 | -2500.076 | 32.97586
1.34667 | 167.73 | 22.05 | 50.02 | -2500.076 | 32.97586
1.35 | 167.76 | 22.05 | 50.02 | -2500.076 | 32.97525
1.35333 | 167.714 | 22.05 | 49.989 | -2500.076 | 32.97525
1.35667 | 167.73 | 22.05 | 49.959 | -2500.076 | 32.97525
1.36 | 167.76 | 22.05 | 49.959 | -2500.076 | 32.97403
1.36333 | 167.745 | 22.05 | 49.959 | -2500.076 | 32.97342
1.36667 | 167.714 | 22.05 | 49.928 | -2500.076 | 32.97342
1.37 | 167.76 | 22.05 | 49.944 | -2500.076 | 32.97281
1.37333 | 167.745 | 22.05 | 49.959 | -2500.076 | 32.9722
1.37667 | 167.76 | 22.05 | 49.989 | -2500.076 | 32.9722
1.38 | 167.776 | 22.05 | 50.005 | -2500.076 | 32.97159
1.38333 | 167.776 | 22.05 | 50.035 | -2500.076 | 32.97159
1.38667 | 167.745 | 22.05 | 50.05 | -2500.076 | 32.97159
1.39 | 167.76 | 22.05 | 50.05 | -2500.076 | 32.97159
1.39333 | 167.745 | 22.05 | 50.035 | -2500.076 | 32.97159
1.39667 | 167.73 | 22.05 | 50.02 | -2500.076 | 32.97159
1.4 | 167.745 | 22.05 | 50.035 | -2500.076 | 32.97098
1.40333 | 167.745 | 22.05 | 49.989 | -2500.076 | 32.97098
1.40667 | 167.745 | 22.05 | 49.989 | -2500.076 | 32.97098
1.41 | 167.76 | 22.05 | 49.974 | -2500.076 | 32.97037
1.41333 | 167.76 | 22.05 | 49.974 | -2500.076 | 32.97098
1.41667 | 167.714 | 22.05 | 49.959 | -2500.076 | 32.97159
1.42 | 167.76 | 22.05 | 50.005 | -2500.076 | 32.97159
1.42333 | 167.791 | 22.05 | 50.035 | -2500.076 | 32.97159
1.42667 | 167.745 | 22.05 | 50.05 | -2500.076 | 32.9722
1.43 | 167.776 | 22.05 | 50.066 | -2500.076 | 32.9722
1.43333 | 167.821 | 22.05 | 50.096 | -2500.076 | 32.9722
1.43667 | 167.776 | 22.05 | 50.081 | -2500.076 | 32.97159
1.44 | 167.73 | 22.05 | 50.081 | -2500.076 | 32.97098
1.44333 | 167.76 | 22.05 | 50.096 | -2500.076 | 32.97037
1.44667 | 167.745 | 22.05 | 50.111 | -2500.076 | 32.96976
1.45 | 167.745 | 22.05 | 50.081 | -2500.076 | 32.96915
1.45333 | 167.745 | 22.05 | 50.081 | -2500.076 | 32.96915
1.45667 | 167.745 | 22.05 | 50.05 | -2500.076 | 32.96915
1.46 | 167.745 | 22.05 | 50.035 | -2500.076 | 32.96854
1.46333 | 167.73 | 22.05 | 50.02 | -2500.076 | 32.96793
1.46667 | 167.684 | 22.05 | 49.989 | -2500.076 | 32.96731
1.47 | 167.714 | 22.05 | 49.989 | -2500.076 | 32.96609
1.47333 | 167.745 | 22.05 | 50.005 | -2500.076 | 32.96487
1.47667 | 167.73 | 22.05 | 49.989 | -2500.076 | 32.96487
1.48 | 167.745 | 22.05 | 49.974 | -2500.076 | 32.96548
1.48333 | 167.806 | 22.05 | 50.035 | -2500.076 | 32.96609
1.48667 | 167.791 | 22.05 | 50.035 | -2500.076 | 32.96732
1.49 | 167.76 | 22.05 | 50.02 | -2500.076 | 32.96854
1.49333 | 167.776 | 22.05 | 50.035 | -2500.076 | 32.96915
1.49667 | 167.776 | 22.05 | 50.05 | -2500.076 | 32.96976
1.5 | 167.745 | 22.05 | 50.035 | -2500.076 | 32.96976
1.50333 | 167.73 | 22.05 | 50.02 | -2500.076 | 32.96976
1.50667 | 167.745 | 22.05 | 50.02 | -2500.076 | 32.97037
1.51 | 167.73 | 22.05 | 50.005 | -2500.076 | 32.97098
1.51333 | 167.73 | 22.05 | 50.005 | -2500.076 | 32.97098
1.51667 | 167.76 | 22.05 | 50.02 | -2500.076 | 32.97159
1.52 | 167.76 | 22.05 | 50.005 | -2500.076 | 32.9722
1.52333 | 167.76 | 22.05 | 49.989 | -2500.076 | 32.9722
1.52667 | 167.776 | 22.05 | 49.989 | -2500.076 | 32.9722
1.53 | 167.776 | 22.05 | 49.974 | -2500.076 | 32.9722
1.53333 | 167.745 | 22.05 | 49.928 | -2500.076 | 32.9722
1.53667 | 167.76 | 22.05 | 49.944 | -2500.076 | 32.9722
1.54 | 167.76 | 22.05 | 49.974 | -2500.076 | 32.9722
1.54333 | 167.745 | 22.05 | 49.989 | -2500.076 | 32.97159
1.54667 | 167.76 | 22.05 | 50.02 | -2500.076 | 32.97159
1.55 | 167.776 | 22.05 | 50.05 | -2500.076 | 32.97159
1.55333 | 167.76 | 22.05 | 50.05 | -2500.076 | 32.97159
1.55667 | 167.76 | 22.05 | 50.02 | -2500.076 | 32.97159
1.56 | 167.791 | 22.05 | 49.989 | -2500.076 | 32.9722
1.56333 | 167.76 | 22.05 | 49.959 | -2500.076 | 32.9722
1.56667 | 167.745 | 22.05 | 49.959 | -2500.076 | 32.9722
1.57 | 167.76 | 22.05 | 49.989 | -2500.076 | 32.97281
1.57333 | 167.76 | 22.05 | 50.02 | -2500.076 | 32.97342
1.57667 | 167.745 | 22.05 | 50.05 | -2500.076 | 32.97403
1.58 | 167.776 | 22.05 | 50.081 | -2500.076 | 32.97403
1.58333 | 167.791 | 22.05 | 50.096 | -2500.076 | 32.97525
1.58667 | 167.791 | 22.05 | 50.05 | -2500.076 | 32.97586
1.59 | 167.791 | 22.05 | 50.035 | -2500.076 | 32.97647
1.59333 | 167.791 | 22.05 | 50.035 | -2500.076 | 32.97708
1.59667 | 167.776 | 22.05 | 50.005 | -2500.076 | 32.9783
1.6 | 167.791 | 22.05 | 49.959 | -2500.076 | 32.9783
1.60333 | 167.791 | 22.05 | 49.974 | -2500.076 | 32.9783
1.60667 | 167.821 | 22.05 | 49.974 | -2500.076 | 32.97891
1.61 | 167.852 | 22.05 | 49.944 | -2500.076 | 32.97891
1.61333 | 167.837 | 22.05 | 49.959 | -2500.076 | 32.97952
1.61667 | 167.806 | 22.05 | 49.974 | -2500.076 | 32.97952
1.62 | 167.837 | 22.05 | 49.974 | -2500.076 | 32.97952
1.62333 | 167.806 | 22.05 | 49.989 | -2500.076 | 32.9783
1.62667 | 167.745 | 22.05 | 50.005 | -2500.076 | 32.9783
1.63 | 167.776 | 22.05 | 49.989 | -2500.076 | 32.97769
1.63333 | 167.821 | 22.05 | 50.005 | -2500.076 | 32.97769
1.63667 | 167.791 | 22.05 | 50.005 | -2500.076 | 32.97769
1.64 | 167.806 | 22.05 | 50.02 | -2500.076 | 32.97769
1.64333 | 167.882 | 22.05 | 50.035 | -2500.076 | 32.97708
1.64667 | 167.867 | 22.05 | 50.066 | -2500.076 | 32.97708
1.65 | 167.821 | 22.05 | 50.066 | -2500.076 | 32.97708
1.65333 | 167.837 | 22.05 | 50.081 | -2500.076 | 32.97708
1.65667 | 167.821 | 22.05 | 50.02 | -2500.076 | 32.97769
1.66 | 167.791 | 22.05 | 50.02 | -2500.076 | 32.97891
1.66333 | 167.791 | 22.05 | 50.005 | -2500.076 | 32.98013
1.66667 | 167.837 | 22.05 | 50.02 | -2500.076 | 32.98135
1.67 | 167.821 | 22.05 | 50.005 | -2500.076 | 32.98196
1.67333 | 167.852 | 22.05 | 50.005 | -2500.076 | 32.98257
1.67667 | 167.837 | 22.05 | 49.974 | -2500.076 | 32.98318
1.68 | 167.852 | 22.05 | 49.989 | -2500.076 | 32.98257
1.68333 | 167.852 | 22.05 | 49.974 | -2500.076 | 32.98196
1.68667 | 167.867 | 22.05 | 49.974 | -2500.076 | 32.98196
1.69 | 167.837 | 22.05 | 50.005 | -2500.076 | 32.98257
1.69333 | 167.882 | 22.05 | 50.035 | -2500.076 | 32.98257
1.69667 | 167.867 | 22.05 | 50.005 | -2500.076 | 32.98318
1.7 | 167.821 | 22.05 | 50.005 | -2500.076 | 32.98318
1.70333 | 167.837 | 22.05 | 50.005 | -2500.076 | 32.98318
1.70667 | 167.852 | 22.05 | 50.02 | -2500.076 | 32.98318
1.71 | 167.791 | 22.05 | 50.02 | -2500.076 | 32.98318
1.71333 | 167.821 | 22.05 | 50.035 | -2500.076 | 32.98257
1.71667 | 167.882 | 22.05 | 50.066 | -2500.076 | 32.98257
1.72 | 167.867 | 22.05 | 50.081 | -2500.076 | 32.98257
1.72333 | 167.867 | 22.05 | 50.081 | -2500.076 | 32.98196
1.72667 | 167.898 | 22.05 | 50.066 | -2500.076 | 32.98135
1.73 | 167.882 | 22.05 | 50.081 | -2500.076 | 32.98074
1.73333 | 167.852 | 22.05 | 50.035 | -2500.076 | 32.98013
1.73667 | 167.852 | 22.05 | 50.05 | -2500.076 | 32.98074
1.74 | 167.852 | 22.05 | 50.005 | -2500.076 | 32.98135
1.74333 | 167.852 | 22.05 | 50.005 | -2500.076 | 32.98135
1.74667 | 167.867 | 22.05 | 49.974 | -2500.076 | 32.98135
1.75 | 167.867 | 22.05 | 49.974 | -2500.076 | 32.98135
1.75333 | 167.852 | 22.05 | 49.959 | -2500.076 | 32.97952
1.75667 | 167.867 | 22.05 | 50.005 | -2500.076 | 32.97708
1.76 | 167.867 | 22.05 | 50.035 | -2500.076 | 32.97525
1.76333 | 167.806 | 22.05 | 50.05 | -2500.076 | 32.97342
1.76667 | 167.821 | 22.05 | 50.066 | -2500.076 | 32.97159
1.77 | 167.852 | 22.05 | 50.096 | -2500.076 | 32.97037
1.77333 | 167.791 | 22.05 | 50.096 | -2500.076 | 32.96976
1.77667 | 167.776 | 22.05 | 50.081 | -2500.076 | 32.96854
1.78 | 167.821 | 22.05 | 50.081 | -2500.076 | 32.96732
1.78333 | 167.791 | 22.05 | 50.081 | -2500.076 | 32.96609
1.78667 | 167.76 | 22.05 | 50.081 | -2500.076 | 32.96487
1.79 | 167.821 | 22.05 | 50.066 | -2500.076 | 32.96365
1.79333 | 167.852 | 22.05 | 50.05 | -2500.076 | 32.96365
1.79667 | 167.821 | 22.05 | 50.05 | -2500.076 | 32.96487
1.8 | 167.852 | 22.05 | 50.05 | -2500.076 | 32.96609
1.80333 | 167.867 | 22.05 | 50.02 | -2500.076 | 32.96732
1.80667 | 167.852 | 22.05 | 50.035 | -2500.076 | 32.96854
1.81 | 167.837 | 22.05 | 50.066 | -2500.076 | 32.96915
1.81333 | 167.852 | 22.05 | 50.081 | -2500.076 | 32.96915
1.81667 | 167.821 | 22.05 | 50.081 | -2500.076 | 32.96915
1.82 | 167.837 | 22.05 | 50.081 | -2500.076 | 32.96915
1.82333 | 167.837 | 22.05 | 50.081 | -2500.076 | 32.96915
1.82667 | 167.806 | 22.05 | 50.05 | -2500.076 | 32.96915
1.83 | 167.852 | 22.05 | 50.05 | -2500.076 | 32.96976
1.83333 | 167.882 | 22.05 | 50.05 | -2500.076 | 32.97037
1.83667 | 167.852 | 22.05 | 50.02 | -2500.076 | 32.97098
1.84 | 167.837 | 22.05 | 50.02 | -2500.076 | 32.97098
1.84333 | 167.898 | 22.05 | 50.035 | -2500.076 | 32.97159
1.84667 | 167.852 | 22.05 | 50.005 | -2500.076 | 32.97159
1.85 | 167.837 | 22.05 | 49.989 | -2500.076 | 32.97159
1.85333 | 167.852 | 22.05 | 50.02 | -2500.076 | 32.97159
1.85667 | 167.882 | 22.05 | 50.02 | -2500.076 | 32.9722
1.86 | 167.852 | 22.05 | 49.989 | -2500.076 | 32.9722
1.86333 | 167.882 | 22.05 | 49.989 | -2500.076 | 32.9722
1.86667 | 167.867 | 22.05 | 50.005 | -2500.076 | 32.9722
1.87 | 167.867 | 22.05 | 50.005 | -2500.076 | 32.9722
1.87333 | 167.867 | 22.05 | 50.005 | -2500.076 | 32.97281
1.87667 | 167.837 | 22.05 | 49.989 | -2500.076 | 32.97403
1.88 | 167.837 | 22.05 | 49.959 | -2500.076 | 32.97525
1.88333 | 167.867 | 22.05 | 49.928 | -2500.076 | 32.97525
1.88667 | 167.852 | 22.05 | 49.913 | -2500.076 | 32.97586
1.89 | 167.837 | 22.05 | 49.883 | -2500.076 | 32.97647
1.89333 | 167.898 | 22.05 | 49.898 | -2500.076 | 32.97647
1.89667 | 167.882 | 22.05 | 49.883 | -2500.076 | 32.97647
1.9 | 167.837 | 22.05 | 49.867 | -2500.076 | 32.97769
1.90333 | 167.882 | 22.05 | 49.852 | -2500.076 | 32.9783
1.90667 | 167.898 | 22.05 | 49.852 | -2500.076 | 32.9783
1.91 | 167.867 | 22.05 | 49.852 | -2500.076 | 32.9783
1.91333 | 167.898 | 22.05 | 49.883 | -2500.076 | 32.9783
1.91667 | 167.943 | 22.05 | 49.898 | -2500.076 | 32.9783
1.92 | 167.898 | 22.05 | 49.913 | -2500.076 | 32.9783
1.92333 | 167.882 | 22.05 | 49.928 | -2500.076 | 32.97769
1.92667 | 167.898 | 22.05 | 49.928 | -2500.076 | 32.97647
1.93 | 167.867 | 22.05 | 49.913 | -2500.076 | 32.97525
1.93333 | 167.867 | 22.05 | 49.928 | -2500.076 | 32.97403
1.93667 | 167.898 | 22.05 | 49.928 | -2500.076 | 32.97281
1.94 | 167.913 | 22.05 | 49.944 | -2500.076 | 32.9722
1.94333 | 167.913 | 22.05 | 49.959 | -2500.076 | 32.9722
1.94667 | 167.898 | 22.05 | 49.959 | -2500.076 | 32.9722
1.95 | 167.867 | 22.05 | 49.928 | -2500.076 | 32.97281
1.95333 | 167.882 | 22.05 | 49.913 | -2500.076 | 32.97403
1.95667 | 167.882 | 22.05 | 49.867 | -2500.076 | 32.97464
1.96 | 167.852 | 22.05 | 49.867 | -2500.076 | 32.97525
1.96333 | 167.867 | 22.05 | 49.883 | -2500.076 | 32.97525
1.96667 | 167.898 | 22.05 | 49.913 | -2500.076 | 32.97464
1.97 | 167.867 | 22.05 | 49.913 | -2500.076 | 32.97403
1.97333 | 167.837 | 22.05 | 49.944 | -2500.076 | 32.97342
1.97667 | 167.882 | 22.05 | 49.944 | -2500.076 | 32.97281
1.98 | 167.943 | 22.05 | 49.974 | -2500.076 | 32.97342
1.98333 | 167.913 | 22.05 | 49.959 | -2500.076 | 32.97464
1.98667 | 167.898 | 22.05 | 49.959 | -2500.076 | 32.97525
1.99 | 167.913 | 22.05 | 49.944 | -2500.076 | 32.97647
1.99333 | 167.867 | 22.05 | 49.959 | -2500.076 | 32.97769
1.99667 | 167.806 | 22.05 | 49.913 | -2500.076 | 32.9783
2 | 167.837 | 22.05 | 49.913 | -2500.076 | 32.97891
2.00333 | 167.852 | 22.05 | 49.913 | -2500.076 | 32.97952
2.00667 | 167.867 | 22.05 | 49.928 | -2500.076 | 32.97952
2.01 | 167.928 | 22.05 | 49.898 | -2500.076 | 32.98013
2.01333 | 167.928 | 22.05 | 49.898 | -2500.076 | 32.98135
2.01667 | 167.928 | 22.05 | 49.913 | -2500.076 | 32.98196
2.02 | 167.943 | 22.05 | 49.944 | -2500.076 | 32.98257
2.02333 | 167.943 | 22.05 | 49.944 | -2500.076 | 32.98318
2.02667 | 167.898 | 22.05 | 49.944 | -2500.076 | 32.98318
2.03 | 167.913 | 22.05 | 49.974 | -2500.076 | 32.98257
2.03333 | 167.928 | 22.05 | 49.959 | -2500.076 | 32.98257
2.03667 | 167.898 | 22.05 | 49.944 | -2500.076 | 32.98196
2.04 | 167.898 | 22.05 | 49.928 | -2500.076 | 32.98196
2.04333 | 167.928 | 22.05 | 49.944 | -2500.076 | 32.98257
2.04667 | 167.898 | 22.05 | 49.944 | -2500.076 | 32.98318
2.05 | 167.867 | 22.05 | 49.959 | -2500.076 | 32.98318
2.05333 | 167.898 | 22.05 | 49.944 | -2500.076 | 32.98379
2.05667 | 167.913 | 22.05 | 49.974 | -2500.076 | 32.98501
2.06 | 167.898 | 22.05 | 49.989 | -2500.076 | 32.98623
2.06333 | 167.943 | 22.05 | 49.959 | -2500.076 | 32.98746
2.06667 | 167.959 | 22.05 | 49.944 | -2500.076 | 32.98746
2.07 | 167.943 | 22.05 | 49.928 | -2500.076 | 32.98746
2.07333 | 167.913 | 22.05 | 49.913 | -2500.076 | 32.98807
2.07667 | 167.898 | 22.05 | 49.883 | -2500.076 | 32.98929
2.08 | 167.898 | 22.05 | 49.883 | -2500.076 | 32.99051
2.08333 | 167.913 | 22.05 | 49.852 | -2500.076 | 32.99173
2.08667 | 167.913 | 22.05 | 49.852 | -2500.076 | 32.99295
2.09 | 167.913 | 22.05 | 49.837 | -2500.076 | 32.99356
2.09333 | 167.959 | 22.05 | 49.821 | -2500.076 | 32.99295
2.09667 | 167.959 | 22.05 | 49.852 | -2500.076 | 32.99173
2.1 | 167.913 | 22.05 | 49.883 | -2500.076 | 32.99173
2.10333 | 167.913 | 22.05 | 49.898 | -2500.076 | 32.99295
2.10667 | 167.959 | 22.05 | 49.913 | -2500.076 | 32.99295
2.11 | 167.943 | 22.05 | 49.913 | -2500.076 | 32.99234
2.11333 | 167.913 | 22.05 | 49.883 | -2500.076 | 32.99173
2.11667 | 167.943 | 22.05 | 49.867 | -2500.076 | 32.99112
2.12 | 167.959 | 22.05 | 49.852 | -2500.076 | 32.9899
2.12333 | 167.913 | 22.05 | 49.806 | -2500.076 | 32.9899
2.12667 | 167.913 | 22.05 | 49.806 | -2500.076 | 32.98929
2.13 | 167.928 | 22.05 | 49.837 | -2500.076 | 32.98929
2.13333 | 167.943 | 22.05 | 49.837 | -2500.076 | 32.9899
2.13667 | 167.943 | 22.05 | 49.821 | -2500.076 | 32.99112
2.14 | 167.959 | 22.05 | 49.852 | -2500.076 | 32.99051
2.14333 | 167.959 | 22.05 | 49.867 | -2500.076 | 32.99051
2.14667 | 167.959 | 22.05 | 49.867 | -2500.076 | 32.9899
2.15 | 167.928 | 22.05 | 49.867 | -2500.076 | 32.98868
2.15333 | 167.913 | 22.05 | 49.898 | -2500.076 | 32.98623
2.15667 | 167.928 | 22.05 | 49.898 | -2500.076 | 32.98501
2.16 | 167.898 | 22.05 | 49.913 | -2500.076 | 32.9844
2.16333 | 167.852 | 22.05 | 49.898 | -2500.076 | 32.9844
2.16667 | 167.882 | 22.05 | 49.913 | -2500.076 | 32.98501
2.17 | 167.913 | 22.05 | 49.944 | -2500.076 | 32.98501
2.17333 | 167.867 | 22.05 | 49.959 | -2500.076 | 32.98501
2.17667 | 167.882 | 22.05 | 49.959 | -2500.076 | 32.98501
2.18 | 167.928 | 22.05 | 49.974 | -2500.076 | 32.98501
2.18333 | 167.913 | 22.05 | 49.959 | -2500.076 | 32.9844
2.18667 | 167.913 | 22.05 | 49.913 | -2500.076 | 32.9844
2.19 | 167.959 | 22.05 | 49.913 | -2500.076 | 32.98318
2.19333 | 167.989 | 22.05 | 49.913 | -2500.076 | 32.98318
2.19667 | 168.004 | 22.05 | 49.928 | -2500.076 | 32.98379
2.2 | 168.02 | 22.05 | 49.974 | -2500.076 | 32.98441
2.20333 | 168.004 | 22.05 | 49.989 | -2500.076 | 32.98502
2.20667 | 167.974 | 22.05 | 49.989 | -2500.076 | 32.98624
2.21 | 167.913 | 22.05 | 49.989 | -2500.076 | 32.98624
2.21333 | 167.898 | 22.05 | 49.989 | -2500.076 | 32.98624
2.21667 | 167.913 | 22.05 | 49.974 | -2500.076 | 32.98624
2.22 | 167.913 | 22.05 | 49.959 | -2500.076 | 32.98562
2.22333 | 167.882 | 22.05 | 49.944 | -2500.076 | 32.98562
2.22667 | 167.913 | 22.05 | 49.944 | -2500.076 | 32.98562
2.23 | 167.913 | 22.05 | 49.928 | -2500.076 | 32.98562
2.23333 | 167.852 | 22.05 | 49.913 | -2500.076 | 32.98684
2.23667 | 167.867 | 22.05 | 49.944 | -2500.076 | 32.98929
2.24 | 167.943 | 22.05 | 49.944 | -2500.076 | 32.99234
2.24333 | 167.943 | 22.05 | 49.913 | -2500.076 | 32.99661
2.24667 | 167.959 | 22.05 | 49.883 | -2500.076 | 33.00089
2.25 | 168.035 | 22.05 | 49.883 | -2500.076 | 33.00333
2.25333 | 168.035 | 22.05 | 49.867 | -2500.076 | 33.00516
2.25667 | 168.02 | 22.05 | 49.837 | -2500.076 | 33.00699
2.26 | 168.02 | 22.05 | 49.852 | -2500.076 | 33.00821
2.26333 | 168.05 | 22.05 | 49.883 | -2500.076 | 33.00821
2.26667 | 168.035 | 22.05 | 49.883 | -2500.076 | 33.00821
2.27 | 168.035 | 22.05 | 49.852 | -2500.076 | 33.00882
2.27333 | 168.035 | 22.05 | 49.837 | -2500.076 | 33.00943
2.27667 | 168.065 | 22.05 | 49.852 | -2500.076 | 33.00943
2.28 | 168.05 | 22.05 | 49.837 | -2500.076 | 33.01004
2.28333 | 168.02 | 22.05 | 49.867 | -2500.076 | 33.01126
2.28667 | 168.035 | 22.05 | 49.898 | -2500.076 | 33.01187
2.29 | 168.065 | 22.05 | 49.944 | -2500.076 | 33.01187
2.29333 | 168.05 | 22.05 | 49.913 | -2500.076 | 33.01187
2.29667 | 168.02 | 22.05 | 49.913 | -2500.076 | 33.01126
2.3 | 168.05 | 22.05 | 49.898 | -2500.076 | 33.01065
2.30333 | 168.065 | 22.05 | 49.898 | -2500.076 | 33.01065
2.30667 | 168.02 | 22.05 | 49.913 | -2500.076 | 33.01065
2.31 | 168.004 | 22.05 | 49.913 | -2500.076 | 33.00943
2.31333 | 168.035 | 22.05 | 49.898 | -2500.076 | 33.00882
2.31667 | 168.035 | 22.05 | 49.883 | -2500.076 | 33.00821
2.32 | 167.989 | 22.05 | 49.867 | -2500.076 | 33.00699
2.32333 | 168.02 | 22.05 | 49.867 | -2500.076 | 33.00577
2.32667 | 168.02 | 22.05 | 49.883 | -2500.076 | 33.00577
2.33 | 167.989 | 22.05 | 49.913 | -2500.076 | 33.00455
2.33333 | 167.974 | 22.05 | 49.898 | -2500.076 | 33.00394
2.33667 | 167.989 | 22.05 | 49.883 | -2500.076 | 33.00272
2.34 | 167.989 | 22.05 | 49.837 | -2500.076 | 33.0015
2.34333 | 168.035 | 22.05 | 49.806 | -2500.076 | 32.99966
2.34667 | 168.065 | 22.05 | 49.806 | -2500.076 | 32.99905
2.35 | 168.065 | 22.05 | 49.821 | -2500.076 | 32.99844
2.35333 | 168.111 | 22.05 | 49.852 | -2500.076 | 32.99844
2.35667 | 168.111 | 22.05 | 49.852 | -2500.076 | 32.99783
2.36 | 168.081 | 22.05 | 49.883 | -2500.076 | 32.99783
2.36333 | 168.081 | 22.05 | 49.867 | -2500.076 | 32.99844
2.36667 | 168.096 | 22.05 | 49.867 | -2500.076 | 32.99844
2.37 | 168.05 | 22.05 | 49.852 | -2500.076 | 32.99783
2.37333 | 168.035 | 22.05 | 49.867 | -2500.076 | 32.99783
2.37667 | 168.065 | 22.05 | 49.883 | -2500.076 | 32.99783
2.38 | 168.05 | 22.05 | 49.852 | -2500.076 | 32.99722
2.38333 | 168.05 | 22.05 | 49.837 | -2500.076 | 32.99661
2.38667 | 168.081 | 22.05 | 49.867 | -2500.076 | 32.99661
2.39 | 168.081 | 22.05 | 49.867 | -2500.076 | 32.99661
2.39333 | 168.065 | 22.05 | 49.852 | -2500.076 | 32.99661
2.39667 | 168.081 | 22.05 | 49.867 | -2500.076 | 32.99661
2.4 | 168.081 | 22.05 | 49.867 | -2500.076 | 32.99722
2.40333 | 168.065 | 22.05 | 49.821 | -2500.076 | 32.99722
2.40667 | 168.081 | 22.05 | 49.821 | -2500.076 | 32.99722
2.41 | 168.05 | 22.05 | 49.791 | -2500.076 | 32.99722
2.41333 | 168.05 | 22.05 | 49.821 | -2500.076 | 32.99722
2.41667 | 168.065 | 22.05 | 49.821 | -2500.076 | 32.99661
2.42 | 168.05 | 22.05 | 49.837 | -2500.076 | 32.99661
2.42333 | 168.02 | 22.05 | 49.821 | -2500.076 | 32.99661
2.42667 | 168.065 | 22.05 | 49.821 | -2500.076 | 32.99661
2.43 | 168.065 | 22.05 | 49.806 | -2500.076 | 32.99661
2.43333 | 168.02 | 22.05 | 49.821 | -2500.076 | 32.99661
2.43667 | 168.035 | 22.05 | 49.852 | -2500.076 | 32.99661
2.44 | 168.096 | 22.05 | 49.867 | -2500.076 | 32.99661
2.44333 | 168.05 | 22.05 | 49.867 | -2500.076 | 32.99722
2.44667 | 168.05 | 22.05 | 49.852 | -2500.076 | 32.99722
2.45 | 168.096 | 22.05 | 49.852 | -2500.076 | 32.99722
2.45333 | 168.065 | 22.05 | 49.806 | -2500.076 | 32.99722
2.45667 | 168.02 | 22.05 | 49.806 | -2500.076 | 32.99783
2.46 | 168.05 | 22.05 | 49.821 | -2500.076 | 32.99783
2.46333 | 168.05 | 22.05 | 49.821 | -2500.076 | 32.99844
2.46667 | 168.02 | 22.05 | 49.821 | -2500.076 | 32.99905
2.47 | 168.035 | 22.05 | 49.852 | -2500.076 | 33.00027
2.47333 | 168.05 | 22.05 | 49.867 | -2500.076 | 33.0015
2.47667 | 168.065 | 22.05 | 49.867 | -2500.076 | 33.00272
2.48 | 168.05 | 22.05 | 49.867 | -2500.076 | 33.00394
2.48333 | 168.05 | 22.05 | 49.867 | -2500.076 | 33.00516
2.48667 | 168.065 | 22.05 | 49.883 | -2500.076 | 33.00577
2.49 | 168.081 | 22.05 | 49.852 | -2500.076 | 33.00577
2.49333 | 168.065 | 22.05 | 49.837 | -2500.076 | 33.00516
2.49667 | 168.05 | 22.05 | 49.837 | -2500.076 | 33.00394
2.5 | 168.081 | 22.05 | 49.837 | -2500.076 | 33.00272
2.50333 | 168.096 | 22.05 | 49.821 | -2500.076 | 33.00211
2.50667 | 168.05 | 22.05 | 49.837 | -2500.076 | 33.00211
2.51 | 168.05 | 22.05 | 49.837 | -2500.076 | 33.00272
2.51333 | 168.111 | 22.05 | 49.837 | -2500.076 | 33.00455
2.51667 | 168.111 | 22.05 | 49.837 | -2500.076 | 33.00699
2.52 | 168.096 | 22.05 | 49.837 | -2500.076 | 33.00882
2.52333 | 168.157 | 22.05 | 49.837 | -2500.076 | 33.01004
2.52667 | 168.172 | 22.05 | 49.867 | -2500.076 | 33.01126
2.53 | 168.142 | 22.05 | 49.867 | -2500.076 | 33.01187
2.53333 | 168.126 | 22.05 | 49.852 | -2500.076 | 33.01187
2.53667 | 168.126 | 22.05 | 49.852 | -2500.076 | 33.01187
2.54 | 168.126 | 22.05 | 49.867 | -2500.076 | 33.01187
2.54333 | 168.111 | 22.05 | 49.852 | -2500.076 | 33.01187
2.54667 | 168.126 | 22.05 | 49.852 | -2500.076 | 33.01187
2.55 | 168.157 | 22.05 | 49.883 | -2500.076 | 33.01187
2.55333 | 168.172 | 22.05 | 49.898 | -2500.076 | 33.01187
2.55667 | 168.126 | 22.05 | 49.898 | -2500.076 | 33.01187
2.56 | 168.142 | 22.05 | 49.883 | -2500.076 | 33.01187
2.56333 | 168.157 | 22.05 | 49.898 | -2500.076 | 33.01187
2.56667 | 168.096 | 22.05 | 49.883 | -2500.076 | 33.01187
2.57 | 168.081 | 22.05 | 49.867 | -2500.076 | 33.01126
2.57333 | 168.126 | 22.05 | 49.883 | -2500.076 | 33.01004
2.57667 | 168.126 | 22.05 | 49.913 | -2500.076 | 33.00943
2.58 | 168.096 | 22.05 | 49.898 | -2500.076 | 33.00943
2.58333 | 168.172 | 22.05 | 49.913 | -2500.076 | 33.00943
2.58667 | 168.188 | 22.05 | 49.898 | -2500.076 | 33.01004
2.59 | 168.172 | 22.05 | 49.898 | -2500.076 | 33.01126
2.59333 | 168.157 | 22.05 | 49.898 | -2500.076 | 33.01187
2.59667 | 168.188 | 22.05 | 49.913 | -2500.076 | 33.01187
2.6 | 168.157 | 22.05 | 49.898 | -2500.076 | 33.01187
2.60333 | 168.157 | 22.05 | 49.928 | -2500.076 | 33.01187
2.60667 | 168.172 | 22.05 | 49.928 | -2500.076 | 33.01187
2.61 | 168.203 | 22.05 | 50.005 | -2500.076 | 33.01187
2.61333 | 168.203 | 22.05 | 50.035 | -2500.076 | 33.01187
2.61667 | 168.188 | 22.05 | 50.05 | -2500.076 | 33.01187
2.62 | 168.172 | 22.05 | 50.081 | -2500.076 | 33.01187
2.62333 | 168.188 | 22.05 | 50.081 | -2500.076 | 33.01187
2.62667 | 168.172 | 22.05 | 50.005 | -2500.076 | 33.01187
2.63 | 168.111 | 22.05 | 49.959 | -2500.076 | 33.01126
2.63333 | 168.126 | 22.05 | 49.944 | -2500.076 | 33.01004
2.63667 | 168.142 | 22.05 | 49.898 | -2500.076 | 33.00943
2.64 | 168.081 | 22.05 | 49.898 | -2500.076 | 33.00943
2.64333 | 168.065 | 22.05 | 49.898 | -2500.076 | 33.00943
2.64667 | 168.126 | 22.05 | 49.913 | -2500.076 | 33.00943
2.65 | 168.111 | 22.05 | 49.944 | -2500.076 | 33.00943
2.65333 | 168.081 | 22.05 | 49.959 | -2500.076 | 33.00882
2.65667 | 168.111 | 22.05 | 49.959 | -2500.076 | 33.0076
2.66 | 168.126 | 22.05 | 49.974 | -2500.076 | 33.00638
2.66333 | 168.111 | 22.05 | 49.989 | -2500.076 | 33.00516
2.66667 | 168.142 | 22.05 | 49.974 | -2500.076 | 33.00516
2.67 | 168.188 | 22.05 | 49.974 | -2500.076 | 33.00516
2.67333 | 168.188 | 22.05 | 50.005 | -2500.076 | 33.00516
2.67667 | 168.188 | 22.05 | 50.005 | -2500.076 | 33.00455
2.68 | 168.172 | 22.05 | 50.005 | -2500.076 | 33.00394
2.68333 | 168.157 | 22.05 | 50.005 | -2500.076 | 33.00272
2.68667 | 168.157 | 22.05 | 49.989 | -2500.076 | 33.00272
2.69 | 168.142 | 22.05 | 49.959 | -2500.076 | 33.0015
2.69333 | 168.172 | 22.05 | 49.959 | -2500.076 | 33.00089
2.69667 | 168.233 | 22.05 | 49.913 | -2500.076 | 33.00027
2.7 | 168.218 | 22.05 | 49.898 | -2500.076 | 33.00027
2.70333 | 168.188 | 22.05 | 49.898 | -2500.076 | 32.99905
2.70667 | 168.218 | 22.05 | 49.898 | -2500.076 | 32.99844
2.71 | 168.203 | 22.05 | 49.898 | -2500.076 | 32.99783
2.71333 | 168.126 | 22.05 | 49.928 | -2500.076 | 32.99783
2.71667 | 168.126 | 22.05 | 49.959 | -2500.076 | 32.99783
2.72 | 168.172 | 22.05 | 50.005 | -2500.076 | 32.99722
2.72333 | 168.172 | 22.05 | 50.005 | -2500.076 | 32.99722
2.72667 | 168.126 | 22.05 | 50.02 | -2500.076 | 32.99783
2.73 | 168.188 | 22.05 | 50.02 | -2500.076 | 32.99783
2.73333 | 168.218 | 22.05 | 49.989 | -2500.076 | 32.99722
2.73667 | 168.172 | 22.05 | 49.913 | -2500.076 | 32.99722
2.74 | 168.142 | 22.05 | 49.898 | -2500.076 | 32.99722
2.74333 | 168.172 | 22.05 | 49.867 | -2500.076 | 32.99661
2.74667 | 168.126 | 22.05 | 49.867 | -2500.076 | 32.99661
2.75 | 168.111 | 22.05 | 49.867 | -2500.076 | 32.99661
2.75333 | 168.111 | 22.05 | 49.867 | -2500.076 | 32.996
2.75667 | 168.126 | 22.05 | 49.852 | -2500.076 | 32.99417
2.76 | 168.111 | 22.05 | 49.837 | -2500.076 | 32.99295
2.76333 | 168.111 | 22.05 | 49.806 | -2500.076 | 32.99173
2.76667 | 168.081 | 22.05 | 49.776 | -2500.076 | 32.9899
2.77 | 168.081 | 22.05 | 49.791 | -2500.076 | 32.98868
2.77333 | 168.081 | 22.05 | 49.806 | -2500.076 | 32.98807
2.77667 | 168.05 | 22.05 | 49.821 | -2500.076 | 32.98746
2.78 | 168.05 | 22.05 | 49.837 | -2500.076 | 32.98807
2.78333 | 168.096 | 22.05 | 49.852 | -2500.076 | 32.98929
2.78667 | 168.096 | 22.05 | 49.883 | -2500.076 | 32.9899
2.79 | 168.065 | 22.05 | 49.867 | -2500.076 | 32.99234
2.79333 | 168.111 | 22.05 | 49.883 | -2500.076 | 32.99417
2.79667 | 168.126 | 22.05 | 49.913 | -2500.076 | 32.99478
2.8 | 168.081 | 22.05 | 49.928 | -2500.076 | 32.99539
2.80333 | 168.081 | 22.05 | 49.913 | -2500.076 | 32.99661
2.80667 | 168.111 | 22.05 | 49.928 | -2500.076 | 32.99661
2.81 | 168.081 | 22.05 | 49.928 | -2500.076 | 32.99722
2.81333 | 168.065 | 22.05 | 49.913 | -2500.076 | 32.99722
2.81667 | 168.096 | 22.05 | 49.898 | -2500.076 | 32.99722
2.82 | 168.111 | 22.05 | 49.898 | -2500.076 | 32.99783
2.82333 | 168.142 | 22.05 | 49.883 | -2500.076 | 32.99966
2.82667 | 168.188 | 22.05 | 49.883 | -2500.076 | 33.00211
2.83 | 168.218 | 22.05 | 49.883 | -2500.076 | 33.00516
2.83333 | 168.264 | 22.05 | 49.867 | -2500.076 | 33.00821
2.83667 | 168.264 | 22.05 | 49.867 | -2500.076 | 33.01065
2.84 | 168.218 | 22.05 | 49.883 | -2500.076 | 33.01187
2.84333 | 168.218 | 22.05 | 49.867 | -2500.076 | 33.01187
2.84667 | 168.249 | 22.05 | 49.852 | -2500.076 | 33.01187
2.85 | 168.218 | 22.05 | 49.883 | -2500.076 | 33.01187
2.85333 | 168.203 | 22.05 | 49.867 | -2500.076 | 33.01187
2.85667 | 168.233 | 22.05 | 49.852 | -2500.076 | 33.01187
2.86 | 168.233 | 22.05 | 49.852 | -2500.076 | 33.01126
2.86333 | 168.188 | 22.05 | 49.883 | -2500.076 | 33.01004
2.86667 | 168.172 | 22.05 | 49.852 | -2500.076 | 33.00943
2.87 | 168.203 | 22.05 | 49.837 | -2500.076 | 33.00943
2.87333 | 168.203 | 22.05 | 49.837 | -2500.076 | 33.00821
2.87667 | 168.172 | 22.05 | 49.852 | -2500.076 | 33.00699
2.88 | 168.188 | 22.05 | 49.837 | -2500.076 | 33.00638
2.88333 | 168.188 | 22.05 | 49.867 | -2500.076 | 33.00577
2.88667 | 168.157 | 22.05 | 49.837 | -2500.076 | 33.00516
2.89 | 168.157 | 22.05 | 49.852 | -2500.076 | 33.00516
2.89333 | 168.188 | 22.05 | 49.852 | -2500.076 | 33.00455
2.89667 | 168.172 | 22.05 | 49.867 | -2500.076 | 33.00394
2.9 | 168.172 | 22.05 | 49.867 | -2500.076 | 33.00394
2.90333 | 168.188 | 22.05 | 49.898 | -2500.076 | 33.00333
2.90667 | 168.188 | 22.05 | 49.898 | -2500.076 | 33.00272
2.91 | 168.188 | 22.05 | 49.883 | -2500.076 | 33.00333
2.91333 | 168.172 | 22.05 | 49.867 | -2500.076 | 33.00455
2.91667 | 168.157 | 22.05 | 49.837 | -2500.076 | 33.00455
2.92 | 168.203 | 22.05 | 49.837 | -2500.076 | 33.00455
2.92333 | 168.233 | 22.05 | 49.806 | -2500.076 | 33.00455
2.92667 | 168.203 | 22.05 | 49.821 | -2500.076 | 33.00394
2.93 | 168.233 | 22.05 | 49.821 | -2500.076 | 33.00333
2.93333 | 168.294 | 22.05 | 49.852 | -2500.076 | 33.00211
2.93667 | 168.249 | 22.05 | 49.867 | -2500.076 | 33.00089
2.94 | 168.203 | 22.05 | 49.898 | -2500.076 | 33.00027
2.94333 | 168.233 | 22.05 | 49.883 | -2500.076 | 33.00089
2.94667 | 168.218 | 22.05 | 49.883 | -2500.076 | 33.00089
2.95 | 168.172 | 22.05 | 49.883 | -2500.076 | 33.00089
2.95333 | 168.188 | 22.05 | 49.898 | -2500.076 | 33.00027
2.95667 | 168.218 | 22.05 | 49.883 | -2500.076 | 32.99966
2.96 | 168.218 | 22.05 | 49.928 | -2500.076 | 32.99844
2.96333 | 168.233 | 22.05 | 49.928 | -2500.076 | 32.99783
2.96667 | 168.264 | 22.05 | 49.944 | -2500.076 | 32.99722
2.97 | 168.279 | 22.05 | 49.944 | -2500.076 | 32.99783
2.97333 | 168.264 | 22.05 | 49.974 | -2500.076 | 32.99783
2.97667 | 168.249 | 22.05 | 49.959 | -2500.076 | 32.99844
2.98 | 168.249 | 22.05 | 49.974 | -2500.076 | 32.99844
2.98333 | 168.249 | 22.05 | 49.959 | -2500.076 | 32.99905
2.98667 | 168.233 | 22.05 | 49.974 | -2500.076 | 32.99905
2.99 | 168.218 | 22.05 | 50.005 | -2500.076 | 33.00089
2.99333 | 168.249 | 22.05 | 50.005 | -2500.076 | 33.0015
2.99667 | 168.249 | 22.05 | 49.989 | -2500.076 | 33.0015
3 | 168.233 | 22.05 | 50.02 | -2500.076 | 33.00089
3.00333 | 168.233 | 22.05 | 50.035 | -2500.076 | 33.00089
3.00667 | 168.294 | 22.05 | 50.02 | -2500.076 | 33.00089
3.01 | 168.31 | 22.05 | 50.005 | -2500.076 | 33.0015
3.01333 | 168.31 | 22.05 | 50.02 | -2500.076 | 33.00272
3.01667 | 168.325 | 22.05 | 50.02 | -2500.076 | 33.00455
3.02 | 168.355 | 22.05 | 50.02 | -2500.076 | 33.00577
3.02333 | 168.294 | 22.05 | 49.989 | -2500.076 | 33.00638
3.02667 | 168.279 | 22.05 | 49.974 | -2500.076 | 33.00638
3.03 | 168.31 | 22.05 | 50.005 | -2500.076 | 33.00699
3.03333 | 168.31 | 22.05 | 50.02 | -2500.076 | 33.00699
3.03667 | 168.279 | 22.05 | 50.005 | -2500.076 | 33.00699
3.04 | 168.31 | 22.05 | 50.02 | -2500.076 | 33.00638
3.04333 | 168.294 | 22.05 | 50.02 | -2500.076 | 33.00638
3.04667 | 168.264 | 22.05 | 49.974 | -2500.076 | 33.00577
3.05 | 168.264 | 22.05 | 49.959 | -2500.076 | 33.00577
3.05333 | 168.279 | 22.05 | 49.974 | -2500.076 | 33.00638
3.05667 | 168.264 | 22.05 | 49.989 | -2500.076 | 33.00638
3.06 | 168.279 | 22.05 | 50.035 | -2500.076 | 33.00577
3.06333 | 168.294 | 22.05 | 50.066 | -2500.076 | 33.00516
3.06667 | 168.279 | 22.05 | 50.066 | -2500.076 | 33.00455
3.07 | 168.294 | 22.05 | 50.05 | -2500.076 | 33.00394
3.07333 | 168.294 | 22.05 | 50.05 | -2500.076 | 33.00272
3.07667 | 168.249 | 22.05 | 50.02 | -2500.076 | 33.0015
3.08 | 168.264 | 22.05 | 50.02 | -2500.076 | 33.00027
3.08333 | 168.264 | 22.05 | 50.035 | -2500.076 | 32.99905
3.08667 | 168.218 | 22.05 | 50.05 | -2500.076 | 32.99722
3.09 | 168.218 | 22.05 | 50.035 | -2500.076 | 32.99661
3.09333 | 168.279 | 22.05 | 50.05 | -2500.076 | 32.99722
3.09667 | 168.233 | 22.05 | 50.066 | -2500.076 | 32.99722
3.1 | 168.218 | 22.05 | 50.05 | -2500.076 | 32.99783
3.10333 | 168.249 | 22.05 | 50.05 | -2500.076 | 32.99783
3.10667 | 168.249 | 22.05 | 50.066 | -2500.076 | 32.99783
3.11 | 168.218 | 22.05 | 50.081 | -2500.076 | 32.99783
3.11333 | 168.233 | 22.05 | 50.066 | -2500.076 | 32.99905
3.11667 | 168.264 | 22.05 | 50.066 | -2500.076 | 32.99905
3.12 | 168.249 | 22.05 | 50.066 | -2500.076 | 32.99966
3.12333 | 168.249 | 22.05 | 50.05 | -2500.076 | 32.99966
3.12667 | 168.249 | 22.05 | 50.02 | -2500.076 | 32.99966
3.13 | 168.249 | 22.05 | 50.005 | -2500.076 | 32.99905
3.13333 | 168.249 | 22.05 | 50.005 | -2500.076 | 32.99966
3.13667 | 168.264 | 22.05 | 50.02 | -2500.076 | 32.99966
3.14 | 168.264 | 22.05 | 50.035 | -2500.076 | 33.00027
3.14333 | 168.31 | 22.05 | 50.05 | -2500.076 | 33.00089
3.14667 | 168.34 | 22.05 | 50.066 | -2500.076 | 33.00211
3.15 | 168.31 | 22.05 | 50.066 | -2500.076 | 33.00394
3.15333 | 168.34 | 22.05 | 50.081 | -2500.076 | 33.00638
3.15667 | 168.386 | 22.05 | 50.096 | -2500.076 | 33.00943
3.16 | 168.355 | 22.05 | 50.111 | -2500.076 | 33.01248
3.16333 | 168.386 | 22.05 | 50.081 | -2500.076 | 33.01614
3.16667 | 168.462 | 22.05 | 50.096 | -2500.076 | 33.01859
3.17 | 168.432 | 22.05 | 50.081 | -2500.076 | 33.02103
3.17333 | 168.401 | 22.05 | 50.035 | -2500.076 | 33.02347
3.17667 | 168.447 | 22.05 | 50.005 | -2500.076 | 33.02469
3.18 | 168.432 | 22.05 | 50.035 | -2500.076 | 33.02408
3.18333 | 168.401 | 22.05 | 50.02 | -2500.076 | 33.02286
3.18667 | 168.432 | 22.05 | 50.005 | -2500.076 | 33.02225
3.19 | 168.462 | 22.05 | 50.035 | -2500.076 | 33.02164
3.19333 | 168.432 | 22.05 | 50.035 | -2500.076 | 33.02164
3.19667 | 168.416 | 22.05 | 50.02 | -2500.076 | 33.02164
3.2 | 168.401 | 22.05 | 50.035 | -2500.076 | 33.02164
3.20333 | 168.386 | 22.05 | 50.02 | -2500.076 | 33.02103
3.20667 | 168.386 | 22.05 | 50.02 | -2500.076 | 33.01981
3.21 | 168.386 | 22.05 | 50.005 | -2500.076 | 33.01859
3.21333 | 168.371 | 22.05 | 49.989 | -2500.076 | 33.01736
3.21667 | 168.386 | 22.05 | 49.944 | -2500.076 | 33.01675
3.22 | 168.386 | 22.05 | 49.944 | -2500.076 | 33.01614
3.22333 | 168.355 | 22.05 | 49.944 | -2500.076 | 33.01553
3.22667 | 168.355 | 22.05 | 49.959 | -2500.076 | 33.01431
3.23 | 168.386 | 22.05 | 49.974 | -2500.076 | 33.0137
3.23333 | 168.371 | 22.05 | 50.005 | -2500.076 | 33.01309
3.23667 | 168.355 | 22.05 | 49.989 | -2500.076 | 33.01248
3.24 | 168.386 | 22.05 | 49.974 | -2500.076 | 33.01187
3.24333 | 168.386 | 22.05 | 49.974 | -2500.076 | 33.01187
3.24667 | 168.355 | 22.05 | 49.959 | -2500.076 | 33.01187
3.25 | 168.355 | 22.05 | 49.944 | -2500.076 | 33.01187
3.25333 | 168.371 | 22.05 | 49.959 | -2500.076 | 33.01187
3.25667 | 168.355 | 22.05 | 49.959 | -2500.076 | 33.01187
3.26 | 168.355 | 22.05 | 49.944 | -2500.076 | 33.01126
3.26333 | 168.355 | 22.05 | 49.944 | -2500.076 | 33.01126
3.26667 | 168.371 | 22.05 | 49.928 | -2500.076 | 33.01126
3.27 | 168.371 | 22.05 | 49.913 | -2500.076 | 33.01126
3.27333 | 168.371 | 22.05 | 49.913 | -2500.076 | 33.01126
3.27667 | 168.355 | 22.05 | 49.913 | -2500.076 | 33.01187
3.28 | 168.401 | 22.05 | 49.928 | -2500.076 | 33.01187
3.28333 | 168.401 | 22.05 | 49.959 | -2500.076 | 33.01187
3.28667 | 168.386 | 22.05 | 49.959 | -2500.076 | 33.01187
3.29 | 168.416 | 22.05 | 49.974 | -2500.076 | 33.01126
3.29333 | 168.447 | 22.05 | 49.959 | -2500.076 | 33.01065
3.29667 | 168.386 | 22.05 | 49.959 | -2500.076 | 33.01065
3.3 | 168.401 | 22.05 | 49.959 | -2500.076 | 33.01065
3.30333 | 168.432 | 22.05 | 49.959 | -2500.076 | 33.01065
3.30667 | 168.386 | 22.05 | 49.928 | -2500.076 | 33.01126
3.31 | 168.371 | 22.05 | 49.913 | -2500.076 | 33.01187
3.31333 | 168.401 | 22.05 | 49.867 | -2500.076 | 33.01187
3.31667 | 168.401 | 22.05 | 49.837 | -2500.076 | 33.01187
3.32 | 168.371 | 22.05 | 49.837 | -2500.076 | 33.01065
3.32333 | 168.386 | 22.05 | 49.852 | -2500.076 | 33.00943
3.32667 | 168.386 | 22.05 | 49.883 | -2500.076 | 33.00943
3.33 | 168.386 | 22.05 | 49.913 | -2500.076 | 33.00943
3.33333 | 168.371 | 22.05 | 49.913 | -2500.076 | 33.00943
3.33667 | 168.386 | 22.05 | 49.913 | -2500.076 | 33.01065
3.34 | 168.386 | 22.05 | 49.913 | -2500.076 | 33.01126
3.34333 | 168.401 | 22.05 | 49.928 | -2500.076 | 33.01065
3.34667 | 168.401 | 22.05 | 49.928 | -2500.076 | 33.01065
3.35 | 168.386 | 22.05 | 49.898 | -2500.076 | 33.01004
3.35333 | 168.401 | 22.05 | 49.898 | -2500.076 | 33.00882
3.35667 | 168.401 | 22.05 | 49.883 | -2500.076 | 33.00943
3.36 | 168.34 | 22.05 | 49.883 | -2500.076 | 33.01004
3.36333 | 168.34 | 22.05 | 49.883 | -2500.076 | 33.01004
3.36667 | 168.355 | 22.05 | 49.913 | -2500.076 | 33.01065
3.37 | 168.325 | 22.05 | 49.928 | -2500.076 | 33.01187
3.37333 | 168.325 | 22.05 | 49.944 | -2500.076 | 33.01187
3.37667 | 168.401 | 22.05 | 49.944 | -2500.076 | 33.01187
3.38 | 168.386 | 22.05 | 49.928 | -2500.076 | 33.01187
3.38333 | 168.386 | 22.05 | 49.944 | -2500.076 | 33.01187
3.38667 | 168.401 | 22.05 | 49.959 | -2500.076 | 33.01187
3.39 | 168.386 | 22.05 | 49.974 | -2500.076 | 33.01187
3.39333 | 168.355 | 22.05 | 50.005 | -2500.076 | 33.01187
3.39667 | 168.371 | 22.05 | 50.035 | -2500.076 | 33.01126
3.4 | 168.386 | 22.05 | 50.035 | -2500.076 | 33.01126
3.40333 | 168.416 | 22.05 | 50.035 | -2500.076 | 33.01126
3.40667 | 168.462 | 22.05 | 50.035 | -2500.076 | 33.01126
3.41 | 168.462 | 22.05 | 50.02 | -2500.076 | 33.01126
3.41333 | 168.477 | 22.05 | 50.02 | -2500.076 | 33.01187
3.41667 | 168.508 | 22.05 | 50.005 | -2500.076 | 33.01187
3.42 | 168.477 | 22.05 | 49.989 | -2500.076 | 33.01187
3.42333 | 168.416 | 22.05 | 49.959 | -2500.076 | 33.01126
3.42667 | 168.447 | 22.05 | 49.959 | -2500.076 | 33.01004
3.43 | 168.447 | 22.05 | 49.974 | -2500.076 | 33.00882
3.43333 | 168.371 | 22.05 | 49.989 | -2500.076 | 33.0076
3.43667 | 168.401 | 22.05 | 50.02 | -2500.076 | 33.00638
3.44 | 168.447 | 22.05 | 50.05 | -2500.076 | 33.00577
3.44333 | 168.401 | 22.05 | 50.066 | -2500.076 | 33.00455
3.44667 | 168.401 | 22.05 | 50.066 | -2500.076 | 33.00394
3.45 | 168.462 | 22.05 | 50.081 | -2500.076 | 33.00394
3.45333 | 168.416 | 22.05 | 50.066 | -2500.076 | 33.00394
3.45667 | 168.386 | 22.05 | 50.05 | -2500.076 | 33.00333
3.46 | 168.432 | 22.05 | 50.035 | -2500.076 | 33.00333
3.46333 | 168.432 | 22.05 | 50.005 | -2500.076 | 33.00333
3.46667 | 168.432 | 22.05 | 49.974 | -2500.076 | 33.00394
3.47 | 168.432 | 22.05 | 49.974 | -2500.076 | 33.00516
3.47333 | 168.432 | 22.05 | 49.974 | -2500.076 | 33.00638
3.47667 | 168.432 | 22.05 | 49.944 | -2500.076 | 33.00882
3.48 | 168.432 | 22.05 | 49.989 | -2500.076 | 33.01065
3.48333 | 168.401 | 22.05 | 50.005 | -2500.076 | 33.01126
3.48667 | 168.416 | 22.05 | 49.989 | -2500.076 | 33.01126
3.49 | 168.462 | 22.05 | 50.005 | -2500.076 | 33.01187
3.49333 | 168.447 | 22.05 | 50.035 | -2500.076 | 33.01187
3.49667 | 168.416 | 22.05 | 49.989 | -2500.076 | 33.01187
3.5 | 168.462 | 22.05 | 49.959 | -2500.076 | 33.01187
3.50333 | 168.462 | 22.05 | 49.959 | -2500.076 | 33.01065
3.50667 | 168.401 | 22.05 | 49.944 | -2500.076 | 33.00943
3.51 | 168.386 | 22.05 | 49.928 | -2500.076 | 33.00821
3.51333 | 168.447 | 22.05 | 49.928 | -2500.076 | 33.0076
3.51667 | 168.401 | 22.05 | 49.928 | -2500.076 | 33.00638
3.52 | 168.401 | 22.05 | 49.928 | -2500.076 | 33.00638
3.52333 | 168.447 | 22.05 | 49.944 | -2500.076 | 33.00699
3.52667 | 168.462 | 22.05 | 49.959 | -2500.076 | 33.00821
3.53 | 168.416 | 22.05 | 49.944 | -2500.076 | 33.00882
3.53333 | 168.432 | 22.05 | 49.944 | -2500.076 | 33.01004
3.53667 | 168.447 | 22.05 | 49.959 | -2500.076 | 33.01126
3.54 | 168.447 | 22.05 | 49.944 | -2500.076 | 33.01187
3.54333 | 168.462 | 22.05 | 49.928 | -2500.076 | 33.01187
3.54667 | 168.477 | 22.05 | 49.974 | -2500.076 | 33.01187
3.55 | 168.477 | 22.05 | 49.989 | -2500.076 | 33.01187
3.55333 | 168.493 | 22.05 | 49.974 | -2500.076 | 33.01187
3.55667 | 168.508 | 22.05 | 49.959 | -2500.076 | 33.01187
3.56 | 168.493 | 22.05 | 49.974 | -2500.076 | 33.01187
3.56333 | 168.508 | 22.05 | 49.974 | -2500.076 | 33.01187
3.56667 | 168.523 | 22.05 | 49.974 | -2500.076 | 33.01187
3.57 | 168.493 | 22.05 | 49.959 | -2500.076 | 33.01187
3.57333 | 168.493 | 22.05 | 49.959 | -2500.076 | 33.01187
3.57667 | 168.523 | 22.05 | 49.944 | -2500.076 | 33.01187
3.58 | 168.523 | 22.05 | 49.959 | -2500.076 | 33.01187
3.58333 | 168.508 | 22.05 | 49.974 | -2500.076 | 33.01187
3.58667 | 168.569 | 22.05 | 50.005 | -2500.076 | 33.01187
3.59 | 168.569 | 22.05 | 50.035 | -2500.076 | 33.01187
3.59333 | 168.554 | 22.05 | 50.066 | -2500.076 | 33.01187
3.59667 | 168.554 | 22.05 | 50.05 | -2500.076 | 33.01187
3.6 | 168.584 | 22.05 | 50.035 | -2500.076 | 33.01187
3.60333 | 168.523 | 22.05 | 50.02 | -2500.076 | 33.01187
3.60667 | 168.523 | 22.05 | 50.035 | -2500.076 | 33.01187
3.61 | 168.508 | 22.05 | 50.005 | -2500.076 | 33.01187
3.61333 | 168.493 | 22.05 | 49.989 | -2500.076 | 33.01187
3.61667 | 168.477 | 22.05 | 49.989 | -2500.076 | 33.01187
3.62 | 168.508 | 22.05 | 49.989 | -2500.076 | 33.01187
3.62333 | 168.477 | 22.05 | 49.959 | -2500.076 | 33.01187
3.62667 | 168.508 | 22.05 | 49.959 | -2500.076 | 33.01187
3.63 | 168.523 | 22.05 | 49.974 | -2500.076 | 33.01187
3.63333 | 168.493 | 22.05 | 49.974 | -2500.076 | 33.01187
3.63667 | 168.477 | 22.05 | 49.974 | -2500.076 | 33.01187
3.64 | 168.523 | 22.05 | 49.959 | -2500.076 | 33.01126
3.64333 | 168.477 | 22.05 | 49.959 | -2500.076 | 33.01065
3.64667 | 168.462 | 22.05 | 49.944 | -2500.076 | 33.00943
3.65 | 168.508 | 22.05 | 49.974 | -2500.076 | 33.00943
3.65333 | 168.508 | 22.05 | 49.959 | -2500.076 | 33.00882
3.65667 | 168.477 | 22.05 | 49.974 | -2500.076 | 33.00882
3.66 | 168.508 | 22.05 | 49.974 | -2500.076 | 33.00821
3.66333 | 168.538 | 22.05 | 49.974 | -2500.076 | 33.00821
3.66667 | 168.508 | 22.05 | 49.913 | -2500.076 | 33.0076
3.67 | 168.508 | 22.05 | 49.913 | -2500.076 | 33.00699
3.67333 | 168.554 | 22.05 | 49.913 | -2500.076 | 33.00638
3.67667 | 168.554 | 22.05 | 49.913 | -2500.076 | 33.00638
3.68 | 168.554 | 22.05 | 49.898 | -2500.076 | 33.00638
3.68333 | 168.554 | 22.05 | 49.913 | -2500.076 | 33.00577
3.68667 | 168.569 | 22.05 | 49.898 | -2500.076 | 33.00516
3.69 | 168.554 | 22.05 | 49.898 | -2500.076 | 33.00516
3.69333 | 168.538 | 22.05 | 49.883 | -2500.076 | 33.00516
3.69667 | 168.508 | 22.05 | 49.883 | -2500.076 | 33.00516
3.7 | 168.538 | 22.05 | 49.913 | -2500.076 | 33.00577
3.70333 | 168.569 | 22.05 | 49.913 | -2500.076 | 33.00638
3.70667 | 168.508 | 22.05 | 49.883 | -2500.076 | 33.00638
3.71 | 168.493 | 22.05 | 49.867 | -2500.076 | 33.00699
3.71333 | 168.538 | 22.05 | 49.883 | -2500.076 | 33.00699
3.71667 | 168.508 | 22.05 | 49.883 | -2500.076 | 33.00638
3.72 | 168.447 | 22.05 | 49.898 | -2500.076 | 33.00638
3.72333 | 168.508 | 22.05 | 49.898 | -2500.076 | 33.00699
3.72667 | 168.538 | 22.05 | 49.928 | -2500.076 | 33.00638
3.73 | 168.477 | 22.05 | 49.913 | -2500.076 | 33.00638
3.73333 | 168.493 | 22.05 | 49.898 | -2500.076 | 33.00638
3.73667 | 168.523 | 22.05 | 49.898 | -2500.076 | 33.00699
3.74 | 168.493 | 22.05 | 49.944 | -2500.076 | 33.0076
3.74333 | 168.493 | 22.05 | 49.959 | -2500.076 | 33.00882
3.74667 | 168.523 | 22.05 | 49.959 | -2500.076 | 33.00943
3.75 | 168.538 | 22.05 | 49.989 | -2500.076 | 33.00943
3.75333 | 168.538 | 22.05 | 49.989 | -2500.076 | 33.00943
3.75667 | 168.554 | 22.05 | 49.974 | -2500.076 | 33.00943
3.76 | 168.554 | 22.05 | 49.959 | -2500.076 | 33.00943
3.76333 | 168.569 | 22.05 | 49.974 | -2500.076 | 33.00943
3.76667 | 168.569 | 22.05 | 49.959 | -2500.076 | 33.00943
3.77 | 168.569 | 22.05 | 49.974 | -2500.076 | 33.01004
3.77333 | 168.584 | 22.05 | 49.959 | -2500.076 | 33.01004
3.77667 | 168.63 | 22.05 | 49.928 | -2500.076 | 33.01004
3.78 | 168.63 | 22.05 | 49.928 | -2500.076 | 33.01004
3.78333 | 168.584 | 22.05 | 49.928 | -2500.076 | 33.01065
3.78667 | 168.615 | 22.05 | 49.913 | -2500.076 | 33.00943
3.79 | 168.63 | 22.05 | 49.898 | -2500.076 | 33.00821
3.79333 | 168.569 | 22.05 | 49.913 | -2500.076 | 33.00699
3.79667 | 168.584 | 22.05 | 49.898 | -2500.076 | 33.00638
3.8 | 168.645 | 22.05 | 49.883 | -2500.076 | 33.00577
3.80333 | 168.615 | 22.05 | 49.883 | -2500.076 | 33.00638
3.80667 | 168.584 | 22.05 | 49.883 | -2500.076 | 33.00699
3.81 | 168.6 | 22.05 | 49.898 | -2500.076 | 33.0076
3.81333 | 168.569 | 22.05 | 49.898 | -2500.076 | 33.00882
3.81667 | 168.554 | 22.05 | 49.913 | -2500.076 | 33.01004
3.82 | 168.569 | 22.05 | 49.898 | -2500.076 | 33.01065
3.82333 | 168.569 | 22.05 | 49.928 | -2500.076 | 33.01126
3.82667 | 168.569 | 22.05 | 49.928 | -2500.076 | 33.01126
3.83 | 168.569 | 22.05 | 49.928 | -2500.076 | 33.01065
3.83333 | 168.538 | 22.05 | 49.913 | -2500.076 | 33.01065
3.83667 | 168.554 | 22.05 | 49.944 | -2500.076 | 33.01065
3.84 | 168.569 | 22.05 | 49.944 | -2500.076 | 33.00943
3.84333 | 168.554 | 22.05 | 49.928 | -2500.076 | 33.00882
3.84667 | 168.554 | 22.05 | 49.944 | -2500.076 | 33.00821
3.85 | 168.569 | 22.05 | 49.928 | -2500.076 | 33.00699
3.85333 | 168.538 | 22.05 | 49.928 | -2500.076 | 33.00455
3.85667 | 168.508 | 22.05 | 49.928 | -2500.076 | 33.00272
3.86 | 168.538 | 22.05 | 49.944 | -2500.076 | 33.0015
3.86333 | 168.554 | 22.05 | 49.944 | -2500.076 | 33.00027
3.86667 | 168.538 | 22.05 | 49.974 | -2500.076 | 32.99844
3.87 | 168.554 | 22.05 | 49.989 | -2500.076 | 32.99783
3.87333 | 168.584 | 22.05 | 49.974 | -2500.076 | 32.99844
3.87667 | 168.538 | 22.05 | 49.959 | -2500.076 | 32.99844
3.88 | 168.493 | 22.05 | 49.959 | -2500.076 | 32.99844
3.88333 | 168.493 | 22.05 | 49.974 | -2500.076 | 32.99905
3.88667 | 168.462 | 22.05 | 49.944 | -2500.076 | 32.99966
3.89 | 168.432 | 22.05 | 49.959 | -2500.076 | 32.99966
3.89333 | 168.447 | 22.05 | 49.944 | -2500.076 | 33.00027
3.89667 | 168.462 | 22.05 | 49.944 | -2500.076 | 33.00089
3.9 | 168.477 | 22.05 | 49.913 | -2500.076 | 33.00089
3.90333 | 168.508 | 22.05 | 49.959 | -2500.076 | 33.00089
3.90667 | 168.508 | 22.05 | 49.944 | -2500.076 | 33.00089
3.91 | 168.538 | 22.05 | 49.959 | -2500.076 | 33.00089
3.91333 | 168.584 | 22.05 | 49.959 | -2500.076 | 33.00089
3.91667 | 168.554 | 22.05 | 49.974 | -2500.076 | 33.00089
3.92 | 168.554 | 22.05 | 49.913 | -2500.076 | 33.00089
3.92333 | 168.615 | 22.05 | 49.928 | -2500.076 | 33.0015
3.92667 | 168.569 | 22.05 | 49.944 | -2500.076 | 33.0015
3.93 | 168.523 | 22.05 | 49.944 | -2500.076 | 33.0015
3.93333 | 168.6 | 22.05 | 49.959 | -2500.076 | 33.00272
3.93667 | 168.584 | 22.05 | 49.989 | -2500.076 | 33.00394
3.94 | 168.523 | 22.05 | 49.974 | -2500.076 | 33.00516
3.94333 | 168.569 | 22.05 | 49.944 | -2500.076 | 33.00577
3.94667 | 168.615 | 22.05 | 49.959 | -2500.076 | 33.00516
3.95 | 168.6 | 22.05 | 49.944 | -2500.076 | 33.00333
3.95333 | 168.6 | 22.05 | 49.944 | -2500.076 | 33.00211
3.95667 | 168.6 | 22.05 | 49.928 | -2500.076 | 33.00027
3.96 | 168.615 | 22.05 | 49.944 | -2500.076 | 32.99905
3.96333 | 168.6 | 22.05 | 49.944 | -2500.076 | 32.99905
3.96667 | 168.569 | 22.05 | 49.928 | -2500.076 | 32.99966
3.97 | 168.584 | 22.05 | 49.898 | -2500.076 | 32.99966
3.97333 | 168.615 | 22.05 | 49.928 | -2500.076 | 33.00027
3.97667 | 168.569 | 22.05 | 49.944 | -2500.076 | 33.00027
3.98 | 168.538 | 22.05 | 49.928 | -2500.076 | 33.00089
3.98333 | 168.584 | 22.05 | 49.913 | -2500.076 | 33.00211
3.98667 | 168.584 | 22.05 | 49.928 | -2500.076 | 33.00333
3.99 | 168.569 | 22.05 | 49.928 | -2500.076 | 33.00394
3.99333 | 168.6 | 22.05 | 49.898 | -2500.076 | 33.00516
3.99667 | 168.645 | 22.05 | 49.883 | -2500.076 | 33.00638
4 | 168.6 | 22.05 | 49.898 | -2500.076 | 33.0076
4.00333 | 168.584 | 22.05 | 49.898 | -2500.076 | 33.00882
4.00667 | 168.6 | 22.05 | 49.898 | -2500.076 | 33.00943
4.01 | 168.584 | 22.05 | 49.944 | -2500.076 | 33.00943
4.01333 | 168.554 | 22.05 | 49.959 | -2500.076 | 33.01004
4.01667 | 168.569 | 22.05 | 49.974 | -2500.076 | 33.01004
4.02 | 168.6 | 22.05 | 49.989 | -2500.076 | 33.00943
4.02333 | 168.6 | 22.05 | 49.959 | -2500.076 | 33.00882
4.02667 | 168.615 | 22.05 | 49.913 | -2500.076 | 33.00882
4.03 | 168.63 | 22.05 | 49.898 | -2500.076 | 33.0076
4.03333 | 168.615 | 22.05 | 49.898 | -2500.076 | 33.00516
4.03667 | 168.584 | 22.05 | 49.898 | -2500.076 | 32.99844
4.04 | 168.538 | 22.05 | 49.928 | -2500.076 | 32.98746
4.04333 | 168.447 | 22.05 | 49.928 | -2500.076 | 32.97281
4.04667 | 168.355 | 22.05 | 49.913 | -2500.076 | 32.95633
4.05 | 168.279 | 22.05 | 49.898 | -2500.076 | 32.93924
4.05333 | 168.188 | 22.05 | 49.867 | -2500.076 | 32.92581
4.05667 | 168.111 | 22.05 | 49.867 | -2500.076 | 32.91665
4.06 | 168.126 | 22.05 | 49.898 | -2500.076 | 32.91177
4.06333 | 168.126 | 22.05 | 49.928 | -2500.076 | 32.90872
4.06667 | 168.096 | 22.05 | 49.944 | -2500.076 | 32.9075
4.07 | 168.111 | 22.05 | 49.974 | -2500.076 | 32.9075
4.07333 | 168.157 | 22.05 | 49.974 | -2500.076 | 32.90872
4.07667 | 168.126 | 22.05 | 49.974 | -2500.076 | 32.90994
4.08 | 168.111 | 22.05 | 49.989 | -2500.076 | 32.91177
4.08333 | 168.172 | 22.05 | 50.005 | -2500.076 | 32.91482
4.08667 | 168.188 | 22.05 | 50.02 | -2500.076 | 32.91726
4.09 | 168.188 | 22.05 | 50.035 | -2500.076 | 32.92031
4.09333 | 168.218 | 22.05 | 50.035 | -2500.076 | 32.92398
4.09667 | 168.264 | 22.05 | 50.05 | -2500.076 | 32.92764
4.1 | 168.249 | 22.05 | 50.05 | -2500.076 | 32.93008
4.10333 | 168.249 | 22.05 | 50.05 | -2500.076 | 32.93313
4.10667 | 168.249 | 22.05 | 50.035 | -2500.076 | 32.93496
4.11 | 168.249 | 22.05 | 50.035 | -2500.076 | 32.93374
4.11333 | 168.218 | 22.05 | 50.02 | -2500.076 | 32.92886
4.11667 | 168.172 | 22.05 | 50.02 | -2500.076 | 32.92093
4.12 | 168.126 | 22.05 | 50.005 | -2500.076 | 32.91177
4.12333 | 168.096 | 22.05 | 50.005 | -2500.076 | 32.902
4.12667 | 168.065 | 22.05 | 50.005 | -2500.076 | 32.89407
4.13 | 168.02 | 22.05 | 50.005 | -2500.076 | 32.88858
4.13333 | 168.02 | 22.05 | 49.974 | -2500.076 | 32.88614
4.13667 | 168.05 | 22.05 | 49.959 | -2500.076 | 32.88614
4.14 | 168.05 | 22.05 | 49.974 | -2500.076 | 32.88736
4.14333 | 168.02 | 22.05 | 49.959 | -2500.076 | 32.88919
4.14667 | 168.065 | 22.05 | 49.928 | -2500.076 | 32.89163
4.15 | 168.081 | 22.05 | 49.944 | -2500.076 | 32.89468
4.15333 | 168.065 | 22.05 | 49.959 | -2500.076 | 32.89773
4.15667 | 168.081 | 22.05 | 49.974 | -2500.076 | 32.90078
4.16 | 168.142 | 22.05 | 50.005 | -2500.076 | 32.90384
4.16333 | 168.157 | 22.05 | 50.005 | -2500.076 | 32.9075
4.16667 | 168.172 | 22.05 | 49.989 | -2500.076 | 32.91177
4.17 | 168.188 | 22.05 | 50.005 | -2500.076 | 32.91543
4.17333 | 168.203 | 22.05 | 49.974 | -2500.076 | 32.91848
4.17667 | 168.203 | 22.05 | 49.989 | -2500.076 | 32.92093
4.18 | 168.157 | 22.05 | 50.02 | -2500.076 | 32.92337
4.18333 | 168.172 | 22.05 | 50.035 | -2500.076 | 32.9252
4.18667 | 168.188 | 22.05 | 50.02 | -2500.076 | 32.92703
4.19 | 168.157 | 22.05 | 50.035 | -2500.076 | 32.92825
4.19333 | 168.126 | 22.05 | 50.02 | -2500.076 | 32.93008
4.19667 | 168.188 | 22.05 | 50.02 | -2500.076 | 32.93191
4.2 | 168.172 | 22.05 | 50.005 | -2500.076 | 32.93374
4.20333 | 168.172 | 22.05 | 50.02 | -2500.076 | 32.93496
4.20667 | 168.249 | 22.05 | 50.005 | -2500.076 | 32.9368
4.21 | 168.294 | 22.05 | 49.974 | -2500.076 | 32.93863
4.21333 | 168.279 | 22.05 | 49.944 | -2500.076 | 32.94046
4.21667 | 168.325 | 22.05 | 49.944 | -2500.076 | 32.94168
4.22 | 168.355 | 22.05 | 49.928 | -2500.076 | 32.94351
4.22333 | 168.34 | 22.05 | 49.944 | -2500.076 | 32.94595
4.22667 | 168.355 | 22.05 | 49.944 | -2500.076 | 32.94839
4.23 | 168.371 | 22.05 | 49.959 | -2500.076 | 32.95083
4.23333 | 168.355 | 22.05 | 49.959 | -2500.076 | 32.95327
4.23667 | 168.371 | 22.05 | 49.959 | -2500.076 | 32.95572
4.24 | 168.386 | 22.05 | 49.928 | -2500.076 | 32.95755
4.24333 | 168.386 | 22.05 | 49.944 | -2500.076 | 32.95938
4.24667 | 168.432 | 22.05 | 49.944 | -2500.076 | 32.9606
4.25 | 168.447 | 22.05 | 49.959 | -2500.076 | 32.96182
4.25333 | 168.432 | 22.05 | 49.928 | -2500.076 | 32.96182
4.25667 | 168.432 | 22.05 | 49.944 | -2500.076 | 32.96304
4.26 | 168.462 | 22.05 | 49.928 | -2500.076 | 32.96426
4.26333 | 168.416 | 22.05 | 49.928 | -2500.076 | 32.96548
4.26667 | 168.447 | 22.05 | 49.898 | -2500.076 | 32.96671
4.27 | 168.477 | 22.05 | 49.913 | -2500.076 | 32.96854
4.27333 | 168.447 | 22.05 | 49.928 | -2500.076 | 32.96915
4.27667 | 168.401 | 22.05 | 49.944 | -2500.076 | 32.96976
4.28 | 168.462 | 22.05 | 50.005 | -2500.076 | 32.97037
4.28333 | 168.462 | 22.05 | 50.035 | -2500.076 | 32.97098
4.28667 | 168.432 | 22.05 | 50.066 | -2500.076 | 32.97159
4.29 | 168.462 | 22.05 | 50.05 | -2500.076 | 32.97281
4.29333 | 168.508 | 22.05 | 50.035 | -2500.076 | 32.97342
4.29667 | 168.462 | 22.05 | 49.959 | -2500.076 | 32.97403
4.3 | 168.447 | 22.05 | 49.928 | -2500.076 | 32.97464
4.30333 | 168.477 | 22.05 | 49.898 | -2500.076 | 32.97586
4.30667 | 168.493 | 22.05 | 49.898 | -2500.076 | 32.97708
4.31 | 168.493 | 22.05 | 49.913 | -2500.076 | 32.9783
4.31333 | 168.508 | 22.05 | 49.928 | -2500.076 | 32.97891
4.31667 | 168.508 | 22.05 | 49.944 | -2500.076 | 32.98013
4.32 | 168.508 | 22.05 | 49.944 | -2500.076 | 32.98135
4.32333 | 168.523 | 22.05 | 49.913 | -2500.076 | 32.98318
4.32667 | 168.523 | 22.05 | 49.913 | -2500.076 | 32.98502
4.33 | 168.538 | 22.05 | 49.883 | -2500.076 | 32.98746
4.33333 | 168.554 | 22.05 | 49.883 | -2500.076 | 32.98929
4.33667 | 168.569 | 22.05 | 49.898 | -2500.076 | 32.99173
4.34 | 168.523 | 22.05 | 49.928 | -2500.076 | 32.99295
4.34333 | 168.508 | 22.05 | 49.928 | -2500.076 | 32.99356
4.34667 | 168.538 | 22.05 | 49.944 | -2500.076 | 32.99417
4.35 | 168.523 | 22.05 | 49.959 | -2500.076 | 32.99478
4.35333 | 168.508 | 22.05 | 49.959 | -2500.076 | 32.99356
4.35667 | 168.554 | 22.05 | 49.944 | -2500.076 | 32.99234
4.36 | 168.584 | 22.05 | 49.944 | -2500.076 | 32.99173
4.36333 | 168.554 | 22.05 | 49.959 | -2500.076 | 32.99051
4.36667 | 168.584 | 22.05 | 49.959 | -2500.076 | 32.99051
4.37 | 168.584 | 22.05 | 49.928 | -2500.076 | 32.99173
4.37333 | 168.569 | 22.05 | 49.944 | -2500.076 | 32.99112
4.37667 | 168.523 | 22.05 | 49.928 | -2500.076 | 32.99051
4.38 | 168.538 | 22.05 | 49.898 | -2500.076 | 32.99051
4.38333 | 168.538 | 22.05 | 49.883 | -2500.076 | 32.99051
4.38667 | 168.538 | 22.05 | 49.913 | -2500.076 | 32.99051
4.39 | 168.554 | 22.05 | 49.898 | -2500.076 | 32.99173
4.39333 | 168.569 | 22.05 | 49.883 | -2500.076 | 32.99234
4.39667 | 168.538 | 22.05 | 49.913 | -2500.076 | 32.99356
4.4 | 168.554 | 22.05 | 49.944 | -2500.076 | 32.99417
4.40333 | 168.569 | 22.05 | 49.928 | -2500.076 | 32.99417
4.40667 | 168.523 | 22.05 | 49.913 | -2500.076 | 32.99356
4.41 | 168.538 | 22.05 | 49.928 | -2500.076 | 32.99356
4.41333 | 168.569 | 22.05 | 49.913 | -2500.076 | 32.99356
4.41667 | 168.493 | 22.05 | 49.898 | -2500.076 | 32.99356
4.42 | 168.477 | 22.05 | 49.852 | -2500.076 | 32.99356
4.42333 | 168.554 | 22.05 | 49.867 | -2500.076 | 32.99478
4.42667 | 168.538 | 22.05 | 49.867 | -2500.076 | 32.996
4.43 | 168.508 | 22.05 | 49.883 | -2500.076 | 32.99661
4.43333 | 168.584 | 22.05 | 49.867 | -2500.076 | 32.99661
4.43667 | 168.584 | 22.05 | 49.913 | -2500.076 | 32.99661
4.44 | 168.523 | 22.05 | 49.913 | -2500.076 | 32.99661
4.44333 | 168.538 | 22.05 | 49.944 | -2500.076 | 32.99661
4.44667 | 168.569 | 22.05 | 49.944 | -2500.076 | 32.99661
4.45 | 168.523 | 22.05 | 49.959 | -2500.076 | 32.99661
4.45333 | 168.508 | 22.05 | 49.959 | -2500.076 | 32.99661
4.45667 | 168.493 | 22.05 | 49.974 | -2500.076 | 32.99661
4.46 | 168.493 | 22.05 | 49.974 | -2500.076 | 32.99661
4.46333 | 168.508 | 22.05 | 49.989 | -2500.076 | 32.99661
4.46667 | 168.523 | 22.05 | 49.989 | -2500.076 | 32.99478
4.47 | 168.523 | 22.05 | 49.974 | -2500.076 | 32.99295
4.47333 | 168.569 | 22.05 | 49.944 | -2500.076 | 32.99112
4.47667 | 168.569 | 22.05 | 49.928 | -2500.076 | 32.98929
4.48 | 168.508 | 22.05 | 49.928 | -2500.076 | 32.98746
4.48333 | 168.508 | 22.05 | 49.944 | -2500.076 | 32.98746
4.48667 | 168.538 | 22.05 | 49.989 | -2500.076 | 32.98807
4.49 | 168.523 | 22.05 | 50.005 | -2500.076 | 32.9899
4.49333 | 168.523 | 22.05 | 50.005 | -2500.076 | 32.99173
4.49667 | 168.569 | 22.05 | 49.989 | -2500.076 | 32.99356
4.5 | 168.6 | 22.05 | 49.974 | -2500.076 | 32.99539
4.50333 | 168.569 | 22.05 | 49.959 | -2500.076 | 32.99661
4.50667 | 168.569 | 22.05 | 49.974 | -2500.076 | 32.99661
4.51 | 168.569 | 22.05 | 49.974 | -2500.076 | 32.99661
4.51333 | 168.523 | 22.05 | 49.989 | -2500.076 | 32.99661
4.51667 | 168.477 | 22.05 | 49.989 | -2500.076 | 32.99661
4.52 | 168.493 | 22.05 | 49.989 | -2500.076 | 32.99661
4.52333 | 168.493 | 22.05 | 49.989 | -2500.076 | 32.99661
4.52667 | 168.508 | 22.05 | 50.005 | -2500.076 | 32.99661
4.53 | 168.538 | 22.05 | 50.005 | -2500.076 | 32.99661
4.53333 | 168.554 | 22.05 | 50.02 | -2500.076 | 32.99661
4.53667 | 168.569 | 22.05 | 50.02 | -2500.076 | 32.99661
4.54 | 168.584 | 22.05 | 50.035 | -2500.076 | 32.996
4.54333 | 168.569 | 22.05 | 50.02 | -2500.076 | 32.996
4.54667 | 168.554 | 22.05 | 50.005 | -2500.076 | 32.996
4.55 | 168.584 | 22.05 | 50.005 | -2500.076 | 32.996
4.55333 | 168.569 | 22.05 | 50.035 | -2500.076 | 32.996
4.55667 | 168.508 | 22.05 | 50.035 | -2500.076 | 32.99661
4.56 | 168.508 | 22.05 | 50.035 | -2500.076 | 32.99661
4.56333 | 168.523 | 22.05 | 50.066 | -2500.076 | 32.99661
4.56667 | 168.493 | 22.05 | 50.081 | -2500.076 | 32.99661
4.57 | 168.508 | 22.05 | 50.081 | -2500.076 | 32.99661
4.57333 | 168.569 | 22.05 | 50.096 | -2500.076 | 32.996
4.57667 | 168.538 | 22.05 | 50.111 | -2500.076 | 32.99478
4.58 | 168.538 | 22.05 | 50.081 | -2500.076 | 32.99478
4.58333 | 168.554 | 22.05 | 50.05 | -2500.076 | 32.99417
4.58667 | 168.538 | 22.05 | 50.035 | -2500.076 | 32.99417
4.59 | 168.523 | 22.05 | 50.02 | -2500.076 | 32.99478
4.59333 | 168.554 | 22.05 | 50.005 | -2500.076 | 32.996
4.59667 | 168.554 | 22.05 | 50.005 | -2500.076 | 32.996
4.6 | 168.554 | 22.05 | 50.005 | -2500.076 | 32.99661
4.60333 | 168.569 | 22.05 | 49.989 | -2500.076 | 32.996
4.60667 | 168.554 | 22.05 | 49.974 | -2500.076 | 32.99478
4.61 | 168.569 | 22.05 | 49.959 | -2500.076 | 32.99478
4.61333 | 168.584 | 22.05 | 49.959 | -2500.076 | 32.99478
4.61667 | 168.554 | 22.05 | 49.974 | -2500.076 | 32.99356
4.62 | 168.538 | 22.05 | 49.989 | -2500.076 | 32.99234
4.62333 | 168.569 | 22.05 | 49.959 | -2500.076 | 32.99234
4.62667 | 168.508 | 22.05 | 49.959 | -2500.076 | 32.99234
4.63 | 168.493 | 22.05 | 49.959 | -2500.076 | 32.99234
4.63333 | 168.508 | 22.05 | 49.974 | -2500.076 | 32.99417
4.63667 | 168.508 | 22.05 | 49.959 | -2500.076 | 32.99905
4.64 | 168.508 | 22.05 | 49.974 | -2500.076 | 33.00821
4.64333 | 168.615 | 22.05 | 49.959 | -2500.076 | 33.02042
4.64667 | 168.691 | 22.05 | 49.974 | -2500.076 | 33.03629
4.65 | 168.783 | 22.05 | 49.928 | -2500.076 | 33.05338
4.65333 | 168.859 | 22.05 | 49.913 | -2500.076 | 33.06924
4.65667 | 168.95 | 22.05 | 49.883 | -2500.076 | 33.08206
4.66 | 168.996 | 22.05 | 49.898 | -2500.076 | 33.09061
4.66333 | 169.042 | 22.05 | 49.867 | -2500.076 | 33.09549
4.66667 | 169.027 | 22.05 | 49.837 | -2500.076 | 33.09793
4.67 | 169.027 | 22.05 | 49.837 | -2500.076 | 33.09916
4.67333 | 169.027 | 22.05 | 49.867 | -2500.076 | 33.09855
4.67667 | 169.027 | 22.05 | 49.867 | -2500.076 | 33.0961
4.68 | 168.981 | 22.05 | 49.867 | -2500.076 | 33.09305
4.68333 | 169.012 | 22.05 | 49.898 | -2500.076 | 33.09
4.68667 | 169.012 | 22.05 | 49.913 | -2500.076 | 33.08634
4.69 | 168.966 | 22.05 | 49.928 | -2500.076 | 33.08206
4.69333 | 168.935 | 22.05 | 49.898 | -2500.076 | 33.07901
4.69667 | 168.966 | 22.05 | 49.883 | -2500.076 | 33.07474
4.7 | 168.889 | 22.05 | 49.883 | -2500.076 | 33.07047
4.70333 | 168.844 | 22.05 | 49.883 | -2500.076 | 33.0668
4.70667 | 168.889 | 22.05 | 49.883 | -2500.076 | 33.06375
4.71 | 168.889 | 22.05 | 49.913 | -2500.076 | 33.0607
4.71333 | 168.798 | 22.05 | 49.944 | -2500.076 | 33.05826
4.71667 | 168.828 | 22.05 | 49.974 | -2500.076 | 33.05643
4.72 | 168.859 | 22.05 | 49.944 | -2500.076 | 33.05399
4.72333 | 168.798 | 22.05 | 49.959 | -2500.076 | 33.05154
4.72667 | 168.767 | 22.05 | 49.959 | -2500.076 | 33.0491
4.73 | 168.798 | 22.05 | 49.959 | -2500.076 | 33.04727
4.73333 | 168.783 | 22.05 | 49.928 | -2500.076 | 33.04544
4.73667 | 168.767 | 22.05 | 49.959 | -2500.076 | 33.04361
4.74 | 168.752 | 22.05 | 49.944 | -2500.076 | 33.04117
4.74333 | 168.737 | 22.05 | 49.944 | -2500.076 | 33.03934
4.74667 | 168.737 | 22.05 | 49.944 | -2500.076 | 33.03812
4.75 | 168.722 | 22.05 | 49.959 | -2500.076 | 33.0369
4.75333 | 168.706 | 22.05 | 49.989 | -2500.076 | 33.03629
4.75667 | 168.737 | 22.05 | 49.989 | -2500.076 | 33.03568
4.76 | 168.752 | 22.05 | 50.02 | -2500.076 | 33.03506
4.76333 | 168.722 | 22.05 | 50.02 | -2500.076 | 33.03506
4.76667 | 168.722 | 22.05 | 50.02 | -2500.076 | 33.03445
4.77 | 168.752 | 22.05 | 49.974 | -2500.076 | 33.03323
4.77333 | 168.722 | 22.05 | 50.005 | -2500.076 | 33.03201
4.77667 | 168.691 | 22.05 | 49.974 | -2500.076 | 33.03079
4.78 | 168.737 | 22.05 | 49.974 | -2500.076 | 33.02896
4.78333 | 168.737 | 22.05 | 49.974 | -2500.076 | 33.02774
4.78667 | 168.676 | 22.05 | 49.989 | -2500.076 | 33.02591
4.79 | 168.661 | 22.05 | 49.944 | -2500.076 | 33.02408
4.79333 | 168.676 | 22.05 | 49.944 | -2500.076 | 33.02225
4.79667 | 168.63 | 22.05 | 49.928 | -2500.076 | 33.02042
4.8 | 168.63 | 22.05 | 49.928 | -2500.076 | 33.01797
4.80333 | 168.691 | 22.05 | 49.913 | -2500.076 | 33.01675
4.80667 | 168.706 | 22.05 | 49.898 | -2500.076 | 33.01614
4.81 | 168.676 | 22.05 | 49.883 | -2500.076 | 33.01553
4.81333 | 168.691 | 22.05 | 49.867 | -2500.076 | 33.01553
4.81667 | 168.706 | 22.05 | 49.821 | -2500.076 | 33.01553
4.82 | 168.691 | 22.05 | 49.806 | -2500.076 | 33.01553
4.82333 | 168.691 | 22.05 | 49.837 | -2500.076 | 33.01553
4.82667 | 168.706 | 22.05 | 49.852 | -2500.076 | 33.01492
4.83 | 168.722 | 22.05 | 49.852 | -2500.076 | 33.0137
4.83333 | 168.706 | 22.05 | 49.883 | -2500.076 | 33.01309
4.83667 | 168.676 | 22.05 | 49.928 | -2500.076 | 33.01248
4.84 | 168.691 | 22.05 | 49.913 | -2500.076 | 33.01187
4.84333 | 168.722 | 22.05 | 49.913 | -2500.076 | 33.01187
4.84667 | 168.691 | 22.05 | 49.928 | -2500.076 | 33.01187
4.85 | 168.661 | 22.05 | 49.944 | -2500.076 | 33.01187
4.85333 | 168.676 | 22.05 | 49.928 | -2500.076 | 33.01187
4.85667 | 168.676 | 22.05 | 49.898 | -2500.076 | 33.01187
4.86 | 168.645 | 22.05 | 49.883 | -2500.076 | 33.01187
4.86333 | 168.645 | 22.05 | 49.898 | -2500.076 | 33.01187
4.86667 | 168.691 | 22.05 | 49.883 | -2500.076 | 33.01126
4.87 | 168.691 | 22.05 | 49.883 | -2500.076 | 33.01126
4.87333 | 168.661 | 22.05 | 49.898 | -2500.076 | 33.01126
4.87667 | 168.691 | 22.05 | 49.928 | -2500.076 | 33.01065
4.88 | 168.691 | 22.05 | 49.928 | -2500.076 | 33.00943
4.88333 | 168.661 | 22.05 | 49.928 | -2500.076 | 33.00882
4.88667 | 168.645 | 22.05 | 49.913 | -2500.076 | 33.00882
4.89 | 168.645 | 22.05 | 49.928 | -2500.076 | 33.00882
4.89333 | 168.63 | 22.05 | 49.928 | -2500.076 | 33.00943
4.89667 | 168.645 | 22.05 | 49.913 | -2500.076 | 33.01065
4.9 | 168.63 | 22.05 | 49.883 | -2500.076 | 33.01187
4.90333 | 168.645 | 22.05 | 49.883 | -2500.076 | 33.01187
4.90667 | 168.676 | 22.05 | 49.867 | -2500.076 | 33.01187
4.91 | 168.645 | 22.05 | 49.883 | -2500.076 | 33.01187
4.91333 | 168.63 | 22.05 | 49.898 | -2500.076 | 33.01248
4.91667 | 168.676 | 22.05 | 49.898 | -2500.076 | 33.01309
4.92 | 168.676 | 22.05 | 49.898 | -2500.076 | 33.0137
4.92333 | 168.63 | 22.05 | 49.913 | -2500.076 | 33.01431
4.92667 | 168.63 | 22.05 | 49.883 | -2500.076 | 33.01431
4.93 | 168.661 | 22.05 | 49.867 | -2500.076 | 33.0137
4.93333 | 168.615 | 22.05 | 49.898 | -2500.076 | 33.01309
4.93667 | 168.615 | 22.05 | 49.928 | -2500.076 | 33.01248
4.94 | 168.645 | 22.05 | 49.928 | -2500.076 | 33.01187
4.94333 | 168.676 | 22.05 | 49.944 | -2500.076 | 33.01187
4.94667 | 168.645 | 22.05 | 49.959 | -2500.076 | 33.01187
4.95 | 168.661 | 22.05 | 49.959 | -2500.076 | 33.01187
4.95333 | 168.645 | 22.05 | 49.913 | -2500.076 | 33.01187
4.95667 | 168.645 | 22.05 | 49.913 | -2500.076 | 33.01187
4.96 | 168.63 | 22.05 | 49.913 | -2500.076 | 33.01187
4.96333 | 168.615 | 22.05 | 49.898 | -2500.076 | 33.01187
4.96667 | 168.63 | 22.05 | 49.898 | -2500.076 | 33.01187
4.97 | 168.645 | 22.05 | 49.928 | -2500.076 | 33.01187
4.97333 | 168.6 | 22.05 | 49.944 | -2500.076 | 33.01187
4.97667 | 168.584 | 22.05 | 49.928 | -2500.076 | 33.01187
4.98 | 168.63 | 22.05 | 49.928 | -2500.076 | 33.01187
4.98333 | 168.63 | 22.05 | 49.913 | -2500.076 | 33.01126
4.98667 | 168.6 | 22.05 | 49.898 | -2500.076 | 33.01126
4.99 | 168.661 | 22.05 | 49.883 | -2500.076 | 33.01126
4.99333 | 168.706 | 22.05 | 49.898 | -2500.076 | 33.01126
4.99667 | 168.676 | 22.05 | 49.913 | -2500.076 | 33.01126
5 | 168.676 | 22.05 | 49.959 | -2500.076 | 33.01187
5.00333 | 168.722 | 22.05 | 49.974 | -2500.076 | 33.01187
5.00667 | 168.691 | 22.05 | 50.005 | -2500.076 | 33.01187
5.01 | 168.676 | 22.05 | 50.02 | -2500.076 | 33.01187
5.01333 | 168.676 | 22.05 | 50.02 | -2500.076 | 33.01187
5.01667 | 168.661 | 22.05 | 50.005 | -2500.076 | 33.01187
5.02 | 168.645 | 22.05 | 49.989 | -2500.076 | 33.01126
5.02333 | 168.645 | 22.05 | 49.959 | -2500.076 | 33.01126
5.02667 | 168.645 | 22.05 | 49.944 | -2500.076 | 33.01126
5.03 | 168.661 | 22.05 | 49.959 | -2500.076 | 33.01126
5.03333 | 168.661 | 22.05 | 49.974 | -2500.076 | 33.01065
5.03667 | 168.63 | 22.05 | 49.959 | -2500.076 | 33.01065
5.04 | 168.645 | 22.05 | 50.005 | -2500.076 | 33.00943
5.04333 | 168.661 | 22.05 | 50.02 | -2500.076 | 33.00882
5.04667 | 168.645 | 22.05 | 50.005 | -2500.076 | 33.0076
5.05 | 168.645 | 22.05 | 49.989 | -2500.076 | 33.00699
5.05333 | 168.691 | 22.05 | 50.035 | -2500.076 | 33.0076
5.05667 | 168.676 | 22.05 | 50.02 | -2500.076 | 33.00882
5.06 | 168.645 | 22.05 | 50.05 | -2500.076 | 33.00943
5.06333 | 168.661 | 22.05 | 50.05 | -2500.076 | 33.01065
5.06667 | 168.676 | 22.05 | 50.05 | -2500.076 | 33.01187
5.07 | 168.661 | 22.05 | 50.02 | -2500.076 | 33.01187
5.07333 | 168.661 | 22.05 | 50.02 | -2500.076 | 33.01187
5.07667 | 168.706 | 22.05 | 49.974 | -2500.076 | 33.01187
5.08 | 168.706 | 22.05 | 49.989 | -2500.076 | 33.01187
5.08333 | 168.691 | 22.05 | 50.005 | -2500.076 | 33.01187
5.08667 | 168.706 | 22.05 | 50.02 | -2500.076 | 33.01248
5.09 | 168.722 | 22.05 | 50.005 | -2500.076 | 33.01248
5.09333 | 168.706 | 22.05 | 50.02 | -2500.076 | 33.01248
5.09667 | 168.706 | 22.05 | 50.02 | -2500.076 | 33.01248
5.1 | 168.722 | 22.05 | 50.02 | -2500.076 | 33.01248
5.10333 | 168.691 | 22.05 | 50.005 | -2500.076 | 33.01187
5.10667 | 168.691 | 22.05 | 50.02 | -2500.076 | 33.01187
5.11 | 168.661 | 22.05 | 50.02 | -2500.076 | 33.01187
5.11333 | 168.676 | 22.05 | 50.035 | -2500.076 | 33.01187
5.11667 | 168.691 | 22.05 | 50.005 | -2500.076 | 33.01187
5.12 | 168.691 | 22.05 | 50.035 | -2500.076 | 33.01187
5.12333 | 168.661 | 22.05 | 50.035 | -2500.076 | 33.01187
5.12667 | 168.676 | 22.05 | 50.066 | -2500.076 | 33.01187
5.13 | 168.661 | 22.05 | 50.066 | -2500.076 | 33.01187
5.13333 | 168.6 | 22.05 | 50.096 | -2500.076 | 33.01187
5.13667 | 168.6 | 22.05 | 50.081 | -2500.076 | 33.01187
5.14 | 168.661 | 22.05 | 50.081 | -2500.076 | 33.01126
5.14333 | 168.661 | 22.05 | 50.05 | -2500.076 | 33.01126
5.14667 | 168.645 | 22.05 | 50.02 | -2500.076 | 33.01126
5.15 | 168.706 | 22.05 | 50.005 | -2500.076 | 33.01126
5.15333 | 168.722 | 22.05 | 49.989 | -2500.076 | 33.01126
5.15667 | 168.661 | 22.05 | 49.989 | -2500.076 | 33.01126
5.16 | 168.645 | 22.05 | 49.974 | -2500.076 | 33.01004
5.16333 | 168.645 | 22.05 | 49.989 | -2500.076 | 33.00882
5.16667 | 168.645 | 22.05 | 50.02 | -2500.076 | 33.0076
5.17 | 168.645 | 22.05 | 50.05 | -2500.076 | 33.00638
5.17333 | 168.661 | 22.05 | 50.05 | -2500.076 | 33.00516
5.17667 | 168.691 | 22.05 | 50.035 | -2500.076 | 33.00516
5.18 | 168.722 | 22.05 | 50.05 | -2500.076 | 33.00516
5.18333 | 168.676 | 22.05 | 50.035 | -2500.076 | 33.00455
5.18667 | 168.661 | 22.05 | 50.005 | -2500.076 | 33.00333
5.19 | 168.706 | 22.05 | 49.974 | -2500.076 | 33.00394
5.19333 | 168.706 | 22.05 | 49.974 | -2500.076 | 33.00455
5.19667 | 168.661 | 22.05 | 49.974 | -2500.076 | 33.00577
5.2 | 168.722 | 22.05 | 50.005 | -2500.076 | 33.0076
5.20333 | 168.737 | 22.05 | 50.066 | -2500.076 | 33.01004
5.20667 | 168.691 | 22.05 | 50.096 | -2500.076 | 33.01126
5.21 | 168.691 | 22.05 | 50.157 | -2500.076 | 33.01187
5.21333 | 168.737 | 22.05 | 50.142 | -2500.076 | 33.01187
5.21667 | 168.722 | 22.05 | 50.111 | -2500.076 | 33.01187
5.22 | 168.737 | 22.05 | 50.066 | -2500.076 | 33.01187
5.22333 | 168.767 | 22.05 | 50.066 | -2500.076 | 33.01187
5.22667 | 168.752 | 22.05 | 50.005 | -2500.076 | 33.01187
5.23 | 168.752 | 22.05 | 50.005 | -2500.076 | 33.01187
5.23333 | 168.752 | 22.05 | 49.989 | -2500.076 | 33.01187
5.23667 | 168.752 | 22.05 | 50.005 | -2500.076 | 33.01248
5.24 | 168.783 | 22.05 | 50.005 | -2500.076 | 33.01431
5.24333 | 168.783 | 22.05 | 50.05 | -2500.076 | 33.01675
5.24667 | 168.783 | 22.05 | 50.05 | -2500.076 | 33.01981
5.25 | 168.798 | 22.05 | 50.066 | -2500.076 | 33.02347
5.25333 | 168.828 | 22.05 | 50.035 | -2500.076 | 33.02713
5.25667 | 168.783 | 22.05 | 50.005 | -2500.076 | 33.02957
5.26 | 168.828 | 22.05 | 49.959 | -2500.076 | 33.03079
5.26333 | 168.844 | 22.05 | 49.959 | -2500.076 | 33.03079
5.26667 | 168.798 | 22.05 | 49.944 | -2500.076 | 33.03018
5.27 | 168.767 | 22.05 | 49.974 | -2500.076 | 33.02896
5.27333 | 168.813 | 22.05 | 49.959 | -2500.076 | 33.02774
5.27667 | 168.813 | 22.05 | 49.974 | -2500.076 | 33.02652
5.28 | 168.767 | 22.05 | 49.959 | -2500.076 | 33.0253
5.28333 | 168.813 | 22.05 | 49.959 | -2500.076 | 33.02408
5.28667 | 168.844 | 22.05 | 49.944 | -2500.076 | 33.02225
5.29 | 168.813 | 22.05 | 49.959 | -2500.076 | 33.01981
5.29333 | 168.767 | 22.05 | 49.928 | -2500.076 | 33.01736
5.29667 | 168.798 | 22.05 | 49.913 | -2500.076 | 33.01553
5.3 | 168.767 | 22.05 | 49.898 | -2500.076 | 33.01431
5.30333 | 168.737 | 22.05 | 49.928 | -2500.076 | 33.01309
5.30667 | 168.752 | 22.05 | 49.944 | -2500.076 | 33.01248
5.31 | 168.767 | 22.05 | 49.959 | -2500.076 | 33.01248
5.31333 | 168.767 | 22.05 | 49.989 | -2500.076 | 33.01248
5.31667 | 168.767 | 22.05 | 50.02 | -2500.076 | 33.01187
5.32 | 168.737 | 22.05 | 50.005 | -2500.076 | 33.01187
5.32333 | 168.722 | 22.05 | 49.989 | -2500.076 | 33.01187
5.32667 | 168.706 | 22.05 | 50.005 | -2500.076 | 33.01187
5.33 | 168.676 | 22.05 | 49.989 | -2500.076 | 33.01187
5.33333 | 168.691 | 22.05 | 49.989 | -2500.076 | 33.01187
5.33667 | 168.737 | 22.05 | 49.974 | -2500.076 | 33.01187
5.34 | 168.706 | 22.05 | 49.989 | -2500.076 | 33.01187
5.34333 | 168.661 | 22.05 | 49.974 | -2500.076 | 33.01065
5.34667 | 168.676 | 22.05 | 49.974 | -2500.076 | 33.01004
5.35 | 168.645 | 22.05 | 49.959 | -2500.076 | 33.00943
5.35333 | 168.6 | 22.05 | 49.959 | -2500.076 | 33.00821
5.35667 | 168.615 | 22.05 | 49.959 | -2500.076 | 33.0076
5.36 | 168.676 | 22.05 | 49.959 | -2500.076 | 33.00821
5.36333 | 168.661 | 22.05 | 49.959 | -2500.076 | 33.0076
5.36667 | 168.691 | 22.05 | 49.959 | -2500.076 | 33.00699
5.37 | 168.722 | 22.05 | 49.959 | -2500.076 | 33.0076
5.37333 | 168.706 | 22.05 | 49.959 | -2500.076 | 33.00699
5.37667 | 168.676 | 22.05 | 49.974 | -2500.076 | 33.0076
5.38 | 168.706 | 22.05 | 49.974 | -2500.076 | 33.00882
5.38333 | 168.676 | 22.05 | 50.005 | -2500.076 | 33.00882
5.38667 | 168.645 | 22.05 | 50.005 | -2500.076 | 33.00821
5.39 | 168.676 | 22.05 | 49.989 | -2500.076 | 33.00821
5.39333 | 168.676 | 22.05 | 49.959 | -2500.076 | 33.0076
5.39667 | 168.661 | 22.05 | 49.959 | -2500.076 | 33.00699
5.4 | 168.676 | 22.05 | 49.898 | -2500.076 | 33.00699
5.40333 | 168.691 | 22.05 | 49.898 | -2500.076 | 33.00699
5.40667 | 168.661 | 22.05 | 49.898 | -2500.076 | 33.00699
5.41 | 168.676 | 22.05 | 49.928 | -2500.076 | 33.00638
5.41333 | 168.645 | 22.05 | 49.898 | -2500.076 | 33.00577
5.41667 | 168.63 | 22.05 | 49.898 | -2500.076 | 33.00516
5.42 | 168.63 | 22.05 | 49.898 | -2500.076 | 33.00516
5.42333 | 168.661 | 22.05 | 49.913 | -2500.076 | 33.00455
5.42667 | 168.645 | 22.05 | 49.898 | -2500.076 | 33.00394
5.43 | 168.676 | 22.05 | 49.928 | -2500.076 | 33.00394
5.43333 | 168.722 | 22.05 | 49.928 | -2500.076 | 33.00516
5.43667 | 168.722 | 22.05 | 49.898 | -2500.076 | 33.00638
5.44 | 168.691 | 22.05 | 49.898 | -2500.076 | 33.00821
5.44333 | 168.737 | 22.05 | 49.928 | -2500.076 | 33.01004
5.44667 | 168.737 | 22.05 | 49.898 | -2500.076 | 33.01126
5.45 | 168.676 | 22.05 | 49.928 | -2500.076 | 33.01187
5.45333 | 168.691 | 22.05 | 49.959 | -2500.076 | 33.01248
5.45667 | 168.752 | 22.05 | 49.944 | -2500.076 | 33.01248
5.46 | 168.737 | 22.05 | 49.913 | -2500.076 | 33.01248
5.46333 | 168.722 | 22.05 | 49.913 | -2500.076 | 33.01248
5.46667 | 168.767 | 22.05 | 49.944 | -2500.076 | 33.01248
5.47 | 168.752 | 22.05 | 49.928 | -2500.076 | 33.01187
5.47333 | 168.722 | 22.05 | 49.928 | -2500.076 | 33.01187
5.47667 | 168.722 | 22.05 | 49.928 | -2500.076 | 33.01187
5.48 | 168.722 | 22.05 | 49.959 | -2500.076 | 33.01187
5.48333 | 168.706 | 22.05 | 49.928 | -2500.076 | 33.01187
5.48667 | 168.706 | 22.05 | 49.928 | -2500.076 | 33.01187
5.49 | 168.691 | 22.05 | 49.959 | -2500.076 | 33.01187
5.49333 | 168.691 | 22.05 | 49.944 | -2500.076 | 33.01187
5.49667 | 168.722 | 22.05 | 49.944 | -2500.076 | 33.01187
5.5 | 168.706 | 22.05 | 49.928 | -2500.076 | 33.01187
5.50333 | 168.737 | 22.05 | 49.944 | -2500.076 | 33.01187
5.50667 | 168.767 | 22.05 | 49.944 | -2500.076 | 33.01126
5.51 | 168.737 | 22.05 | 49.944 | -2500.076 | 33.01065
5.51333 | 168.722 | 22.05 | 49.913 | -2500.076 | 33.00943
5.51667 | 168.783 | 22.05 | 49.944 | -2500.076 | 33.0076
5.52 | 168.767 | 22.05 | 49.944 | -2500.076 | 33.00516
5.52333 | 168.737 | 22.05 | 49.944 | -2500.076 | 33.00272
5.52667 | 168.737 | 22.05 | 49.959 | -2500.076 | 33.00027
5.53 | 168.752 | 22.05 | 49.974 | -2500.076 | 32.99844
5.53333 | 168.691 | 22.05 | 49.974 | -2500.076 | 32.99722
5.53667 | 168.691 | 22.05 | 49.974 | -2500.076 | 32.99661
5.54 | 168.706 | 22.05 | 49.959 | -2500.076 | 32.99661
5.54333 | 168.722 | 22.05 | 49.959 | -2500.076 | 32.99661
5.54667 | 168.706 | 22.05 | 49.959 | -2500.076 | 32.99661
5.55 | 168.722 | 22.05 | 49.959 | -2500.076 | 32.99661
5.55333 | 168.706 | 22.05 | 49.974 | -2500.076 | 32.99661
5.55667 | 168.706 | 22.05 | 49.959 | -2500.076 | 32.99661
5.56 | 168.706 | 22.05 | 49.974 | -2500.076 | 32.99661
5.56333 | 168.691 | 22.05 | 49.989 | -2500.076 | 32.99661
5.56667 | 168.691 | 22.05 | 49.974 | -2500.076 | 32.99661
5.57 | 168.706 | 22.05 | 49.959 | -2500.076 | 32.99661
5.57333 | 168.691 | 22.05 | 50.005 | -2500.076 | 32.99661
5.57667 | 168.661 | 22.05 | 50.02 | -2500.076 | 32.99661
5.58 | 168.706 | 22.05 | 50.02 | -2500.076 | 32.996
5.58333 | 168.706 | 22.05 | 50.02 | -2500.076 | 32.996
5.58667 | 168.661 | 22.05 | 50.035 | -2500.076 | 32.99539
5.59 | 168.691 | 22.05 | 50.005 | -2500.076 | 32.99539
5.59333 | 168.737 | 22.05 | 50.02 | -2500.076 | 32.99539
5.59667 | 168.706 | 22.05 | 50.005 | -2500.076 | 32.996
5.6 | 168.691 | 22.05 | 50.005 | -2500.076 | 32.996
5.60333 | 168.737 | 22.05 | 49.989 | -2500.076 | 32.99661
5.60667 | 168.691 | 22.05 | 50.02 | -2500.076 | 32.99661
5.61 | 168.661 | 22.05 | 49.989 | -2500.076 | 32.99661
5.61333 | 168.661 | 22.05 | 49.989 | -2500.076 | 32.99661
5.61667 | 168.676 | 22.05 | 50.02 | -2500.076 | 32.99661
5.62 | 168.676 | 22.05 | 50.05 | -2500.076 | 32.99722
5.62333 | 168.706 | 22.05 | 50.005 | -2500.076 | 32.99905
5.62667 | 168.722 | 22.05 | 50.035 | -2500.076 | 33.00089
5.63 | 168.737 | 22.05 | 50.05 | -2500.076 | 33.00333
5.63333 | 168.752 | 22.05 | 50.005 | -2500.076 | 33.00638
5.63667 | 168.737 | 22.05 | 49.959 | -2500.076 | 33.00882
5.64 | 168.767 | 22.05 | 49.959 | -2500.076 | 33.01004
5.64333 | 168.828 | 22.05 | 49.928 | -2500.076 | 33.01126
5.64667 | 168.813 | 22.05 | 49.913 | -2500.076 | 33.01187
5.65 | 168.828 | 22.05 | 49.883 | -2500.076 | 33.01187
5.65333 | 168.874 | 22.05 | 49.898 | -2500.076 | 33.01248
5.65667 | 168.859 | 22.05 | 49.898 | -2500.076 | 33.01309
5.66 | 168.767 | 22.05 | 49.898 | -2500.076 | 33.01309
5.66333 | 168.798 | 22.05 | 49.913 | -2500.076 | 33.0137
5.66667 | 168.813 | 22.05 | 49.959 | -2500.076 | 33.0137
5.67 | 168.783 | 22.05 | 49.974 | -2500.076 | 33.0137
5.67333 | 168.783 | 22.05 | 50.005 | -2500.076 | 33.0137
5.67667 | 168.844 | 22.05 | 49.989 | -2500.076 | 33.0137
5.68 | 168.844 | 22.05 | 49.974 | -2500.076 | 33.0137
5.68333 | 168.828 | 22.05 | 49.944 | -2500.076 | 33.01431
5.68667 | 168.859 | 22.05 | 49.928 | -2500.076 | 33.01431
5.69 | 168.859 | 22.05 | 49.928 | -2500.076 | 33.0137
5.69333 | 168.844 | 22.05 | 49.959 | -2500.076 | 33.0137
5.69667 | 168.828 | 22.05 | 49.974 | -2500.076 | 33.01309
5.7 | 168.813 | 22.05 | 49.974 | -2500.076 | 33.01309
5.70333 | 168.813 | 22.05 | 49.974 | -2500.076 | 33.01309
5.70667 | 168.813 | 22.05 | 49.928 | -2500.076 | 33.01309
5.71 | 168.828 | 22.05 | 49.898 | -2500.076 | 33.0137
5.71333 | 168.874 | 22.05 | 49.913 | -2500.076 | 33.01431
5.71667 | 168.905 | 22.05 | 49.928 | -2500.076 | 33.01492
5.72 | 168.859 | 22.05 | 49.928 | -2500.076 | 33.01492
5.72333 | 168.859 | 22.05 | 49.959 | -2500.076 | 33.01553
5.72667 | 168.889 | 22.05 | 49.974 | -2500.076 | 33.01614
5.73 | 168.844 | 22.05 | 49.974 | -2500.076 | 33.01614
5.73333 | 168.813 | 22.05 | 49.989 | -2500.076 | 33.01553
5.73667 | 168.874 | 22.05 | 49.959 | -2500.076 | 33.01553
5.74 | 168.889 | 22.05 | 49.974 | -2500.076 | 33.01553
5.74333 | 168.844 | 22.05 | 49.989 | -2500.076 | 33.01553
5.74667 | 168.859 | 22.05 | 49.959 | -2500.076 | 33.01553
5.75 | 168.859 | 22.05 | 49.944 | -2500.076 | 33.01553
5.75333 | 168.813 | 22.05 | 49.974 | -2500.076 | 33.01553
5.75667 | 168.813 | 22.05 | 49.974 | -2500.076 | 33.01553
5.76 | 168.844 | 22.05 | 49.959 | -2500.076 | 33.01492
5.76333 | 168.844 | 22.05 | 49.959 | -2500.076 | 33.01492
5.76667 | 168.859 | 22.05 | 49.959 | -2500.076 | 33.01431
5.77 | 168.874 | 22.05 | 49.944 | -2500.076 | 33.0137
5.77333 | 168.828 | 22.05 | 49.913 | -2500.076 | 33.0137
5.77667 | 168.813 | 22.05 | 49.898 | -2500.076 | 33.01309
5.78 | 168.813 | 22.05 | 49.944 | -2500.076 | 33.01248
5.78333 | 168.798 | 22.05 | 49.959 | -2500.076 | 33.01248
5.78667 | 168.798 | 22.05 | 49.959 | -2500.076 | 33.01248
5.79 | 168.828 | 22.05 | 49.959 | -2500.076 | 33.01187
5.79333 | 168.783 | 22.05 | 49.989 | -2500.076 | 33.01187
5.79667 | 168.752 | 22.05 | 49.989 | -2500.076 | 33.01187
5.8 | 168.783 | 22.05 | 50.005 | -2500.076 | 33.01187
5.80333 | 168.767 | 22.05 | 50.005 | -2500.076 | 33.01187
5.80667 | 168.737 | 22.05 | 50.02 | -2500.076 | 33.01187
5.81 | 168.783 | 22.05 | 49.989 | -2500.076 | 33.01187
5.81333 | 168.828 | 22.05 | 49.974 | -2500.076 | 33.01126
5.81667 | 168.798 | 22.05 | 49.959 | -2500.076 | 33.01126
5.82 | 168.798 | 22.05 | 49.974 | -2500.076 | 33.01126
5.82333 | 168.798 | 22.05 | 49.989 | -2500.076 | 33.01126
5.82667 | 168.798 | 22.05 | 50.035 | -2500.076 | 33.01126
5.83 | 168.783 | 22.05 | 50.035 | -2500.076 | 33.01126
5.83333 | 168.767 | 22.05 | 50.066 | -2500.076 | 33.01126
5.83667 | 168.767 | 22.05 | 50.081 | -2500.076 | 33.01126
5.84 | 168.798 | 22.05 | 50.081 | -2500.076 | 33.01126
5.84333 | 168.767 | 22.05 | 50.066 | -2500.076 | 33.01065
5.84667 | 168.737 | 22.05 | 50.081 | -2500.076 | 33.01126
5.85 | 168.767 | 22.05 | 50.096 | -2500.076 | 33.01126
5.85333 | 168.767 | 22.05 | 50.096 | -2500.076 | 33.01126
5.85667 | 168.752 | 22.05 | 50.096 | -2500.076 | 33.01065
5.86 | 168.783 | 22.05 | 50.111 | -2500.076 | 33.01004
5.86333 | 168.798 | 22.05 | 50.096 | -2500.076 | 33.00943
5.86667 | 168.752 | 22.05 | 50.081 | -2500.076 | 33.00943
5.87 | 168.767 | 22.05 | 50.081 | -2500.076 | 33.00882
5.87333 | 168.798 | 22.05 | 50.066 | -2500.076 | 33.00882
5.87667 | 168.783 | 22.05 | 50.081 | -2500.076 | 33.00943
5.88 | 168.783 | 22.05 | 50.066 | -2500.076 | 33.01004
5.88333 | 168.844 | 22.05 | 50.05 | -2500.076 | 33.01004
5.88667 | 168.844 | 22.05 | 50.035 | -2500.076 | 33.01004
5.89 | 168.783 | 22.05 | 50.05 | -2500.076 | 33.00943
5.89333 | 168.798 | 22.05 | 50.05 | -2500.076 | 33.00943
5.89667 | 168.798 | 22.05 | 50.05 | -2500.076 | 33.00943
5.9 | 168.752 | 22.05 | 50.05 | -2500.076 | 33.00943
5.90333 | 168.737 | 22.05 | 50.066 | -2500.076 | 33.00943
5.90667 | 168.767 | 22.05 | 50.05 | -2500.076 | 33.00943
5.91 | 168.752 | 22.05 | 50.005 | -2500.076 | 33.00882
5.91333 | 168.767 | 22.05 | 50.005 | -2500.076 | 33.0076
5.91667 | 168.783 | 22.05 | 50.005 | -2500.076 | 33.00577
5.92 | 168.767 | 22.05 | 49.989 | -2500.076 | 33.00394
5.92333 | 168.783 | 22.05 | 49.989 | -2500.076 | 33.00272
5.92667 | 168.767 | 22.05 | 50.005 | -2500.076 | 33.00272
5.93 | 168.722 | 22.05 | 50.02 | -2500.076 | 33.00333
5.93333 | 168.767 | 22.05 | 50.02 | -2500.076 | 33.00516
5.93667 | 168.798 | 22.05 | 50.02 | -2500.076 | 33.0076
5.94 | 168.767 | 22.05 | 50.005 | -2500.076 | 33.01004
5.94333 | 168.813 | 22.05 | 49.989 | -2500.076 | 33.01187
5.94667 | 168.889 | 22.05 | 49.974 | -2500.076 | 33.01248
5.95 | 168.828 | 22.05 | 49.989 | -2500.076 | 33.01248
5.95333 | 168.813 | 22.05 | 49.974 | -2500.076 | 33.01248
5.95667 | 168.844 | 22.05 | 49.974 | -2500.076 | 33.01309
5.96 | 168.813 | 22.05 | 49.989 | -2500.076 | 33.01309
5.96333 | 168.767 | 22.05 | 50.005 | -2500.076 | 33.01309
5.96667 | 168.783 | 22.05 | 49.959 | -2500.076 | 33.01309
5.97 | 168.798 | 22.05 | 49.944 | -2500.076 | 33.01309
5.97333 | 168.798 | 22.05 | 49.928 | -2500.076 | 33.01248
5.97667 | 168.828 | 22.05 | 49.944 | -2500.076 | 33.01187
5.98 | 168.813 | 22.05 | 49.928 | -2500.076 | 33.01126
5.98333 | 168.828 | 22.05 | 49.928 | -2500.076 | 33.01004
5.98667 | 168.828 | 22.05 | 49.944 | -2500.076 | 33.00882
5.99 | 168.783 | 22.05 | 49.944 | -2500.076 | 33.00638
5.99333 | 168.752 | 22.05 | 49.898 | -2500.076 | 33.00333
5.99667 | 168.783 | 22.05 | 49.898 | -2500.076 | 33.00089
6 | 168.737 | 22.05 | 49.928 | -2500.076 | 32.99905
6.00333 | 168.722 | 22.05 | 49.944 | -2500.076 | 32.99722
6.00667 | 168.767 | 22.05 | 49.944 | -2500.076 | 32.99661
6.01 | 168.767 | 22.05 | 49.928 | -2500.076 | 32.99661
6.01333 | 168.706 | 22.05 | 49.913 | -2500.076 | 32.99661
6.01667 | 168.752 | 22.05 | 49.867 | -2500.076 | 32.99661
6.02 | 168.767 | 22.05 | 49.852 | -2500.076 | 32.99722
6.02333 | 168.752 | 22.05 | 49.867 | -2500.076 | 32.99722
6.02667 | 168.752 | 22.05 | 49.883 | -2500.076 | 32.99722
6.03 | 168.813 | 22.05 | 49.883 | -2500.076 | 32.99722
6.03333 | 168.798 | 22.05 | 49.898 | -2500.076 | 32.99722
6.03667 | 168.783 | 22.05 | 49.898 | -2500.076 | 32.99661
6.04 | 168.767 | 22.05 | 49.883 | -2500.076 | 32.99661
6.04333 | 168.767 | 22.05 | 49.883 | -2500.076 | 32.99661
6.04667 | 168.767 | 22.05 | 49.867 | -2500.076 | 32.99661
6.05 | 168.767 | 22.05 | 49.883 | -2500.076 | 32.99661
6.05333 | 168.767 | 22.05 | 49.883 | -2500.076 | 32.99722
6.05667 | 168.798 | 22.05 | 49.898 | -2500.076 | 32.99783
6.06 | 168.798 | 22.05 | 49.883 | -2500.076 | 32.99844
6.06333 | 168.752 | 22.05 | 49.913 | -2500.076 | 32.99966
6.06667 | 168.783 | 22.05 | 49.913 | -2500.076 | 33.00089
6.07 | 168.813 | 22.05 | 49.944 | -2500.076 | 33.00027
6.07333 | 168.783 | 22.05 | 49.959 | -2500.076 | 32.99966
6.07667 | 168.783 | 22.05 | 49.959 | -2500.076 | 32.99966
6.08 | 168.844 | 22.05 | 49.974 | -2500.076 | 32.99905
6.08333 | 168.813 | 22.05 | 49.974 | -2500.076 | 32.99844
6.08667 | 168.783 | 22.05 | 49.974 | -2500.076 | 32.99905
6.09 | 168.828 | 22.05 | 49.944 | -2500.076 | 32.99966
6.09333 | 168.844 | 22.05 | 49.959 | -2500.076 | 32.99966
6.09667 | 168.828 | 22.05 | 49.928 | -2500.076 | 32.99966
6.1 | 168.844 | 22.05 | 49.898 | -2500.076 | 32.99966
6.10333 | 168.874 | 22.05 | 49.867 | -2500.076 | 32.99905
6.10667 | 168.844 | 22.05 | 49.852 | -2500.076 | 32.99844
6.11 | 168.844 | 22.05 | 49.837 | -2500.076 | 32.99783
6.11333 | 168.844 | 22.05 | 49.821 | -2500.076 | 32.99722
6.11667 | 168.844 | 22.05 | 49.821 | -2500.076 | 32.99722
6.12 | 168.813 | 22.05 | 49.821 | -2500.076 | 32.99783
6.12333 | 168.828 | 22.05 | 49.867 | -2500.076 | 32.99905
6.12667 | 168.813 | 22.05 | 49.898 | -2500.076 | 33.00089
6.13 | 168.813 | 22.05 | 49.928 | -2500.076 | 33.00211
6.13333 | 168.798 | 22.05 | 49.974 | -2500.076 | 33.00211
6.13667 | 168.783 | 22.05 | 49.989 | -2500.076 | 33.00211
6.14 | 168.783 | 22.05 | 50.005 | -2500.076 | 33.0015
6.14333 | 168.783 | 22.05 | 49.989 | -2500.076 | 33.0015
6.14667 | 168.752 | 22.05 | 49.974 | -2500.076 | 33.00211
6.15 | 168.767 | 22.05 | 49.974 | -2500.076 | 33.00211
6.15333 | 168.813 | 22.05 | 49.959 | -2500.076 | 33.00211
6.15667 | 168.798 | 22.05 | 49.913 | -2500.076 | 33.00272
6.16 | 168.813 | 22.05 | 49.898 | -2500.076 | 33.00211
6.16333 | 168.844 | 22.05 | 49.883 | -2500.076 | 33.00089
6.16667 | 168.859 | 22.05 | 49.852 | -2500.076 | 33.00089
6.17 | 168.813 | 22.05 | 49.852 | -2500.076 | 33.00089
6.17333 | 168.828 | 22.05 | 49.883 | -2500.076 | 33.00089
6.17667 | 168.828 | 22.05 | 49.898 | -2500.076 | 33.00089
6.18 | 168.813 | 22.05 | 49.913 | -2500.076 | 33.00089
6.18333 | 168.798 | 22.05 | 49.928 | -2500.076 | 33.0015
6.18667 | 168.844 | 22.05 | 49.928 | -2500.076 | 33.00272
6.19 | 168.844 | 22.05 | 49.944 | -2500.076 | 33.00272
6.19333 | 168.844 | 22.05 | 49.944 | -2500.076 | 33.0015
6.19667 | 168.844 | 22.05 | 49.944 | -2500.076 | 33.00089
6.2 | 168.844 | 22.05 | 49.913 | -2500.076 | 33.00027
6.20333 | 168.844 | 22.05 | 49.944 | -2500.076 | 32.99966
6.20667 | 168.813 | 22.05 | 49.944 | -2500.076 | 32.99905
6.21 | 168.813 | 22.05 | 49.913 | -2500.076 | 32.99966
6.21333 | 168.844 | 22.05 | 49.913 | -2500.076 | 33.00027
6.21667 | 168.813 | 22.05 | 49.928 | -2500.076 | 33.0015
6.22 | 168.798 | 22.05 | 49.913 | -2500.076 | 33.00211
6.22333 | 168.874 | 22.05 | 49.898 | -2500.076 | 33.00333
6.22667 | 168.889 | 22.05 | 49.928 | -2500.076 | 33.00455
6.23 | 168.889 | 22.05 | 49.944 | -2500.076 | 33.00638
6.23333 | 168.935 | 22.05 | 49.959 | -2500.076 | 33.00699
6.23667 | 168.95 | 22.05 | 49.959 | -2500.076 | 33.0076
6.24 | 168.874 | 22.05 | 49.959 | -2500.076 | 33.0076
6.24333 | 168.874 | 22.05 | 49.974 | -2500.076 | 33.00821
6.24667 | 168.859 | 22.05 | 49.959 | -2500.076 | 33.00882
6.25 | 168.859 | 22.05 | 49.974 | -2500.076 | 33.00943
6.25333 | 168.844 | 22.05 | 49.974 | -2500.076 | 33.00943
6.25667 | 168.905 | 22.05 | 49.974 | -2500.076 | 33.00943
6.26 | 168.905 | 22.05 | 49.959 | -2500.076 | 33.00943
6.26333 | 168.935 | 22.05 | 49.974 | -2500.076 | 33.00943
6.26667 | 168.95 | 22.05 | 49.944 | -2500.076 | 33.00943
6.27 | 168.981 | 22.05 | 49.928 | -2500.076 | 33.01004
6.27333 | 168.981 | 22.05 | 49.944 | -2500.076 | 33.01065
6.27667 | 168.981 | 22.05 | 49.959 | -2500.076 | 33.01065
6.28 | 168.95 | 22.05 | 49.928 | -2500.076 | 33.01065
6.28333 | 168.95 | 22.05 | 49.898 | -2500.076 | 33.01065
6.28667 | 168.95 | 22.05 | 49.928 | -2500.076 | 33.01004
6.29 | 168.92 | 22.05 | 49.913 | -2500.076 | 33.01065
6.29333 | 168.95 | 22.05 | 49.898 | -2500.076 | 33.01126
6.29667 | 168.981 | 22.05 | 49.898 | -2500.076 | 33.01065
6.3 | 168.935 | 22.05 | 49.944 | -2500.076 | 33.00943
6.30333 | 168.92 | 22.05 | 49.944 | -2500.076 | 33.00882
6.30667 | 168.966 | 22.05 | 49.944 | -2500.076 | 33.00821
6.31 | 168.95 | 22.05 | 49.944 | -2500.076 | 33.00821
6.31333 | 168.905 | 22.05 | 49.974 | -2500.076 | 33.00882
6.31667 | 168.966 | 22.05 | 49.959 | -2500.076 | 33.00943
6.32 | 168.996 | 22.05 | 49.928 | -2500.076 | 33.00943
6.32333 | 168.95 | 22.05 | 49.913 | -2500.076 | 33.00943
6.32667 | 168.935 | 22.05 | 49.928 | -2500.076 | 33.00882
6.33 | 168.996 | 22.05 | 49.898 | -2500.076 | 33.00821
6.33333 | 168.95 | 22.05 | 49.913 | -2500.076 | 33.00699
6.33667 | 168.889 | 22.05 | 49.928 | -2500.076 | 33.00699
6.34 | 168.905 | 22.05 | 49.944 | -2500.076 | 33.00638
6.34333 | 168.92 | 22.05 | 49.944 | -2500.076 | 33.00577
6.34667 | 168.889 | 22.05 | 49.959 | -2500.076 | 33.00516
6.35 | 168.889 | 22.05 | 49.944 | -2500.076 | 33.00577
6.35333 | 168.905 | 22.05 | 49.959 | -2500.076 | 33.00577
6.35667 | 168.905 | 22.05 | 49.959 | -2500.076 | 33.00577
6.36 | 168.889 | 22.05 | 49.974 | -2500.076 | 33.00577
6.36333 | 168.874 | 22.05 | 49.959 | -2500.076 | 33.00516
6.36667 | 168.859 | 22.05 | 49.974 | -2500.076 | 33.00516
6.37 | 168.889 | 22.05 | 49.974 | -2500.076 | 33.00516
6.37333 | 168.889 | 22.05 | 49.989 | -2500.076 | 33.00516
6.37667 | 168.859 | 22.05 | 49.959 | -2500.076 | 33.00455
6.38 | 168.889 | 22.05 | 49.974 | -2500.076 | 33.00455
6.38333 | 168.935 | 22.05 | 49.959 | -2500.076 | 33.00455
6.38667 | 168.889 | 22.05 | 49.928 | -2500.076 | 33.00455
6.39 | 168.889 | 22.05 | 49.913 | -2500.076 | 33.00394
6.39333 | 168.935 | 22.05 | 49.898 | -2500.076 | 33.00333
6.39667 | 168.92 | 22.05 | 49.913 | -2500.076 | 33.00272
6.4 | 168.874 | 22.05 | 49.928 | -2500.076 | 33.0015
6.40333 | 168.92 | 22.05 | 49.944 | -2500.076 | 33.00027
6.40667 | 168.905 | 22.05 | 49.944 | -2500.076 | 33.00027
6.41 | 168.874 | 22.05 | 49.974 | -2500.076 | 33.00027
6.41333 | 168.844 | 22.05 | 49.959 | -2500.076 | 33.00027
6.41667 | 168.889 | 22.05 | 49.928 | -2500.076 | 33.00089
6.42 | 168.859 | 22.05 | 49.928 | -2500.076 | 33.0015
6.42333 | 168.859 | 22.05 | 49.944 | -2500.076 | 33.00089
6.42667 | 168.859 | 22.05 | 49.959 | -2500.076 | 33.00089
6.43 | 168.874 | 22.05 | 49.974 | -2500.076 | 33.00211
6.43333 | 168.844 | 22.05 | 49.989 | -2500.076 | 33.0015
6.43667 | 168.828 | 22.05 | 50.02 | -2500.076 | 33.00027
6.44 | 168.828 | 22.05 | 50.02 | -2500.076 | 32.99966
6.44333 | 168.828 | 22.05 | 49.989 | -2500.076 | 32.99905
6.44667 | 168.828 | 22.05 | 49.989 | -2500.076 | 32.99722
6.45 | 168.813 | 22.05 | 49.989 | -2500.076 | 32.996
6.45333 | 168.844 | 22.05 | 49.959 | -2500.076 | 32.99417
6.45667 | 168.828 | 22.05 | 49.928 | -2500.076 | 32.99173
6.46 | 168.798 | 22.05 | 49.928 | -2500.076 | 32.9899
6.46333 | 168.813 | 22.05 | 49.928 | -2500.076 | 32.98868
6.46667 | 168.844 | 22.05 | 49.944 | -2500.076 | 32.98807
6.47 | 168.813 | 22.05 | 49.928 | -2500.076 | 32.98807
6.47333 | 168.844 | 22.05 | 49.928 | -2500.076 | 32.98868
6.47667 | 168.874 | 22.05 | 49.944 | -2500.076 | 32.98929
6.48 | 168.844 | 22.05 | 49.944 | -2500.076 | 32.99051
6.48333 | 168.844 | 22.05 | 49.913 | -2500.076 | 32.99051
6.48667 | 168.874 | 22.05 | 49.867 | -2500.076 | 32.99112
6.49 | 168.874 | 22.05 | 49.852 | -2500.076 | 32.99295
6.49333 | 168.889 | 22.05 | 49.837 | -2500.076 | 32.99417
6.49667 | 168.905 | 22.05 | 49.791 | -2500.076 | 32.99356
6.5 | 168.889 | 22.05 | 49.791 | -2500.076 | 32.99417
6.50333 | 168.889 | 22.05 | 49.806 | -2500.076 | 32.99539
6.50667 | 168.859 | 22.05 | 49.837 | -2500.076 | 32.99539
6.51 | 168.828 | 22.05 | 49.852 | -2500.076 | 32.99539
6.51333 | 168.859 | 22.05 | 49.867 | -2500.076 | 32.996
6.51667 | 168.874 | 22.05 | 49.867 | -2500.076 | 32.99661
6.52 | 168.828 | 22.05 | 49.913 | -2500.076 | 32.99661
6.52333 | 168.874 | 22.05 | 49.898 | -2500.076 | 32.99661
6.52667 | 168.935 | 22.05 | 49.898 | -2500.076 | 32.99661
6.53 | 168.889 | 22.05 | 49.913 | -2500.076 | 32.99661
6.53333 | 168.844 | 22.05 | 49.928 | -2500.076 | 32.99661
6.53667 | 168.92 | 22.05 | 49.913 | -2500.076 | 32.99661
6.54 | 168.92 | 22.05 | 49.928 | -2500.076 | 32.99661
6.54333 | 168.874 | 22.05 | 49.913 | -2500.076 | 32.99661
6.54667 | 168.92 | 22.05 | 49.928 | -2500.076 | 32.99661
6.55 | 168.981 | 22.05 | 49.913 | -2500.076 | 32.99661
6.55333 | 168.92 | 22.05 | 49.898 | -2500.076 | 32.99722
6.55667 | 168.92 | 22.05 | 49.867 | -2500.076 | 32.99722
6.56 | 168.95 | 22.05 | 49.852 | -2500.076 | 32.99722
6.56333 | 168.935 | 22.05 | 49.837 | -2500.076 | 32.99722
6.56667 | 168.92 | 22.05 | 49.837 | -2500.076 | 32.99783
6.57 | 168.95 | 22.05 | 49.852 | -2500.076 | 32.99783
6.57333 | 168.935 | 22.05 | 49.867 | -2500.076 | 32.99844
6.57667 | 168.92 | 22.05 | 49.898 | -2500.076 | 32.99844
6.58 | 168.92 | 22.05 | 49.898 | -2500.076 | 32.99844
6.58333 | 168.92 | 22.05 | 49.913 | -2500.076 | 32.99844
6.58667 | 168.92 | 22.05 | 49.883 | -2500.076 | 32.99844
6.59 | 168.92 | 22.05 | 49.913 | -2500.076 | 32.99844
6.59333 | 168.905 | 22.05 | 49.913 | -2500.076 | 32.99905
6.59667 | 168.92 | 22.05 | 49.913 | -2500.076 | 33.00089
6.6 | 168.935 | 22.05 | 49.928 | -2500.076 | 33.00272
6.60333 | 168.935 | 22.05 | 49.974 | -2500.076 | 33.00394
6.60667 | 168.95 | 22.05 | 49.959 | -2500.076 | 33.00516
6.61 | 169.012 | 22.05 | 49.928 | -2500.076 | 33.00638
6.61333 | 168.996 | 22.05 | 49.928 | -2500.076 | 33.00699
6.61667 | 168.95 | 22.05 | 49.928 | -2500.076 | 33.00638
6.62 | 168.966 | 22.05 | 49.944 | -2500.076 | 33.00516
6.62333 | 168.966 | 22.05 | 49.928 | -2500.076 | 33.00394
6.62667 | 168.874 | 22.05 | 49.974 | -2500.076 | 33.00272
6.63 | 168.874 | 22.05 | 49.974 | -2500.076 | 33.0015
6.63333 | 168.935 | 22.05 | 49.974 | -2500.076 | 33.0015
6.63667 | 168.92 | 22.05 | 49.928 | -2500.076 | 33.0015
6.64 | 168.889 | 22.05 | 49.944 | -2500.076 | 33.0015
6.64333 | 168.966 | 22.05 | 49.959 | -2500.076 | 33.00211
6.64667 | 168.966 | 22.05 | 49.974 | -2500.076 | 33.00272
6.65 | 168.95 | 22.05 | 49.974 | -2500.076 | 33.00211
6.65333 | 168.981 | 22.05 | 49.989 | -2500.076 | 33.00211
6.65667 | 169.027 | 22.05 | 49.974 | -2500.076 | 33.0015
6.66 | 169.012 | 22.05 | 49.944 | -2500.076 | 33.00089
6.66333 | 169.042 | 22.05 | 49.928 | -2500.076 | 32.99966
6.66667 | 169.057 | 22.05 | 49.913 | -2500.076 | 32.99844
6.67 | 169.057 | 22.05 | 49.913 | -2500.076 | 32.99783
6.67333 | 169.073 | 22.05 | 49.913 | -2500.076 | 32.99844
6.67667 | 169.057 | 22.05 | 49.913 | -2500.076 | 32.99844
6.68 | 169.057 | 22.05 | 49.913 | -2500.076 | 32.99844
6.68333 | 169.088 | 22.05 | 49.928 | -2500.076 | 32.99905
6.68667 | 169.057 | 22.05 | 49.928 | -2500.076 | 32.99966
6.69 | 169.042 | 22.05 | 49.898 | -2500.076 | 33.00089
6.69333 | 169.088 | 22.05 | 49.898 | -2500.076 | 33.00211
6.69667 | 169.057 | 22.05 | 49.898 | -2500.076 | 33.00211
6.7 | 168.996 | 22.05 | 49.898 | -2500.076 | 33.00211
6.70333 | 169.042 | 22.05 | 49.913 | -2500.076 | 33.00272
6.70667 | 169.027 | 22.05 | 49.944 | -2500.076 | 33.00272
6.71 | 169.012 | 22.05 | 49.944 | -2500.076 | 33.00333
6.71333 | 169.042 | 22.05 | 49.959 | -2500.076 | 33.00455
6.71667 | 169.088 | 22.05 | 49.944 | -2500.076 | 33.00455
6.72 | 169.042 | 22.05 | 49.944 | -2500.076 | 33.00455
6.72333 | 169.057 | 22.05 | 49.959 | -2500.076 | 33.00394
6.72667 | 169.057 | 22.05 | 49.974 | -2500.076 | 33.00211
6.73 | 169.042 | 22.05 | 49.959 | -2500.076 | 33.00027
6.73333 | 169.027 | 22.05 | 49.974 | -2500.076 | 33.00027
6.73667 | 169.073 | 22.05 | 49.989 | -2500.076 | 32.99966
6.74 | 169.073 | 22.05 | 49.959 | -2500.076 | 32.99905
6.74333 | 169.088 | 22.05 | 49.928 | -2500.076 | 32.99844
6.74667 | 169.088 | 22.05 | 49.928 | -2500.076 | 32.99905
6.75 | 169.088 | 22.05 | 49.898 | -2500.076 | 32.99844
6.75333 | 169.118 | 22.05 | 49.867 | -2500.076 | 32.99783
6.75667 | 169.134 | 22.05 | 49.867 | -2500.076 | 32.99722
6.76 | 169.057 | 22.05 | 49.867 | -2500.076 | 32.99722
6.76333 | 169.073 | 22.05 | 49.867 | -2500.076 | 32.99661
6.76667 | 169.073 | 22.05 | 49.867 | -2500.076 | 32.99661
6.77 | 169.027 | 22.05 | 49.867 | -2500.076 | 32.99661
6.77333 | 169.012 | 22.05 | 49.867 | -2500.076 | 32.99661
6.77667 | 169.088 | 22.05 | 49.867 | -2500.076 | 32.99661
6.78 | 169.073 | 22.05 | 49.867 | -2500.076 | 32.99661
6.78333 | 169.042 | 22.05 | 49.898 | -2500.076 | 32.99661
6.78667 | 169.042 | 22.05 | 49.898 | -2500.076 | 32.99661
6.79 | 169.042 | 22.05 | 49.913 | -2500.076 | 32.99661
6.79333 | 168.996 | 22.05 | 49.913 | -2500.076 | 32.99661
6.79667 | 169.012 | 22.05 | 49.913 | -2500.076 | 32.99661
6.8 | 169.042 | 22.05 | 49.867 | -2500.076 | 32.99661
6.80333 | 169.027 | 22.05 | 49.852 | -2500.076 | 32.99661
6.80667 | 169.027 | 22.05 | 49.821 | -2500.076 | 32.99661
6.81 | 169.057 | 22.05 | 49.791 | -2500.076 | 32.99661
6.81333 | 169.042 | 22.05 | 49.745 | -2500.076 | 32.99661
6.81667 | 169.057 | 22.05 | 49.76 | -2500.076 | 32.99661
6.82 | 169.057 | 22.05 | 49.776 | -2500.076 | 32.99661
6.82333 | 169.073 | 22.05 | 49.806 | -2500.076 | 32.99661
6.82667 | 169.073 | 22.05 | 49.821 | -2500.076 | 32.99661
6.83 | 169.073 | 22.05 | 49.867 | -2500.076 | 32.99661
6.83333 | 169.042 | 22.05 | 49.883 | -2500.076 | 32.99661
6.83667 | 169.073 | 22.05 | 49.883 | -2500.076 | 32.99661
6.84 | 169.042 | 22.05 | 49.913 | -2500.076 | 32.996
6.84333 | 168.981 | 22.05 | 49.928 | -2500.076 | 32.996
6.84667 | 168.996 | 22.05 | 49.928 | -2500.076 | 32.996
6.85 | 168.996 | 22.05 | 49.944 | -2500.076 | 32.996
6.85333 | 168.966 | 22.05 | 49.959 | -2500.076 | 32.99539
6.85667 | 168.966 | 22.05 | 49.944 | -2500.076 | 32.996
6.86 | 169.057 | 22.05 | 49.944 | -2500.076 | 32.996
6.86333 | 169.057 | 22.05 | 49.944 | -2500.076 | 32.996
6.86667 | 169.042 | 22.05 | 49.944 | -2500.076 | 32.996
6.87 | 169.073 | 22.05 | 49.913 | -2500.076 | 32.99661
6.87333 | 169.103 | 22.05 | 49.913 | -2500.076 | 32.99661
6.87667 | 169.057 | 22.05 | 49.913 | -2500.076 | 32.99661
6.88 | 169.088 | 22.05 | 49.913 | -2500.076 | 32.99661
6.88333 | 169.149 | 22.05 | 49.898 | -2500.076 | 32.99661
6.88667 | 169.134 | 22.05 | 49.928 | -2500.076 | 32.99661
6.89 | 169.118 | 22.05 | 49.928 | -2500.076 | 32.99661
6.89333 | 169.134 | 22.05 | 49.913 | -2500.076 | 32.99661
6.89667 | 169.103 | 22.05 | 49.913 | -2500.076 | 32.99722
6.9 | 169.073 | 22.05 | 49.913 | -2500.076 | 32.99722
6.90333 | 169.088 | 22.05 | 49.928 | -2500.076 | 32.99722
6.90667 | 169.103 | 22.05 | 49.928 | -2500.076 | 32.99722
6.91 | 169.103 | 22.05 | 49.944 | -2500.076 | 32.99722
6.91333 | 169.103 | 22.05 | 49.944 | -2500.076 | 32.99661
6.91667 | 169.103 | 22.05 | 49.974 | -2500.076 | 32.99661
6.92 | 169.118 | 22.05 | 49.959 | -2500.076 | 32.99661
6.92333 | 169.118 | 22.05 | 49.959 | -2500.076 | 32.99661
6.92667 | 169.088 | 22.05 | 49.959 | -2500.076 | 32.99661
6.93 | 169.073 | 22.05 | 49.944 | -2500.076 | 32.99661
6.93333 | 169.103 | 22.05 | 49.928 | -2500.076 | 32.99661
6.93667 | 169.057 | 22.05 | 49.913 | -2500.076 | 32.99661
6.94 | 169.027 | 22.05 | 49.913 | -2500.076 | 32.99661
6.94333 | 169.073 | 22.05 | 49.913 | -2500.076 | 32.99661
6.94667 | 169.103 | 22.05 | 49.944 | -2500.076 | 32.99661
6.95 | 169.073 | 22.05 | 49.913 | -2500.076 | 32.99661
6.95333 | 169.088 | 22.05 | 49.913 | -2500.076 | 32.99722
6.95667 | 169.118 | 22.05 | 49.913 | -2500.076 | 32.99722
6.96 | 169.103 | 22.05 | 49.898 | -2500.076 | 32.99722
6.96333 | 169.073 | 22.05 | 49.883 | -2500.076 | 32.99722
6.96667 | 169.073 | 22.05 | 49.913 | -2500.076 | 32.99722
6.97 | 169.073 | 22.05 | 49.928 | -2500.076 | 32.99661
6.97333 | 169.057 | 22.05 | 49.944 | -2500.076 | 32.99661
6.97667 | 169.057 | 22.05 | 49.989 | -2500.076 | 32.99661
6.98 | 169.073 | 22.05 | 49.974 | -2500.076 | 32.99661
6.98333 | 169.103 | 22.05 | 49.989 | -2500.076 | 32.99661
6.98667 | 169.118 | 22.05 | 50.005 | -2500.076 | 32.99661
6.99 | 169.103 | 22.05 | 49.989 | -2500.076 | 32.99661
6.99333 | 169.118 | 22.05 | 49.959 | -2500.076 | 32.99661
6.99667 | 169.134 | 22.05 | 49.959 | -2500.076 | 32.99661
7 | 169.073 | 22.05 | 49.928 | -2500.076 | 32.99661
7.00333 | 169.057 | 22.05 | 49.898 | -2500.076 | 32.99661
7.00667 | 169.103 | 22.05 | 49.883 | -2500.076 | 32.99661
7.01 | 169.088 | 22.05 | 49.867 | -2500.076 | 32.99661
7.01333 | 169.057 | 22.05 | 49.867 | -2500.076 | 32.99661
7.01667 | 169.103 | 22.05 | 49.867 | -2500.076 | 32.99661
7.02 | 169.118 | 22.05 | 49.867 | -2500.076 | 32.99661
7.02333 | 169.073 | 22.05 | 49.867 | -2500.076 | 32.99661
7.02667 | 169.073 | 22.05 | 49.898 | -2500.076 | 32.99661
7.03 | 169.103 | 22.05 | 49.928 | -2500.076 | 32.99661
7.03333 | 169.088 | 22.05 | 49.928 | -2500.076 | 32.99661
7.03667 | 169.073 | 22.05 | 49.928 | -2500.076 | 32.99661
7.04 | 169.088 | 22.05 | 49.928 | -2500.076 | 32.99661
7.04333 | 169.103 | 22.05 | 49.928 | -2500.076 | 32.99661
7.04667 | 169.103 | 22.05 | 49.913 | -2500.076 | 32.99722
7.05 | 169.073 | 22.05 | 49.898 | -2500.076 | 32.99722
7.05333 | 169.088 | 22.05 | 49.913 | -2500.076 | 32.99722
7.05667 | 169.118 | 22.05 | 49.928 | -2500.076 | 32.99783
7.06 | 169.103 | 22.05 | 49.913 | -2500.076 | 32.99844
7.06333 | 169.088 | 22.05 | 49.913 | -2500.076 | 32.99783
7.06667 | 169.149 | 22.05 | 49.913 | -2500.076 | 32.99783
7.07 | 169.179 | 22.05 | 49.898 | -2500.076 | 32.99844
7.07333 | 169.134 | 22.05 | 49.852 | -2500.076 | 32.99844
7.07667 | 169.134 | 22.05 | 49.867 | -2500.076 | 32.99783
7.08 | 169.195 | 22.05 | 49.867 | -2500.076 | 32.99783
7.08333 | 169.179 | 22.05 | 49.867 | -2500.076 | 32.99783
7.08667 | 169.134 | 22.05 | 49.883 | -2500.076 | 32.99722
7.09 | 169.179 | 22.05 | 49.898 | -2500.076 | 32.99661
7.09333 | 169.195 | 22.05 | 49.883 | -2500.076 | 32.99661
7.09667 | 169.149 | 22.05 | 49.898 | -2500.076 | 32.99661
7.1 | 169.149 | 22.05 | 49.883 | -2500.076 | 32.99722
7.10333 | 169.179 | 22.05 | 49.852 | -2500.076 | 32.99966
7.10667 | 169.179 | 22.05 | 49.867 | -2500.076 | 33.00272
7.11 | 169.179 | 22.05 | 49.852 | -2500.076 | 33.00577
7.11333 | 169.179 | 22.05 | 49.837 | -2500.076 | 33.00882
7.11667 | 169.195 | 22.05 | 49.837 | -2500.076 | 33.01126
7.12 | 169.21 | 22.05 | 49.837 | -2500.076 | 33.01187
7.12333 | 169.21 | 22.05 | 49.837 | -2500.076 | 33.01187
7.12667 | 169.225 | 22.05 | 49.837 | -2500.076 | 33.01187
7.13 | 169.271 | 22.05 | 49.806 | -2500.076 | 33.01187
7.13333 | 169.271 | 22.05 | 49.806 | -2500.076 | 33.01187
7.13667 | 169.24 | 22.05 | 49.821 | -2500.076 | 33.01187
7.14 | 169.24 | 22.05 | 49.837 | -2500.076 | 33.01126
7.14333 | 169.24 | 22.05 | 49.852 | -2500.076 | 33.00882
7.14667 | 169.164 | 22.05 | 49.883 | -2500.076 | 33.00638
7.15 | 169.164 | 22.05 | 49.898 | -2500.076 | 33.00333
7.15333 | 169.164 | 22.05 | 49.883 | -2500.076 | 32.99905
7.15667 | 169.134 | 22.05 | 49.867 | -2500.076 | 32.99356
7.16 | 169.103 | 22.05 | 49.837 | -2500.076 | 32.98929
7.16333 | 169.118 | 22.05 | 49.867 | -2500.076 | 32.98441
7.16667 | 169.088 | 22.05 | 49.867 | -2500.076 | 32.98013
7.17 | 169.057 | 22.05 | 49.867 | -2500.076 | 32.97647
7.17333 | 169.057 | 22.05 | 49.852 | -2500.076 | 32.97403
7.17667 | 169.042 | 22.05 | 49.898 | -2500.076 | 32.97281
7.18 | 169.027 | 22.05 | 49.867 | -2500.076 | 32.97281
7.18333 | 169.027 | 22.05 | 49.867 | -2500.076 | 32.9722
7.18667 | 169.027 | 22.05 | 49.852 | -2500.076 | 32.97281
7.19 | 169.027 | 22.05 | 49.852 | -2500.076 | 32.97403
7.19333 | 169.042 | 22.05 | 49.837 | -2500.076 | 32.97464
7.19667 | 169.027 | 22.05 | 49.837 | -2500.076 | 32.97403
7.2 | 168.996 | 22.05 | 49.852 | -2500.076 | 32.97403
7.20333 | 169.012 | 22.05 | 49.883 | -2500.076 | 32.97281
7.20667 | 168.996 | 22.05 | 49.913 | -2500.076 | 32.97159
7.21 | 168.966 | 22.05 | 49.898 | -2500.076 | 32.96976
7.21333 | 168.996 | 22.05 | 49.898 | -2500.076 | 32.96732
7.21667 | 169.012 | 22.05 | 49.883 | -2500.076 | 32.96426
7.22 | 168.966 | 22.05 | 49.867 | -2500.076 | 32.96121
7.22333 | 168.935 | 22.05 | 49.852 | -2500.076 | 32.95755
7.22667 | 168.966 | 22.05 | 49.867 | -2500.076 | 32.9545
7.23 | 168.905 | 22.05 | 49.852 | -2500.076 | 32.95267
7.23333 | 168.889 | 22.05 | 49.821 | -2500.076 | 32.95084
7.23667 | 168.92 | 22.05 | 49.791 | -2500.076 | 32.94901
7.24 | 168.935 | 22.05 | 49.776 | -2500.076 | 32.94901
7.24333 | 168.889 | 22.05 | 49.76 | -2500.076 | 32.94901
7.24667 | 168.905 | 22.05 | 49.76 | -2500.076 | 32.94962
7.25 | 168.905 | 22.05 | 49.806 | -2500.076 | 32.95083
7.25333 | 168.905 | 22.05 | 49.837 | -2500.076 | 32.95327
7.25667 | 168.905 | 22.05 | 49.821 | -2500.076 | 32.95449
7.26 | 168.935 | 22.05 | 49.821 | -2500.076 | 32.95633
7.26333 | 168.966 | 22.05 | 49.821 | -2500.076 | 32.95755
7.26667 | 168.996 | 22.05 | 49.806 | -2500.076 | 32.95877
7.27 | 168.981 | 22.05 | 49.791 | -2500.076 | 32.95999
7.27333 | 168.981 | 22.05 | 49.821 | -2500.076 | 32.96182
7.27667 | 168.996 | 22.05 | 49.821 | -2500.076 | 32.96365
7.28 | 169.027 | 22.05 | 49.821 | -2500.076 | 32.96548
7.28333 | 168.996 | 22.05 | 49.821 | -2500.076 | 32.96732
7.28667 | 169.012 | 22.05 | 49.837 | -2500.076 | 32.96854
7.29 | 169.057 | 22.05 | 49.806 | -2500.076 | 32.96976
7.29333 | 169.027 | 22.05 | 49.806 | -2500.076 | 32.97037
7.29667 | 168.996 | 22.05 | 49.806 | -2500.076 | 32.97098
7.3 | 169.042 | 22.05 | 49.837 | -2500.076 | 32.9722
7.30333 | 169.042 | 22.05 | 49.837 | -2500.076 | 32.97403
7.30667 | 169.012 | 22.05 | 49.837 | -2500.076 | 32.97464
7.31 | 169.042 | 22.05 | 49.852 | -2500.076 | 32.97586
7.31333 | 169.057 | 22.05 | 49.883 | -2500.076 | 32.97708
7.31667 | 169.042 | 22.05 | 49.852 | -2500.076 | 32.97891
7.32 | 169.057 | 22.05 | 49.837 | -2500.076 | 32.98013
7.32333 | 169.042 | 22.05 | 49.867 | -2500.076 | 32.98135
7.32667 | 169.042 | 22.05 | 49.883 | -2500.076 | 32.98196
7.33 | 169.073 | 22.05 | 49.883 | -2500.076 | 32.98257
7.33333 | 169.073 | 22.05 | 49.883 | -2500.076 | 32.98257
7.33667 | 169.057 | 22.05 | 49.913 | -2500.076 | 32.98257
7.34 | 169.103 | 22.05 | 49.883 | -2500.076 | 32.98318
7.34333 | 169.118 | 22.05 | 49.867 | -2500.076 | 32.98318
7.34667 | 169.073 | 22.05 | 49.837 | -2500.076 | 32.98379
7.35 | 169.073 | 22.05 | 49.837 | -2500.076 | 32.9844
7.35333 | 169.118 | 22.05 | 49.852 | -2500.076 | 32.98502
7.35667 | 169.103 | 22.05 | 49.883 | -2500.076 | 32.98563
7.36 | 169.073 | 22.05 | 49.867 | -2500.076 | 32.98746
7.36333 | 169.118 | 22.05 | 49.867 | -2500.076 | 32.98868
7.36667 | 169.134 | 22.05 | 49.883 | -2500.076 | 32.98929
7.37 | 169.103 | 22.05 | 49.852 | -2500.076 | 32.99051
7.37333 | 169.149 | 22.05 | 49.837 | -2500.076 | 32.99234
7.37667 | 169.21 | 22.05 | 49.867 | -2500.076 | 32.99356
7.38 | 169.21 | 22.05 | 49.852 | -2500.076 | 32.99539
7.38333 | 169.21 | 22.05 | 49.867 | -2500.076 | 32.99661
7.38667 | 169.24 | 22.05 | 49.867 | -2500.076 | 32.99722
7.39 | 169.225 | 22.05 | 49.867 | -2500.076 | 32.99722
7.39333 | 169.21 | 22.05 | 49.867 | -2500.076 | 32.99722
7.39667 | 169.195 | 22.05 | 49.913 | -2500.076 | 32.99661
7.4 | 169.21 | 22.05 | 49.883 | -2500.076 | 32.99661
7.40333 | 169.21 | 22.05 | 49.913 | -2500.076 | 32.99661
7.40667 | 169.179 | 22.05 | 49.913 | -2500.076 | 32.99661
7.41 | 169.149 | 22.05 | 49.883 | -2500.076 | 32.99661
7.41333 | 169.179 | 22.05 | 49.867 | -2500.076 | 32.99661
7.41667 | 169.164 | 22.05 | 49.883 | -2500.076 | 32.99661
7.42 | 169.118 | 22.05 | 49.867 | -2500.076 | 32.99661
7.42333 | 169.164 | 22.05 | 49.898 | -2500.076 | 32.99661
7.42667 | 169.21 | 22.05 | 49.913 | -2500.076 | 32.99661
7.43 | 169.149 | 22.05 | 49.913 | -2500.076 | 32.99661
7.43333 | 169.164 | 22.05 | 49.898 | -2500.076 | 32.99661
7.43667 | 169.21 | 22.05 | 49.898 | -2500.076 | 32.99661
7.44 | 169.195 | 22.05 | 49.867 | -2500.076 | 32.99661
7.44333 | 169.179 | 22.05 | 49.852 | -2500.076 | 32.99661
7.44667 | 169.24 | 22.05 | 49.852 | -2500.076 | 32.99661
7.45 | 169.24 | 22.05 | 49.898 | -2500.076 | 32.99661
7.45333 | 169.225 | 22.05 | 49.898 | -2500.076 | 32.99722
7.45667 | 169.225 | 22.05 | 49.898 | -2500.076 | 32.99783
7.46 | 169.24 | 22.05 | 49.913 | -2500.076 | 32.99844
7.46333 | 169.24 | 22.05 | 49.928 | -2500.076 | 32.99844
7.46667 | 169.24 | 22.05 | 49.898 | -2500.076 | 32.99844
7.47 | 169.24 | 22.05 | 49.898 | -2500.076 | 32.99844
7.47333 | 169.225 | 22.05 | 49.898 | -2500.076 | 32.99783
7.47667 | 169.179 | 22.05 | 49.883 | -2500.076 | 32.99722
7.48 | 169.134 | 22.05 | 49.867 | -2500.076 | 32.99722
7.48333 | 169.088 | 22.05 | 49.867 | -2500.076 | 32.99722
7.48667 | 169.103 | 22.05 | 49.867 | -2500.076 | 32.99661
7.49 | 169.118 | 22.05 | 49.867 | -2500.076 | 32.99661
7.49333 | 169.118 | 22.05 | 49.867 | -2500.076 | 32.99661
7.49667 | 169.134 | 22.05 | 49.867 | -2500.076 | 32.99661
7.5 | 169.195 | 22.05 | 49.852 | -2500.076 | 32.99661
7.50333 | 169.179 | 22.05 | 49.837 | -2500.076 | 32.99661
7.50667 | 169.149 | 22.05 | 49.867 | -2500.076 | 32.99661
7.51 | 169.195 | 22.05 | 49.898 | -2500.076 | 32.99661
7.51333 | 169.21 | 22.05 | 49.883 | -2500.076 | 32.99661
7.51667 | 169.164 | 22.05 | 49.898 | -2500.076 | 32.99661
7.52 | 169.179 | 22.05 | 49.913 | -2500.076 | 32.99661
7.52333 | 169.21 | 22.05 | 49.898 | -2500.076 | 32.99722
7.52667 | 169.164 | 22.05 | 49.852 | -2500.076 | 32.99722
7.53 | 169.149 | 22.05 | 49.883 | -2500.076 | 32.99783
7.53333 | 169.21 | 22.05 | 49.913 | -2500.076 | 32.99844
7.53667 | 169.21 | 22.05 | 49.913 | -2500.076 | 32.99905
7.54 | 169.195 | 22.05 | 49.898 | -2500.076 | 32.99905
7.54333 | 169.21 | 22.05 | 49.928 | -2500.076 | 32.99966
7.54667 | 169.24 | 22.05 | 49.928 | -2500.076 | 32.99966
7.55 | 169.21 | 22.05 | 49.898 | -2500.076 | 32.99966
7.55333 | 169.179 | 22.05 | 49.898 | -2500.076 | 32.99966
7.55667 | 169.164 | 22.05 | 49.928 | -2500.076 | 32.99905
7.56 | 169.195 | 22.05 | 49.959 | -2500.076 | 32.99844
7.56333 | 169.179 | 22.05 | 49.944 | -2500.076 | 32.99783
7.56667 | 169.164 | 22.05 | 49.959 | -2500.076 | 32.99722
7.57 | 169.21 | 22.05 | 49.959 | -2500.076 | 32.996
7.57333 | 169.256 | 22.05 | 49.959 | -2500.076 | 32.99539
7.57667 | 169.21 | 22.05 | 49.913 | -2500.076 | 32.99539
7.58 | 169.195 | 22.05 | 49.898 | -2500.076 | 32.99539
7.58333 | 169.21 | 22.05 | 49.867 | -2500.076 | 32.99539
7.58667 | 169.195 | 22.05 | 49.867 | -2500.076 | 32.996
7.59 | 169.149 | 22.05 | 49.867 | -2500.076 | 32.99661
7.59333 | 169.179 | 22.05 | 49.867 | -2500.076 | 32.99661
7.59667 | 169.179 | 22.05 | 49.883 | -2500.076 | 32.99661
7.6 | 169.164 | 22.05 | 49.898 | -2500.076 | 32.99661
7.60333 | 169.149 | 22.05 | 49.898 | -2500.076 | 32.99661
7.60667 | 169.164 | 22.05 | 49.883 | -2500.076 | 32.99661
7.61 | 169.149 | 22.05 | 49.852 | -2500.076 | 32.99661
7.61333 | 169.149 | 22.05 | 49.852 | -2500.076 | 32.99661
7.61667 | 169.164 | 22.05 | 49.837 | -2500.076 | 32.99661
7.62 | 169.179 | 22.05 | 49.806 | -2500.076 | 32.99661
7.62333 | 169.21 | 22.05 | 49.806 | -2500.076 | 32.99722
7.62667 | 169.225 | 22.05 | 49.852 | -2500.076 | 32.99722
7.63 | 169.24 | 22.05 | 49.837 | -2500.076 | 32.99722
7.63333 | 169.256 | 22.05 | 49.821 | -2500.076 | 32.99722
7.63667 | 169.24 | 22.05 | 49.837 | -2500.076 | 32.99722
7.64 | 169.225 | 22.05 | 49.837 | -2500.076 | 32.99661
7.64333 | 169.271 | 22.05 | 49.852 | -2500.076 | 32.99722
7.64667 | 169.286 | 22.05 | 49.852 | -2500.076 | 32.99722
7.65 | 169.256 | 22.05 | 49.852 | -2500.076 | 32.99722
7.65333 | 169.301 | 22.05 | 49.867 | -2500.076 | 32.99722
7.65667 | 169.332 | 22.05 | 49.867 | -2500.076 | 32.99722
7.66 | 169.271 | 22.05 | 49.837 | -2500.076 | 32.99722
7.66333 | 169.271 | 22.05 | 49.837 | -2500.076 | 32.99722
7.66667 | 169.332 | 22.05 | 49.867 | -2500.076 | 32.99722
7.67 | 169.317 | 22.05 | 49.867 | -2500.076 | 32.99722
7.67333 | 169.271 | 22.05 | 49.867 | -2500.076 | 32.99783
7.67667 | 169.301 | 22.05 | 49.883 | -2500.076 | 32.99722
7.68 | 169.286 | 22.05 | 49.867 | -2500.076 | 32.99722
7.68333 | 169.256 | 22.05 | 49.852 | -2500.076 | 32.99722
7.68667 | 169.256 | 22.05 | 49.867 | -2500.076 | 32.99722
7.69 | 169.286 | 22.05 | 49.837 | -2500.076 | 32.99661
7.69333 | 169.286 | 22.05 | 49.791 | -2500.076 | 32.99661
7.69667 | 169.301 | 22.05 | 49.806 | -2500.076 | 32.99661
7.7 | 169.286 | 22.05 | 49.806 | -2500.076 | 32.99722
7.70333 | 169.271 | 22.05 | 49.791 | -2500.076 | 32.99722
7.70667 | 169.286 | 22.05 | 49.837 | -2500.076 | 32.99722
7.71 | 169.301 | 22.05 | 49.883 | -2500.076 | 32.99722
7.71333 | 169.286 | 22.05 | 49.883 | -2500.076 | 32.99783
7.71667 | 169.317 | 22.05 | 49.883 | -2500.076 | 32.99844
7.72 | 169.332 | 22.05 | 49.867 | -2500.076 | 32.99966
7.72333 | 169.271 | 22.05 | 49.837 | -2500.076 | 33.00027
7.72667 | 169.256 | 22.05 | 49.852 | -2500.076 | 33.00089
7.73 | 169.286 | 22.05 | 49.837 | -2500.076 | 33.00089
7.73333 | 169.24 | 22.05 | 49.852 | -2500.076 | 33.00027
7.73667 | 169.225 | 22.05 | 49.883 | -2500.076 | 32.99905
7.74 | 169.286 | 22.05 | 49.883 | -2500.076 | 32.99844
7.74333 | 169.271 | 22.05 | 49.852 | -2500.076 | 32.99844
7.74667 | 169.24 | 22.05 | 49.852 | -2500.076 | 32.99844
7.75 | 169.271 | 22.05 | 49.837 | -2500.076 | 32.99783
7.75333 | 169.286 | 22.05 | 49.821 | -2500.076 | 32.99844
7.75667 | 169.271 | 22.05 | 49.821 | -2500.076 | 32.99905
7.76 | 169.286 | 22.05 | 49.821 | -2500.076 | 32.99905
7.76333 | 169.317 | 22.05 | 49.837 | -2500.076 | 32.99905
7.76667 | 169.317 | 22.05 | 49.852 | -2500.076 | 32.99966
7.77 | 169.332 | 22.05 | 49.883 | -2500.076 | 32.99905
7.77333 | 169.317 | 22.05 | 49.898 | -2500.076 | 32.99844
7.77667 | 169.317 | 22.05 | 49.898 | -2500.076 | 32.99844
7.78 | 169.317 | 22.05 | 49.913 | -2500.076 | 32.99783
7.78333 | 169.301 | 22.05 | 49.913 | -2500.076 | 32.99722
7.78667 | 169.301 | 22.05 | 49.883 | -2500.076 | 32.99783
7.79 | 169.347 | 22.05 | 49.913 | -2500.076 | 32.99844
7.79333 | 169.317 | 22.05 | 49.944 | -2500.076 | 32.99905
7.79667 | 169.286 | 22.05 | 49.959 | -2500.076 | 33.00027
7.8 | 169.317 | 22.05 | 49.959 | -2500.076 | 33.0015
7.80333 | 169.286 | 22.05 | 49.944 | -2500.076 | 33.00272
7.80667 | 169.24 | 22.05 | 49.913 | -2500.076 | 33.00394
7.81 | 169.271 | 22.05 | 49.913 | -2500.076 | 33.00333
7.81333 | 169.286 | 22.05 | 49.883 | -2500.076 | 33.00272
7.81667 | 169.256 | 22.05 | 49.883 | -2500.076 | 33.00211
7.82 | 169.24 | 22.05 | 49.913 | -2500.076 | 33.00089
7.82333 | 169.256 | 22.05 | 49.944 | -2500.076 | 33.00027
7.82667 | 169.271 | 22.05 | 49.928 | -2500.076 | 33.00027
7.83 | 169.271 | 22.05 | 49.959 | -2500.076 | 33.00027
7.83333 | 169.271 | 22.05 | 49.974 | -2500.076 | 33.00027
7.83667 | 169.301 | 22.05 | 49.974 | -2500.076 | 33.00027
7.84 | 169.301 | 22.05 | 49.959 | -2500.076 | 32.99966
7.84333 | 169.286 | 22.05 | 49.974 | -2500.076 | 32.99905
7.84667 | 169.271 | 22.05 | 49.974 | -2500.076 | 32.99905
7.85 | 169.301 | 22.05 | 49.959 | -2500.076 | 32.99844
7.85333 | 169.317 | 22.05 | 49.928 | -2500.076 | 32.99844
7.85667 | 169.317 | 22.05 | 49.913 | -2500.076 | 32.99844
7.86 | 169.332 | 22.05 | 49.928 | -2500.076 | 32.99905
7.86333 | 169.378 | 22.05 | 49.913 | -2500.076 | 32.99905
7.86667 | 169.378 | 22.05 | 49.898 | -2500.076 | 33.00027
7.87 | 169.347 | 22.05 | 49.913 | -2500.076 | 33.00027
7.87333 | 169.393 | 22.05 | 49.944 | -2500.076 | 33.00027
7.87667 | 169.408 | 22.05 | 49.928 | -2500.076 | 32.99966
7.88 | 169.362 | 22.05 | 49.913 | -2500.076 | 32.99966
7.88333 | 169.347 | 22.05 | 49.913 | -2500.076 | 32.99905
7.88667 | 169.378 | 22.05 | 49.928 | -2500.076 | 32.99905
7.89 | 169.332 | 22.05 | 49.898 | -2500.076 | 32.99844
7.89333 | 169.286 | 22.05 | 49.867 | -2500.076 | 32.99905
7.89667 | 169.317 | 22.05 | 49.883 | -2500.076 | 32.99966
7.9 | 169.317 | 22.05 | 49.883 | -2500.076 | 33.00027
7.90333 | 169.301 | 22.05 | 49.852 | -2500.076 | 33.00027
7.90667 | 169.301 | 22.05 | 49.837 | -2500.076 | 33.00027
7.91 | 169.317 | 22.05 | 49.852 | -2500.076 | 32.99966
7.91333 | 169.317 | 22.05 | 49.852 | -2500.076 | 32.99905
7.91667 | 169.332 | 22.05 | 49.867 | -2500.076 | 32.99844
7.92 | 169.347 | 22.05 | 49.898 | -2500.076 | 32.99844
7.92333 | 169.362 | 22.05 | 49.913 | -2500.076 | 32.99905
7.92667 | 169.378 | 22.05 | 49.913 | -2500.076 | 33.00027
7.93 | 169.362 | 22.05 | 49.944 | -2500.076 | 33.00089
7.93333 | 169.362 | 22.05 | 49.959 | -2500.076 | 33.0015
7.93667 | 169.393 | 22.05 | 49.928 | -2500.076 | 33.0015
7.94 | 169.378 | 22.05 | 49.928 | -2500.076 | 33.0015
7.94333 | 169.362 | 22.05 | 49.944 | -2500.076 | 33.0015
7.94667 | 169.408 | 22.05 | 49.913 | -2500.076 | 33.00089
7.95 | 169.408 | 22.05 | 49.898 | -2500.076 | 32.99966
7.95333 | 169.347 | 22.05 | 49.867 | -2500.076 | 32.99966
7.95667 | 169.378 | 22.05 | 49.852 | -2500.076 | 32.99966
7.96 | 169.408 | 22.05 | 49.837 | -2500.076 | 32.99966
7.96333 | 169.362 | 22.05 | 49.852 | -2500.076 | 33.00027
7.96667 | 169.362 | 22.05 | 49.898 | -2500.076 | 33.00089
7.97 | 169.393 | 22.05 | 49.944 | -2500.076 | 33.00089
7.97333 | 169.378 | 22.05 | 49.974 | -2500.076 | 33.0015
7.97667 | 169.347 | 22.05 | 49.989 | -2500.076 | 33.0015
7.98 | 169.347 | 22.05 | 50.005 | -2500.076 | 33.0015
7.98333 | 169.347 | 22.05 | 49.974 | -2500.076 | 33.0015
7.98667 | 169.362 | 22.05 | 49.989 | -2500.076 | 33.00211
7.99 | 169.378 | 22.05 | 49.974 | -2500.076 | 33.00272
7.99333 | 169.378 | 22.05 | 49.974 | -2500.076 | 33.00272
7.99667 | 169.393 | 22.05 | 49.989 | -2500.076 | 33.00211
8 | 169.408 | 22.05 | 49.989 | -2500.076 | 33.00211
8.00333 | 169.378 | 22.05 | 49.959 | -2500.076 | 33.00272
8.00667 | 169.347 | 22.05 | 49.959 | -2500.076 | 33.00272
8.01 | 169.393 | 22.05 | 49.959 | -2500.076 | 33.00211
8.01333 | 169.393 | 22.05 | 49.974 | -2500.076 | 33.00211
8.01667 | 169.362 | 22.05 | 50.005 | -2500.076 | 33.0015
8.02 | 169.408 | 22.05 | 50.02 | -2500.076 | 33.00027
8.02333 | 169.439 | 22.05 | 50.035 | -2500.076 | 32.99905
8.02667 | 169.378 | 22.05 | 50.035 | -2500.076 | 32.99844
8.03 | 169.362 | 22.05 | 49.989 | -2500.076 | 32.99783
8.03333 | 169.393 | 22.05 | 49.944 | -2500.076 | 32.99783
8.03667 | 169.362 | 22.05 | 49.974 | -2500.076 | 32.99722
8.04 | 169.347 | 22.05 | 49.989 | -2500.076 | 32.99661
8.04333 | 169.393 | 22.05 | 49.974 | -2500.076 | 32.99661
8.04667 | 169.393 | 22.05 | 49.974 | -2500.076 | 32.99661
8.05 | 169.347 | 22.05 | 50.005 | -2500.076 | 32.99722
8.05333 | 169.347 | 22.05 | 49.959 | -2500.076 | 32.99722
8.05667 | 169.347 | 22.05 | 49.944 | -2500.076 | 32.99722
8.06 | 169.347 | 22.05 | 49.959 | -2500.076 | 32.99722
8.06333 | 169.347 | 22.05 | 49.974 | -2500.076 | 32.99722
8.06667 | 169.378 | 22.05 | 49.974 | -2500.076 | 32.99722
8.07 | 169.378 | 22.05 | 49.989 | -2500.076 | 32.99722
8.07333 | 169.378 | 22.05 | 49.974 | -2500.076 | 32.99722
8.07667 | 169.332 | 22.05 | 49.974 | -2500.076 | 32.99722
8.08 | 169.378 | 22.05 | 49.974 | -2500.076 | 32.99783
8.08333 | 169.408 | 22.05 | 49.974 | -2500.076 | 32.99722
8.08667 | 169.408 | 22.05 | 49.974 | -2500.076 | 32.99722
8.09 | 169.408 | 22.05 | 49.974 | -2500.076 | 32.99722
8.09333 | 169.454 | 22.05 | 49.959 | -2500.076 | 32.99722
8.09667 | 169.424 | 22.05 | 49.944 | -2500.076 | 32.99722
8.1 | 169.393 | 22.05 | 49.928 | -2500.076 | 32.99783
8.10333 | 169.408 | 22.05 | 49.944 | -2500.076 | 32.99783
8.10667 | 169.424 | 22.05 | 49.944 | -2500.076 | 32.99783
8.11 | 169.393 | 22.05 | 49.944 | -2500.076 | 32.99783
8.11333 | 169.408 | 22.05 | 49.944 | -2500.076 | 32.99783
8.11667 | 169.408 | 22.05 | 49.944 | -2500.076 | 32.99722
8.12 | 169.393 | 22.05 | 49.928 | -2500.076 | 32.99722
8.12333 | 169.378 | 22.05 | 49.898 | -2500.076 | 32.99722
8.12667 | 169.408 | 22.05 | 49.898 | -2500.076 | 32.99844
8.13 | 169.408 | 22.05 | 49.883 | -2500.076 | 32.99844
8.13333 | 169.424 | 22.05 | 49.898 | -2500.076 | 32.99905
8.13667 | 169.439 | 22.05 | 49.928 | -2500.076 | 32.99966
8.14 | 169.454 | 22.05 | 49.959 | -2500.076 | 33.00027
8.14333 | 169.454 | 22.05 | 49.974 | -2500.076 | 32.99966
8.14667 | 169.424 | 22.05 | 49.989 | -2500.076 | 32.99966
8.15 | 169.393 | 22.05 | 49.989 | -2500.076 | 32.99905
8.15333 | 169.408 | 22.05 | 49.974 | -2500.076 | 32.99844
8.15667 | 169.378 | 22.05 | 49.989 | -2500.076 | 32.99844
8.16 | 169.378 | 22.05 | 49.974 | -2500.076 | 32.99966
8.16333 | 169.424 | 22.05 | 49.974 | -2500.076 | 33.00089
8.16667 | 169.454 | 22.05 | 49.959 | -2500.076 | 33.00272
8.17 | 169.408 | 22.05 | 49.944 | -2500.076 | 33.00455
8.17333 | 169.439 | 22.05 | 49.944 | -2500.076 | 33.00577
8.17667 | 169.439 | 22.05 | 49.959 | -2500.076 | 33.00577
8.18 | 169.424 | 22.05 | 49.959 | -2500.076 | 33.00455
8.18333 | 169.439 | 22.05 | 49.959 | -2500.076 | 33.00333
8.18667 | 169.485 | 22.05 | 49.974 | -2500.076 | 33.00333
8.19 | 169.469 | 22.05 | 49.944 | -2500.076 | 33.00333
8.19333 | 169.454 | 22.05 | 49.944 | -2500.076 | 33.00333
8.19667 | 169.454 | 22.05 | 49.944 | -2500.076 | 33.00455
8.2 | 169.454 | 22.05 | 49.944 | -2500.076 | 33.00577
8.20333 | 169.454 | 22.05 | 49.928 | -2500.076 | 33.00638
8.20667 | 169.454 | 22.05 | 49.959 | -2500.076 | 33.0076
8.21 | 169.454 | 22.05 | 49.944 | -2500.076 | 33.00821
8.21333 | 169.469 | 22.05 | 49.959 | -2500.076 | 33.00821
8.21667 | 169.439 | 22.05 | 49.959 | -2500.076 | 33.00882
8.22 | 169.393 | 22.05 | 50.005 | -2500.076 | 33.00882
8.22333 | 169.424 | 22.05 | 50.005 | -2500.076 | 33.0076
8.22667 | 169.454 | 22.05 | 50.035 | -2500.076 | 33.00638
8.23 | 169.408 | 22.05 | 50.035 | -2500.076 | 33.00577
8.23333 | 169.393 | 22.05 | 50.035 | -2500.076 | 33.00516
8.23667 | 169.424 | 22.05 | 49.989 | -2500.076 | 33.00455
8.24 | 169.408 | 22.05 | 50.005 | -2500.076 | 33.00455
8.24333 | 169.378 | 22.05 | 49.989 | -2500.076 | 33.00455
8.24667 | 169.424 | 22.05 | 49.989 | -2500.076 | 33.00455
8.25 | 169.469 | 22.05 | 49.974 | -2500.076 | 33.00455
8.25333 | 169.469 | 22.05 | 49.974 | -2500.076 | 33.00455
8.25667 | 169.485 | 22.05 | 49.944 | -2500.076 | 33.00333
8.26 | 169.485 | 22.05 | 49.959 | -2500.076 | 33.00272
8.26333 | 169.469 | 22.05 | 49.944 | -2500.076 | 33.00272
8.26667 | 169.439 | 22.05 | 49.959 | -2500.076 | 33.00211
8.27 | 169.424 | 22.05 | 50.02 | -2500.076 | 33.00089
8.27333 | 169.408 | 22.05 | 50.05 | -2500.076 | 33.00089
8.27667 | 169.408 | 22.05 | 50.02 | -2500.076 | 33.00027
8.28 | 169.378 | 22.05 | 50.005 | -2500.076 | 32.99966
8.28333 | 169.393 | 22.05 | 50.02 | -2500.076 | 32.99905
8.28667 | 169.408 | 22.05 | 49.974 | -2500.076 | 32.99844
8.29 | 169.347 | 22.05 | 49.944 | -2500.076 | 32.99783
8.29333 | 169.362 | 22.05 | 49.944 | -2500.076 | 32.99783
8.29667 | 169.393 | 22.05 | 49.944 | -2500.076 | 32.99722
8.3 | 169.347 | 22.05 | 49.959 | -2500.076 | 32.99661
8.30333 | 169.347 | 22.05 | 49.944 | -2500.076 | 32.99661
8.30667 | 169.408 | 22.05 | 49.959 | -2500.076 | 32.99661
8.31 | 169.393 | 22.05 | 49.959 | -2500.076 | 32.99661
8.31333 | 169.362 | 22.05 | 49.989 | -2500.076 | 32.99661
8.31667 | 169.408 | 22.05 | 49.959 | -2500.076 | 32.99661
8.32 | 169.393 | 22.05 | 49.989 | -2500.076 | 32.99661
8.32333 | 169.362 | 22.05 | 50.005 | -2500.076 | 32.99661
8.32667 | 169.378 | 22.05 | 50.035 | -2500.076 | 32.99661
8.33 | 169.408 | 22.05 | 50.005 | -2500.076 | 32.99661
8.33333 | 169.378 | 22.05 | 49.989 | -2500.076 | 32.99661
8.33667 | 169.362 | 22.05 | 49.959 | -2500.076 | 32.99661
8.34 | 169.378 | 22.05 | 49.944 | -2500.076 | 32.99661
8.34333 | 169.362 | 22.05 | 49.898 | -2500.076 | 32.99661
8.34667 | 169.347 | 22.05 | 49.883 | -2500.076 | 32.99661
8.35 | 169.362 | 22.05 | 49.867 | -2500.076 | 32.996
8.35333 | 169.393 | 22.05 | 49.883 | -2500.076 | 32.996
8.35667 | 169.424 | 22.05 | 49.883 | -2500.076 | 32.996
8.36 | 169.439 | 22.05 | 49.867 | -2500.076 | 32.996
8.36333 | 169.439 | 22.05 | 49.913 | -2500.076 | 32.996
8.36667 | 169.469 | 22.05 | 49.944 | -2500.076 | 32.99661
8.37 | 169.485 | 22.05 | 49.959 | -2500.076 | 32.99661
8.37333 | 169.424 | 22.05 | 49.944 | -2500.076 | 32.99661
8.37667 | 169.393 | 22.05 | 49.989 | -2500.076 | 32.99661
8.38 | 169.424 | 22.05 | 49.974 | -2500.076 | 32.99661
8.38333 | 169.393 | 22.05 | 50.005 | -2500.076 | 32.99661
8.38667 | 169.347 | 22.05 | 50.005 | -2500.076 | 32.99661
8.39 | 169.393 | 22.05 | 50.05 | -2500.076 | 32.99661
8.39333 | 169.424 | 22.05 | 50.081 | -2500.076 | 32.99661
8.39667 | 169.393 | 22.05 | 50.05 | -2500.076 | 32.99661
8.4 | 169.393 | 22.05 | 50.005 | -2500.076 | 32.99661
8.40333 | 169.424 | 22.05 | 50.005 | -2500.076 | 32.99722
8.40667 | 169.408 | 22.05 | 49.989 | -2500.076 | 32.99722
8.41 | 169.408 | 22.05 | 49.959 | -2500.076 | 32.99722
8.41333 | 169.424 | 22.05 | 49.974 | -2500.076 | 32.99783
8.41667 | 169.439 | 22.05 | 49.974 | -2500.076 | 32.99783
8.42 | 169.439 | 22.05 | 49.974 | -2500.076 | 32.99722
8.42333 | 169.439 | 22.05 | 49.989 | -2500.076 | 32.99722
8.42667 | 169.424 | 22.05 | 50.005 | -2500.076 | 32.99722
8.43 | 169.424 | 22.05 | 50.02 | -2500.076 | 32.99661
8.43333 | 169.469 | 22.05 | 50.035 | -2500.076 | 32.99661
8.43667 | 169.439 | 22.05 | 50.02 | -2500.076 | 32.99661
8.44 | 169.439 | 22.05 | 50.02 | -2500.076 | 32.99661
8.44333 | 169.454 | 22.05 | 50.02 | -2500.076 | 32.99661
8.44667 | 169.454 | 22.05 | 50.02 | -2500.076 | 32.99661
8.45 | 169.362 | 22.05 | 50.02 | -2500.076 | 32.99661
8.45333 | 169.408 | 22.05 | 50.035 | -2500.076 | 32.99661
8.45667 | 169.439 | 22.05 | 50.02 | -2500.076 | 32.99661
8.46 | 169.393 | 22.05 | 50.02 | -2500.076 | 32.99661
8.46333 | 169.378 | 22.05 | 50.02 | -2500.076 | 32.99661
8.46667 | 169.424 | 22.05 | 50.005 | -2500.076 | 32.99722
8.47 | 169.393 | 22.05 | 50.005 | -2500.076 | 32.99722
8.47333 | 169.362 | 22.05 | 49.974 | -2500.076 | 32.99722
8.47667 | 169.393 | 22.05 | 49.959 | -2500.076 | 32.99722
8.48 | 169.424 | 22.05 | 49.928 | -2500.076 | 32.99722
8.48333 | 169.439 | 22.05 | 49.913 | -2500.076 | 32.99722
8.48667 | 169.454 | 22.05 | 49.898 | -2500.076 | 32.99722
8.49 | 169.454 | 22.05 | 49.913 | -2500.076 | 32.99722
8.49333 | 169.469 | 22.05 | 49.913 | -2500.076 | 32.99783
8.49667 | 169.469 | 22.05 | 49.944 | -2500.076 | 32.99844
8.5 | 169.408 | 22.05 | 49.989 | -2500.076 | 32.99783
8.50333 | 169.408 | 22.05 | 50.005 | -2500.076 | 32.99783
8.50667 | 169.424 | 22.05 | 50.02 | -2500.076 | 32.99783
8.51 | 169.408 | 22.05 | 50.035 | -2500.076 | 32.99783
8.51333 | 169.378 | 22.05 | 50.066 | -2500.076 | 32.99844
8.51667 | 169.469 | 22.05 | 50.066 | -2500.076 | 32.99966
8.52 | 169.515 | 22.05 | 50.066 | -2500.076 | 33.0015
8.52333 | 169.515 | 22.05 | 50.05 | -2500.076 | 33.00394
8.52667 | 169.53 | 22.05 | 50.05 | -2500.076 | 33.00638
8.53 | 169.591 | 22.05 | 50.035 | -2500.076 | 33.00821
8.53333 | 169.546 | 22.05 | 50.05 | -2500.076 | 33.01004
8.53667 | 169.546 | 22.05 | 50.035 | -2500.076 | 33.01126
8.54 | 169.561 | 22.05 | 50.066 | -2500.076 | 33.01187
8.54333 | 169.546 | 22.05 | 50.066 | -2500.076 | 33.01187
8.54667 | 169.5 | 22.05 | 50.066 | -2500.076 | 33.01187
8.55 | 169.485 | 22.05 | 50.02 | -2500.076 | 33.01187
8.55333 | 169.439 | 22.05 | 50.005 | -2500.076 | 33.01187
8.55667 | 169.424 | 22.05 | 49.989 | -2500.076 | 33.01187
8.56 | 169.424 | 22.05 | 50.005 | -2500.076 | 33.01187
8.56333 | 169.408 | 22.05 | 50.02 | -2500.076 | 33.01187
8.56667 | 169.469 | 22.05 | 50.02 | -2500.076 | 33.01187
8.57 | 169.485 | 22.05 | 50.035 | -2500.076 | 33.01187
8.57333 | 169.469 | 22.05 | 50.02 | -2500.076 | 33.01187
8.57667 | 169.53 | 22.05 | 50.035 | -2500.076 | 33.01187
8.58 | 169.546 | 22.05 | 50.02 | -2500.076 | 33.01065
8.58333 | 169.485 | 22.05 | 50.035 | -2500.076 | 33.01004
8.58667 | 169.469 | 22.05 | 50.066 | -2500.076 | 33.00943
8.59 | 169.485 | 22.05 | 50.066 | -2500.076 | 33.00882
8.59333 | 169.408 | 22.05 | 50.02 | -2500.076 | 33.00821
8.59667 | 169.408 | 22.05 | 49.989 | -2500.076 | 33.00821
8.6 | 169.424 | 22.05 | 49.989 | -2500.076 | 33.0076
8.60333 | 169.424 | 22.05 | 49.944 | -2500.076 | 33.00699
8.60667 | 169.424 | 22.05 | 49.974 | -2500.076 | 33.00638
8.61 | 169.424 | 22.05 | 49.974 | -2500.076 | 33.00577
8.61333 | 169.424 | 22.05 | 50.02 | -2500.076 | 33.00577
8.61667 | 169.424 | 22.05 | 50.035 | -2500.076 | 33.00577
8.62 | 169.408 | 22.05 | 50.035 | -2500.076 | 33.00516
8.62333 | 169.393 | 22.05 | 50.005 | -2500.076 | 33.00394
8.62667 | 169.439 | 22.05 | 50.005 | -2500.076 | 33.00272
8.63 | 169.408 | 22.05 | 49.989 | -2500.076 | 33.00211
8.63333 | 169.393 | 22.05 | 49.974 | -2500.076 | 33.00211
8.63667 | 169.424 | 22.05 | 50.005 | -2500.076 | 33.00272
8.64 | 169.439 | 22.05 | 50.035 | -2500.076 | 33.00272
8.64333 | 169.408 | 22.05 | 50.035 | -2500.076 | 33.00272
8.64667 | 169.439 | 22.05 | 50.02 | -2500.076 | 33.00333
8.65 | 169.469 | 22.05 | 50.02 | -2500.076 | 33.00333
8.65333 | 169.439 | 22.05 | 49.989 | -2500.076 | 33.00272
8.65667 | 169.454 | 22.05 | 49.944 | -2500.076 | 33.00272
8.66 | 169.469 | 22.05 | 49.944 | -2500.076 | 33.00333
8.66333 | 169.469 | 22.05 | 49.944 | -2500.076 | 33.00333
8.66667 | 169.439 | 22.05 | 49.944 | -2500.076 | 33.00272
8.67 | 169.454 | 22.05 | 49.974 | -2500.076 | 33.00211
8.67333 | 169.439 | 22.05 | 49.989 | -2500.076 | 33.00211
8.67667 | 169.439 | 22.05 | 50.005 | -2500.076 | 33.00211
8.68 | 169.424 | 22.05 | 50.035 | -2500.076 | 33.00089
8.68333 | 169.439 | 22.05 | 50.035 | -2500.076 | 32.99966
8.68667 | 169.454 | 22.05 | 50.005 | -2500.076 | 32.99905
8.69 | 169.454 | 22.05 | 49.989 | -2500.076 | 32.99844
8.69333 | 169.454 | 22.05 | 49.989 | -2500.076 | 32.99783
8.69667 | 169.515 | 22.05 | 49.959 | -2500.076 | 32.99783
8.7 | 169.53 | 22.05 | 49.944 | -2500.076 | 32.99783
8.70333 | 169.5 | 22.05 | 49.928 | -2500.076 | 32.99783
8.70667 | 169.485 | 22.05 | 49.928 | -2500.076 | 32.99844
8.71 | 169.485 | 22.05 | 49.944 | -2500.076 | 32.99905
8.71333 | 169.439 | 22.05 | 49.959 | -2500.076 | 33.00027
8.71667 | 169.424 | 22.05 | 49.974 | -2500.076 | 33.00211
8.72 | 169.454 | 22.05 | 50.02 | -2500.076 | 33.00455
8.72333 | 169.469 | 22.05 | 50.05 | -2500.076 | 33.00699
8.72667 | 169.485 | 22.05 | 50.02 | -2500.076 | 33.00882
8.73 | 169.53 | 22.05 | 50.02 | -2500.076 | 33.01004
8.73333 | 169.515 | 22.05 | 50.02 | -2500.076 | 33.01126
8.73667 | 169.546 | 22.05 | 50.005 | -2500.076 | 33.01187
8.74 | 169.546 | 22.05 | 49.974 | -2500.076 | 33.01187
8.74333 | 169.53 | 22.05 | 49.944 | -2500.076 | 33.01187
8.74667 | 169.53 | 22.05 | 49.928 | -2500.076 | 33.01187
8.75 | 169.546 | 22.05 | 49.944 | -2500.076 | 33.01187
8.75333 | 169.485 | 22.05 | 49.944 | -2500.076 | 33.01187
8.75667 | 169.53 | 22.05 | 49.928 | -2500.076 | 33.01187
8.76 | 169.546 | 22.05 | 49.928 | -2500.076 | 33.01126
8.76333 | 169.469 | 22.05 | 49.913 | -2500.076 | 33.00882
8.76667 | 169.515 | 22.05 | 49.928 | -2500.076 | 33.00577
8.77 | 169.53 | 22.05 | 49.928 | -2500.076 | 33.00272
8.77333 | 169.454 | 22.05 | 49.928 | -2500.076 | 32.99966
8.77667 | 169.408 | 22.05 | 49.989 | -2500.076 | 32.99661
8.78 | 169.439 | 22.05 | 50.02 | -2500.076 | 32.99478
8.78333 | 169.378 | 22.05 | 50.005 | -2500.076 | 32.99417
8.78667 | 169.362 | 22.05 | 50.035 | -2500.076 | 32.99417
8.79 | 169.393 | 22.05 | 50.081 | -2500.076 | 32.99356
8.79333 | 169.408 | 22.05 | 50.066 | -2500.076 | 32.99295
8.79667 | 169.393 | 22.05 | 50.05 | -2500.076 | 32.99356
8.8 | 169.393 | 22.05 | 50.066 | -2500.076 | 32.99417
8.80333 | 169.393 | 22.05 | 50.05 | -2500.076 | 32.99295
8.80667 | 169.439 | 22.05 | 50.02 | -2500.076 | 32.99173
8.81 | 169.454 | 22.05 | 49.989 | -2500.076 | 32.99112
8.81333 | 169.424 | 22.05 | 49.974 | -2500.076 | 32.99051
8.81667 | 169.454 | 22.05 | 49.959 | -2500.076 | 32.98929
8.82 | 169.485 | 22.05 | 49.928 | -2500.076 | 32.98929
8.82333 | 169.393 | 22.05 | 49.928 | -2500.076 | 32.98929
8.82667 | 169.393 | 22.05 | 49.944 | -2500.076 | 32.9899
8.83 | 169.439 | 22.05 | 49.974 | -2500.076 | 32.99112
8.83333 | 169.408 | 22.05 | 49.974 | -2500.076 | 32.99234
8.83667 | 169.378 | 22.05 | 49.989 | -2500.076 | 32.99356
8.84 | 169.424 | 22.05 | 50.005 | -2500.076 | 32.99539
8.84333 | 169.408 | 22.05 | 50.02 | -2500.076 | 32.99661
8.84667 | 169.378 | 22.05 | 50.035 | -2500.076 | 32.99722
8.85 | 169.378 | 22.05 | 50.035 | -2500.076 | 32.99722
8.85333 | 169.393 | 22.05 | 50.05 | -2500.076 | 32.99722
8.85667 | 169.378 | 22.05 | 50.05 | -2500.076 | 32.99722
8.86 | 169.378 | 22.05 | 50.05 | -2500.076 | 32.99722
8.86333 | 169.408 | 22.05 | 50.035 | -2500.076 | 32.99661
8.86667 | 169.393 | 22.05 | 50.02 | -2500.076 | 32.99661
8.87 | 169.393 | 22.05 | 49.989 | -2500.076 | 32.99661
8.87333 | 169.393 | 22.05 | 49.974 | -2500.076 | 32.99661
8.87667 | 169.393 | 22.05 | 49.974 | -2500.076 | 32.99661
8.88 | 169.439 | 22.05 | 49.944 | -2500.076 | 32.99661
8.88333 | 169.454 | 22.05 | 49.944 | -2500.076 | 32.99661
8.88667 | 169.408 | 22.05 | 49.959 | -2500.076 | 32.99661
8.89 | 169.424 | 22.05 | 49.974 | -2500.076 | 32.99661
8.89333 | 169.424 | 22.05 | 49.944 | -2500.076 | 32.99661
8.89667 | 169.347 | 22.05 | 49.959 | -2500.076 | 32.99661
8.9 | 169.362 | 22.05 | 49.974 | -2500.076 | 32.99661
8.90333 | 169.408 | 22.05 | 49.989 | -2500.076 | 32.99661
8.90667 | 169.378 | 22.05 | 49.989 | -2500.076 | 32.99661
8.91 | 169.378 | 22.05 | 49.989 | -2500.076 | 32.99661
8.91333 | 169.408 | 22.05 | 49.989 | -2500.076 | 32.99661
8.91667 | 169.393 | 22.05 | 49.974 | -2500.076 | 32.99661
8.92 | 169.378 | 22.05 | 49.959 | -2500.076 | 32.99661
8.92333 | 169.408 | 22.05 | 49.974 | -2500.076 | 32.99661
8.92667 | 169.424 | 22.05 | 49.974 | -2500.076 | 32.99661
8.93 | 169.408 | 22.05 | 49.974 | -2500.076 | 32.99661
8.93333 | 169.408 | 22.05 | 49.959 | -2500.076 | 32.99661
8.93667 | 169.393 | 22.05 | 49.959 | -2500.076 | 32.99661
8.94 | 169.393 | 22.05 | 49.944 | -2500.076 | 32.99661
8.94333 | 169.393 | 22.05 | 49.944 | -2500.076 | 32.99661
8.94667 | 169.378 | 22.05 | 49.928 | -2500.076 | 32.99661
8.95 | 169.378 | 22.05 | 49.944 | -2500.076 | 32.99661
8.95333 | 169.393 | 22.05 | 49.959 | -2500.076 | 32.99661
8.95667 | 169.378 | 22.05 | 49.944 | -2500.076 | 32.99661
8.96 | 169.347 | 22.05 | 49.959 | -2500.076 | 32.99661
8.96333 | 169.393 | 22.05 | 49.989 | -2500.076 | 32.99661
8.96667 | 169.393 | 22.05 | 49.989 | -2500.076 | 32.99661
8.97 | 169.378 | 22.05 | 49.974 | -2500.076 | 32.99661
8.97333 | 169.393 | 22.05 | 50.005 | -2500.076 | 32.99661
8.97667 | 169.439 | 22.05 | 49.989 | -2500.076 | 32.99661
8.98 | 169.424 | 22.05 | 49.944 | -2500.076 | 32.99661
8.98333 | 169.439 | 22.05 | 49.959 | -2500.076 | 32.99661
8.98667 | 169.469 | 22.05 | 49.944 | -2500.076 | 32.99661
8.99 | 169.454 | 22.05 | 49.913 | -2500.076 | 32.99661
8.99333 | 169.439 | 22.05 | 49.913 | -2500.076 | 32.99661
8.99667 | 169.439 | 22.05 | 49.944 | -2500.076 | 32.99661
9 | 169.454 | 22.05 | 49.928 | -2500.076 | 32.99661
9.00333 | 169.469 | 22.05 | 49.959 | -2500.076 | 32.99661
9.00667 | 169.469 | 22.05 | 49.989 | -2500.076 | 32.99722
9.01 | 169.469 | 22.05 | 50.005 | -2500.076 | 32.99722
9.01333 | 169.469 | 22.05 | 50.02 | -2500.076 | 32.99722
9.01667 | 169.454 | 22.05 | 50.02 | -2500.076 | 32.99783
9.02 | 169.424 | 22.05 | 50.02 | -2500.076 | 32.99783
9.02333 | 169.485 | 22.05 | 50.02 | -2500.076 | 32.99722
9.02667 | 169.485 | 22.05 | 50.02 | -2500.076 | 32.99722
9.03 | 169.469 | 22.05 | 50.005 | -2500.076 | 32.99783
9.03333 | 169.53 | 22.05 | 50.02 | -2500.076 | 32.99783
9.03667 | 169.546 | 22.05 | 50.02 | -2500.076 | 32.99783
9.04 | 169.485 | 22.05 | 50.02 | -2500.076 | 32.99844
9.04333 | 169.485 | 22.05 | 50.035 | -2500.076 | 32.99905
9.04667 | 169.5 | 22.05 | 50.035 | -2500.076 | 32.99905
9.05 | 169.439 | 22.05 | 50.081 | -2500.076 | 32.99905
9.05333 | 169.439 | 22.05 | 50.127 | -2500.076 | 32.99966
9.05667 | 169.454 | 22.05 | 50.127 | -2500.076 | 33.00027
9.06 | 169.469 | 22.05 | 50.127 | -2500.076 | 33.0015
9.06333 | 169.485 | 22.05 | 50.142 | -2500.076 | 33.00272
9.06667 | 169.454 | 22.05 | 50.096 | -2500.076 | 33.00333
9.07 | 169.454 | 22.05 | 50.05 | -2500.076 | 33.00455
9.07333 | 169.469 | 22.05 | 50.05 | -2500.076 | 33.00516
9.07667 | 169.454 | 22.05 | 50.05 | -2500.076 | 33.00577
9.08 | 169.439 | 22.05 | 50.035 | -2500.076 | 33.00638
9.08333 | 169.485 | 22.05 | 50.005 | -2500.076 | 33.00699
9.08667 | 169.485 | 22.05 | 50.005 | -2500.076 | 33.00638
9.09 | 169.454 | 22.05 | 49.989 | -2500.076 | 33.00638
9.09333 | 169.454 | 22.05 | 49.974 | -2500.076 | 33.00577
9.09667 | 169.454 | 22.05 | 49.974 | -2500.076 | 33.00394
9.1 | 169.408 | 22.05 | 49.989 | -2500.076 | 33.00272
9.10333 | 169.408 | 22.05 | 49.989 | -2500.076 | 33.00211
9.10667 | 169.424 | 22.05 | 49.989 | -2500.076 | 33.00089
9.11 | 169.408 | 22.05 | 49.974 | -2500.076 | 32.99966
9.11333 | 169.424 | 22.05 | 49.989 | -2500.076 | 32.99966
9.11667 | 169.469 | 22.05 | 50.005 | -2500.076 | 32.99966
9.12 | 169.469 | 22.05 | 50.005 | -2500.076 | 33.00027
9.12333 | 169.454 | 22.05 | 50.02 | -2500.076 | 33.0015
9.12667 | 169.469 | 22.05 | 50.05 | -2500.076 | 33.0015
9.13 | 169.454 | 22.05 | 50.02 | -2500.076 | 33.0015
9.13333 | 169.439 | 22.05 | 50.02 | -2500.076 | 33.0015
9.13667 | 169.439 | 22.05 | 50.005 | -2500.076 | 33.00211
9.14 | 169.439 | 22.05 | 50.005 | -2500.076 | 33.0015
9.14333 | 169.454 | 22.05 | 49.974 | -2500.076 | 33.0015
9.14667 | 169.5 | 22.05 | 49.974 | -2500.076 | 33.00089
9.15 | 169.5 | 22.05 | 49.989 | -2500.076 | 33.00089
9.15333 | 169.485 | 22.05 | 50.005 | -2500.076 | 32.99966
9.15667 | 169.576 | 22.05 | 50.005 | -2500.076 | 32.99905
9.16 | 169.561 | 22.05 | 50.035 | -2500.076 | 32.99844
9.16333 | 169.515 | 22.05 | 50.035 | -2500.076 | 32.99905
9.16667 | 169.53 | 22.05 | 50.005 | -2500.076 | 32.99905
9.17 | 169.561 | 22.05 | 50.005 | -2500.076 | 32.99905
9.17333 | 169.485 | 22.05 | 50.005 | -2500.076 | 32.99905
9.17667 | 169.485 | 22.05 | 50.005 | -2500.076 | 32.99905
9.18 | 169.5 | 22.05 | 50.005 | -2500.076 | 32.99844
9.18333 | 169.5 | 22.05 | 49.989 | -2500.076 | 32.99844
9.18667 | 169.53 | 22.05 | 49.974 | -2500.076 | 32.99783
9.19 | 169.546 | 22.05 | 49.989 | -2500.076 | 32.99722
9.19333 | 169.561 | 22.05 | 49.974 | -2500.076 | 32.99783
9.19667 | 169.591 | 22.05 | 50.02 | -2500.076 | 32.99783
9.2 | 169.622 | 22.05 | 50.035 | -2500.076 | 32.99783
9.20333 | 169.561 | 22.05 | 50.05 | -2500.076 | 32.99783
9.20667 | 169.591 | 22.05 | 50.035 | -2500.076 | 32.99783
9.21 | 169.622 | 22.05 | 50.05 | -2500.076 | 32.99722
9.21333 | 169.576 | 22.05 | 50.02 | -2500.076 | 32.99783
9.21667 | 169.515 | 22.05 | 50.02 | -2500.076 | 32.99722
9.22 | 169.546 | 22.05 | 50.02 | -2500.076 | 32.99722
9.22333 | 169.515 | 22.05 | 50.005 | -2500.076 | 32.99722
9.22667 | 169.454 | 22.05 | 50.02 | -2500.076 | 32.99722
9.23 | 169.5 | 22.05 | 50.02 | -2500.076 | 32.99661
9.23333 | 169.576 | 22.05 | 50.005 | -2500.076 | 32.99722
9.23667 | 169.546 | 22.05 | 50.005 | -2500.076 | 32.99783
9.24 | 169.53 | 22.05 | 49.989 | -2500.076 | 32.99844
9.24333 | 169.591 | 22.05 | 49.959 | -2500.076 | 32.99905
9.24667 | 169.546 | 22.05 | 49.944 | -2500.076 | 32.99966
9.25 | 169.5 | 22.05 | 49.944 | -2500.076 | 32.99905
9.25333 | 169.561 | 22.05 | 49.944 | -2500.076 | 32.99905
9.25667 | 169.576 | 22.05 | 49.959 | -2500.076 | 32.99905
9.26 | 169.546 | 22.05 | 49.959 | -2500.076 | 32.99966
9.26333 | 169.561 | 22.05 | 49.974 | -2500.076 | 33.00027
9.26667 | 169.53 | 22.05 | 49.989 | -2500.076 | 33.00089
9.27 | 169.53 | 22.05 | 49.959 | -2500.076 | 33.00089
9.27333 | 169.53 | 22.05 | 49.959 | -2500.076 | 33.00089
9.27667 | 169.515 | 22.05 | 49.944 | -2500.076 | 33.00027
9.28 | 169.5 | 22.05 | 49.928 | -2500.076 | 32.99966
9.28333 | 169.561 | 22.05 | 49.898 | -2500.076 | 32.99966
9.28667 | 169.515 | 22.05 | 49.913 | -2500.076 | 32.99966
9.29 | 169.485 | 22.05 | 49.913 | -2500.076 | 33.00027
9.29333 | 169.546 | 22.05 | 49.913 | -2500.076 | 33.00027
9.29667 | 169.561 | 22.05 | 49.944 | -2500.076 | 32.99966
9.3 | 169.5 | 22.05 | 49.944 | -2500.076 | 32.99966
9.30333 | 169.546 | 22.05 | 49.928 | -2500.076 | 32.99966
9.30667 | 169.607 | 22.05 | 49.928 | -2500.076 | 32.99844
9.31 | 169.561 | 22.05 | 49.928 | -2500.076 | 32.99783
9.31333 | 169.561 | 22.05 | 49.928 | -2500.076 | 32.99783
9.31667 | 169.591 | 22.05 | 49.959 | -2500.076 | 32.99722
9.32 | 169.561 | 22.05 | 49.944 | -2500.076 | 32.99722
9.32333 | 169.515 | 22.05 | 49.944 | -2500.076 | 32.99783
9.32667 | 169.485 | 22.05 | 49.974 | -2500.076 | 32.99783
9.33 | 169.439 | 22.05 | 49.959 | -2500.076 | 32.99783
9.33333 | 169.424 | 22.05 | 49.959 | -2500.076 | 32.99783
9.33667 | 169.408 | 22.05 | 49.989 | -2500.076 | 32.99722
9.34 | 169.393 | 22.05 | 49.989 | -2500.076 | 32.99661
9.34333 | 169.408 | 22.05 | 49.974 | -2500.076 | 32.99661
9.34667 | 169.454 | 22.05 | 49.974 | -2500.076 | 32.99661
9.35 | 169.454 | 22.05 | 49.959 | -2500.076 | 32.99661
9.35333 | 169.439 | 22.05 | 49.959 | -2500.076 | 32.99661
9.35667 | 169.469 | 22.05 | 49.944 | -2500.076 | 32.99661
9.36 | 169.469 | 22.05 | 49.928 | -2500.076 | 32.99661
9.36333 | 169.439 | 22.05 | 49.959 | -2500.076 | 32.99661
9.36667 | 169.439 | 22.05 | 49.974 | -2500.076 | 32.99661
9.37 | 169.454 | 22.05 | 49.974 | -2500.076 | 32.99661
9.37333 | 169.439 | 22.05 | 49.974 | -2500.076 | 32.99661
9.37667 | 169.424 | 22.05 | 49.974 | -2500.076 | 32.99661
9.38 | 169.454 | 22.05 | 49.959 | -2500.076 | 32.99661
9.38333 | 169.454 | 22.05 | 49.989 | -2500.076 | 32.99661
9.38667 | 169.454 | 22.05 | 49.959 | -2500.076 | 32.99661
9.39 | 169.439 | 22.05 | 49.959 | -2500.076 | 32.99661
9.39333 | 169.454 | 22.05 | 49.974 | -2500.076 | 32.99661
9.39667 | 169.439 | 22.05 | 49.959 | -2500.076 | 32.99661
9.4 | 169.454 | 22.05 | 49.898 | -2500.076 | 32.99661
9.40333 | 169.454 | 22.05 | 49.898 | -2500.076 | 32.99661
9.40667 | 169.485 | 22.05 | 49.913 | -2500.076 | 32.99661
9.41 | 169.5 | 22.05 | 49.928 | -2500.076 | 32.99661
9.41333 | 169.485 | 22.05 | 49.928 | -2500.076 | 32.99661
9.41667 | 169.454 | 22.05 | 49.959 | -2500.076 | 32.99661
9.42 | 169.5 | 22.05 | 49.959 | -2500.076 | 32.99661
9.42333 | 169.485 | 22.05 | 49.944 | -2500.076 | 32.99661
9.42667 | 169.469 | 22.05 | 49.913 | -2500.076 | 32.99661
9.43 | 169.53 | 22.05 | 49.898 | -2500.076 | 32.99661
9.43333 | 169.561 | 22.05 | 49.867 | -2500.076 | 32.99661
9.43667 | 169.5 | 22.05 | 49.898 | -2500.076 | 32.996
9.44 | 169.469 | 22.05 | 49.898 | -2500.076 | 32.996
9.44333 | 169.469 | 22.05 | 49.928 | -2500.076 | 32.996
9.44667 | 169.424 | 22.05 | 49.944 | -2500.076 | 32.996
9.45 | 169.408 | 22.05 | 49.974 | -2500.076 | 32.99478
9.45333 | 169.424 | 22.05 | 49.974 | -2500.076 | 32.99478
9.45667 | 169.439 | 22.05 | 49.989 | -2500.076 | 32.99478
9.46 | 169.424 | 22.05 | 49.959 | -2500.076 | 32.99478
9.46333 | 169.408 | 22.05 | 49.959 | -2500.076 | 32.99478
9.46667 | 169.393 | 22.05 | 49.944 | -2500.076 | 32.996
9.47 | 169.439 | 22.05 | 49.928 | -2500.076 | 32.99661
9.47333 | 169.439 | 22.05 | 49.898 | -2500.076 | 32.99661
9.47667 | 169.424 | 22.05 | 49.913 | -2500.076 | 32.99661
9.48 | 169.454 | 22.05 | 49.913 | -2500.076 | 32.99661
9.48333 | 169.485 | 22.05 | 49.898 | -2500.076 | 32.99661
9.48667 | 169.408 | 22.05 | 49.913 | -2500.076 | 32.99661
9.49 | 169.439 | 22.05 | 49.928 | -2500.076 | 32.99661
9.49333 | 169.485 | 22.05 | 49.913 | -2500.076 | 32.99661
9.49667 | 169.454 | 22.05 | 49.898 | -2500.076 | 32.99661
9.5 | 169.439 | 22.05 | 49.944 | -2500.076 | 32.99661
9.50333 | 169.485 | 22.05 | 49.928 | -2500.076 | 32.99661
9.50667 | 169.469 | 22.05 | 49.913 | -2500.076 | 32.99661
9.51 | 169.439 | 22.05 | 49.928 | -2500.076 | 32.99661
9.51333 | 169.454 | 22.05 | 49.944 | -2500.076 | 32.99661
9.51667 | 169.454 | 22.05 | 49.928 | -2500.076 | 32.99661
9.52 | 169.439 | 22.05 | 49.928 | -2500.076 | 32.99661
9.52333 | 169.439 | 22.05 | 49.944 | -2500.076 | 32.99661
9.52667 | 169.469 | 22.05 | 49.944 | -2500.076 | 32.99661
9.53 | 169.469 | 22.05 | 49.928 | -2500.076 | 32.99661
9.53333 | 169.469 | 22.05 | 49.928 | -2500.076 | 32.99661
9.53667 | 169.454 | 22.05 | 49.928 | -2500.076 | 32.99661
9.54 | 169.454 | 22.05 | 49.944 | -2500.076 | 32.99661
9.54333 | 169.454 | 22.05 | 49.928 | -2500.076 | 32.99661
9.54667 | 169.439 | 22.05 | 49.944 | -2500.076 | 32.99661
9.55 | 169.424 | 22.05 | 49.928 | -2500.076 | 32.99661
9.55333 | 169.454 | 22.05 | 49.928 | -2500.076 | 32.99661
9.55667 | 169.454 | 22.05 | 49.913 | -2500.076 | 32.99661
9.56 | 169.408 | 22.05 | 49.913 | -2500.076 | 32.99661
9.56333 | 169.408 | 22.05 | 49.898 | -2500.076 | 32.99661
9.56667 | 169.469 | 22.05 | 49.913 | -2500.076 | 32.99661
9.57 | 169.454 | 22.05 | 49.928 | -2500.076 | 32.99661
9.57333 | 169.424 | 22.05 | 49.944 | -2500.076 | 32.99661
9.57667 | 169.439 | 22.05 | 49.944 | -2500.076 | 32.99661
9.58 | 169.5 | 22.05 | 49.959 | -2500.076 | 32.99661
9.58333 | 169.454 | 22.05 | 49.959 | -2500.076 | 32.99661
9.58667 | 169.469 | 22.05 | 49.974 | -2500.076 | 32.99661
9.59 | 169.485 | 22.05 | 49.959 | -2500.076 | 32.99661
9.59333 | 169.515 | 22.05 | 49.974 | -2500.076 | 32.99661
9.59667 | 169.454 | 22.05 | 49.989 | -2500.076 | 32.99661
9.6 | 169.424 | 22.05 | 50.005 | -2500.076 | 32.99661
9.60333 | 169.378 | 22.05 | 49.989 | -2500.076 | 32.99661
9.60667 | 169.393 | 22.05 | 49.989 | -2500.076 | 32.99722
9.61 | 169.362 | 22.05 | 49.974 | -2500.076 | 32.99722
9.61333 | 169.332 | 22.05 | 49.959 | -2500.076 | 32.99722
9.61667 | 169.332 | 22.05 | 49.944 | -2500.076 | 32.99722
9.62 | 169.362 | 22.05 | 49.944 | -2500.076 | 32.99722
9.62333 | 169.362 | 22.05 | 49.944 | -2500.076 | 32.99661
9.62667 | 169.362 | 22.05 | 49.959 | -2500.076 | 32.99661
9.63 | 169.424 | 22.05 | 49.928 | -2500.076 | 32.99661
9.63333 | 169.454 | 22.05 | 49.913 | -2500.076 | 32.99661
9.63667 | 169.439 | 22.05 | 49.928 | -2500.076 | 32.99661
9.64 | 169.424 | 22.05 | 49.928 | -2500.076 | 32.99661
9.64333 | 169.439 | 22.05 | 49.883 | -2500.076 | 32.99661
9.64667 | 169.424 | 22.05 | 49.913 | -2500.076 | 32.99661
9.65 | 169.408 | 22.05 | 49.928 | -2500.076 | 32.99661
9.65333 | 169.408 | 22.05 | 49.913 | -2500.076 | 32.99661
9.65667 | 169.393 | 22.05 | 49.883 | -2500.076 | 32.99661
9.66 | 169.393 | 22.05 | 49.913 | -2500.076 | 32.99661
9.66333 | 169.378 | 22.05 | 49.898 | -2500.076 | 32.99661
9.66667 | 169.362 | 22.05 | 49.898 | -2500.076 | 32.99661
9.67 | 169.378 | 22.05 | 49.898 | -2500.076 | 32.99661
9.67333 | 169.454 | 22.05 | 49.898 | -2500.076 | 32.99661
9.67667 | 169.439 | 22.05 | 49.867 | -2500.076 | 32.99661
9.68 | 169.439 | 22.05 | 49.852 | -2500.076 | 32.99661
9.68333 | 169.485 | 22.05 | 49.837 | -2500.076 | 32.99661
9.68667 | 169.5 | 22.05 | 49.821 | -2500.076 | 32.99722
9.69 | 169.454 | 22.05 | 49.867 | -2500.076 | 32.99722
9.69333 | 169.439 | 22.05 | 49.883 | -2500.076 | 32.99722
9.69667 | 169.454 | 22.05 | 49.913 | -2500.076 | 32.99722
9.7 | 169.439 | 22.05 | 49.928 | -2500.076 | 32.99722
9.70333 | 169.408 | 22.05 | 49.913 | -2500.076 | 32.99661
9.70667 | 169.408 | 22.05 | 49.883 | -2500.076 | 32.99661
9.71 | 169.424 | 22.05 | 49.898 | -2500.076 | 32.99661
9.71333 | 169.424 | 22.05 | 49.852 | -2500.076 | 32.99661
9.71667 | 169.424 | 22.05 | 49.852 | -2500.076 | 32.99661
9.72 | 169.408 | 22.05 | 49.883 | -2500.076 | 32.99661
9.72333 | 169.408 | 22.05 | 49.913 | -2500.076 | 32.99661
9.72667 | 169.439 | 22.05 | 49.883 | -2500.076 | 32.99539
9.73 | 169.408 | 22.05 | 49.883 | -2500.076 | 32.99539
9.73333 | 169.424 | 22.05 | 49.898 | -2500.076 | 32.99539
9.73667 | 169.454 | 22.05 | 49.898 | -2500.076 | 32.99539
9.74 | 169.439 | 22.05 | 49.898 | -2500.076 | 32.99539
9.74333 | 169.393 | 22.05 | 49.913 | -2500.076 | 32.99661
9.74667 | 169.424 | 22.05 | 49.944 | -2500.076 | 32.99661
9.75 | 169.424 | 22.05 | 49.913 | -2500.076 | 32.99661
9.75333 | 169.393 | 22.05 | 49.883 | -2500.076 | 32.99661
9.75667 | 169.393 | 22.05 | 49.883 | -2500.076 | 32.99661
9.76 | 169.439 | 22.05 | 49.883 | -2500.076 | 32.99661
9.76333 | 169.408 | 22.05 | 49.883 | -2500.076 | 32.99661
9.76667 | 169.362 | 22.05 | 49.913 | -2500.076 | 32.99722
9.77 | 169.393 | 22.05 | 49.944 | -2500.076 | 32.99722
9.77333 | 169.408 | 22.05 | 49.974 | -2500.076 | 32.99722
9.77667 | 169.378 | 22.05 | 50.005 | -2500.076 | 32.99722
9.78 | 169.393 | 22.05 | 50.005 | -2500.076 | 32.99722
9.78333 | 169.408 | 22.05 | 49.959 | -2500.076 | 32.99661
9.78667 | 169.393 | 22.05 | 49.959 | -2500.076 | 32.99661
9.79 | 169.408 | 22.05 | 49.913 | -2500.076 | 32.99661
9.79333 | 169.393 | 22.05 | 49.898 | -2500.076 | 32.99661
9.79667 | 169.393 | 22.05 | 49.883 | -2500.076 | 32.99661
9.8 | 169.424 | 22.05 | 49.913 | -2500.076 | 32.99661
9.80333 | 169.454 | 22.05 | 49.913 | -2500.076 | 32.99661
9.80667 | 169.393 | 22.05 | 49.944 | -2500.076 | 32.99661
9.81 | 169.424 | 22.05 | 49.928 | -2500.076 | 32.99661
9.81333 | 169.454 | 22.05 | 49.928 | -2500.076 | 32.99661
9.81667 | 169.424 | 22.05 | 49.928 | -2500.076 | 32.99661
9.82 | 169.393 | 22.05 | 49.913 | -2500.076 | 32.99661
9.82333 | 169.408 | 22.05 | 49.883 | -2500.076 | 32.99661
9.82667 | 169.408 | 22.05 | 49.898 | -2500.076 | 32.99661
9.83 | 169.393 | 22.05 | 49.883 | -2500.076 | 32.99661
9.83333 | 169.408 | 22.05 | 49.867 | -2500.076 | 32.99661
9.83667 | 169.408 | 22.05 | 49.821 | -2500.076 | 32.99661
9.84 | 169.424 | 22.05 | 49.821 | -2500.076 | 32.99661
9.84333 | 169.408 | 22.05 | 49.837 | -2500.076 | 32.99661
9.84667 | 169.408 | 22.05 | 49.883 | -2500.076 | 32.99661
9.85 | 169.393 | 22.05 | 49.867 | -2500.076 | 32.99661
9.85333 | 169.424 | 22.05 | 49.913 | -2500.076 | 32.99661
9.85667 | 169.439 | 22.05 | 49.928 | -2500.076 | 32.99661
9.86 | 169.424 | 22.05 | 49.928 | -2500.076 | 32.99661
9.86333 | 169.424 | 22.05 | 49.898 | -2500.076 | 32.99661
9.86667 | 169.454 | 22.05 | 49.898 | -2500.076 | 32.99661
9.87 | 169.393 | 22.05 | 49.898 | -2500.076 | 32.99661
9.87333 | 169.362 | 22.05 | 49.883 | -2500.076 | 32.99661
9.87667 | 169.408 | 22.05 | 49.867 | -2500.076 | 32.99661
9.88 | 169.393 | 22.05 | 49.867 | -2500.076 | 32.99661
9.88333 | 169.332 | 22.05 | 49.883 | -2500.076 | 32.99661
9.88667 | 169.378 | 22.05 | 49.898 | -2500.076 | 32.99661
9.89 | 169.408 | 22.05 | 49.913 | -2500.076 | 32.99661
9.89333 | 169.362 | 22.05 | 49.928 | -2500.076 | 32.99661
9.89667 | 169.347 | 22.05 | 49.944 | -2500.076 | 32.99539
9.9 | 169.378 | 22.05 | 49.944 | -2500.076 | 32.99539
9.90333 | 169.347 | 22.05 | 49.944 | -2500.076 | 32.99539
9.90667 | 169.332 | 22.05 | 49.928 | -2500.076 | 32.99356
9.91 | 169.317 | 22.05 | 49.928 | -2500.076 | 32.99112
9.91333 | 169.317 | 22.05 | 49.913 | -2500.076 | 32.9899
9.91667 | 169.317 | 22.05 | 49.928 | -2500.076 | 32.98807
9.92 | 169.317 | 22.05 | 49.898 | -2500.076 | 32.98624
9.92333 | 169.301 | 22.05 | 49.928 | -2500.076 | 32.98624
9.92667 | 169.347 | 22.05 | 49.928 | -2500.076 | 32.98685
9.93 | 169.362 | 22.05 | 49.959 | -2500.076 | 32.98807
9.93333 | 169.332 | 22.05 | 49.944 | -2500.076 | 32.98868
9.93667 | 169.347 | 22.05 | 49.974 | -2500.076 | 32.98868
9.94 | 169.378 | 22.05 | 49.928 | -2500.076 | 32.98868
9.94333 | 169.332 | 22.05 | 49.913 | -2500.076 | 32.98929
9.94667 | 169.301 | 22.05 | 49.883 | -2500.076 | 32.99051
9.95 | 169.332 | 22.05 | 49.867 | -2500.076 | 32.99173
9.95333 | 169.317 | 22.05 | 49.867 | -2500.076 | 32.99173
9.95667 | 169.271 | 22.05 | 49.913 | -2500.076 | 32.99112
9.96 | 169.301 | 22.05 | 49.898 | -2500.076 | 32.99051
9.96333 | 169.317 | 22.05 | 49.913 | -2500.076 | 32.98868
9.96667 | 169.301 | 22.05 | 49.944 | -2500.076 | 32.98624
9.97 | 169.317 | 22.05 | 49.959 | -2500.076 | 32.98562
9.97333 | 169.347 | 22.05 | 49.959 | -2500.076 | 32.98562
9.97667 | 169.347 | 22.05 | 50.005 | -2500.076 | 32.98501
9.98 | 169.393 | 22.05 | 50.035 | -2500.076 | 32.9844
9.98333 | 169.393 | 22.05 | 50.005 | -2500.076 | 32.9844
9.98667 | 169.362 | 22.05 | 49.974 | -2500.076 | 32.9844
9.99 | 169.378 | 22.05 | 49.959 | -2500.076 | 32.9844
9.99333 | 169.362 | 22.05 | 49.928 | -2500.076 | 32.9844
9.99667 | 169.286 | 22.05 | 49.928 | -2500.076 | 32.9844
10 | 169.271 | 22.05 | 49.913 | -2500.076 | 32.9844
10.00333 | 169.332 | 22.05 | 49.913 | -2500.076 | 32.9844
10.00667 | 169.301 | 22.05 | 49.928 | -2500.076 | 32.98562
10.01 | 169.317 | 22.05 | 49.944 | -2500.076 | 32.98684
10.01333 | 169.378 | 22.05 | 49.928 | -2500.076 | 32.98746
10.01667 | 169.408 | 22.05 | 49.974 | -2500.076 | 32.98746
10.02 | 169.378 | 22.05 | 49.989 | -2500.076 | 32.98746
10.02333 | 169.393 | 22.05 | 49.974 | -2500.076 | 32.98685
10.02667 | 169.408 | 22.05 | 49.959 | -2500.076 | 32.98624
10.03 | 169.393 | 22.05 | 49.974 | -2500.076 | 32.98562
10.03333 | 169.378 | 22.05 | 49.959 | -2500.076 | 32.98562
10.03667 | 169.362 | 22.05 | 49.944 | -2500.076 | 32.98624
10.04 | 169.347 | 22.05 | 49.959 | -2500.076 | 32.98624
10.04333 | 169.347 | 22.05 | 49.974 | -2500.076 | 32.98624
10.04667 | 169.332 | 22.05 | 49.959 | -2500.076 | 32.98685
10.05 | 169.301 | 22.05 | 49.974 | -2500.076 | 32.98807
10.05333 | 169.332 | 22.05 | 49.974 | -2500.076 | 32.9899
10.05667 | 169.362 | 22.05 | 49.944 | -2500.076 | 32.99173
10.06 | 169.301 | 22.05 | 49.959 | -2500.076 | 32.99356
10.06333 | 169.301 | 22.05 | 49.959 | -2500.076 | 32.99539
10.06667 | 169.362 | 22.05 | 49.944 | -2500.076 | 32.99661
10.07 | 169.347 | 22.05 | 49.928 | -2500.076 | 32.99661
10.07333 | 169.332 | 22.05 | 49.944 | -2500.076 | 32.99661
10.07667 | 169.378 | 22.05 | 49.944 | -2500.076 | 32.996
10.08 | 169.393 | 22.05 | 49.959 | -2500.076 | 32.996
10.08333 | 169.362 | 22.05 | 49.959 | -2500.076 | 32.996
10.08667 | 169.362 | 22.05 | 49.974 | -2500.076 | 32.996
10.09 | 169.362 | 22.05 | 49.989 | -2500.076 | 32.996
10.09333 | 169.378 | 22.05 | 49.989 | -2500.076 | 32.99661
10.09667 | 169.378 | 22.05 | 49.959 | -2500.076 | 32.99661
10.1 | 169.378 | 22.05 | 49.944 | -2500.076 | 32.99661
10.10333 | 169.393 | 22.05 | 49.959 | -2500.076 | 32.99722
10.10667 | 169.408 | 22.05 | 49.944 | -2500.076 | 32.99722
10.11 | 169.393 | 22.05 | 49.898 | -2500.076 | 32.99722
10.11333 | 169.362 | 22.05 | 49.913 | -2500.076 | 32.99722
10.11667 | 169.393 | 22.05 | 49.928 | -2500.076 | 32.99722
10.12 | 169.393 | 22.05 | 49.928 | -2500.076 | 32.99661
10.12333 | 169.378 | 22.05 | 49.913 | -2500.076 | 32.99661
10.12667 | 169.378 | 22.05 | 49.944 | -2500.076 | 32.99661
10.13 | 169.424 | 22.05 | 49.944 | -2500.076 | 32.99722
10.13333 | 169.408 | 22.05 | 49.959 | -2500.076 | 32.99722
10.13667 | 169.393 | 22.05 | 49.928 | -2500.076 | 32.99722
10.14 | 169.408 | 22.05 | 49.928 | -2500.076 | 32.99722
10.14333 | 169.424 | 22.05 | 49.928 | -2500.076 | 32.99722
10.14667 | 169.424 | 22.05 | 49.944 | -2500.076 | 32.99661
10.15 | 169.424 | 22.05 | 49.959 | -2500.076 | 32.99661
10.15333 | 169.424 | 22.05 | 49.959 | -2500.076 | 32.99661
10.15667 | 169.424 | 22.05 | 49.944 | -2500.076 | 32.99661
10.16 | 169.408 | 22.05 | 49.959 | -2500.076 | 32.99661
10.16333 | 169.393 | 22.05 | 49.928 | -2500.076 | 32.99661
10.16667 | 169.424 | 22.05 | 49.913 | -2500.076 | 32.99661
10.17 | 169.454 | 22.05 | 49.928 | -2500.076 | 32.99661
10.17333 | 169.424 | 22.05 | 49.928 | -2500.076 | 32.99661
10.17667 | 169.424 | 22.05 | 49.898 | -2500.076 | 32.99661
10.18 | 169.485 | 22.05 | 49.913 | -2500.076 | 32.99722
10.18333 | 169.485 | 22.05 | 49.898 | -2500.076 | 32.99722
10.18667 | 169.469 | 22.05 | 49.883 | -2500.076 | 32.99783
10.19 | 169.5 | 22.05 | 49.898 | -2500.076 | 32.99844
10.19333 | 169.53 | 22.05 | 49.883 | -2500.076 | 32.99905
10.19667 | 169.5 | 22.05 | 49.867 | -2500.076 | 32.99844
10.2 | 169.485 | 22.05 | 49.867 | -2500.076 | 32.99844
10.20333 | 169.469 | 22.05 | 49.883 | -2500.076 | 32.99783
10.20667 | 169.485 | 22.05 | 49.883 | -2500.076 | 32.99783
10.21 | 169.469 | 22.05 | 49.883 | -2500.076 | 32.99844
10.21333 | 169.454 | 22.05 | 49.867 | -2500.076 | 32.99905
10.21667 | 169.439 | 22.05 | 49.883 | -2500.076 | 32.99966
10.22 | 169.469 | 22.05 | 49.883 | -2500.076 | 33.00027
10.22333 | 169.469 | 22.05 | 49.883 | -2500.076 | 33.00027
10.22667 | 169.454 | 22.05 | 49.913 | -2500.076 | 32.99966
10.23 | 169.469 | 22.05 | 49.928 | -2500.076 | 32.99905
10.23333 | 169.53 | 22.05 | 49.913 | -2500.076 | 32.99905
10.23667 | 169.515 | 22.05 | 49.898 | -2500.076 | 32.99905
10.24 | 169.485 | 22.05 | 49.898 | -2500.076 | 32.99844
10.24333 | 169.546 | 22.05 | 49.898 | -2500.076 | 32.99783
10.24667 | 169.546 | 22.05 | 49.913 | -2500.076 | 32.99783
10.25 | 169.485 | 22.05 | 49.913 | -2500.076 | 32.99783
10.25333 | 169.5 | 22.05 | 49.913 | -2500.076 | 32.99722
10.25667 | 169.561 | 22.05 | 49.913 | -2500.076 | 32.99722
10.26 | 169.53 | 22.05 | 49.898 | -2500.076 | 32.99722
10.26333 | 169.53 | 22.05 | 49.883 | -2500.076 | 32.99722
10.26667 | 169.546 | 22.05 | 49.883 | -2500.076 | 32.99661
10.27 | 169.53 | 22.05 | 49.913 | -2500.076 | 32.99661
10.27333 | 169.485 | 22.05 | 49.898 | -2500.076 | 32.99661
10.27667 | 169.454 | 22.05 | 49.883 | -2500.076 | 32.99661
10.28 | 169.439 | 22.05 | 49.898 | -2500.076 | 32.99661
10.28333 | 169.454 | 22.05 | 49.913 | -2500.076 | 32.99661
10.28667 | 169.439 | 22.05 | 49.898 | -2500.076 | 32.99661
10.29 | 169.424 | 22.05 | 49.913 | -2500.076 | 32.99661
10.29333 | 169.485 | 22.05 | 49.928 | -2500.076 | 32.99661
10.29667 | 169.485 | 22.05 | 49.928 | -2500.076 | 32.99661
10.3 | 169.454 | 22.05 | 49.913 | -2500.076 | 32.99661
10.30333 | 169.515 | 22.05 | 49.913 | -2500.076 | 32.99661
10.30667 | 169.576 | 22.05 | 49.898 | -2500.076 | 32.99661
10.31 | 169.53 | 22.05 | 49.898 | -2500.076 | 32.99661
10.31333 | 169.53 | 22.05 | 49.898 | -2500.076 | 32.99661
10.31667 | 169.607 | 22.05 | 49.898 | -2500.076 | 32.99661
10.32 | 169.607 | 22.05 | 49.913 | -2500.076 | 32.99661
10.32333 | 169.576 | 22.05 | 49.944 | -2500.076 | 32.996
10.32667 | 169.576 | 22.05 | 49.959 | -2500.076 | 32.996
10.33 | 169.591 | 22.05 | 49.944 | -2500.076 | 32.996
10.33333 | 169.576 | 22.05 | 49.959 | -2500.076 | 32.996
10.33667 | 169.546 | 22.05 | 49.944 | -2500.076 | 32.996
10.34 | 169.515 | 22.05 | 49.928 | -2500.076 | 32.99661
10.34333 | 169.53 | 22.05 | 49.883 | -2500.076 | 32.99661
10.34667 | 169.561 | 22.05 | 49.852 | -2500.076 | 32.99661
10.35 | 169.5 | 22.05 | 49.837 | -2500.076 | 32.99661
10.35333 | 169.5 | 22.05 | 49.852 | -2500.076 | 32.99661
10.35667 | 169.576 | 22.05 | 49.837 | -2500.076 | 32.99661
10.36 | 169.546 | 22.05 | 49.867 | -2500.076 | 32.99661
10.36333 | 169.5 | 22.05 | 49.898 | -2500.076 | 32.99661
10.36667 | 169.576 | 22.05 | 49.913 | -2500.076 | 32.99661
10.37 | 169.622 | 22.05 | 49.928 | -2500.076 | 32.99661
10.37333 | 169.561 | 22.05 | 49.959 | -2500.076 | 32.99661
10.37667 | 169.591 | 22.05 | 49.959 | -2500.076 | 32.99661
10.38 | 169.652 | 22.05 | 49.989 | -2500.076 | 32.99661
10.38333 | 169.607 | 22.05 | 49.974 | -2500.076 | 32.99661
10.38667 | 169.561 | 22.05 | 49.944 | -2500.076 | 32.99661
10.39 | 169.576 | 22.05 | 49.944 | -2500.076 | 32.99661
10.39333 | 169.607 | 22.05 | 49.944 | -2500.076 | 32.99783
10.39667 | 169.607 | 22.05 | 49.913 | -2500.076 | 33.00272
10.4 | 169.637 | 22.05 | 49.913 | -2500.076 | 33.01248
10.40333 | 169.729 | 22.05 | 49.928 | -2500.076 | 33.02713
10.40667 | 169.881 | 22.05 | 49.913 | -2500.076 | 33.04422
10.41 | 169.942 | 22.05 | 49.913 | -2500.076 | 33.06131
10.41333 | 170.003 | 22.05 | 49.883 | -2500.076 | 33.07535
10.41667 | 170.125 | 22.05 | 49.883 | -2500.076 | 33.08512
10.42 | 170.156 | 22.05 | 49.883 | -2500.076 | 33.09
10.42333 | 170.11 | 22.05 | 49.883 | -2500.076 | 33.09183
10.42667 | 170.125 | 22.05 | 49.867 | -2500.076 | 33.09183
10.43 | 170.141 | 22.05 | 49.913 | -2500.076 | 33.09061
10.43333 | 170.08 | 22.05 | 49.913 | -2500.076 | 33.08817
10.43667 | 170.049 | 22.05 | 49.913 | -2500.076 | 33.08512
10.44 | 170.064 | 22.05 | 49.913 | -2500.076 | 33.08206
10.44333 | 170.08 | 22.05 | 49.928 | -2500.076 | 33.07901
10.44667 | 170.08 | 22.05 | 49.928 | -2500.076 | 33.07657
10.45 | 170.095 | 22.05 | 49.913 | -2500.076 | 33.07474
10.45333 | 170.08 | 22.05 | 49.898 | -2500.076 | 33.07352
10.45667 | 170.08 | 22.05 | 49.898 | -2500.076 | 33.07291
10.46 | 170.08 | 22.05 | 49.928 | -2500.076 | 33.07169
10.46333 | 170.034 | 22.05 | 49.898 | -2500.076 | 33.06985
10.46667 | 170.019 | 22.05 | 49.883 | -2500.076 | 33.06802
10.47 | 170.049 | 22.05 | 49.883 | -2500.076 | 33.06558
10.47333 | 170.003 | 22.05 | 49.898 | -2500.076 | 33.06253
10.47667 | 169.942 | 22.05 | 49.852 | -2500.076 | 33.06009
10.48 | 169.973 | 22.05 | 49.837 | -2500.076 | 33.05765
10.48333 | 169.988 | 22.05 | 49.837 | -2500.076 | 33.05521
10.48667 | 169.927 | 22.05 | 49.837 | -2500.076 | 33.05215
10.49 | 169.912 | 22.05 | 49.806 | -2500.076 | 33.0491
10.49333 | 169.942 | 22.05 | 49.806 | -2500.076 | 33.04605
10.49667 | 169.897 | 22.05 | 49.821 | -2500.076 | 33.04361
10.5 | 169.836 | 22.05 | 49.837 | -2500.076 | 33.04056
10.50333 | 169.866 | 22.05 | 49.821 | -2500.076 | 33.03873
10.50667 | 169.866 | 22.05 | 49.821 | -2500.076 | 33.03751
10.51 | 169.836 | 22.05 | 49.806 | -2500.076 | 33.0369
10.51333 | 169.836 | 22.05 | 49.776 | -2500.076 | 33.03568
10.51667 | 169.866 | 22.05 | 49.776 | -2500.076 | 33.03445
10.52 | 169.881 | 22.05 | 49.791 | -2500.076 | 33.03262
10.52333 | 169.881 | 22.05 | 49.806 | -2500.076 | 33.03018
10.52667 | 169.851 | 22.05 | 49.806 | -2500.076 | 33.02835
10.53 | 169.881 | 22.05 | 49.821 | -2500.076 | 33.02713
10.53333 | 169.866 | 22.05 | 49.837 | -2500.076 | 33.02652
10.53667 | 169.82 | 22.05 | 49.821 | -2500.076 | 33.02591
10.54 | 169.82 | 22.05 | 49.821 | -2500.076 | 33.0253
10.54333 | 169.881 | 22.05 | 49.837 | -2500.076 | 33.02347
10.54667 | 169.851 | 22.05 | 49.852 | -2500.076 | 33.02103
10.55 | 169.836 | 22.05 | 49.837 | -2500.076 | 33.01859
10.55333 | 169.866 | 22.05 | 49.852 | -2500.076 | 33.01675
10.55667 | 169.866 | 22.05 | 49.852 | -2500.076 | 33.01553
10.56 | 169.805 | 22.05 | 49.852 | -2500.076 | 33.01492
10.56333 | 169.774 | 22.05 | 49.837 | -2500.076 | 33.01431
10.56667 | 169.774 | 22.05 | 49.837 | -2500.076 | 33.0137
10.57 | 169.759 | 22.05 | 49.821 | -2500.076 | 33.01309
10.57333 | 169.744 | 22.05 | 49.806 | -2500.076 | 33.01248
10.57667 | 169.774 | 22.05 | 49.791 | -2500.076 | 33.01187
10.58 | 169.805 | 22.05 | 49.806 | -2500.076 | 33.01187
10.58333 | 169.805 | 22.05 | 49.806 | -2500.076 | 33.01187
10.58667 | 169.805 | 22.05 | 49.806 | -2500.076 | 33.01187
10.59 | 169.79 | 22.05 | 49.806 | -2500.076 | 33.01248
10.59333 | 169.79 | 22.05 | 49.821 | -2500.076 | 33.01248
10.59667 | 169.82 | 22.05 | 49.821 | -2500.076 | 33.01248
10.6 | 169.805 | 22.05 | 49.821 | -2500.076 | 33.01248
10.60333 | 169.79 | 22.05 | 49.806 | -2500.076 | 33.01248
10.60667 | 169.851 | 22.05 | 49.791 | -2500.076 | 33.01187
10.61 | 169.836 | 22.05 | 49.791 | -2500.076 | 33.01187
10.61333 | 169.774 | 22.05 | 49.776 | -2500.076 | 33.01187
10.61667 | 169.836 | 22.05 | 49.76 | -2500.076 | 33.01187
10.62 | 169.881 | 22.05 | 49.791 | -2500.076 | 33.01187
10.62333 | 169.851 | 22.05 | 49.821 | -2500.076 | 33.01187
10.62667 | 169.851 | 22.05 | 49.837 | -2500.076 | 33.01187
10.63 | 169.897 | 22.05 | 49.852 | -2500.076 | 33.01187
10.63333 | 169.836 | 22.05 | 49.883 | -2500.076 | 33.01187
10.63667 | 169.805 | 22.05 | 49.883 | -2500.076 | 33.01187
10.64 | 169.805 | 22.05 | 49.867 | -2500.076 | 33.01187
10.64333 | 169.82 | 22.05 | 49.852 | -2500.076 | 33.01126
10.64667 | 169.82 | 22.05 | 49.867 | -2500.076 | 33.01065
10.65 | 169.851 | 22.05 | 49.867 | -2500.076 | 33.01065
10.65333 | 169.79 | 22.05 | 49.852 | -2500.076 | 33.01065
10.65667 | 169.805 | 22.05 | 49.852 | -2500.076 | 33.01065
10.66 | 169.82 | 22.05 | 49.852 | -2500.076 | 33.01065
10.66333 | 169.744 | 22.05 | 49.852 | -2500.076 | 33.01065
10.66667 | 169.744 | 22.05 | 49.837 | -2500.076 | 33.01004
10.67 | 169.836 | 22.05 | 49.852 | -2500.076 | 33.00943
10.67333 | 169.805 | 22.05 | 49.867 | -2500.076 | 33.00821
10.67667 | 169.79 | 22.05 | 49.913 | -2500.076 | 33.00821
10.68 | 169.866 | 22.05 | 49.913 | -2500.076 | 33.00882
10.68333 | 169.866 | 22.05 | 49.928 | -2500.076 | 33.00882
10.68667 | 169.851 | 22.05 | 49.944 | -2500.076 | 33.00821
10.69 | 169.866 | 22.05 | 49.944 | -2500.076 | 33.0076
10.69333 | 169.866 | 22.05 | 49.913 | -2500.076 | 33.00699
10.69667 | 169.866 | 22.05 | 49.883 | -2500.076 | 33.00577
10.7 | 169.866 | 22.05 | 49.852 | -2500.076 | 33.00516
10.70333 | 169.836 | 22.05 | 49.821 | -2500.076 | 33.00394
10.70667 | 169.836 | 22.05 | 49.791 | -2500.076 | 33.00333
10.71 | 169.851 | 22.05 | 49.76 | -2500.076 | 33.00333
10.71333 | 169.82 | 22.05 | 49.76 | -2500.076 | 33.00333
10.71667 | 169.82 | 22.05 | 49.776 | -2500.076 | 33.00333
10.72 | 169.851 | 22.05 | 49.776 | -2500.076 | 33.00394
10.72333 | 169.851 | 22.05 | 49.791 | -2500.076 | 33.00455
10.72667 | 169.82 | 22.05 | 49.806 | -2500.076 | 33.00394
10.73 | 169.866 | 22.05 | 49.821 | -2500.076 | 33.00333
10.73333 | 169.881 | 22.05 | 49.867 | -2500.076 | 33.00211
10.73667 | 169.851 | 22.05 | 49.852 | -2500.076 | 33.0015
10.74 | 169.881 | 22.05 | 49.852 | -2500.076 | 33.00211
10.74333 | 169.897 | 22.05 | 49.867 | -2500.076 | 33.00211
10.74667 | 169.851 | 22.05 | 49.898 | -2500.076 | 33.0015
10.75 | 169.851 | 22.05 | 49.883 | -2500.076 | 33.0015
10.75333 | 169.881 | 22.05 | 49.913 | -2500.076 | 33.00211
10.75667 | 169.851 | 22.05 | 49.944 | -2500.076 | 33.00211
10.76 | 169.866 | 22.05 | 49.944 | -2500.076 | 33.00272
10.76333 | 169.881 | 22.05 | 49.944 | -2500.076 | 33.00272
10.76667 | 169.866 | 22.05 | 49.913 | -2500.076 | 33.00272
10.77 | 169.897 | 22.05 | 49.913 | -2500.076 | 33.00272
10.77333 | 169.897 | 22.05 | 49.883 | -2500.076 | 33.00272
10.77667 | 169.897 | 22.05 | 49.898 | -2500.076 | 33.0015
10.78 | 169.942 | 22.05 | 49.883 | -2500.076 | 33.00089
10.78333 | 169.973 | 22.05 | 49.867 | -2500.076 | 33.00027
10.78667 | 169.912 | 22.05 | 49.867 | -2500.076 | 32.99905
10.79 | 169.942 | 22.05 | 49.867 | -2500.076 | 32.99722
10.79333 | 169.942 | 22.05 | 49.867 | -2500.076 | 32.99661
10.79667 | 169.881 | 22.05 | 49.867 | -2500.076 | 32.99661
10.8 | 169.851 | 22.05 | 49.883 | -2500.076 | 32.99661
10.80333 | 169.881 | 22.05 | 49.883 | -2500.076 | 32.99661
10.80667 | 169.836 | 22.05 | 49.883 | -2500.076 | 32.99661
10.81 | 169.82 | 22.05 | 49.867 | -2500.076 | 32.99661
10.81333 | 169.836 | 22.05 | 49.898 | -2500.076 | 32.99661
10.81667 | 169.836 | 22.05 | 49.913 | -2500.076 | 32.99661
10.82 | 169.836 | 22.05 | 49.898 | -2500.076 | 32.99661
10.82333 | 169.851 | 22.05 | 49.883 | -2500.076 | 32.99661
10.82667 | 169.851 | 22.05 | 49.883 | -2500.076 | 32.99661
10.83 | 169.881 | 22.05 | 49.867 | -2500.076 | 32.99661
10.83333 | 169.897 | 22.05 | 49.837 | -2500.076 | 32.99661
10.83667 | 169.851 | 22.05 | 49.837 | -2500.076 | 32.99661
10.84 | 169.851 | 22.05 | 49.852 | -2500.076 | 32.99661
10.84333 | 169.897 | 22.05 | 49.867 | -2500.076 | 32.99661
10.84667 | 169.866 | 22.05 | 49.852 | -2500.076 | 32.99661
10.85 | 169.851 | 22.05 | 49.867 | -2500.076 | 32.99661
10.85333 | 169.912 | 22.05 | 49.867 | -2500.076 | 32.99661
10.85667 | 169.958 | 22.05 | 49.852 | -2500.076 | 32.99661
10.86 | 169.927 | 22.05 | 49.837 | -2500.076 | 32.99661
10.86333 | 169.942 | 22.05 | 49.837 | -2500.076 | 32.99722
10.86667 | 169.988 | 22.05 | 49.867 | -2500.076 | 32.99783
10.87 | 169.973 | 22.05 | 49.883 | -2500.076 | 32.99844
10.87333 | 169.942 | 22.05 | 49.913 | -2500.076 | 32.99844
10.87667 | 169.942 | 22.05 | 49.898 | -2500.076 | 32.99905
10.88 | 169.942 | 22.05 | 49.913 | -2500.076 | 32.99905
10.88333 | 169.927 | 22.05 | 49.898 | -2500.076 | 32.99905
10.88667 | 169.927 | 22.05 | 49.852 | -2500.076 | 32.99844
10.89 | 169.927 | 22.05 | 49.837 | -2500.076 | 32.99844
10.89333 | 169.942 | 22.05 | 49.867 | -2500.076 | 32.99844
10.89667 | 169.942 | 22.05 | 49.821 | -2500.076 | 32.99844
10.9 | 169.927 | 22.05 | 49.806 | -2500.076 | 32.99844
10.90333 | 169.942 | 22.05 | 49.821 | -2500.076 | 32.99905
10.90667 | 169.988 | 22.05 | 49.806 | -2500.076 | 32.99966
10.91 | 169.958 | 22.05 | 49.806 | -2500.076 | 32.99966
10.91333 | 169.942 | 22.05 | 49.852 | -2500.076 | 32.99966
10.91667 | 169.973 | 22.05 | 49.852 | -2500.076 | 32.99966
10.92 | 169.958 | 22.05 | 49.837 | -2500.076 | 32.99966
10.92333 | 169.881 | 22.05 | 49.837 | -2500.076 | 32.99966
10.92667 | 169.881 | 22.05 | 49.821 | -2500.076 | 32.99966
10.93 | 169.912 | 22.05 | 49.776 | -2500.076 | 32.99966
10.93333 | 169.897 | 22.05 | 49.776 | -2500.076 | 32.99966
10.93667 | 169.912 | 22.05 | 49.776 | -2500.076 | 33.00089
10.94 | 169.958 | 22.05 | 49.776 | -2500.076 | 33.00211
10.94333 | 169.973 | 22.05 | 49.745 | -2500.076 | 33.00394
10.94667 | 169.988 | 22.05 | 49.745 | -2500.076 | 33.00516
10.95 | 169.973 | 22.05 | 49.73 | -2500.076 | 33.00638
10.95333 | 169.942 | 22.05 | 49.76 | -2500.076 | 33.00638
10.95667 | 169.973 | 22.05 | 49.745 | -2500.076 | 33.00638
10.96 | 170.003 | 22.05 | 49.76 | -2500.076 | 33.00577
10.96333 | 169.942 | 22.05 | 49.776 | -2500.076 | 33.00577
10.96667 | 169.942 | 22.05 | 49.791 | -2500.076 | 33.00516
10.97 | 169.973 | 22.05 | 49.776 | -2500.076 | 33.00516
10.97333 | 169.912 | 22.05 | 49.791 | -2500.076 | 33.00516
10.97667 | 169.897 | 22.05 | 49.806 | -2500.076 | 33.00516
10.98 | 169.958 | 22.05 | 49.837 | -2500.076 | 33.00516
10.98333 | 169.958 | 22.05 | 49.867 | -2500.076 | 33.00577
10.98667 | 169.942 | 22.05 | 49.898 | -2500.076 | 33.00577
10.99 | 169.958 | 22.05 | 49.928 | -2500.076 | 33.00577
10.99333 | 169.958 | 22.05 | 49.913 | -2500.076 | 33.00577
10.99667 | 169.912 | 22.05 | 49.883 | -2500.076 | 33.00577
11 | 169.897 | 22.05 | 49.837 | -2500.076 | 33.00638
11.00333 | 169.897 | 22.05 | 49.806 | -2500.076 | 33.00699
11.00667 | 169.897 | 22.05 | 49.791 | -2500.076 | 33.00699
11.01 | 169.912 | 22.05 | 49.791 | -2500.076 | 33.00699
11.01333 | 169.958 | 22.05 | 49.791 | -2500.076 | 33.00699
11.01667 | 169.973 | 22.05 | 49.791 | -2500.076 | 33.0076
11.02 | 170.019 | 22.05 | 49.821 | -2500.076 | 33.00821
11.02333 | 170.034 | 22.05 | 49.806 | -2500.076 | 33.00943
11.02667 | 170.003 | 22.05 | 49.776 | -2500.076 | 33.00943
11.03 | 170.003 | 22.05 | 49.776 | -2500.076 | 33.01004
11.03333 | 170.034 | 22.05 | 49.791 | -2500.076 | 33.01004
11.03667 | 169.988 | 22.05 | 49.776 | -2500.076 | 33.01004
11.04 | 170.003 | 22.05 | 49.776 | -2500.076 | 33.00882
11.04333 | 170.049 | 22.05 | 49.791 | -2500.076 | 33.01004
11.04667 | 170.034 | 22.05 | 49.806 | -2500.076 | 33.01065
11.05 | 170.003 | 22.05 | 49.791 | -2500.076 | 33.01065
11.05333 | 170.034 | 22.05 | 49.776 | -2500.076 | 33.01065
11.05667 | 170.034 | 22.05 | 49.76 | -2500.076 | 33.01126
11.06 | 170.003 | 22.05 | 49.76 | -2500.076 | 33.01126
11.06333 | 170.034 | 22.05 | 49.76 | -2500.076 | 33.01126
11.06667 | 170.049 | 22.05 | 49.791 | -2500.076 | 33.01004
11.07 | 170.034 | 22.05 | 49.821 | -2500.076 | 33.00882
11.07333 | 170.049 | 22.05 | 49.837 | -2500.076 | 33.00821
11.07667 | 170.049 | 22.05 | 49.837 | -2500.076 | 33.0076
11.08 | 170.034 | 22.05 | 49.821 | -2500.076 | 33.00699
11.08333 | 170.034 | 22.05 | 49.806 | -2500.076 | 33.0076
11.08667 | 170.034 | 22.05 | 49.821 | -2500.076 | 33.0076
11.09 | 169.973 | 22.05 | 49.821 | -2500.076 | 33.0076
11.09333 | 169.988 | 22.05 | 49.852 | -2500.076 | 33.00699
11.09667 | 170.019 | 22.05 | 49.852 | -2500.076 | 33.00638
11.1 | 170.019 | 22.05 | 49.867 | -2500.076 | 33.00516
11.10333 | 170.019 | 22.05 | 49.837 | -2500.076 | 33.00455
11.10667 | 170.08 | 22.05 | 49.852 | -2500.076 | 33.00455
11.11 | 170.095 | 22.05 | 49.837 | -2500.076 | 33.00455
11.11333 | 170.049 | 22.05 | 49.852 | -2500.076 | 33.00394
11.11667 | 170.064 | 22.05 | 49.852 | -2500.076 | 33.00333
11.12 | 170.095 | 22.05 | 49.852 | -2500.076 | 33.00272
11.12333 | 170.08 | 22.05 | 49.837 | -2500.076 | 33.0015
11.12667 | 170.08 | 22.05 | 49.837 | -2500.076 | 33.00027
11.13 | 170.095 | 22.05 | 49.806 | -2500.076 | 32.99905
11.13333 | 170.11 | 22.05 | 49.806 | -2500.076 | 32.99905
11.13667 | 170.11 | 22.05 | 49.791 | -2500.076 | 32.99966
11.14 | 170.11 | 22.05 | 49.806 | -2500.076 | 33.00089
11.14333 | 170.08 | 22.05 | 49.806 | -2500.076 | 33.00211
11.14667 | 170.095 | 22.05 | 49.837 | -2500.076 | 33.00394
11.15 | 170.064 | 22.05 | 49.837 | -2500.076 | 33.00516
11.15333 | 170.034 | 22.05 | 49.867 | -2500.076 | 33.00577
11.15667 | 170.08 | 22.05 | 49.867 | -2500.076 | 33.00577
11.16 | 170.095 | 22.05 | 49.883 | -2500.076 | 33.00638
11.16333 | 170.064 | 22.05 | 49.883 | -2500.076 | 33.00638
11.16667 | 170.08 | 22.05 | 49.883 | -2500.076 | 33.00699
11.17 | 170.11 | 22.05 | 49.883 | -2500.076 | 33.0076
11.17333 | 170.064 | 22.05 | 49.898 | -2500.076 | 33.00821
11.17667 | 170.064 | 22.05 | 49.883 | -2500.076 | 33.0076
11.18 | 170.08 | 22.05 | 49.883 | -2500.076 | 33.00821
11.18333 | 170.11 | 22.05 | 49.867 | -2500.076 | 33.00821
11.18667 | 170.11 | 22.05 | 49.867 | -2500.076 | 33.00882
11.19 | 170.11 | 22.05 | 49.852 | -2500.076 | 33.00821
11.19333 | 170.08 | 22.05 | 49.852 | -2500.076 | 33.00821
11.19667 | 170.11 | 22.05 | 49.837 | -2500.076 | 33.00821
11.2 | 170.08 | 22.05 | 49.852 | -2500.076 | 33.0076
11.20333 | 170.064 | 22.05 | 49.852 | -2500.076 | 33.00638
11.20667 | 170.08 | 22.05 | 49.883 | -2500.076 | 33.00638
11.21 | 170.141 | 22.05 | 49.898 | -2500.076 | 33.00516
11.21333 | 170.125 | 22.05 | 49.913 | -2500.076 | 33.00394
11.21667 | 170.11 | 22.05 | 49.898 | -2500.076 | 33.00455
11.22 | 170.141 | 22.05 | 49.883 | -2500.076 | 33.00455
11.22333 | 170.141 | 22.05 | 49.852 | -2500.076 | 33.00333
11.22667 | 170.064 | 22.05 | 49.837 | -2500.076 | 33.00394
11.23 | 170.049 | 22.05 | 49.806 | -2500.076 | 33.00455
11.23333 | 170.08 | 22.05 | 49.791 | -2500.076 | 33.00394
11.23667 | 170.064 | 22.05 | 49.806 | -2500.076 | 33.00333
11.24 | 170.049 | 22.05 | 49.821 | -2500.076 | 33.00333
11.24333 | 170.08 | 22.05 | 49.806 | -2500.076 | 33.00333
11.24667 | 170.095 | 22.05 | 49.806 | -2500.076 | 33.00333
11.25 | 170.11 | 22.05 | 49.821 | -2500.076 | 33.00272
11.25333 | 170.095 | 22.05 | 49.806 | -2500.076 | 33.00272
11.25667 | 170.11 | 22.05 | 49.806 | -2500.076 | 33.00394
11.26 | 170.171 | 22.05 | 49.806 | -2500.076 | 33.00516
11.26333 | 170.171 | 22.05 | 49.776 | -2500.076 | 33.00577
11.26667 | 170.125 | 22.05 | 49.791 | -2500.076 | 33.00638
11.27 | 170.156 | 22.05 | 49.776 | -2500.076 | 33.00699
11.27333 | 170.171 | 22.05 | 49.76 | -2500.076 | 33.00699
11.27667 | 170.11 | 22.05 | 49.76 | -2500.076 | 33.00638
11.28 | 170.095 | 22.05 | 49.791 | -2500.076 | 33.00577
11.28333 | 170.141 | 22.05 | 49.791 | -2500.076 | 33.00577
11.28667 | 170.141 | 22.05 | 49.821 | -2500.076 | 33.00577
11.29 | 170.125 | 22.05 | 49.821 | -2500.076 | 33.00577
11.29333 | 170.141 | 22.05 | 49.837 | -2500.076 | 33.00577
11.29667 | 170.156 | 22.05 | 49.867 | -2500.076 | 33.00577
11.3 | 170.141 | 22.05 | 49.852 | -2500.076 | 33.00577
11.30333 | 170.11 | 22.05 | 49.837 | -2500.076 | 33.00577
11.30667 | 170.11 | 22.05 | 49.867 | -2500.076 | 33.00577
11.31 | 170.156 | 22.05 | 49.883 | -2500.076 | 33.00516
11.31333 | 170.171 | 22.05 | 49.867 | -2500.076 | 33.00394
11.31667 | 170.141 | 22.05 | 49.867 | -2500.076 | 33.00272
11.32 | 170.171 | 22.05 | 49.898 | -2500.076 | 33.00211
11.32333 | 170.186 | 22.05 | 49.898 | -2500.076 | 33.00211
11.32667 | 170.156 | 22.05 | 49.867 | -2500.076 | 33.00272
11.33 | 170.095 | 22.05 | 49.852 | -2500.076 | 33.00272
11.33333 | 170.141 | 22.05 | 49.852 | -2500.076 | 33.00272
11.33667 | 170.141 | 22.05 | 49.837 | -2500.076 | 33.00211
11.34 | 170.125 | 22.05 | 49.806 | -2500.076 | 33.0015
11.34333 | 170.125 | 22.05 | 49.837 | -2500.076 | 33.00027
11.34667 | 170.186 | 22.05 | 49.867 | -2500.076 | 32.99966
11.35 | 170.156 | 22.05 | 49.898 | -2500.076 | 32.99966
11.35333 | 170.141 | 22.05 | 49.898 | -2500.076 | 32.99966
11.35667 | 170.156 | 22.05 | 49.913 | -2500.076 | 32.99905
11.36 | 170.171 | 22.05 | 49.898 | -2500.076 | 32.99844
11.36333 | 170.156 | 22.05 | 49.867 | -2500.076 | 32.99844
11.36667 | 170.171 | 22.05 | 49.821 | -2500.076 | 32.99783
11.37 | 170.171 | 22.05 | 49.821 | -2500.076 | 32.99722
11.37333 | 170.171 | 22.05 | 49.837 | -2500.076 | 32.99661
11.37667 | 170.171 | 22.05 | 49.852 | -2500.076 | 32.99661
11.38 | 170.141 | 22.05 | 49.867 | -2500.076 | 32.99661
11.38333 | 170.125 | 22.05 | 49.898 | -2500.076 | 32.99722
11.38667 | 170.156 | 22.05 | 49.913 | -2500.076 | 32.99722
11.39 | 170.141 | 22.05 | 49.898 | -2500.076 | 32.99722
11.39333 | 170.156 | 22.05 | 49.913 | -2500.076 | 32.99722
11.39667 | 170.217 | 22.05 | 49.928 | -2500.076 | 32.99722
11.4 | 170.248 | 22.05 | 49.944 | -2500.076 | 32.99661
11.40333 | 170.232 | 22.05 | 49.944 | -2500.076 | 32.99661
11.40667 | 170.232 | 22.05 | 49.959 | -2500.076 | 32.99661
11.41 | 170.202 | 22.05 | 49.944 | -2500.076 | 32.99661
11.41333 | 170.171 | 22.05 | 49.928 | -2500.076 | 32.99661
11.41667 | 170.156 | 22.05 | 49.898 | -2500.076 | 32.99722
11.42 | 170.125 | 22.05 | 49.883 | -2500.076 | 32.99722
11.42333 | 170.141 | 22.05 | 49.837 | -2500.076 | 32.99783
11.42667 | 170.141 | 22.05 | 49.821 | -2500.076 | 32.99844
11.43 | 170.141 | 22.05 | 49.821 | -2500.076 | 32.99905
11.43333 | 170.171 | 22.05 | 49.852 | -2500.076 | 32.99905
11.43667 | 170.186 | 22.05 | 49.852 | -2500.076 | 32.99966
11.44 | 170.171 | 22.05 | 49.883 | -2500.076 | 32.99905
11.44333 | 170.202 | 22.05 | 49.913 | -2500.076 | 32.99905
11.44667 | 170.217 | 22.05 | 49.913 | -2500.076 | 32.99844
11.45 | 170.171 | 22.05 | 49.852 | -2500.076 | 32.99783
11.45333 | 170.186 | 22.05 | 49.837 | -2500.076 | 32.99722
11.45667 | 170.186 | 22.05 | 49.837 | -2500.076 | 32.99783
11.46 | 170.156 | 22.05 | 49.821 | -2500.076 | 32.99783
11.46333 | 170.156 | 22.05 | 49.806 | -2500.076 | 32.99844
11.46667 | 170.202 | 22.05 | 49.821 | -2500.076 | 32.99905
11.47 | 170.202 | 22.05 | 49.837 | -2500.076 | 32.99966
11.47333 | 170.202 | 22.05 | 49.837 | -2500.076 | 32.99966
11.47667 | 170.217 | 22.05 | 49.837 | -2500.076 | 33.00089
11.48 | 170.232 | 22.05 | 49.883 | -2500.076 | 33.0015
11.48333 | 170.202 | 22.05 | 49.883 | -2500.076 | 33.0015
11.48667 | 170.186 | 22.05 | 49.867 | -2500.076 | 33.00211
11.49 | 170.202 | 22.05 | 49.867 | -2500.076 | 33.00272
11.49333 | 170.186 | 22.05 | 49.852 | -2500.076 | 33.00211
11.49667 | 170.186 | 22.05 | 49.852 | -2500.076 | 33.0015
11.5 | 170.217 | 22.05 | 49.867 | -2500.076 | 33.00089
11.50333 | 170.217 | 22.05 | 49.852 | -2500.076 | 33.00027
11.50667 | 170.217 | 22.05 | 49.852 | -2500.076 | 33.00089
11.51 | 170.248 | 22.05 | 49.867 | -2500.076 | 33.00027
11.51333 | 170.232 | 22.05 | 49.837 | -2500.076 | 32.99966
11.51667 | 170.202 | 22.05 | 49.821 | -2500.076 | 32.99966
11.52 | 170.247 | 22.05 | 49.837 | -2500.076 | 32.99966
11.52333 | 170.247 | 22.05 | 49.821 | -2500.076 | 32.99844
11.52667 | 170.232 | 22.05 | 49.821 | -2500.076 | 32.99844
11.53 | 170.232 | 22.05 | 49.852 | -2500.076 | 32.99905
11.53333 | 170.247 | 22.05 | 49.883 | -2500.076 | 32.99966
11.53667 | 170.202 | 22.05 | 49.898 | -2500.076 | 33.00089
11.54 | 170.186 | 22.05 | 49.913 | -2500.076 | 33.00211
11.54333 | 170.186 | 22.05 | 49.898 | -2500.076 | 33.00272
11.54667 | 170.186 | 22.05 | 49.867 | -2500.076 | 33.00333
11.55 | 170.202 | 22.05 | 49.852 | -2500.076 | 33.00394
11.55333 | 170.202 | 22.05 | 49.867 | -2500.076 | 33.00333
11.55667 | 170.217 | 22.05 | 49.867 | -2500.076 | 33.00211
11.56 | 170.247 | 22.05 | 49.852 | -2500.076 | 33.0015
11.56333 | 170.247 | 22.05 | 49.867 | -2500.076 | 33.00089
11.56667 | 170.232 | 22.05 | 49.883 | -2500.076 | 33.0015
11.57 | 170.293 | 22.05 | 49.852 | -2500.076 | 33.0015
11.57333 | 170.293 | 22.05 | 49.837 | -2500.076 | 33.0015
11.57667 | 170.278 | 22.05 | 49.867 | -2500.076 | 33.0015
11.58 | 170.309 | 22.05 | 49.867 | -2500.076 | 33.00211
11.58333 | 170.324 | 22.05 | 49.852 | -2500.076 | 33.00211
11.58667 | 170.278 | 22.05 | 49.837 | -2500.076 | 33.00272
11.59 | 170.309 | 22.05 | 49.821 | -2500.076 | 33.00272
11.59333 | 170.309 | 22.05 | 49.821 | -2500.076 | 33.00272
11.59667 | 170.293 | 22.05 | 49.806 | -2500.076 | 33.00211
11.6 | 170.293 | 22.05 | 49.806 | -2500.076 | 33.00089
11.60333 | 170.309 | 22.05 | 49.806 | -2500.076 | 32.99905
11.60667 | 170.293 | 22.05 | 49.821 | -2500.076 | 32.99539
11.61 | 170.293 | 22.05 | 49.821 | -2500.076 | 32.9899
11.61333 | 170.263 | 22.05 | 49.821 | -2500.076 | 32.98257
11.61667 | 170.202 | 22.05 | 49.821 | -2500.076 | 32.97281
11.62 | 170.156 | 22.05 | 49.852 | -2500.076 | 32.96243
11.62333 | 170.11 | 22.05 | 49.883 | -2500.076 | 32.95449
11.62667 | 170.019 | 22.05 | 49.883 | -2500.076 | 32.949
11.63 | 169.988 | 22.05 | 49.898 | -2500.076 | 32.94473
11.63333 | 170.003 | 22.05 | 49.913 | -2500.076 | 32.94229
11.63667 | 169.988 | 22.05 | 49.898 | -2500.076 | 32.94168
11.64 | 169.973 | 22.05 | 49.867 | -2500.076 | 32.94229
11.64333 | 170.034 | 22.05 | 49.852 | -2500.076 | 32.94229
11.64667 | 170.049 | 22.05 | 49.852 | -2500.076 | 32.94351
11.65 | 170.049 | 22.05 | 49.852 | -2500.076 | 32.94534
11.65333 | 170.064 | 22.05 | 49.837 | -2500.076 | 32.94656
11.65667 | 170.095 | 22.05 | 49.821 | -2500.076 | 32.94839
11.66 | 170.095 | 22.05 | 49.837 | -2500.076 | 32.95023
11.66333 | 170.095 | 22.05 | 49.821 | -2500.076 | 32.95144
11.66667 | 170.095 | 22.05 | 49.821 | -2500.076 | 32.95327
11.67 | 170.11 | 22.05 | 49.821 | -2500.076 | 32.95633
11.67333 | 170.125 | 22.05 | 49.821 | -2500.076 | 32.95816
11.67667 | 170.11 | 22.05 | 49.821 | -2500.076 | 32.96121
11.68 | 170.11 | 22.05 | 49.837 | -2500.076 | 32.96426
11.68333 | 170.156 | 22.05 | 49.821 | -2500.076 | 32.96671
11.68667 | 170.171 | 22.05 | 49.837 | -2500.076 | 32.96793
11.69 | 170.125 | 22.05 | 49.852 | -2500.076 | 32.96976
11.69333 | 170.171 | 22.05 | 49.867 | -2500.076 | 32.96976
11.69667 | 170.217 | 22.05 | 49.852 | -2500.076 | 32.96976
11.7 | 170.202 | 22.05 | 49.883 | -2500.076 | 32.97037
11.70333 | 170.186 | 22.05 | 49.898 | -2500.076 | 32.97098
11.70667 | 170.232 | 22.05 | 49.913 | -2500.076 | 32.97098
11.71 | 170.202 | 22.05 | 49.898 | -2500.076 | 32.9722
11.71333 | 170.186 | 22.05 | 49.928 | -2500.076 | 32.97281
11.71667 | 170.186 | 22.05 | 49.913 | -2500.076 | 32.97281
11.72 | 170.202 | 22.05 | 49.913 | -2500.076 | 32.97342
11.72333 | 170.217 | 22.05 | 49.898 | -2500.076 | 32.97403
11.72667 | 170.217 | 22.05 | 49.913 | -2500.076 | 32.97403
11.73 | 170.202 | 22.05 | 49.913 | -2500.076 | 32.97403
11.73333 | 170.247 | 22.05 | 49.928 | -2500.076 | 32.97464
11.73667 | 170.263 | 22.05 | 49.928 | -2500.076 | 32.97525
11.74 | 170.217 | 22.05 | 49.928 | -2500.076 | 32.97586
11.74333 | 170.248 | 22.05 | 49.928 | -2500.076 | 32.97647
11.74667 | 170.278 | 22.05 | 49.928 | -2500.076 | 32.97769
11.75 | 170.217 | 22.05 | 49.898 | -2500.076 | 32.9783
11.75333 | 170.186 | 22.05 | 49.883 | -2500.076 | 32.9783
11.75667 | 170.263 | 22.05 | 49.913 | -2500.076 | 32.97891
11.76 | 170.293 | 22.05 | 49.898 | -2500.076 | 32.97952
11.76333 | 170.293 | 22.05 | 49.867 | -2500.076 | 32.98074
11.76667 | 170.339 | 22.05 | 49.883 | -2500.076 | 32.98196
11.77 | 170.4 | 22.05 | 49.913 | -2500.076 | 32.98318
11.77333 | 170.37 | 22.05 | 49.913 | -2500.076 | 32.98379
11.77667 | 170.339 | 22.05 | 49.898 | -2500.076 | 32.9844
11.78 | 170.339 | 22.05 | 49.913 | -2500.076 | 32.98501
11.78333 | 170.354 | 22.05 | 49.913 | -2500.076 | 32.98684
11.78667 | 170.354 | 22.05 | 49.913 | -2500.076 | 32.98929
11.79 | 170.354 | 22.05 | 49.883 | -2500.076 | 32.99051
11.79333 | 170.385 | 22.05 | 49.898 | -2500.076 | 32.99295
11.79667 | 170.415 | 22.05 | 49.898 | -2500.076 | 32.99478
11.8 | 170.4 | 22.05 | 49.898 | -2500.076 | 32.99539
11.80333 | 170.37 | 22.05 | 49.898 | -2500.076 | 32.99539
11.80667 | 170.4 | 22.05 | 49.883 | -2500.076 | 32.99661
11.81 | 170.385 | 22.05 | 49.852 | -2500.076 | 32.99661
11.81333 | 170.354 | 22.05 | 49.852 | -2500.076 | 32.99661
11.81667 | 170.37 | 22.05 | 49.852 | -2500.076 | 32.99661
11.82 | 170.4 | 22.05 | 49.806 | -2500.076 | 32.99661
11.82333 | 170.385 | 22.05 | 49.821 | -2500.076 | 32.99661
11.82667 | 170.37 | 22.05 | 49.821 | -2500.076 | 32.99661
11.83 | 170.4 | 22.05 | 49.837 | -2500.076 | 32.99661
11.83333 | 170.37 | 22.05 | 49.852 | -2500.076 | 32.99661
11.83667 | 170.354 | 22.05 | 49.867 | -2500.076 | 32.99661
11.84 | 170.354 | 22.05 | 49.883 | -2500.076 | 32.99661
11.84333 | 170.385 | 22.05 | 49.913 | -2500.076 | 32.99661
11.84667 | 170.37 | 22.05 | 49.898 | -2500.076 | 32.99661
11.85 | 170.4 | 22.05 | 49.883 | -2500.076 | 32.99661
11.85333 | 170.385 | 22.05 | 49.928 | -2500.076 | 32.99661
11.85667 | 170.4 | 22.05 | 49.959 | -2500.076 | 32.99661
11.86 | 170.415 | 22.05 | 49.944 | -2500.076 | 32.99661
11.86333 | 170.415 | 22.05 | 49.944 | -2500.076 | 32.99661
11.86667 | 170.4 | 22.05 | 49.959 | -2500.076 | 32.99661
11.87 | 170.431 | 22.05 | 49.944 | -2500.076 | 32.99661
11.87333 | 170.446 | 22.05 | 49.913 | -2500.076 | 32.99661
11.87667 | 170.37 | 22.05 | 49.928 | -2500.076 | 32.99661
11.88 | 170.385 | 22.05 | 49.928 | -2500.076 | 32.99661
11.88333 | 170.415 | 22.05 | 49.928 | -2500.076 | 32.99661
11.88667 | 170.4 | 22.05 | 49.928 | -2500.076 | 32.99661
11.89 | 170.354 | 22.05 | 49.944 | -2500.076 | 32.99661
11.89333 | 170.415 | 22.05 | 49.928 | -2500.076 | 32.99661
11.89667 | 170.4 | 22.05 | 49.944 | -2500.076 | 32.99478
11.9 | 170.354 | 22.05 | 49.944 | -2500.076 | 32.99417
11.90333 | 170.354 | 22.05 | 49.928 | -2500.076 | 32.99417
11.90667 | 170.37 | 22.05 | 49.913 | -2500.076 | 32.99417
11.91 | 170.339 | 22.05 | 49.944 | -2500.076 | 32.99417
11.91333 | 170.354 | 22.05 | 49.913 | -2500.076 | 32.99539
11.91667 | 170.354 | 22.05 | 49.898 | -2500.076 | 32.99539
11.92 | 170.37 | 22.05 | 49.913 | -2500.076 | 32.99539
11.92333 | 170.4 | 22.05 | 49.928 | -2500.076 | 32.99478
11.92667 | 170.415 | 22.05 | 49.928 | -2500.076 | 32.99356
11.93 | 170.37 | 22.05 | 49.928 | -2500.076 | 32.99356
11.93333 | 170.4 | 22.05 | 49.944 | -2500.076 | 32.99417
11.93667 | 170.4 | 22.05 | 49.944 | -2500.076 | 32.99356
11.94 | 170.37 | 22.05 | 49.944 | -2500.076 | 32.99295
11.94333 | 170.385 | 22.05 | 49.913 | -2500.076 | 32.99234
11.94667 | 170.446 | 22.05 | 49.928 | -2500.076 | 32.99234
11.95 | 170.431 | 22.05 | 49.928 | -2500.076 | 32.99234
11.95333 | 170.415 | 22.05 | 49.913 | -2500.076 | 32.99234
11.95667 | 170.415 | 22.05 | 49.898 | -2500.076 | 32.99173
11.96 | 170.4 | 22.05 | 49.928 | -2500.076 | 32.99234
11.96333 | 170.37 | 22.05 | 49.944 | -2500.076 | 32.99173
11.96667 | 170.385 | 22.05 | 49.959 | -2500.076 | 32.99112
11.97 | 170.385 | 22.05 | 49.974 | -2500.076 | 32.99051
11.97333 | 170.415 | 22.05 | 50.02 | -2500.076 | 32.99051
11.97667 | 170.446 | 22.05 | 49.989 | -2500.076 | 32.9899
11.98 | 170.431 | 22.05 | 50.005 | -2500.076 | 32.9899
11.98333 | 170.431 | 22.05 | 49.974 | -2500.076 | 32.98868
11.98667 | 170.461 | 22.05 | 49.989 | -2500.076 | 32.98746
11.99 | 170.415 | 22.05 | 49.974 | -2500.076 | 32.98685
11.99333 | 170.37 | 22.05 | 49.989 | -2500.076 | 32.98685
11.99667 | 170.4 | 22.05 | 49.944 | -2500.076 | 32.98624
12 | 170.385 | 22.05 | 49.959 | -2500.076 | 32.98624
12.00333 | 170.354 | 22.05 | 49.944 | -2500.076 | 32.98685
12.00667 | 170.385 | 22.05 | 49.928 | -2500.076 | 32.98807
12.01 | 170.446 | 22.05 | 49.913 | -2500.076 | 32.98807
12.01333 | 170.415 | 22.05 | 49.913 | -2500.076 | 32.98807
12.01667 | 170.415 | 22.05 | 49.898 | -2500.076 | 32.98746
12.02 | 170.415 | 22.05 | 49.883 | -2500.076 | 32.98685
12.02333 | 170.4 | 22.05 | 49.883 | -2500.076 | 32.98685
12.02667 | 170.37 | 22.05 | 49.883 | -2500.076 | 32.98868
12.03 | 170.4 | 22.05 | 49.913 | -2500.076 | 32.98929
12.03333 | 170.431 | 22.05 | 49.928 | -2500.076 | 32.9899
12.03667 | 170.446 | 22.05 | 49.944 | -2500.076 | 32.9899
12.04 | 170.461 | 22.05 | 49.928 | -2500.076 | 32.98929
12.04333 | 170.461 | 22.05 | 49.959 | -2500.076 | 32.98807
12.04667 | 170.476 | 22.05 | 49.959 | -2500.076 | 32.98807
12.05 | 170.446 | 22.05 | 49.944 | -2500.076 | 32.98868
12.05333 | 170.446 | 22.05 | 49.944 | -2500.076 | 32.99112
12.05667 | 170.461 | 22.05 | 49.959 | -2500.076 | 32.99234
12.06 | 170.476 | 22.05 | 49.944 | -2500.076 | 32.99173
12.06333 | 170.431 | 22.05 | 49.898 | -2500.076 | 32.99112
12.06667 | 170.461 | 22.05 | 49.913 | -2500.076 | 32.99112
12.07 | 170.492 | 22.05 | 49.928 | -2500.076 | 32.9899
12.07333 | 170.476 | 22.05 | 49.944 | -2500.076 | 32.9899
12.07667 | 170.446 | 22.05 | 49.959 | -2500.076 | 32.9899
12.08 | 170.522 | 22.05 | 49.989 | -2500.076 | 32.98929
12.08333 | 170.507 | 22.05 | 50.005 | -2500.076 | 32.98868
12.08667 | 170.476 | 22.05 | 50.005 | -2500.076 | 32.98929
12.09 | 170.476 | 22.05 | 49.974 | -2500.076 | 32.98868
12.09333 | 170.476 | 22.05 | 49.974 | -2500.076 | 32.98929
12.09667 | 170.446 | 22.05 | 49.974 | -2500.076 | 32.99051
12.1 | 170.446 | 22.05 | 49.974 | -2500.076 | 32.99234
12.10333 | 170.446 | 22.05 | 49.944 | -2500.076 | 32.99295
12.10667 | 170.461 | 22.05 | 49.944 | -2500.076 | 32.99417
12.11 | 170.507 | 22.05 | 49.928 | -2500.076 | 32.99539
12.11333 | 170.492 | 22.05 | 49.928 | -2500.076 | 32.99661
12.11667 | 170.507 | 22.05 | 49.898 | -2500.076 | 32.99661
12.12 | 170.537 | 22.05 | 49.898 | -2500.076 | 32.99661
12.12333 | 170.537 | 22.05 | 49.928 | -2500.076 | 32.99661
12.12667 | 170.507 | 22.05 | 49.944 | -2500.076 | 32.996
12.13 | 170.537 | 22.05 | 49.959 | -2500.076 | 32.996
12.13333 | 170.553 | 22.05 | 49.959 | -2500.076 | 32.996
12.13667 | 170.522 | 22.05 | 49.959 | -2500.076 | 32.99539
12.14 | 170.537 | 22.05 | 49.928 | -2500.076 | 32.99417
12.14333 | 170.568 | 22.05 | 49.913 | -2500.076 | 32.99356
12.14667 | 170.553 | 22.05 | 49.898 | -2500.076 | 32.99295
12.15 | 170.522 | 22.05 | 49.883 | -2500.076 | 32.99173
12.15333 | 170.553 | 22.05 | 49.898 | -2500.076 | 32.99051
12.15667 | 170.537 | 22.05 | 49.883 | -2500.076 | 32.9899
12.16 | 170.507 | 22.05 | 49.898 | -2500.076 | 32.98929
12.16333 | 170.492 | 22.05 | 49.883 | -2500.076 | 32.98929
12.16667 | 170.507 | 22.05 | 49.913 | -2500.076 | 32.9899
12.17 | 170.507 | 22.05 | 49.913 | -2500.076 | 32.99051
12.17333 | 170.507 | 22.05 | 49.928 | -2500.076 | 32.99112
12.17667 | 170.492 | 22.05 | 49.913 | -2500.076 | 32.99173
12.18 | 170.492 | 22.05 | 49.944 | -2500.076 | 32.99112
12.18333 | 170.507 | 22.05 | 49.944 | -2500.076 | 32.9899
12.18667 | 170.492 | 22.05 | 49.928 | -2500.076 | 32.98929
12.19 | 170.461 | 22.05 | 49.928 | -2500.076 | 32.98929
12.19333 | 170.492 | 22.05 | 49.928 | -2500.076 | 32.99051
12.19667 | 170.522 | 22.05 | 49.944 | -2500.076 | 32.99051
12.2 | 170.492 | 22.05 | 49.928 | -2500.076 | 32.99112
12.20333 | 170.492 | 22.05 | 49.913 | -2500.076 | 32.99173
12.20667 | 170.537 | 22.05 | 49.898 | -2500.076 | 32.99234
12.21 | 170.553 | 22.05 | 49.883 | -2500.076 | 32.99173
12.21333 | 170.522 | 22.05 | 49.837 | -2500.076 | 32.99173
12.21667 | 170.537 | 22.05 | 49.821 | -2500.076 | 32.99112
12.22 | 170.522 | 22.05 | 49.867 | -2500.076 | 32.99051
12.22333 | 170.492 | 22.05 | 49.898 | -2500.076 | 32.9899
12.22667 | 170.461 | 22.05 | 49.928 | -2500.076 | 32.98929
12.23 | 170.492 | 22.05 | 49.944 | -2500.076 | 32.98929
12.23333 | 170.507 | 22.05 | 49.959 | -2500.076 | 32.99051
12.23667 | 170.537 | 22.05 | 49.944 | -2500.076 | 32.99234
12.24 | 170.553 | 22.05 | 49.944 | -2500.076 | 32.99356
12.24333 | 170.568 | 22.05 | 49.913 | -2500.076 | 32.99478
12.24667 | 170.583 | 22.05 | 49.944 | -2500.076 | 32.996
12.25 | 170.583 | 22.05 | 49.928 | -2500.076 | 32.99661
12.25333 | 170.553 | 22.05 | 49.898 | -2500.076 | 32.99661
12.25667 | 170.553 | 22.05 | 49.883 | -2500.076 | 32.99661
12.26 | 170.583 | 22.05 | 49.898 | -2500.076 | 32.99661
12.26333 | 170.537 | 22.05 | 49.898 | -2500.076 | 32.99661
12.26667 | 170.522 | 22.05 | 49.913 | -2500.076 | 32.99661
12.27 | 170.568 | 22.05 | 49.944 | -2500.076 | 32.99661
12.27333 | 170.537 | 22.05 | 49.928 | -2500.076 | 32.99661
12.27667 | 170.507 | 22.05 | 49.944 | -2500.076 | 32.996
12.28 | 170.568 | 22.05 | 49.898 | -2500.076 | 32.99478
12.28333 | 170.583 | 22.05 | 49.883 | -2500.076 | 32.99417
12.28667 | 170.553 | 22.05 | 49.852 | -2500.076 | 32.99417
12.29 | 170.598 | 22.05 | 49.867 | -2500.076 | 32.99417
12.29333 | 170.614 | 22.05 | 49.852 | -2500.076 | 32.99478
12.29667 | 170.583 | 22.05 | 49.867 | -2500.076 | 32.99539
12.3 | 170.583 | 22.05 | 49.898 | -2500.076 | 32.996
12.30333 | 170.598 | 22.05 | 49.913 | -2500.076 | 32.996
12.30667 | 170.614 | 22.05 | 49.913 | -2500.076 | 32.996
12.31 | 170.614 | 22.05 | 49.898 | -2500.076 | 32.996
12.31333 | 170.614 | 22.05 | 49.883 | -2500.076 | 32.99661
12.31667 | 170.598 | 22.05 | 49.867 | -2500.076 | 32.99661
12.32 | 170.614 | 22.05 | 49.867 | -2500.076 | 32.99661
12.32333 | 170.614 | 22.05 | 49.867 | -2500.076 | 32.99661
12.32667 | 170.598 | 22.05 | 49.867 | -2500.076 | 32.99661
12.33 | 170.614 | 22.05 | 49.898 | -2500.076 | 32.99661
12.33333 | 170.66 | 22.05 | 49.913 | -2500.076 | 32.99661
12.33667 | 170.629 | 22.05 | 49.928 | -2500.076 | 32.99661
12.34 | 170.598 | 22.05 | 49.913 | -2500.076 | 32.996
12.34333 | 170.629 | 22.05 | 49.928 | -2500.076 | 32.996
12.34667 | 170.629 | 22.05 | 49.944 | -2500.076 | 32.996
12.35 | 170.598 | 22.05 | 49.928 | -2500.076 | 32.996
12.35333 | 170.598 | 22.05 | 49.867 | -2500.076 | 32.996
12.35667 | 170.644 | 22.05 | 49.867 | -2500.076 | 32.99661
12.36 | 170.644 | 22.05 | 49.867 | -2500.076 | 32.99661
12.36333 | 170.644 | 22.05 | 49.837 | -2500.076 | 32.99661
12.36667 | 170.644 | 22.05 | 49.852 | -2500.076 | 32.99661
12.37 | 170.69 | 22.05 | 49.913 | -2500.076 | 32.99661
12.37333 | 170.675 | 22.05 | 49.928 | -2500.076 | 32.99661
12.37667 | 170.66 | 22.05 | 49.928 | -2500.076 | 32.99661
12.38 | 170.644 | 22.05 | 49.913 | -2500.076 | 32.99661
12.38333 | 170.66 | 22.05 | 49.898 | -2500.076 | 32.99661
12.38667 | 170.629 | 22.05 | 49.883 | -2500.076 | 32.996
12.39 | 170.583 | 22.05 | 49.883 | -2500.076 | 32.996
12.39333 | 170.598 | 22.05 | 49.883 | -2500.076 | 32.996
12.39667 | 170.614 | 22.05 | 49.913 | -2500.076 | 32.99539
12.4 | 170.583 | 22.05 | 49.928 | -2500.076 | 32.99417
12.40333 | 170.598 | 22.05 | 49.928 | -2500.076 | 32.99417
12.40667 | 170.675 | 22.05 | 49.928 | -2500.076 | 32.99417
12.41 | 170.66 | 22.05 | 49.974 | -2500.076 | 32.99417
12.41333 | 170.644 | 22.05 | 49.989 | -2500.076 | 32.99478
12.41667 | 170.675 | 22.05 | 50.005 | -2500.076 | 32.996
12.42 | 170.675 | 22.05 | 49.974 | -2500.076 | 32.99661
12.42333 | 170.644 | 22.05 | 49.959 | -2500.076 | 32.99661
12.42667 | 170.644 | 22.05 | 49.928 | -2500.076 | 32.99661
12.43 | 170.66 | 22.05 | 49.898 | -2500.076 | 32.99661
12.43333 | 170.675 | 22.05 | 49.883 | -2500.076 | 32.99661
12.43667 | 170.69 | 22.05 | 49.898 | -2500.076 | 32.99661
12.44 | 170.705 | 22.05 | 49.913 | -2500.076 | 32.99661
12.44333 | 170.721 | 22.05 | 49.883 | -2500.076 | 32.99661
12.44667 | 170.736 | 22.05 | 49.883 | -2500.076 | 32.99661
12.45 | 170.736 | 22.05 | 49.867 | -2500.076 | 32.99661
12.45333 | 170.721 | 22.05 | 49.913 | -2500.076 | 32.99661
12.45667 | 170.736 | 22.05 | 49.898 | -2500.076 | 32.99661
12.46 | 170.782 | 22.05 | 49.913 | -2500.076 | 32.99722
12.46333 | 170.736 | 22.05 | 49.913 | -2500.076 | 32.99722
12.46667 | 170.721 | 22.05 | 49.928 | -2500.076 | 32.99722
12.47 | 170.751 | 22.05 | 49.913 | -2500.076 | 32.99783
12.47333 | 170.721 | 22.05 | 49.928 | -2500.076 | 32.99783
12.47667 | 170.66 | 22.05 | 49.928 | -2500.076 | 32.99722
12.48 | 170.69 | 22.05 | 49.944 | -2500.076 | 32.99722
12.48333 | 170.69 | 22.05 | 49.959 | -2500.076 | 32.99722
12.48667 | 170.644 | 22.05 | 49.974 | -2500.076 | 32.99661
12.49 | 170.598 | 22.05 | 49.974 | -2500.076 | 32.99661
12.49333 | 170.614 | 22.05 | 50.005 | -2500.076 | 32.996
12.49667 | 170.598 | 22.05 | 50.02 | -2500.076 | 32.996
12.5 | 170.598 | 22.05 | 50.02 | -2500.076 | 32.99478
12.50333 | 170.614 | 22.05 | 49.989 | -2500.076 | 32.99356
12.50667 | 170.629 | 22.05 | 49.989 | -2500.076 | 32.99234
12.51 | 170.66 | 22.05 | 49.959 | -2500.076 | 32.99173
12.51333 | 170.644 | 22.05 | 49.928 | -2500.076 | 32.99112
12.51667 | 170.629 | 22.05 | 49.898 | -2500.076 | 32.99173
12.52 | 170.644 | 22.05 | 49.913 | -2500.076 | 32.99173
12.52333 | 170.66 | 22.05 | 49.928 | -2500.076 | 32.99112
12.52667 | 170.598 | 22.05 | 49.944 | -2500.076 | 32.99173
12.53 | 170.629 | 22.05 | 49.944 | -2500.076 | 32.99234
12.53333 | 170.66 | 22.05 | 49.959 | -2500.076 | 32.99295
12.53667 | 170.629 | 22.05 | 49.944 | -2500.076 | 32.99417
12.54 | 170.644 | 22.05 | 49.928 | -2500.076 | 32.99539
12.54333 | 170.675 | 22.05 | 49.883 | -2500.076 | 32.996
12.54667 | 170.675 | 22.05 | 49.852 | -2500.076 | 32.996
12.55 | 170.629 | 22.05 | 49.821 | -2500.076 | 32.996
12.55333 | 170.644 | 22.05 | 49.821 | -2500.076 | 32.996
12.55667 | 170.644 | 22.05 | 49.791 | -2500.076 | 32.99661
12.56 | 170.644 | 22.05 | 49.791 | -2500.076 | 32.99661
12.56333 | 170.644 | 22.05 | 49.821 | -2500.076 | 32.99661
12.56667 | 170.66 | 22.05 | 49.837 | -2500.076 | 32.99661
12.57 | 170.675 | 22.05 | 49.837 | -2500.076 | 32.99661
12.57333 | 170.675 | 22.05 | 49.852 | -2500.076 | 32.99661
12.57667 | 170.66 | 22.05 | 49.867 | -2500.076 | 32.99661
12.58 | 170.644 | 22.05 | 49.867 | -2500.076 | 32.99661
12.58333 | 170.66 | 22.05 | 49.852 | -2500.076 | 32.99661
12.58667 | 170.644 | 22.05 | 49.837 | -2500.076 | 32.99661
12.59 | 170.614 | 22.05 | 49.852 | -2500.076 | 32.99661
12.59333 | 170.644 | 22.05 | 49.867 | -2500.076 | 32.99661
12.59667 | 170.69 | 22.05 | 49.867 | -2500.076 | 32.99661
12.6 | 170.69 | 22.05 | 49.883 | -2500.076 | 32.99661
12.60333 | 170.69 | 22.05 | 49.913 | -2500.076 | 32.99661
12.60667 | 170.751 | 22.05 | 49.928 | -2500.076 | 32.99661
12.61 | 170.736 | 22.05 | 49.944 | -2500.076 | 32.99661
12.61333 | 170.705 | 22.05 | 49.944 | -2500.076 | 32.99661
12.61667 | 170.705 | 22.05 | 49.944 | -2500.076 | 32.99661
12.62 | 170.705 | 22.05 | 49.928 | -2500.076 | 32.99661
12.62333 | 170.675 | 22.05 | 49.928 | -2500.076 | 32.99661
12.62667 | 170.675 | 22.05 | 49.898 | -2500.076 | 32.99661
12.63 | 170.69 | 22.05 | 49.898 | -2500.076 | 32.99661
12.63333 | 170.69 | 22.05 | 49.913 | -2500.076 | 32.99661
12.63667 | 170.721 | 22.05 | 49.928 | -2500.076 | 32.99661
12.64 | 170.721 | 22.05 | 49.913 | -2500.076 | 32.99661
12.64333 | 170.736 | 22.05 | 49.928 | -2500.076 | 32.99661
12.64667 | 170.751 | 22.05 | 49.928 | -2500.076 | 32.99661
12.65 | 170.751 | 22.05 | 49.928 | -2500.076 | 32.99661
12.65333 | 170.721 | 22.05 | 49.913 | -2500.076 | 32.99661
12.65667 | 170.751 | 22.05 | 49.928 | -2500.076 | 32.996
12.66 | 170.751 | 22.05 | 49.944 | -2500.076 | 32.99417
12.66333 | 170.69 | 22.05 | 49.944 | -2500.076 | 32.99173
12.66667 | 170.69 | 22.05 | 49.913 | -2500.076 | 32.98929
12.67 | 170.721 | 22.05 | 49.913 | -2500.076 | 32.98684
12.67333 | 170.69 | 22.05 | 49.928 | -2500.076 | 32.98501
12.67667 | 170.675 | 22.05 | 49.898 | -2500.076 | 32.9844
12.68 | 170.721 | 22.05 | 49.898 | -2500.076 | 32.98501
12.68333 | 170.736 | 22.05 | 49.898 | -2500.076 | 32.98562
12.68667 | 170.69 | 22.05 | 49.913 | -2500.076 | 32.98562
12.69 | 170.69 | 22.05 | 49.883 | -2500.076 | 32.98562
12.69333 | 170.69 | 22.05 | 49.898 | -2500.076 | 32.98562
12.69667 | 170.675 | 22.05 | 49.883 | -2500.076 | 32.98562
12.7 | 170.69 | 22.05 | 49.898 | -2500.076 | 32.98562
12.70333 | 170.751 | 22.05 | 49.867 | -2500.076 | 32.98562
12.70667 | 170.751 | 22.05 | 49.837 | -2500.076 | 32.98624
12.71 | 170.782 | 22.05 | 49.821 | -2500.076 | 32.98868
12.71333 | 170.812 | 22.05 | 49.821 | -2500.076 | 32.99112
12.71667 | 170.782 | 22.05 | 49.791 | -2500.076 | 32.99478
12.72 | 170.751 | 22.05 | 49.776 | -2500.076 | 32.99905
12.72333 | 170.797 | 22.05 | 49.791 | -2500.076 | 33.00272
12.72667 | 170.797 | 22.05 | 49.806 | -2500.076 | 33.00455
12.73 | 170.751 | 22.05 | 49.806 | -2500.076 | 33.00577
12.73333 | 170.766 | 22.05 | 49.837 | -2500.076 | 33.00577
12.73667 | 170.797 | 22.05 | 49.867 | -2500.076 | 33.00577
12.74 | 170.751 | 22.05 | 49.867 | -2500.076 | 33.00577
12.74333 | 170.736 | 22.05 | 49.852 | -2500.076 | 33.00516
12.74667 | 170.782 | 22.05 | 49.837 | -2500.076 | 33.00394
12.75 | 170.797 | 22.05 | 49.821 | -2500.076 | 33.00272
12.75333 | 170.751 | 22.05 | 49.791 | -2500.076 | 33.0015
12.75667 | 170.766 | 22.05 | 49.791 | -2500.076 | 32.99966
12.76 | 170.751 | 22.05 | 49.791 | -2500.076 | 32.99844
12.76333 | 170.751 | 22.05 | 49.806 | -2500.076 | 32.99783
12.76667 | 170.721 | 22.05 | 49.821 | -2500.076 | 32.99722
12.77 | 170.736 | 22.05 | 49.867 | -2500.076 | 32.99661
12.77333 | 170.736 | 22.05 | 49.883 | -2500.076 | 32.99661
12.77667 | 170.751 | 22.05 | 49.898 | -2500.076 | 32.99661
12.78 | 170.705 | 22.05 | 49.898 | -2500.076 | 32.996
12.78333 | 170.721 | 22.05 | 49.898 | -2500.076 | 32.99417
12.78667 | 170.751 | 22.05 | 49.867 | -2500.076 | 32.99234
12.79 | 170.766 | 22.05 | 49.821 | -2500.076 | 32.99112
12.79333 | 170.766 | 22.05 | 49.806 | -2500.076 | 32.9899
12.79667 | 170.827 | 22.05 | 49.837 | -2500.076 | 32.98868
12.8 | 170.827 | 22.05 | 49.837 | -2500.076 | 32.98868
12.80333 | 170.782 | 22.05 | 49.837 | -2500.076 | 32.98929
12.80667 | 170.782 | 22.05 | 49.883 | -2500.076 | 32.98929
12.81 | 170.797 | 22.05 | 49.898 | -2500.076 | 32.9899
12.81333 | 170.797 | 22.05 | 49.867 | -2500.076 | 32.99051
12.81667 | 170.812 | 22.05 | 49.837 | -2500.076 | 32.99173
12.82 | 170.812 | 22.05 | 49.837 | -2500.076 | 32.99295
12.82333 | 170.782 | 22.05 | 49.852 | -2500.076 | 32.99356
12.82667 | 170.766 | 22.05 | 49.852 | -2500.076 | 32.99234
12.83 | 170.736 | 22.05 | 49.867 | -2500.076 | 32.99173
12.83333 | 170.705 | 22.05 | 49.898 | -2500.076 | 32.99173
12.83667 | 170.751 | 22.05 | 49.928 | -2500.076 | 32.99173
12.84 | 170.782 | 22.05 | 49.898 | -2500.076 | 32.99173
12.84333 | 170.766 | 22.05 | 49.898 | -2500.076 | 32.99173
12.84667 | 170.766 | 22.05 | 49.867 | -2500.076 | 32.99295
12.85 | 170.812 | 22.05 | 49.867 | -2500.076 | 32.99356
12.85333 | 170.797 | 22.05 | 49.867 | -2500.076 | 32.99356
12.85667 | 170.751 | 22.05 | 49.898 | -2500.076 | 32.99417
12.86 | 170.782 | 22.05 | 49.883 | -2500.076 | 32.996
12.86333 | 170.812 | 22.05 | 49.898 | -2500.076 | 32.99661
12.86667 | 170.782 | 22.05 | 49.883 | -2500.076 | 32.99661
12.87 | 170.782 | 22.05 | 49.867 | -2500.076 | 32.99661
12.87333 | 170.843 | 22.05 | 49.852 | -2500.076 | 32.99661
12.87667 | 170.843 | 22.05 | 49.867 | -2500.076 | 32.99661
12.88 | 170.827 | 22.05 | 49.852 | -2500.076 | 32.99783
12.88333 | 170.873 | 22.05 | 49.867 | -2500.076 | 32.99966
12.88667 | 170.888 | 22.05 | 49.852 | -2500.076 | 33.00211
12.89 | 170.904 | 22.05 | 49.867 | -2500.076 | 33.00516
12.89333 | 170.934 | 22.05 | 49.883 | -2500.076 | 33.00821
12.89667 | 170.934 | 22.05 | 49.913 | -2500.076 | 33.01004
12.9 | 170.934 | 22.05 | 49.883 | -2500.076 | 33.01126
12.90333 | 170.965 | 22.05 | 49.898 | -2500.076 | 33.01187
12.90667 | 170.919 | 22.05 | 49.898 | -2500.076 | 33.01187
12.91 | 170.904 | 22.05 | 49.867 | -2500.076 | 33.01187
12.91333 | 170.949 | 22.05 | 49.852 | -2500.076 | 33.01187
12.91667 | 170.949 | 22.05 | 49.867 | -2500.076 | 33.01187
12.92 | 170.904 | 22.05 | 49.898 | -2500.076 | 33.01187
12.92333 | 170.949 | 22.05 | 49.883 | -2500.076 | 33.01187
12.92667 | 170.965 | 22.05 | 49.913 | -2500.076 | 33.01126
12.93 | 170.934 | 22.05 | 49.928 | -2500.076 | 33.01065
12.93333 | 170.904 | 22.05 | 49.928 | -2500.076 | 33.01004
12.93667 | 170.949 | 22.05 | 49.898 | -2500.076 | 33.00882
12.94 | 170.949 | 22.05 | 49.913 | -2500.076 | 33.0076
12.94333 | 170.934 | 22.05 | 49.867 | -2500.076 | 33.00699
12.94667 | 170.949 | 22.05 | 49.837 | -2500.076 | 33.00638
12.95 | 170.965 | 22.05 | 49.837 | -2500.076 | 33.00516
12.95333 | 170.949 | 22.05 | 49.821 | -2500.076 | 33.00455
12.95667 | 170.949 | 22.05 | 49.791 | -2500.076 | 33.00455
12.96 | 170.934 | 22.05 | 49.806 | -2500.076 | 33.00455
12.96333 | 170.904 | 22.05 | 49.837 | -2500.076 | 33.00394
12.96667 | 170.919 | 22.05 | 49.837 | -2500.076 | 33.00333
12.97 | 170.858 | 22.05 | 49.837 | -2500.076 | 33.00272
12.97333 | 170.843 | 22.05 | 49.867 | -2500.076 | 33.0015
12.97667 | 170.888 | 22.05 | 49.883 | -2500.076 | 33.00027
12.98 | 170.919 | 22.05 | 49.883 | -2500.076 | 32.99905
12.98333 | 170.858 | 22.05 | 49.883 | -2500.076 | 32.99844
12.98667 | 170.904 | 22.05 | 49.913 | -2500.076 | 32.99783
12.99 | 170.904 | 22.05 | 49.913 | -2500.076 | 32.99783
12.99333 | 170.843 | 22.05 | 49.898 | -2500.076 | 32.99722
12.99667 | 170.812 | 22.05 | 49.898 | -2500.076 | 32.99783
13 | 170.873 | 22.05 | 49.928 | -2500.076 | 32.99783
13.00333 | 170.843 | 22.05 | 49.913 | -2500.076 | 32.99844
13.00667 | 170.827 | 22.05 | 49.913 | -2500.076 | 32.99783
13.01 | 170.858 | 22.05 | 49.928 | -2500.076 | 32.99783
13.01333 | 170.873 | 22.05 | 49.959 | -2500.076 | 32.99722
13.01667 | 170.843 | 22.05 | 49.944 | -2500.076 | 32.99722
13.02 | 170.873 | 22.05 | 49.959 | -2500.076 | 32.99661
13.02333 | 170.888 | 22.05 | 49.944 | -2500.076 | 32.99661
13.02667 | 170.888 | 22.05 | 49.959 | -2500.076 | 32.996
13.03 | 170.858 | 22.05 | 49.928 | -2500.076 | 32.99478
13.03333 | 170.873 | 22.05 | 49.928 | -2500.076 | 32.99478
13.03667 | 170.858 | 22.05 | 49.913 | -2500.076 | 32.99478
13.04 | 170.873 | 22.05 | 49.913 | -2500.076 | 32.99478
13.04333 | 170.858 | 22.05 | 49.913 | -2500.076 | 32.996
13.04667 | 170.873 | 22.05 | 49.944 | -2500.076 | 32.99844
13.05 | 170.904 | 22.05 | 49.944 | -2500.076 | 33.00089
13.05333 | 170.934 | 22.05 | 49.944 | -2500.076 | 33.00394
13.05667 | 170.919 | 22.05 | 49.944 | -2500.076 | 33.00699
13.06 | 170.98 | 22.05 | 49.944 | -2500.076 | 33.00943
13.06333 | 171.026 | 22.05 | 49.898 | -2500.076 | 33.01126
13.06667 | 170.995 | 22.05 | 49.883 | -2500.076 | 33.01187
13.07 | 170.995 | 22.05 | 49.883 | -2500.076 | 33.01187
13.07333 | 171.026 | 22.05 | 49.898 | -2500.076 | 33.01187
13.07667 | 170.98 | 22.05 | 49.867 | -2500.076 | 33.01187
13.08 | 170.965 | 22.05 | 49.883 | -2500.076 | 33.01187
13.08333 | 170.98 | 22.05 | 49.913 | -2500.076 | 33.01187
13.08667 | 170.98 | 22.05 | 49.928 | -2500.076 | 33.01126
13.09 | 170.919 | 22.05 | 49.913 | -2500.076 | 33.01004
13.09333 | 170.919 | 22.05 | 49.898 | -2500.076 | 33.00943
13.09667 | 170.919 | 22.05 | 49.913 | -2500.076 | 33.00943
13.1 | 170.904 | 22.05 | 49.913 | -2500.076 | 33.00882
13.10333 | 170.919 | 22.05 | 49.913 | -2500.076 | 33.00821
13.10667 | 170.965 | 22.05 | 49.898 | -2500.076 | 33.00882
13.11 | 170.98 | 22.05 | 49.928 | -2500.076 | 33.00943
13.11333 | 170.995 | 22.05 | 49.913 | -2500.076 | 33.01187
13.11667 | 171.01 | 22.05 | 49.883 | -2500.076 | 33.01675
13.12 | 170.995 | 22.05 | 49.867 | -2500.076 | 33.02286
13.12333 | 171.026 | 22.05 | 49.898 | -2500.076 | 33.02957
13.12667 | 171.056 | 22.05 | 49.913 | -2500.076 | 33.03629
13.13 | 171.041 | 22.05 | 49.928 | -2500.076 | 33.04056
13.13333 | 171.087 | 22.05 | 49.944 | -2500.076 | 33.043
13.13667 | 171.148 | 22.05 | 49.944 | -2500.076 | 33.04483
13.14 | 171.148 | 22.05 | 49.913 | -2500.076 | 33.04605
13.14333 | 171.133 | 22.05 | 49.898 | -2500.076 | 33.04605
13.14667 | 171.194 | 22.05 | 49.867 | -2500.076 | 33.04605
13.15 | 171.194 | 22.05 | 49.867 | -2500.076 | 33.04483
13.15333 | 171.133 | 22.05 | 49.883 | -2500.076 | 33.04361
13.15667 | 171.148 | 22.05 | 49.883 | -2500.076 | 33.04117
13.16 | 171.163 | 22.05 | 49.852 | -2500.076 | 33.03934
13.16333 | 171.133 | 22.05 | 49.867 | -2500.076 | 33.03751
13.16667 | 171.102 | 22.05 | 49.883 | -2500.076 | 33.03629
13.17 | 171.117 | 22.05 | 49.852 | -2500.076 | 33.03568
13.17333 | 171.087 | 22.05 | 49.837 | -2500.076 | 33.03506
13.17667 | 171.072 | 22.05 | 49.883 | -2500.076 | 33.03384
13.18 | 171.056 | 22.05 | 49.883 | -2500.076 | 33.03201
13.18333 | 171.041 | 22.05 | 49.852 | -2500.076 | 33.03079
13.18667 | 171.056 | 22.05 | 49.852 | -2500.076 | 33.02896
13.19 | 171.041 | 22.05 | 49.867 | -2500.076 | 33.02774
13.19333 | 171.01 | 22.05 | 49.852 | -2500.076 | 33.02713
13.19667 | 171.026 | 22.05 | 49.852 | -2500.076 | 33.02713
13.2 | 171.056 | 22.05 | 49.867 | -2500.076 | 33.02835
13.20333 | 171.026 | 22.05 | 49.852 | -2500.076 | 33.03018
13.20667 | 171.056 | 22.05 | 49.867 | -2500.076 | 33.0314
13.21 | 171.133 | 22.05 | 49.852 | -2500.076 | 33.03201
13.21333 | 171.102 | 22.05 | 49.837 | -2500.076 | 33.03262
13.21667 | 171.072 | 22.05 | 49.837 | -2500.076 | 33.03262
13.22 | 171.133 | 22.05 | 49.852 | -2500.076 | 33.0314
13.22333 | 171.117 | 22.05 | 49.852 | -2500.076 | 33.03018
13.22667 | 171.056 | 22.05 | 49.852 | -2500.076 | 33.02835
13.23 | 171.087 | 22.05 | 49.837 | -2500.076 | 33.02591
13.23333 | 171.102 | 22.05 | 49.821 | -2500.076 | 33.02347
13.23667 | 171.087 | 22.05 | 49.852 | -2500.076 | 33.02103
13.24 | 171.087 | 22.05 | 49.837 | -2500.076 | 33.01859
13.24333 | 171.087 | 22.05 | 49.821 | -2500.076 | 33.01736
13.24667 | 171.072 | 22.05 | 49.837 | -2500.076 | 33.01675
13.25 | 171.056 | 22.05 | 49.837 | -2500.076 | 33.01492
13.25333 | 170.995 | 22.05 | 49.821 | -2500.076 | 33.0137
13.25667 | 170.995 | 22.05 | 49.821 | -2500.076 | 33.01309
13.26 | 170.995 | 22.05 | 49.837 | -2500.076 | 33.01248
13.26333 | 170.965 | 22.05 | 49.867 | -2500.076 | 33.01187
13.26667 | 170.965 | 22.05 | 49.898 | -2500.076 | 33.01187
13.27 | 171.01 | 22.05 | 49.867 | -2500.076 | 33.01126
13.27333 | 170.995 | 22.05 | 49.883 | -2500.076 | 33.01004
13.27667 | 170.98 | 22.05 | 49.898 | -2500.076 | 33.01004
13.28 | 171.01 | 22.05 | 49.898 | -2500.076 | 33.01004
13.28333 | 171.041 | 22.05 | 49.898 | -2500.076 | 33.01004
13.28667 | 171.041 | 22.05 | 49.928 | -2500.076 | 33.00943
13.29 | 171.041 | 22.05 | 49.928 | -2500.076 | 33.00943
13.29333 | 171.056 | 22.05 | 49.928 | -2500.076 | 33.00821
13.29667 | 171.041 | 22.05 | 49.898 | -2500.076 | 33.00699
13.3 | 171.026 | 22.05 | 49.898 | -2500.076 | 33.00516
13.30333 | 170.995 | 22.05 | 49.913 | -2500.076 | 33.00394
13.30667 | 171.01 | 22.05 | 49.913 | -2500.076 | 33.00272
13.31 | 171.041 | 22.05 | 49.928 | -2500.076 | 33.0015
13.31333 | 171.056 | 22.05 | 49.944 | -2500.076 | 33.00027
13.31667 | 171.026 | 22.05 | 49.928 | -2500.076 | 32.99905
13.32 | 171.026 | 22.05 | 49.928 | -2500.076 | 32.99844
13.32333 | 171.026 | 22.05 | 49.928 | -2500.076 | 32.99783
13.32667 | 170.98 | 22.05 | 49.913 | -2500.076 | 32.99722
13.33 | 170.965 | 22.05 | 49.913 | -2500.076 | 32.99661
13.33333 | 170.995 | 22.05 | 49.913 | -2500.076 | 32.99661
13.33667 | 170.995 | 22.05 | 49.883 | -2500.076 | 32.99661
13.34 | 170.98 | 22.05 | 49.883 | -2500.076 | 32.99661
13.34333 | 171.026 | 22.05 | 49.867 | -2500.076 | 32.99661
13.34667 | 171.026 | 22.05 | 49.898 | -2500.076 | 32.99661
13.35 | 170.995 | 22.05 | 49.898 | -2500.076 | 32.99539
13.35333 | 170.995 | 22.05 | 49.928 | -2500.076 | 32.99478
13.35667 | 171.026 | 22.05 | 49.928 | -2500.076 | 32.99478
13.36 | 170.995 | 22.05 | 49.944 | -2500.076 | 32.99478
13.36333 | 170.995 | 22.05 | 49.913 | -2500.076 | 32.99478
13.36667 | 171.01 | 22.05 | 49.928 | -2500.076 | 32.996
13.37 | 171.026 | 22.05 | 49.913 | -2500.076 | 32.99661
13.37333 | 171.026 | 22.05 | 49.913 | -2500.076 | 32.99661
13.37667 | 171.026 | 22.05 | 49.898 | -2500.076 | 32.99661
13.38 | 171.026 | 22.05 | 49.898 | -2500.076 | 32.99661
13.38333 | 171.041 | 22.05 | 49.883 | -2500.076 | 32.99661
13.38667 | 171.041 | 22.05 | 49.898 | -2500.076 | 32.99661
13.39 | 170.995 | 22.05 | 49.883 | -2500.076 | 32.99661
13.39333 | 171.01 | 22.05 | 49.867 | -2500.076 | 32.99661
13.39667 | 171.041 | 22.05 | 49.852 | -2500.076 | 32.99661
13.4 | 171.026 | 22.05 | 49.837 | -2500.076 | 32.99661
13.40333 | 170.995 | 22.05 | 49.821 | -2500.076 | 32.99661
13.40667 | 171.01 | 22.05 | 49.852 | -2500.076 | 32.99661
13.41 | 171.026 | 22.05 | 49.898 | -2500.076 | 32.99661
13.41333 | 170.98 | 22.05 | 49.944 | -2500.076 | 32.99661
13.41667 | 170.995 | 22.05 | 49.989 | -2500.076 | 32.99661
13.42 | 171.026 | 22.05 | 49.989 | -2500.076 | 32.99661
13.42333 | 171.041 | 22.05 | 49.989 | -2500.076 | 32.99661
13.42667 | 171.01 | 22.05 | 49.974 | -2500.076 | 32.99661
13.43 | 171.026 | 22.05 | 49.944 | -2500.076 | 32.99661
13.43333 | 171.026 | 22.05 | 49.883 | -2500.076 | 32.99661
13.43667 | 171.01 | 22.05 | 49.883 | -2500.076 | 32.99661
13.44 | 171.01 | 22.05 | 49.867 | -2500.076 | 32.99661
13.44333 | 171.01 | 22.05 | 49.867 | -2500.076 | 32.99661
13.44667 | 171.041 | 22.05 | 49.837 | -2500.076 | 32.99661
13.45 | 171.056 | 22.05 | 49.852 | -2500.076 | 32.99661
13.45333 | 171.041 | 22.05 | 49.852 | -2500.076 | 32.99661
13.45667 | 171.056 | 22.05 | 49.867 | -2500.076 | 32.99661
13.46 | 171.102 | 22.05 | 49.852 | -2500.076 | 32.99661
13.46333 | 171.072 | 22.05 | 49.883 | -2500.076 | 32.99661
13.46667 | 171.041 | 22.05 | 49.913 | -2500.076 | 32.99661
13.47 | 171.072 | 22.05 | 49.913 | -2500.076 | 32.99661
13.47333 | 171.056 | 22.05 | 49.898 | -2500.076 | 32.99661
13.47667 | 171.01 | 22.05 | 49.883 | -2500.076 | 32.99661
13.48 | 171.041 | 22.05 | 49.867 | -2500.076 | 32.99661
13.48333 | 171.102 | 22.05 | 49.852 | -2500.076 | 32.99661
13.48667 | 171.087 | 22.05 | 49.837 | -2500.076 | 32.99661
13.49 | 171.102 | 22.05 | 49.821 | -2500.076 | 32.99661
13.49333 | 171.102 | 22.05 | 49.837 | -2500.076 | 32.99661
13.49667 | 171.102 | 22.05 | 49.806 | -2500.076 | 32.99661
13.5 | 171.072 | 22.05 | 49.776 | -2500.076 | 32.99661 | -0.026 | 0 | -0.064 | 0 | 32.99661 | 5.507 | 0 | 0.0001 | 0 | 6.88e-05 | 6.88e-05 | 9.19791e-05
13.50333 | 171.072 | 22.05 | 49.76 | -2500.076 | 32.99661 | -0.057 | 0 | -0.094 | 0 | 32.99661 | 5.5103 | 0 | 0.0001 | 0 | 7.1429e-05 | 7.1429e-05 | 8.85907e-05
13.50667 | 171.041 | 22.05 | 49.76 | -2500.076 | 32.99722 | -0.059 | 0 | -0.109 | 0 | 32.99661 | 5.5075 | 0 | 0.0001 | 0 | 7.4157e-05 | 7.4157e-05 | 8.85907e-05
13.51 | 171.072 | 22.05 | 49.776 | -2500.076 | 32.99722 | -0.091 | 0 | -0.109 | 0 | 32.99722 | 5.5048 | 0 | 0.0001 | 0 | 7.699e-05 | 7.699e-05 | 9.54982e-05
13.51333 | 171.056 | 22.05 | 49.806 | -2500.076 | 32.99722 | -0.062 | 0 | -0.094 | 0 | 32.99722 | 5.5021 | 0 | 0.0001 | 0 | 7.9932e-05 | 7.9932e-05 | 9.54982e-05
13.51667 | 171.026 | 22.05 | 49.806 | -2500.076 | 32.99722 | -0.078 | 0 | -0.064 | 0 | 32.99722 | 5.4993 | 0 | 0.0001 | 0 | 8.2985e-05 | 8.2985e-05 | 0.000102949
13.52 | 171.056 | 22.05 | 49.837 | -2500.076 | 32.99722 | -0.11 | 0 | -0.064 | 0 | 32.99722 | 5.4966 | 0 | 0.0001 | 0 | 8.6156e-05 | 8.6156e-05 | 0.000102949
13.52333 | 171.087 | 22.05 | 49.867 | -2500.076 | 32.99661 | -0.081 | 0 | -0.033 | 0 | 32.99722 | 5.4939 | 0 | 0.0001 | 0 | 8.9447e-05 | 8.9447e-05 | 0.000110986
13.52667 | 171.056 | 22.05 | 49.867 | -2500.076 | 32.99661 | -0.052 | 0 | -0.003 | 0 | 32.99661 | 5.4912 | 0 | 0.0001 | 0 | 9.2864e-05 | 9.2864e-05 | 0.000110986
13.53 | 171.041 | 22.05 | 49.867 | -2500.076 | 32.99661 | -0.084 | 0 | -0.003 | 0 | 32.99661 | 5.4884 | 0 | 0.0001 | 0 | 9.6412e-05 | 9.6412e-05 | 0.000119655
13.53333 | 171.072 | 22.05 | 49.883 | -2500.076 | 32.99539 | -0.1 | 0 | -0.003 | 0 | 32.99661 | 5.4857 | 0 | 0.0001 | 0 | 0.0001001 | 0.0001001 | 0.000124242
13.53667 | 171.056 | 22.05 | 49.883 | -2500.076 | 32.99539 | -0.071 | 0 | 0.013 | 0 | 32.99539 | 5.483 | 0 | 0.0001 | 0 | 0.00010392 | 0.00010392 | 0.000129006
13.54 | 171.01 | 22.05 | 49.852 | -2500.076 | 32.99478 | -0.088 | 0 | 0.013 | 0 | 32.99539 | 5.4803 | 0 | 0.0001 | 0 | 0.00010789 | 0.00010789 | 0.000133954
13.54333 | 171.026 | 22.05 | 49.837 | -2500.076 | 32.99478 | -0.135 | 0 | -0.018 | 0 | 32.99478 | 5.4776 | 0 | 0.0001 | 0 | 0.00011201 | 0.00011201 | 0.000139093
13.54667 | 171.041 | 22.05 | 49.837 | -2500.076 | 32.99417 | -0.121 | 0 | -0.033 | 0 | 32.99478 | 5.4748 | 0 | 0.0001 | 0 | 0.00011629 | 0.00011629 | 0.000144431
13.55 | 171.01 | 22.05 | 49.821 | -2500.076 | 32.99478 | -0.107 | 0 | -0.033 | 0 | 32.99417 | 5.4721 | 0 | 0.0001 | 0 | 0.00012073 | 0.00012073 | 0.000144431
13.55333 | 170.98 | 22.05 | 49.837 | -2500.076 | 32.99478 | -0.139 | 0 | -0.048 | 0 | 32.99478 | 5.4694 | 0 | 0.0001 | 0 | 0.00012535 | 0.00012535 | 0.000155733
13.55667 | 171.01 | 22.05 | 49.867 | -2500.076 | 32.99539 | -0.171 | 0 | -0.033 | 0 | 32.99478 | 5.4667 | 0 | 0.0001 | 0 | 0.00013013 | 0.00013013 | 0.000155733
13.56 | 171.026 | 22.05 | 49.898 | -2500.076 | 32.99539 | -0.142 | 0 | -0.003 | 0 | 32.99539 | 5.464 | 0 | 0.0001 | 0 | 0.00013511 | 0.00013511 | 0.000167926
13.56333 | 171.01 | 22.05 | 49.944 | -2500.076 | 32.996 | -0.128 | 0 | 0.028 | 0 | 32.99539 | 5.4613 | 0 | 0.0001 | 0 | 0.00014027 | 0.00014027 | 0.000174378
13.56667 | 171.01 | 22.05 | 49.989 | -2500.076 | 32.99661 | -0.144 | 0 | 0.074 | 0 | 32.996 | 5.4586 | 0 | 0.0001 | 0 | 0.00014563 | 0.00014563 | 0.000181079
13.57 | 171.041 | 22.05 | 50.005 | -2500.076 | 32.99661 | -0.146 | 0 | 0.12 | 0 | 32.99661 | 5.4559 | 0 | 0.0002 | 0 | 0.00015119 | 0.00015119 | 0.000188039
13.57333 | 171.072 | 22.05 | 49.974 | -2500.076 | 32.99661 | -0.117 | 0 | 0.135 | 0 | 32.99661 | 5.4532 | 0 | 0.0002 | 0 | 0.00015696 | 0.00015696 | 0.000195269
13.57667 | 171.072 | 22.05 | 49.974 | -2500.076 | 32.99661 | -0.087 | 0 | 0.104 | 0 | 32.99661 | 5.4505 | 0 | 0.0002 | 0 | 0.00016296 | 0.00016296 | 0.000202778
13.58 | 171.087 | 22.05 | 49.944 | -2500.076 | 32.99722 | -0.089 | 0 | 0.104 | 0 | 32.99661 | 5.4478 | 0 | 0.0002 | 0 | 0.00016919 | 0.00016919 | 0.000210577
13.58333 | 171.087 | 22.05 | 49.928 | -2500.076 | 32.99661 | -0.075 | 0 | 0.074 | 0 | 32.99722 | 5.4451 | 0 | 0.0002 | 0 | 0.00017565 | 0.00017565 | 0.000218679
13.58667 | 171.102 | 22.05 | 49.898 | -2500.076 | 32.99661 | -0.076 | 0 | 0.059 | 0 | 32.99661 | 5.4424 | 0 | 0.0002 | 0 | 0.00018236 | 0.00018236 | 0.000218679
13.59 | 171.072 | 22.05 | 49.944 | -2500.076 | 32.996 | -0.062 | 0 | 0.028 | 0 | 32.99661 | 5.4397 | 0 | 0.0002 | 0 | 0.00018933 | 0.00018933 | 0.000235833
13.59333 | 171.026 | 22.05 | 49.974 | -2500.076 | 32.99478 | -0.094 | 0 | 0.074 | 0 | 32.996 | 5.437 | 0 | 0.0002 | 0 | 0.00019656 | 0.00019656 | 0.000244911
13.59667 | 171.041 | 22.05 | 49.959 | -2500.076 | 32.99295 | -0.141 | 0 | 0.104 | 0 | 32.99478 | 5.4343 | 0 | 0.0002 | 0 | 0.00020407 | 0.00020407 | 0.000254341
13.6 | 171.087 | 22.05 | 49.959 | -2500.076 | 32.99356 | -0.127 | 0 | 0.089 | 0 | 32.99295 | 5.4316 | 0 | 0.0002 | 0 | 0.00021187 | 0.00021187 | 0.000264135
13.60333 | 171.056 | 22.05 | 49.974 | -2500.076 | 32.99356 | -0.083 | 0 | 0.089 | 0 | 32.99356 | 5.4289 | 0 | 0.0002 | 0 | 0.00021996 | 0.00021996 | 0.000274308
13.60667 | 171.072 | 22.05 | 49.974 | -2500.076 | 32.99417 | -0.115 | 0 | 0.104 | 0 | 32.99356 | 5.4262 | 0 | 0.0002 | 0 | 0.00022836 | 0.00022836 | 0.000284875
13.61 | 171.117 | 22.05 | 49.913 | -2500.076 | 32.99539 | -0.101 | 0 | 0.104 | 0 | 32.99417 | 5.4236 | 0 | 0.0002 | 0 | 0.00023709 | 0.00023709 | 0.000295851
13.61333 | 171.102 | 22.05 | 49.913 | -2500.076 | 32.99661 | -0.057 | 0 | 0.043 | 0 | 32.99539 | 5.4209 | 0 | 0.0002 | 0 | 0.00024615 | 0.00024615 | 0.000307252
13.61667 | 171.056 | 22.05 | 49.898 | -2500.076 | 32.996 | -0.073 | 0 | 0.043 | 0 | 32.99661 | 5.4182 | 0 | 0.0003 | 0 | 0.00025555 | 0.00025555 | 0.000319095
13.62 | 171.056 | 22.05 | 49.867 | -2500.076 | 32.99478 | -0.12 | 0 | 0.028 | 0 | 32.996 | 5.4155 | 0 | 0.0003 | 0 | 0.00026531 | 0.00026531 | 0.000331396
13.62333 | 171.056 | 22.05 | 49.821 | -2500.076 | 32.99356 | -0.122 | 0 | -0.002 | 0 | 32.99478 | 5.4128 | 0 | 0.0003 | 0 | 0.00027545 | 0.00027545 | 0.000344173
13.62667 | 171.026 | 22.05 | 49.821 | -2500.076 | 32.99234 | -0.123 | 0 | -0.048 | 0 | 32.99356 | 5.4101 | 0 | 0.0003 | 0 | 0.00028597 | 0.00028597 | 0.000357445
13.63 | 171.026 | 22.05 | 49.852 | -2500.076 | 32.99234 | -0.155 | 0 | -0.048 | 0 | 32.99234 | 5.4075 | 0 | 0.0003 | 0 | 0.0002969 | 0.0002969 | 0.000371231
13.63333 | 171.072 | 22.05 | 49.867 | -2500.076 | 32.99295 | -0.156 | 0 | -0.018 | 0 | 32.99234 | 5.4048 | 0 | 0.0003 | 0 | 0.00030824 | 0.00030824 | 0.00038555
13.63667 | 171.087 | 22.05 | 49.898 | -2500.076 | 32.99356 | -0.112 | 0 | -0.002 | 0 | 32.99295 | 5.4021 | 0 | 0.0003 | 0 | 0.00032001 | 0.00032001 | 0.000400425
13.64 | 171.072 | 22.05 | 49.898 | -2500.076 | 32.99417 | -0.098 | 0 | 0.028 | 0 | 32.99356 | 5.3994 | 0 | 0.0003 | 0 | 0.00033224 | 0.00033224 | 0.000415875
13.64333 | 171.102 | 22.05 | 49.913 | -2500.076 | 32.99539 | -0.115 | 0 | 0.028 | 0 | 32.99417 | 5.3968 | 0 | 0.0003 | 0 | 0.00034493 | 0.00034493 | 0.000431924
13.64667 | 171.102 | 22.05 | 49.913 | -2500.076 | 32.99539 | -0.085 | 0 | 0.043 | 0 | 32.99539 | 5.3941 | 0 | 0.0004 | 0 | 0.00035811 | 0.00035811 | 0.000448595
13.65 | 171.102 | 22.05 | 49.898 | -2500.076 | 32.99539 | -0.087 | 0 | 0.043 | 0 | 32.99539 | 5.3914 | 0 | 0.0004 | 0 | 0.00037179 | 0.00037179 | 0.000465912
13.65333 | 171.102 | 22.05 | 49.867 | -2500.076 | 32.99478 | -0.088 | 0 | 0.028 | 0 | 32.99539 | 5.3888 | 0 | 0.0004 | 0 | 0.00038599 | 0.00038599 | 0.0004839
13.65667 | 171.087 | 22.05 | 49.867 | -2500.076 | 32.99417 | -0.09 | 0 | -0.002 | 0 | 32.99478 | 5.3861 | 0 | 0.0004 | 0 | 0.00040074 | 0.00040074 | 0.000502585
13.66 | 171.102 | 22.05 | 49.867 | -2500.076 | 32.99417 | -0.106 | 0 | -0.002 | 0 | 32.99417 | 5.3834 | 0 | 0.0004 | 0 | 0.00041605 | 0.00041605 | 0.000521993
13.66333 | 171.117 | 22.05 | 49.837 | -2500.076 | 32.99417 | -0.092 | 0 | -0.002 | 0 | 32.99417 | 5.3808 | 0 | 0.0004 | 0 | 0.00043194 | 0.00043194 | 0.000542154
13.66667 | 171.072 | 22.05 | 49.837 | -2500.076 | 32.99356 | -0.078 | 0 | -0.033 | 0 | 32.99417 | 5.3781 | 0 | 0.0004 | 0 | 0.00044845 | 0.00044845 | 0.000563097
13.67 | 171.087 | 22.05 | 49.837 | -2500.076 | 32.99356 | -0.125 | 0 | -0.033 | 0 | 32.99356 | 5.3755 | 0 | 0.0005 | 0 | 0.00046558 | 0.00046558 | 0.00058485
13.67333 | 171.117 | 22.05 | 49.867 | -2500.076 | 32.99356 | -0.112 | 0 | -0.033 | 0 | 32.99356 | 5.3728 | 0 | 0.0005 | 0 | 0.00048336 | 0.00048336 | 0.000607448
13.67667 | 171.087 | 22.05 | 49.867 | -2500.076 | 32.99173 | -0.082 | 0 | -0.002 | 0 | 32.99356 | 5.3701 | 0 | 0.0005 | 0 | 0.00050183 | 0.00050183 | 0.000630921
13.68 | 171.072 | 22.05 | 49.883 | -2500.076 | 32.9899 | -0.114 | 0 | -0.002 | 0 | 32.99173 | 5.3675 | 0 | 0.0005 | 0 | 0.000521 | 0.000521 | 0.000655304
13.68333 | 171.133 | 22.05 | 49.898 | -2500.076 | 32.98868 | -0.131 | 0 | 0.013 | 0 | 32.9899 | 5.3648 | 0 | 0.0005 | 0 | 0.00054091 | 0.00054091 | 0.000680632
13.68667 | 171.148 | 22.05 | 49.928 | -2500.076 | 32.98868 | -0.071 | 0 | 0.028 | 0 | 32.98868 | 5.3622 | 0 | 0.0006 | 0 | 0.00056157 | 0.00056157 | 0.000706942
13.69 | 171.133 | 22.05 | 49.928 | -2500.076 | 32.98868 | -0.057 | 0 | 0.059 | 0 | 32.98868 | 5.3595 | 0 | 0.0006 | 0 | 0.00058302 | 0.00058302 | 0.000734272
13.69333 | 171.163 | 22.05 | 49.944 | -2500.076 | 32.99051 | -0.074 | 0 | 0.059 | 0 | 32.98868 | 5.3569 | 0 | 0.0006 | 0 | 0.0006053 | 0.0006053 | 0.000762662
13.69667 | 171.178 | 22.05 | 49.959 | -2500.076 | 32.99112 | -0.045 | 0 | 0.074 | 0 | 32.99051 | 5.3542 | 0.0001 | 0.0006 | 0 | 0.00062842 | 0.00062842 | 0.000792153
13.7 | 171.133 | 22.05 | 49.974 | -2500.076 | 32.99112 | -0.031 | 0 | 0.089 | 0 | 32.99112 | 5.3516 | 0.0001 | 0.0007 | 0 | 0.00065243 | 0.00065243 | 0.000822787
13.70333 | 171.117 | 22.05 | 49.989 | -2500.076 | 32.99112 | -0.078 | 0 | 0.105 | 0 | 32.99112 | 5.3489 | 0.0001 | 0.0007 | 0 | 0.00067735 | 0.00067735 | 0.000854609
13.70667 | 171.148 | 22.05 | 49.959 | -2500.076 | 32.99112 | -0.095 | 0 | 0.12 | 0 | 32.99112 | 5.3463 | 0.0001 | 0.0007 | 0 | 0.00070323 | 0.00070323 | 0.000887665
13.71 | 171.148 | 22.05 | 49.959 | -2500.076 | 32.9899 | -0.066 | 0 | 0.089 | 0 | 32.99112 | 5.3437 | 0.0001 | 0.0007 | 0 | 0.0007301 | 0.0007301 | 0.000922003
13.71333 | 171.178 | 22.05 | 49.974 | -2500.076 | 32.98929 | -0.067 | 0 | 0.089 | 0 | 32.9899 | 5.341 | 0.0001 | 0.0008 | 0 | 0.00075799 | 0.00075799 | 0.000957673
13.71667 | 171.194 | 22.05 | 49.974 | -2500.076 | 32.98929 | -0.038 | 0 | 0.105 | 0 | 32.98929 | 5.3384 | 0.0001 | 0.0008 | 0 | 0.00078695 | 0.00078695 | 0.000994726
13.72 | 171.209 | 22.05 | 49.959 | -2500.076 | 32.98929 | -0.024 | 0 | 0.105 | 0 | 32.98929 | 5.3357 | 0.0001 | 0.0008 | 0 | 0.00081701 | 0.00081701 | 0.00103322
13.72333 | 171.224 | 22.05 | 50.005 | -2500.076 | 32.99051 | -0.01 | 0 | 0.089 | 0 | 32.98929 | 5.3331 | 0.0001 | 0.0008 | 0 | 0.00084822 | 0.00084822 | 0.0010732
13.72667 | 171.239 | 22.05 | 50.035 | -2500.076 | 32.99112 | 0.004 | 0 | 0.135 | 0 | 32.99051 | 5.3305 | 0.0001 | 0.0009 | 0 | 0.00088063 | 0.00088063 | 0.00111473
13.73 | 171.209 | 22.05 | 50.035 | -2500.076 | 32.99112 | 0.018 | 0 | 0.166 | 0 | 32.99112 | 5.3278 | 0.0001 | 0.0009 | 0 | 0.00091427 | 0.00091427 | 0.00115788
13.73333 | 171.224 | 22.05 | 50.05 | -2500.076 | 32.99173 | -0.014 | 0 | 0.166 | 0 | 32.99112 | 5.3252 | 0.0001 | 0.0009 | 0.0001 | 0.0009492 | 0.0009492 | 0.0012027
13.73667 | 171.285 | 22.05 | 50.066 | -2500.076 | 32.99234 | 0 | 0 | 0.181 | 0 | 32.99173 | 5.3226 | 0.0001 | 0.001 | 0.0001 | 0.00098546 | 0.00098546 | 0.00124925
13.74 | 171.27 | 22.05 | 50.066 | -2500.076 | 32.99173 | 0.06 | 0 | 0.196 | 0 | 32.99234 | 5.3199 | 0.0001 | 0.001 | 0.0001 | 0.0010231 | 0.0010231 | 0.00129762
13.74333 | 171.255 | 22.05 | 50.066 | -2500.076 | 32.99112 | 0.043 | 0 | 0.196 | 0 | 32.99173 | 5.3173 | 0.0001 | 0.0011 | 0.0001 | 0.0010622 | 0.0010622 | 0.00134786
13.74667 | 171.3 | 22.05 | 50.066 | -2500.076 | 32.99173 | 0.026 | 0 | 0.196 | 0 | 32.99112 | 5.3147 | 0.0001 | 0.0011 | 0.0001 | 0.0011028 | 0.0011028 | 0.00140005
13.75 | 171.346 | 22.05 | 50.05 | -2500.076 | 32.99234 | 0.071 | 0 | 0.196 | 0 | 32.99173 | 5.3121 | 0.0001 | 0.0011 | 0.0001 | 0.0011449 | 0.0011449 | 0.00145426
13.75333 | 171.3 | 22.05 | 50.035 | -2500.076 | 32.99295 | 0.115 | 0 | 0.181 | 0 | 32.99234 | 5.3094 | 0.0001 | 0.0012 | 0.0001 | 0.0011886 | 0.0011886 | 0.00151058
13.75667 | 171.331 | 22.05 | 50.035 | -2500.076 | 32.99234 | 0.068 | 0 | 0.166 | 0 | 32.99295 | 5.3068 | 0.0001 | 0.0012 | 0.0001 | 0.0012341 | 0.0012341 | 0.00156908
13.76 | 171.377 | 22.05 | 50.035 | -2500.076 | 32.99173 | 0.097 | 0 | 0.166 | 0 | 32.99234 | 5.3042 | 0.0001 | 0.0013 | 0.0001 | 0.0012812 | 0.0012812 | 0.00162985
13.76333 | 171.407 | 22.05 | 50.035 | -2500.076 | 32.99112 | 0.142 | 0 | 0.166 | 0 | 32.99173 | 5.3016 | 0.0001 | 0.0013 | 0.0001 | 0.0013301 | 0.0013301 | 0.00169298
13.76667 | 171.407 | 22.05 | 50.066 | -2500.076 | 32.99051 | 0.171 | 0 | 0.166 | 0 | 32.99112 | 5.299 | 0.0001 | 0.0014 | 0.0001 | 0.001381 | 0.001381 | 0.00175856
13.77 | 171.422 | 22.05 | 50.096 | -2500.076 | 32.98929 | 0.169 | 0 | 0.196 | 0 | 32.99051 | 5.2964 | 0.0001 | 0.0014 | 0.0001 | 0.0014337 | 0.0014337 | 0.00182669
13.77333 | 171.438 | 22.05 | 50.127 | -2500.076 | 32.98868 | 0.183 | 0 | 0.227 | 0 | 32.98929 | 5.2937 | 0.0001 | 0.0015 | 0.0001 | 0.0014885 | 0.0014885 | 0.00189745
13.77667 | 171.438 | 22.05 | 50.142 | -2500.076 | 32.98807 | 0.197 | 0 | 0.257 | 0 | 32.98868 | 5.2911 | 0.0001 | 0.0015 | 0.0001 | 0.0015454 | 0.0015454 | 0.00197097
13.78 | 171.392 | 22.05 | 50.172 | -2500.076 | 32.98807 | 0.196 | 0 | 0.273 | 0 | 32.98807 | 5.2885 | 0.0001 | 0.0016 | 0.0001 | 0.0016044 | 0.0016044 | 0.00204733
13.78333 | 171.392 | 22.05 | 50.157 | -2500.076 | 32.98807 | 0.149 | 0 | 0.303 | 0 | 32.98807 | 5.2859 | 0.0001 | 0.0017 | 0.0001 | 0.0016657 | 0.0016657 | 0.00212666
13.78667 | 171.438 | 22.05 | 50.127 | -2500.076 | 32.98868 | 0.147 | 0 | 0.288 | 0 | 32.98807 | 5.2833 | 0.0002 | 0.0017 | 0.0001 | 0.0017293 | 0.0017293 | 0.00220907
13.79 | 171.438 | 22.05 | 50.081 | -2500.076 | 32.98929 | 0.192 | 0 | 0.257 | 0 | 32.98868 | 5.2807 | 0.0002 | 0.0018 | 0.0001 | 0.0017954 | 0.0017954 | 0.00229468
13.79333 | 171.422 | 22.05 | 50.066 | -2500.076 | 32.99112 | 0.19 | 0 | 0.212 | 0 | 32.98929 | 5.2781 | 0.0002 | 0.0019 | 0.0001 | 0.001864 | 0.001864 | 0.00238361
13.79667 | 171.499 | 22.05 | 50.035 | -2500.076 | 32.99295 | 0.174 | 0 | 0.196 | 0 | 32.99112 | 5.2755 | 0.0002 | 0.0019 | 0.0001 | 0.0019352 | 0.0019352 | 0.00247599
13.8 | 171.514 | 22.05 | 50.02 | -2500.076 | 32.99417 | 0.249 | 0 | 0.166 | 0 | 32.99295 | 5.2729 | 0.0002 | 0.002 | 0.0001 | 0.0020091 | 0.0020091 | 0.00257196
13.80333 | 171.484 | 22.05 | 50.035 | -2500.076 | 32.99478 | 0.263 | 0 | 0.151 | 0 | 32.99417 | 5.2703 | 0.0002 | 0.0021 | 0.0001 | 0.0020859 | 0.0020859 | 0.00267165
13.80667 | 171.529 | 22.05 | 50.081 | -2500.076 | 32.99478 | 0.231 | 0 | 0.166 | 0 | 32.99478 | 5.2677 | 0.0002 | 0.0022 | 0.0001 | 0.0021656 | 0.0021656 | 0.0027752
13.81 | 171.575 | 22.05 | 50.096 | -2500.076 | 32.99539 | 0.275 | 0 | 0.212 | 0 | 32.99478 | 5.2651 | 0.0002 | 0.0022 | 0.0001 | 0.0022483 | 0.0022483 | 0.00288278
13.81333 | 171.56 | 22.05 | 50.157 | -2500.076 | 32.99539 | 0.32 | 0 | 0.227 | 0 | 32.99539 | 5.2625 | 0.0002 | 0.0019 | 0.0001 | 0.0019379 | 0.0019379 | 0.00248613
13.81667 | 171.621 | 22.05 | 50.203 | -2500.076 | 32.99539 | 0.303 | 0 | 0.288 | 0 | 32.99539 | 5.2599 | 0.0002 | 0.0018 | 0.0001 | 0.0018371 | 0.0018371 | 0.00235816
13.82 | 171.651 | 22.05 | 50.218 | -2500.076 | 32.99478 | 0.363 | 0 | 0.334 | 0 | 32.99539 | 5.2573 | 0.0002 | 0.0022 | 0.0001 | 0.0021989 | 0.0021989 | 0.00282404
13.82333 | 171.651 | 22.05 | 50.203 | -2500.076 | 32.99417 | 0.392 | 0 | 0.349 | 0 | 32.99478 | 5.2547 | 0.0002 | 0.0024 | 0.0002 | 0.0023757 | 0.0023757 | 0.00305277
13.82667 | 171.651 | 22.05 | 50.218 | -2500.076 | 32.99234 | 0.39 | 0 | 0.334 | 0 | 32.99417 | 5.2521 | 0.0002 | 0.0024 | 0.0002 | 0.0023675 | 0.0023675 | 0.00304386
13.83 | 171.667 | 22.05 | 50.188 | -2500.076 | 32.99112 | 0.389 | 0 | 0.349 | 0 | 32.99234 | 5.2495 | 0.0002 | 0.0024 | 0.0002 | 0.0023592 | 0.0023592 | 0.00303494
13.83333 | 171.667 | 22.05 | 50.203 | -2500.076 | 32.98929 | 0.403 | 0 | 0.319 | 0 | 32.99112 | 5.2469 | 0.0002 | 0.0024 | 0.0002 | 0.0024435 | 0.0024435 | 0.0031451
13.83667 | 171.712 | 22.05 | 50.249 | -2500.076 | 32.98746 | 0.402 | 0 | 0.334 | 0 | 32.98929 | 5.2444 | 0.0003 | 0.0024 | 0.0002 | 0.0024353 | 0.0024353 | 0.00313623
13.84 | 171.743 | 22.05 | 50.295 | -2500.076 | 32.98685 | 0.446 | 0 | 0.38 | 0 | 32.98746 | 5.2418 | 0.0003 | 0.0027 | 0.0002 | 0.0027046 | 0.0027046 | 0.003485
13.84333 | 171.819 | 22.05 | 50.279 | -2500.076 | 32.98685 | 0.475 | 0 | 0.425 | 0 | 32.98685 | 5.2392 | 0.0003 | 0.0029 | 0.0002 | 0.0028815 | 0.0028815 | 0.003715
13.84667 | 171.896 | 22.05 | 50.279 | -2500.076 | 32.98624 | 0.55 | 0 | 0.41 | 0 | 32.98685 | 5.2366 | 0.0003 | 0.0033 | 0.0002 | 0.0033359 | 0.0033359 | 0.00430318
13.85 | 171.911 | 22.05 | 50.279 | -2500.076 | 32.98624 | 0.625 | 0 | 0.41 | 0 | 32.98624 | 5.234 | 0.0003 | 0.0038 | 0.0003 | 0.0037901 | 0.0037901 | 0.00489191
13.85333 | 171.926 | 22.05 | 50.264 | -2500.076 | 32.98624 | 0.639 | 0 | 0.41 | 0 | 32.98624 | 5.2314 | 0.0003 | 0.0039 | 0.0003 | 0.0038744 | 0.0038744 | 0.00500349
13.85667 | 171.987 | 22.05 | 50.218 | -2500.076 | 32.98685 | 0.653 | 0 | 0.395 | 0 | 32.98624 | 5.2289 | 0.0003 | 0.004 | 0.0003 | 0.0039587 | 0.0039587 | 0.0051152
13.86 | 172.002 | 22.05 | 50.233 | -2500.076 | 32.98746 | 0.713 | 0 | 0.349 | 0 | 32.98685 | 5.2263 | 0.0003 | 0.0043 | 0.0003 | 0.0043205 | 0.0043205 | 0.00558588
13.86333 | 172.002 | 22.05 | 50.264 | -2500.076 | 32.98807 | 0.726 | 0 | 0.364 | 0 | 32.98746 | 5.2237 | 0.0004 | 0.0044 | 0.0003 | 0.0044048 | 0.0044048 | 0.00569806
13.86667 | 172.048 | 22.05 | 50.31 | -2500.076 | 32.98868 | 0.725 | 0 | 0.395 | 0 | 32.98807 | 5.2211 | 0.0004 | 0.0044 | 0.0003 | 0.0043966 | 0.0043966 | 0.00569061
13.87 | 172.109 | 22.05 | 50.295 | -2500.076 | 32.9899 | 0.77 | 0 | 0.441 | 0 | 32.98868 | 5.2186 | 0.0004 | 0.0047 | 0.0003 | 0.0046659 | 0.0046659 | 0.00604261
13.87333 | 172.155 | 22.05 | 50.31 | -2500.076 | 32.99112 | 0.829 | 0 | 0.426 | 0 | 32.9899 | 5.216 | 0.0004 | 0.005 | 0.0003 | 0.0050277 | 0.0050277 | 0.00651489
13.87667 | 172.185 | 22.05 | 50.325 | -2500.076 | 32.99234 | 0.874 | 0 | 0.441 | 0 | 32.99112 | 5.2134 | 0.0004 | 0.0053 | 0.0004 | 0.0052971 | 0.0052971 | 0.00686777
13.88 | 172.216 | 22.05 | 50.31 | -2500.076 | 32.99356 | 0.903 | 0 | 0.456 | 0 | 32.99234 | 5.2109 | 0.0004 | 0.0055 | 0.0004 | 0.0054738 | 0.0054738 | 0.0071009
13.88333 | 172.262 | 22.05 | 50.279 | -2500.076 | 32.99478 | 0.932 | 0 | 0.441 | 0 | 32.99356 | 5.2083 | 0.0005 | 0.0056 | 0.0004 | 0.0056506 | 0.0056506 | 0.00733443
13.88667 | 172.308 | 22.05 | 50.325 | -2500.076 | 32.996 | 0.976 | 0 | 0.41 | 0 | 32.99478 | 5.2057 | 0.0005 | 0.0059 | 0.0004 | 0.0059199 | 0.0059199 | 0.00768838
13.89 | 172.308 | 22.05 | 50.356 | -2500.076 | 32.99661 | 1.021 | 0 | 0.456 | 0 | 32.996 | 5.2032 | 0.0005 | 0.0062 | 0.0004 | 0.0061893 | 0.0061893 | 0.00804286
13.89333 | 172.338 | 22.05 | 50.371 | -2500.076 | 32.99661 | 1.019 | 0 | 0.487 | 0 | 32.99661 | 5.2006 | 0.0005 | 0.0062 | 0.0004 | 0.0061811 | 0.0061811 | 0.00803674
13.89667 | 172.43 | 22.05 | 50.401 | -2500.076 | 32.99661 | 1.049 | 0 | 0.502 | 0 | 32.99661 | 5.1981 | 0.0005 | 0.0064 | 0.0005 | 0.0063579 | 0.0063579 | 0.00827135
13.9 | 172.491 | 22.05 | 50.417 | -2500.076 | 32.99478 | 1.139 | 0 | 0.532 | 0 | 32.99661 | 5.1955 | 0.0006 | 0.0069 | 0.0005 | 0.0069048 | 0.0069048 | 0.00898795
13.90333 | 172.475 | 22.05 | 50.417 | -2500.076 | 32.99417 | 1.198 | 0 | 0.548 | 0 | 32.99478 | 5.1929 | 0.0006 | 0.0073 | 0.0005 | 0.0072666 | 0.0072666 | 0.00946438
13.90667 | 172.536 | 22.05 | 50.417 | -2500.076 | 32.99417 | 1.182 | 0 | 0.548 | 0 | 32.99417 | 5.1904 | 0.0006 | 0.0072 | 0.0005 | 0.0071658 | 0.0071658 | 0.00933851
13.91 | 172.628 | 22.05 | 50.401 | -2500.076 | 32.99417 | 1.242 | 0 | 0.548 | 0 | 32.99417 | 5.1878 | 0.0006 | 0.0075 | 0.0006 | 0.0075276 | 0.0075276 | 0.00981557
13.91333 | 172.658 | 22.05 | 50.417 | -2500.076 | 32.99295 | 1.332 | 0 | 0.532 | 0 | 32.99417 | 5.1853 | 0.0007 | 0.0081 | 0.0006 | 0.0080745 | 0.0080745 | 0.0105347
13.91667 | 172.689 | 22.05 | 50.417 | -2500.076 | 32.99356 | 1.361 | 0 | 0.548 | 0 | 32.99295 | 5.1827 | 0.0007 | 0.0082 | 0.0006 | 0.0082513 | 0.0082513 | 0.0107716
13.92 | 172.811 | 22.05 | 50.417 | -2500.076 | 32.99295 | 1.39 | 0 | 0.548 | 0 | 32.99356 | 5.1802 | 0.0007 | 0.0084 | 0.0006 | 0.0084282 | 0.0084282 | 0.0110089
13.92333 | 172.842 | 22.05 | 50.432 | -2500.076 | 32.99173 | 1.511 | 0 | 0.548 | 0 | 32.99295 | 5.1776 | 0.0007 | 0.0092 | 0.0007 | 0.0091601 | 0.0091601 | 0.0119718
13.92667 | 172.842 | 22.05 | 50.432 | -2500.076 | 32.99051 | 1.54 | 0 | 0.563 | 0 | 32.99173 | 5.1751 | 0.0008 | 0.0093 | 0.0007 | 0.0093369 | 0.0093369 | 0.0122099
13.93 | 172.872 | 22.05 | 50.432 | -2500.076 | 32.99051 | 1.539 | 0 | 0.563 | 0 | 32.99051 | 5.1725 | 0.0008 | 0.0093 | 0.0007 | 0.0093287 | 0.0093287 | 0.0122062
13.93333 | 172.903 | 22.05 | 50.447 | -2500.076 | 32.99051 | 1.568 | 0 | 0.563 | 0 | 32.99051 | 5.17 | 0.0008 | 0.0095 | 0.0007 | 0.0095055 | 0.0095055 | 0.0124447
13.93667 | 172.933 | 22.05 | 50.478 | -2500.076 | 32.99112 | 1.597 | 0 | 0.578 | 0 | 32.99051 | 5.1674 | 0.0009 | 0.0097 | 0.0007 | 0.0096823 | 0.0096823 | 0.0126835
13.94 | 173.025 | 22.05 | 50.462 | -2500.076 | 32.99112 | 1.626 | 0 | 0.609 | 0 | 32.99112 | 5.1649 | 0.0009 | 0.0099 | 0.0008 | 0.009859 | 0.009859 | 0.0129225
13.94333 | 173.116 | 22.05 | 50.462 | -2500.076 | 32.99051 | 1.716 | 0 | 0.594 | 0 | 32.99112 | 5.1624 | 0.0009 | 0.0104 | 0.0008 | 0.010406 | 0.010406 | 0.0136472
13.94667 | 173.162 | 22.05 | 50.478 | -2500.076 | 32.99051 | 1.806 | 0 | 0.594 | 0 | 32.99051 | 5.1598 | 0.001 | 0.0109 | 0.0009 | 0.010953 | 0.010953 | 0.0143728
13.95 | 173.269 | 22.05 | 50.478 | -2500.076 | 32.99173 | 1.851 | 0 | 0.609 | 0 | 32.99051 | 5.1573 | 0.001 | 0.0112 | 0.0009 | 0.011222 | 0.011222 | 0.0147347
13.95333 | 173.345 | 22.05 | 50.462 | -2500.076 | 32.99234 | 1.956 | 0 | 0.609 | 0 | 32.99173 | 5.1548 | 0.0011 | 0.0119 | 0.0009 | 0.011862 | 0.011862 | 0.0155834
13.95667 | 173.406 | 22.05 | 50.493 | -2500.076 | 32.99295 | 2.031 | 0 | 0.594 | 0 | 32.99234 | 5.1522 | 0.0011 | 0.0123 | 0.001 | 0.012316 | 0.012316 | 0.0161897
13.96 | 173.498 | 22.05 | 50.539 | -2500.076 | 32.99295 | 2.091 | 0 | 0.624 | 0 | 32.99295 | 5.1497 | 0.0011 | 0.0127 | 0.001 | 0.012678 | 0.012678 | 0.0166751
13.96333 | 173.62 | 22.05 | 50.554 | -2500.076 | 32.99295 | 2.181 | 0 | 0.67 | 0 | 32.99295 | 5.1472 | 0.0012 | 0.0132 | 0.0011 | 0.013225 | 0.013225 | 0.0174045
13.96667 | 173.666 | 22.05 | 50.569 | -2500.076 | 32.99295 | 2.302 | 0 | 0.685 | 0 | 32.99295 | 5.1446 | 0.0012 | 0.014 | 0.0011 | 0.013957 | 0.013957 | 0.0183784
13.97 | 173.742 | 22.05 | 50.584 | -2500.076 | 32.99295 | 2.346 | 0 | 0.7 | 0 | 32.99295 | 5.1421 | 0.0013 | 0.0142 | 0.0012 | 0.014226 | 0.014226 | 0.0187439
13.97333 | 173.849 | 22.05 | 50.6 | -2500.076 | 32.99356 | 2.421 | 0 | 0.716 | 0 | 32.99295 | 5.1396 | 0.0013 | 0.0147 | 0.0012 | 0.01468 | 0.01468 | 0.0193538
13.97667 | 173.925 | 22.05 | 50.615 | -2500.076 | 32.99539 | 2.527 | 0 | 0.731 | 0 | 32.99356 | 5.137 | 0.0014 | 0.0153 | 0.0013 | 0.01532 | 0.01532 | 0.0202086
13.98 | 173.956 | 22.05 | 50.615 | -2500.076 | 32.99661 | 2.602 | 0 | 0.746 | 0 | 32.99539 | 5.1345 | 0.0014 | 0.0158 | 0.0013 | 0.015774 | 0.015774 | 0.0208201
13.98333 | 174.078 | 22.05 | 50.63 | -2500.076 | 32.99661 | 2.631 | 0 | 0.746 | 0 | 32.99661 | 5.132 | 0.0015 | 0.0159 | 0.0013 | 0.015951 | 0.015951 | 0.0210657
13.98667 | 174.184 | 22.05 | 50.676 | -2500.076 | 32.99661 | 2.751 | 0 | 0.762 | 0 | 32.99661 | 5.1295 | 0.0015 | 0.0167 | 0.0014 | 0.016683 | 0.016683 | 0.0220452
13.99 | 174.245 | 22.05 | 50.707 | -2500.076 | 32.99661 | 2.857 | 0 | 0.807 | 0 | 32.99661 | 5.127 | 0.0016 | 0.0173 | 0.0015 | 0.017322 | 0.017322 | 0.0229035
13.99333 | 174.337 | 22.05 | 50.707 | -2500.076 | 32.99661 | 2.917 | 0 | 0.838 | 0 | 32.99661 | 5.1244 | 0.0017 | 0.0177 | 0.0015 | 0.017684 | 0.017684 | 0.0233957
13.99667 | 174.474 | 22.05 | 50.722 | -2500.076 | 32.99661 | 3.007 | 0 | 0.838 | 0 | 32.99661 | 5.1219 | 0.0017 | 0.0182 | 0.0016 | 0.018231 | 0.018231 | 0.0233957
14 | 174.535 | 22.05 | 50.752 | -2500.076 | 32.99661 | 3.143 | 0 | 0.853 | 0 | 32.99661 | 5.1194 | 0.0018 | 0.0191 | 0.0016 | 0.019055 | 0.019055 | 0.0252392
14.00333 | 174.596 | 22.05 | 50.752 | -2500.076 | 32.996 | 3.202 | 0 | 0.884 | 0 | 32.99661 | 5.1169 | 0.0018 | 0.0194 | 0.0017 | 0.019417 | 0.019417 | 0.0257334
14.00667 | 174.673 | 22.05 | 50.752 | -2500.076 | 32.99539 | 3.262 | 0 | 0.884 | 0 | 32.996 | 5.1144 | 0.0019 | 0.0198 | 0.0017 | 0.019779 | 0.019779 | 0.0262283
14.01 | 174.749 | 22.05 | 50.783 | -2500.076 | 32.99539 | 3.337 | 0 | 0.884 | 0 | 32.99539 | 5.1119 | 0.002 | 0.0202 | 0.0018 | 0.020233 | 0.020233 | 0.0268465
14.01333 | 174.856 | 22.05 | 50.829 | -2500.076 | 32.99539 | 3.412 | 0 | 0.914 | 0 | 32.99539 | 5.1094 | 0.002 | 0.0207 | 0.0018 | 0.020688 | 0.020688 | 0.0274653
14.01667 | 174.947 | 22.05 | 50.844 | -2500.076 | 32.99539 | 3.517 | 0 | 0.96 | 0 | 32.99539 | 5.1068 | 0.0021 | 0.0213 | 0.0019 | 0.021327 | 0.021327 | 0.0283309
14.02 | 175.054 | 22.05 | 50.859 | -2500.076 | 32.99539 | 3.608 | 0 | 0.975 | 0 | 32.99539 | 5.1043 | 0.0022 | 0.0219 | 0.002 | 0.021874 | 0.021874 | 0.0290743
14.02333 | 175.191 | 22.05 | 50.905 | -2500.076 | 32.99539 | 3.713 | 0 | 0.99 | 0 | 32.99539 | 5.1018 | 0.0023 | 0.0225 | 0.002 | 0.022513 | 0.022513 | 0.0299416
14.02667 | 175.314 | 22.05 | 50.935 | -2500.076 | 32.99539 | 3.849 | 0 | 1.036 | 0 | 32.99539 | 5.0993 | 0.0023 | 0.0233 | 0.0021 | 0.023338 | 0.023338 | 0.0310562
14.03 | 175.39 | 22.05 | 50.951 | -2500.076 | 32.99539 | 3.97 | 0 | 1.067 | 0 | 32.99539 | 5.0968 | 0.0024 | 0.0241 | 0.0022 | 0.02407 | 0.02407 | 0.0320487
14.03333 | 175.527 | 22.05 | 50.966 | -2500.076 | 32.99539 | 4.045 | 0 | 1.082 | 0 | 32.99539 | 5.0943 | 0.0025 | 0.0245 | 0.0022 | 0.024524 | 0.024524 | 0.0326729
14.03667 | 175.68 | 22.05 | 51.012 | -2500.076 | 32.996 | 4.181 | 0 | 1.097 | 0 | 32.99539 | 5.0918 | 0.0026 | 0.0253 | 0.0023 | 0.025349 | 0.025349 | 0.033791
14.04 | 175.771 | 22.05 | 51.027 | -2500.076 | 32.99661 | 4.332 | 0 | 1.143 | 0 | 32.996 | 5.0893 | 0.0027 | 0.0263 | 0.0024 | 0.026265 | 0.026265 | 0.0350337
14.04333 | 175.893 | 22.05 | 51.042 | -2500.076 | 32.99661 | 4.422 | 0 | 1.158 | 0 | 32.99661 | 5.0868 | 0.0028 | 0.0268 | 0.0025 | 0.026812 | 0.026812 | 0.0357842
14.04667 | 176.046 | 22.05 | 51.057 | -2500.076 | 32.99661 | 4.543 | 0 | 1.174 | 0 | 32.99661 | 5.0843 | 0.0029 | 0.0275 | 0.0026 | 0.027544 | 0.027544 | 0.0367824
14.05 | 176.183 | 22.05 | 51.073 | -2500.076 | 32.99661 | 4.694 | 0 | 1.189 | 0 | 32.99661 | 5.0818 | 0.003 | 0.0285 | 0.0027 | 0.028461 | 0.028461 | 0.0380291
14.05333 | 176.29 | 22.05 | 51.088 | -2500.076 | 32.99661 | 4.83 | 0 | 1.204 | 0 | 32.99661 | 5.0793 | 0.003 | 0.0293 | 0.0028 | 0.029286 | 0.029286 | 0.0391535
14.05667 | 176.428 | 22.05 | 51.088 | -2500.076 | 32.99661 | 4.935 | 0 | 1.219 | 0 | 32.99661 | 5.0768 | 0.0031 | 0.0299 | 0.0029 | 0.029925 | 0.029925 | 0.0400318
14.06 | 176.565 | 22.05 | 51.119 | -2500.076 | 32.99661 | 5.071 | 0 | 1.219 | 0 | 32.99661 | 5.0744 | 0.0033 | 0.0307 | 0.003 | 0.03075 | 0.03075 | 0.0411585
14.06333 | 176.702 | 22.05 | 51.119 | -2500.076 | 32.99661 | 5.207 | 0 | 1.25 | 0 | 32.99661 | 5.0719 | 0.0034 | 0.0316 | 0.003 | 0.031574 | 0.031574 | 0.0422866
14.06667 | 176.824 | 22.05 | 51.18 | -2500.076 | 32.99661 | 5.343 | 0 | 1.25 | 0 | 32.99661 | 5.0694 | 0.0035 | 0.0324 | 0.0031 | 0.032398 | 0.032398 | 0.0434161
14.07 | 176.931 | 22.05 | 51.195 | -2500.076 | 32.99661 | 5.464 | 0 | 1.311 | 0 | 32.99661 | 5.0669 | 0.0036 | 0.0331 | 0.0032 | 0.03313 | 0.03313 | 0.0444229
14.07333 | 177.084 | 22.05 | 51.271 | -2500.076 | 32.99661 | 5.57 | 0 | 1.326 | 0 | 32.99661 | 5.0644 | 0.0037 | 0.0338 | 0.0033 | 0.03377 | 0.03377 | 0.0453066
14.07667 | 177.236 | 22.05 | 51.286 | -2500.076 | 32.99722 | 5.721 | 0 | 1.403 | 0 | 32.99661 | 5.0619 | 0.0038 | 0.0347 | 0.0034 | 0.034687 | 0.034687 | 0.0465639
14.08 | 177.343 | 22.05 | 51.363 | -2500.076 | 32.99722 | 5.872 | 0 | 1.418 | 0 | 32.99722 | 5.0594 | 0.0039 | 0.0356 | 0.0035 | 0.035604 | 0.035604 | 0.0478226
14.08333 | 177.496 | 22.05 | 51.378 | -2500.076 | 32.99722 | 5.977 | 0 | 1.494 | 0 | 32.99722 | 5.057 | 0.004 | 0.0362 | 0.0036 | 0.036243 | 0.036243 | 0.0487099
14.08667 | 177.709 | 22.05 | 51.454 | -2500.076 | 32.99722 | 6.129 | 0 | 1.509 | 0 | 32.99722 | 5.0545 | 0.0042 | 0.0372 | 0.0037 | 0.03716 | 0.03716 | 0.0499713
14.09 | 177.877 | 22.05 | 51.439 | -2500.076 | 32.99722 | 6.341 | 0 | 1.586 | 0 | 32.99722 | 5.052 | 0.0043 | 0.0384 | 0.0039 | 0.038447 | 0.038447 | 0.051732
14.09333 | 177.999 | 22.05 | 51.469 | -2500.076 | 32.99661 | 6.507 | 0 | 1.571 | 0 | 32.99722 | 5.0495 | 0.0044 | 0.0394 | 0.004 | 0.039457 | 0.039457 | 0.0531213
14.09667 | 178.198 | 22.05 | 51.469 | -2500.076 | 32.99661 | 6.628 | 0 | 1.601 | 0 | 32.99661 | 5.0471 | 0.0046 | 0.0402 | 0.0041 | 0.040189 | 0.040189 | 0.0541381
14.1 | 178.396 | 22.05 | 51.5 | -2500.076 | 32.99661 | 6.825 | 0 | 1.601 | 0 | 32.99661 | 5.0446 | 0.0047 | 0.0414 | 0.0043 | 0.041383 | 0.041383 | 0.0557796
14.10333 | 178.533 | 22.05 | 51.469 | -2500.076 | 32.99661 | 7.022 | 0 | 1.632 | 0 | 32.99661 | 5.0421 | 0.0048 | 0.0426 | 0.0044 | 0.042578 | 0.042578 | 0.0574232
14.10667 | 178.701 | 22.05 | 51.515 | -2500.076 | 32.99661 | 7.158 | 0 | 1.601 | 0 | 32.99661 | 5.0396 | 0.005 | 0.0434 | 0.0045 | 0.043402 | 0.043402 | 0.058569
14.11 | 178.915 | 22.05 | 51.561 | -2500.076 | 32.99661 | 7.325 | 0 | 1.647 | 0 | 32.99661 | 5.0372 | 0.0051 | 0.0444 | 0.0046 | 0.044412 | 0.044412 | 0.059966
14.11333 | 179.098 | 22.05 | 51.607 | -2500.076 | 32.99661 | 7.537 | 0 | 1.693 | 0 | 32.99661 | 5.0347 | 0.0053 | 0.0457 | 0.0048 | 0.045699 | 0.045699 | 0.0617397
14.11667 | 179.25 | 22.05 | 51.622 | -2500.076 | 32.99661 | 7.719 | 0 | 1.738 | 0 | 32.99661 | 5.0322 | 0.0054 | 0.0468 | 0.0049 | 0.046801 | 0.046801 | 0.0632652
14.12 | 179.449 | 22.05 | 51.637 | -2500.076 | 32.99661 | 7.87 | 0 | 1.754 | 0 | 32.99661 | 5.0298 | 0.0056 | 0.0477 | 0.0051 | 0.047718 | 0.047718 | 0.0645422
14.12333 | 179.617 | 22.05 | 51.637 | -2500.076 | 32.99661 | 8.067 | 0 | 1.769 | 0 | 32.99661 | 5.0273 | 0.0058 | 0.0489 | 0.0052 | 0.048912 | 0.048912 | 0.0661962
14.12667 | 179.815 | 22.05 | 51.637 | -2500.076 | 32.99661 | 8.233 | 0 | 1.769 | 0 | 32.99661 | 5.0248 | 0.0059 | 0.0499 | 0.0054 | 0.049922 | 0.049922 | 0.0676015
14.13 | 180.013 | 22.05 | 51.668 | -2500.076 | 32.99661 | 8.43 | 0 | 1.769 | 0 | 32.99661 | 5.0224 | 0.0061 | 0.0511 | 0.0055 | 0.051116 | 0.051116 | 0.0692592
14.13333 | 180.197 | 22.05 | 51.683 | -2500.076 | 32.99661 | 8.627 | 0 | 1.799 | 0 | 32.99661 | 5.0199 | 0.0063 | 0.0523 | 0.0057 | 0.052311 | 0.052311 | 0.0709187
14.13667 | 180.38 | 22.05 | 51.744 | -2500.076 | 32.99661 | 8.809 | 0 | 1.815 | 0 | 32.99661 | 5.0175 | 0.0065 | 0.0534 | 0.0058 | 0.053413 | 0.053413 | 0.0724548
14.14 | 180.654 | 22.05 | 51.79 | -2500.076 | 32.99661 | 8.991 | 0 | 1.876 | 0 | 32.99661 | 5.015 | 0.0066 | 0.0545 | 0.006 | 0.054515 | 0.054515 | 0.0739924
14.14333 | 180.822 | 22.05 | 51.82 | -2500.076 | 32.99539 | 9.264 | 0 | 1.922 | 0 | 32.99661 | 5.0125 | 0.0068 | 0.0562 | 0.0062 | 0.056172 | 0.056172 | 0.0762856
14.14667 | 181.005 | 22.05 | 51.79 | -2500.076 | 32.99478 | 9.431 | 0 | 1.952 | 0 | 32.99539 | 5.0101 | 0.007 | 0.0572 | 0.0064 | 0.057182 | 0.057182 | 0.0777015
14.15 | 181.28 | 22.05 | 51.836 | -2500.076 | 32.99478 | 9.612 | 0 | 1.922 | 0 | 32.99478 | 5.0076 | 0.0072 | 0.0583 | 0.0065 | 0.058283 | 0.058283 | 0.0792446
14.15333 | 181.539 | 22.05 | 51.836 | -2500.076 | 32.99478 | 9.886 | 0 | 1.967 | 0 | 32.99478 | 5.0052 | 0.0074 | 0.0599 | 0.0067 | 0.059941 | 0.059941 | 0.0815448
14.15667 | 181.722 | 22.05 | 51.866 | -2500.076 | 32.99478 | 10.144 | 0 | 1.967 | 0 | 32.99478 | 5.0027 | 0.0076 | 0.0615 | 0.007 | 0.061505 | 0.061505 | 0.0815448
14.16 | 181.982 | 22.05 | 51.897 | -2500.076 | 32.99478 | 10.326 | 0 | 1.998 | 0 | 32.99478 | 5.0003 | 0.0078 | 0.0626 | 0.0071 | 0.062607 | 0.062607 | 0.0852708
14.16333 | 182.241 | 22.05 | 51.943 | -2500.076 | 32.99417 | 10.584 | 0 | 2.028 | 0 | 32.99478 | 4.9978 | 0.008 | 0.0642 | 0.0073 | 0.064172 | 0.064172 | 0.0874523
14.16667 | 182.44 | 22.05 | 51.943 | -2500.076 | 32.99295 | 10.842 | 0 | 2.074 | 0 | 32.99417 | 4.9954 | 0.0083 | 0.0657 | 0.0076 | 0.065736 | 0.065736 | 0.0896361
14.17 | 182.653 | 22.05 | 51.973 | -2500.076 | 32.99173 | 11.039 | 0 | 2.074 | 0 | 32.99295 | 4.993 | 0.0085 | 0.0669 | 0.0077 | 0.066931 | 0.066931 | 0.0913176
14.17333 | 182.897 | 22.05 | 51.973 | -2500.076 | 32.99051 | 11.251 | 0 | 2.105 | 0 | 32.99173 | 4.9905 | 0.0087 | 0.0682 | 0.0079 | 0.068218 | 0.068218 | 0.0931272
14.17667 | 183.126 | 22.05 | 51.988 | -2500.076 | 32.99051 | 11.494 | 0 | 2.105 | 0 | 32.99051 | 4.9881 | 0.0089 | 0.0697 | 0.0082 | 0.06969 | 0.06969 | 0.0951916
14.18 | 183.386 | 22.05 | 52.019 | -2500.076 | 32.99173 | 11.721 | 0 | 2.12 | 0 | 32.99051 | 4.9856 | 0.0092 | 0.0711 | 0.0084 | 0.07107 | 0.07107 | 0.0971317
14.18333 | 183.615 | 22.05 | 52.049 | -2500.076 | 32.99295 | 11.979 | 0 | 2.151 | 0 | 32.99173 | 4.9832 | 0.0094 | 0.0726 | 0.0086 | 0.072634 | 0.072634 | 0.0993272
14.18667 | 183.844 | 22.05 | 52.095 | -2500.076 | 32.99417 | 12.207 | 0 | 2.181 | 0 | 32.99295 | 4.9807 | 0.0097 | 0.074 | 0.0088 | 0.074014 | 0.074014 | 0.101272
14.19 | 184.103 | 22.05 | 52.126 | -2500.076 | 32.99417 | 12.434 | 0 | 2.227 | 0 | 32.99417 | 4.9783 | 0.0099 | 0.0754 | 0.009 | 0.075394 | 0.075394 | 0.103219
14.19333 | 184.378 | 22.05 | 52.141 | -2500.076 | 32.99539 | 12.692 | 0 | 2.257 | 0 | 32.99417 | 4.9759 | 0.0102 | 0.0769 | 0.0093 | 0.076958 | 0.076958 | 0.105421
14.19667 | 184.606 | 22.05 | 52.171 | -2500.076 | 32.99539 | 12.966 | 0 | 2.273 | 0 | 32.99539 | 4.9734 | 0.0104 | 0.0786 | 0.0095 | 0.078615 | 0.078615 | 0.107753
14.2 | 184.912 | 22.05 | 52.202 | -2500.076 | 32.99417 | 13.193 | 0 | 2.303 | 0 | 32.99539 | 4.971 | 0.0107 | 0.08 | 0.0097 | 0.079995 | 0.079995 | 0.109707
14.20333 | 185.232 | 22.05 | 52.248 | -2500.076 | 32.99234 | 13.497 | 0 | 2.334 | 0 | 32.99417 | 4.9686 | 0.011 | 0.0818 | 0.01 | 0.081837 | 0.081837 | 0.112298
14.20667 | 185.461 | 22.05 | 52.309 | -2500.076 | 32.99234 | 13.816 | 0 | 2.38 | 0 | 32.99234 | 4.9662 | 0.0112 | 0.0838 | 0.0103 | 0.083772 | 0.083772 | 0.115018
14.21 | 185.72 | 22.05 | 52.37 | -2500.076 | 32.99234 | 14.044 | 0 | 2.441 | 0 | 32.99234 | 4.9637 | 0.0115 | 0.0851 | 0.0105 | 0.085151 | 0.085151 | 0.11698
14.21333 | 186.056 | 22.05 | 52.4 | -2500.076 | 32.99234 | 14.302 | 0 | 2.502 | 0 | 32.99234 | 4.9613 | 0.0118 | 0.0867 | 0.0108 | 0.086716 | 0.086716 | 0.119197
14.21667 | 186.316 | 22.05 | 52.416 | -2500.076 | 32.99356 | 14.636 | 0 | 2.532 | 0 | 32.99234 | 4.9589 | 0.0121 | 0.0887 | 0.0111 | 0.088743 | 0.088743 | 0.122054
14.22 | 186.56 | 22.05 | 52.431 | -2500.076 | 32.99478 | 14.894 | 0 | 2.547 | 0 | 32.99356 | 4.9564 | 0.0124 | 0.0903 | 0.0114 | 0.090308 | 0.090308 | 0.124277
14.22333 | 186.895 | 22.05 | 52.446 | -2500.076 | 32.996 | 15.137 | 0 | 2.563 | 0 | 32.99478 | 4.954 | 0.0127 | 0.0918 | 0.0116 | 0.09178 | 0.09178 | 0.126375
14.22667 | 187.231 | 22.05 | 52.461 | -2500.076 | 32.996 | 15.471 | 0 | 2.578 | 0 | 32.996 | 4.9516 | 0.013 | 0.0938 | 0.0119 | 0.093807 | 0.093807 | 0.12924
14.23 | 187.49 | 22.05 | 52.492 | -2500.076 | 32.996 | 15.806 | 0 | 2.593 | 0 | 32.996 | 4.9492 | 0.0134 | 0.0958 | 0.0123 | 0.095834 | 0.095834 | 0.132108
14.23333 | 187.826 | 22.05 | 52.553 | -2500.076 | 32.996 | 16.064 | 0 | 2.624 | 0 | 32.996 | 4.9468 | 0.0137 | 0.0974 | 0.0125 | 0.097399 | 0.097399 | 0.134342
14.23667 | 188.162 | 22.05 | 52.568 | -2500.076 | 32.99661 | 16.398 | 0 | 2.685 | 0 | 32.996 | 4.9443 | 0.014 | 0.0994 | 0.0129 | 0.099426 | 0.099426 | 0.137216
14.24 | 188.498 | 22.05 | 52.629 | -2500.076 | 32.99661 | 16.732 | 0 | 2.7 | 0 | 32.99661 | 4.9419 | 0.0143 | 0.1014 | 0.0132 | 0.10145 | 0.10145 | 0.140094
14.24333 | 188.818 | 22.05 | 52.69 | -2500.076 | 32.99661 | 17.067 | 0 | 2.761 | 0 | 32.99661 | 4.9395 | 0.0147 | 0.1035 | 0.0135 | 0.10348 | 0.10348 | 0.142974
14.24667 | 189.154 | 22.05 | 52.736 | -2500.076 | 32.99661 | 17.386 | 0 | 2.822 | 0 | 32.99661 | 4.9371 | 0.015 | 0.1054 | 0.0139 | 0.10542 | 0.10542 | 0.145731
14.25 | 189.474 | 22.05 | 52.767 | -2500.076 | 32.99661 | 17.72 | 0 | 2.868 | 0 | 32.99661 | 4.9347 | 0.0154 | 0.1074 | 0.0142 | 0.10744 | 0.10744 | 0.148618
14.25333 | 189.84 | 22.05 | 52.812 | -2500.076 | 32.99661 | 18.039 | 0 | 2.898 | 0 | 32.99661 | 4.9323 | 0.0158 | 0.1093 | 0.0146 | 0.10938 | 0.10938 | 0.15138
14.25667 | 190.13 | 22.05 | 52.812 | -2500.076 | 32.99661 | 18.404 | 0 | 2.944 | 0 | 32.99661 | 4.9299 | 0.0161 | 0.1116 | 0.0149 | 0.11159 | 0.11159 | 0.15453
14.26 | 190.481 | 22.05 | 52.843 | -2500.076 | 32.99661 | 18.693 | 0 | 2.944 | 0 | 32.99661 | 4.9275 | 0.0165 | 0.1133 | 0.0153 | 0.11334 | 0.11334 | 0.157042
14.26333 | 190.893 | 22.05 | 52.873 | -2500.076 | 32.99661 | 19.042 | 0 | 2.975 | 0 | 32.99661 | 4.9251 | 0.0169 | 0.1154 | 0.0156 | 0.11546 | 0.11546 | 0.16007
14.26667 | 191.26 | 22.05 | 52.919 | -2500.076 | 32.99661 | 19.453 | 0 | 3.005 | 0 | 32.99661 | 4.9227 | 0.0173 | 0.1179 | 0.0161 | 0.11795 | 0.11795 | 0.16007
14.27 | 191.595 | 22.05 | 52.95 | -2500.076 | 32.99661 | 19.818 | 0 | 3.051 | 0 | 32.99661 | 4.9203 | 0.0177 | 0.1201 | 0.0164 | 0.12016 | 0.12016 | 0.166778
14.27333 | 192.022 | 22.05 | 53.026 | -2500.076 | 32.99661 | 20.152 | 0 | 3.082 | 0 | 32.99661 | 4.9178 | 0.0181 | 0.1222 | 0.0168 | 0.12219 | 0.12219 | 0.169688
14.27667 | 192.419 | 22.05 | 53.072 | -2500.076 | 32.99661 | 20.578 | 0 | 3.158 | 0 | 32.99661 | 4.9154 | 0.0185 | 0.1247 | 0.0173 | 0.12477 | 0.12477 | 0.173373
14.28 | 192.74 | 22.05 | 53.117 | -2500.076 | 32.99661 | 20.973 | 0 | 3.204 | 0 | 32.99661 | 4.913 | 0.0189 | 0.1271 | 0.0177 | 0.12717 | 0.12717 | 0.176804
14.28333 | 193.091 | 22.05 | 53.133 | -2500.076 | 32.99661 | 21.292 | 0 | 3.25 | 0 | 32.99661 | 4.9107 | 0.0194 | 0.1291 | 0.0181 | 0.1291 | 0.1291 | 0.179596
14.28667 | 193.503 | 22.05 | 53.179 | -2500.076 | 32.99722 | 21.642 | 0 | 3.265 | 0 | 32.99661 | 4.9083 | 0.0198 | 0.1312 | 0.0185 | 0.13122 | 0.13122 | 0.182648
14.29 | 193.884 | 22.05 | 53.224 | -2500.076 | 32.99722 | 22.053 | 0 | 3.311 | 0 | 32.99722 | 4.9059 | 0.0203 | 0.1337 | 0.0189 | 0.13371 | 0.13371 | 0.186219
14.29333 | 194.25 | 22.05 | 53.27 | -2500.076 | 32.99783 | 22.433 | 0 | 3.356 | 0 | 32.99722 | 4.9035 | 0.0207 | 0.136 | 0.0193 | 0.13602 | 0.13602 | 0.189537
14.29667 | 194.647 | 22.05 | 53.301 | -2500.076 | 32.99844 | 22.798 | 0 | 3.402 | 0 | 32.99783 | 4.9011 | 0.0212 | 0.1382 | 0.0198 | 0.13823 | 0.13823 | 0.192728
14.3 | 195.09 | 22.05 | 53.362 | -2500.076 | 32.99966 | 23.193 | 0 | 3.433 | 0 | 32.99844 | 4.8987 | 0.0216 | 0.1406 | 0.0202 | 0.14063 | 0.14063 | 0.196182
14.30333 | 195.486 | 22.05 | 53.392 | -2500.076 | 33.00089 | 23.634 | 0 | 3.494 | 0 | 32.99966 | 4.8963 | 0.0221 | 0.1433 | 0.0207 | 0.1433 | 0.1433 | 0.200026
14.30667 | 195.883 | 22.05 | 53.407 | -2500.076 | 33.00211 | 24.03 | 0 | 3.524 | 0 | 33.00089 | 4.8939 | 0.0226 | 0.1457 | 0.0212 | 0.1457 | 0.1457 | 0.203488
14.31 | 196.295 | 22.05 | 53.423 | -2500.076 | 33.00333 | 24.425 | 0 | 3.539 | 0 | 33.00211 | 4.8915 | 0.0231 | 0.1481 | 0.0217 | 0.1481 | 0.1481 | 0.206953
14.31333 | 196.753 | 22.05 | 53.453 | -2500.076 | 33.00455 | 24.836 | 0 | 3.555 | 0 | 33.00333 | 4.8891 | 0.0236 | 0.1505 | 0.0221 | 0.15059 | 0.15059 | 0.206953
14.31667 | 197.165 | 22.05 | 53.468 | -2500.076 | 33.00577 | 25.292 | 0 | 3.585 | 0 | 33.00455 | 4.8867 | 0.0241 | 0.1533 | 0.0227 | 0.15335 | 0.15335 | 0.214541
14.32 | 197.592 | 22.05 | 53.529 | -2500.076 | 33.00577 | 25.703 | 0 | 3.601 | 0 | 33.00577 | 4.8844 | 0.0246 | 0.1558 | 0.0232 | 0.15584 | 0.15584 | 0.218148
14.32333 | 198.065 | 22.05 | 53.56 | -2500.076 | 33.00638 | 26.129 | 0 | 3.662 | 0 | 33.00577 | 4.882 | 0.0252 | 0.1584 | 0.0237 | 0.15843 | 0.15843 | 0.221888
14.32667 | 198.508 | 22.05 | 53.636 | -2500.076 | 33.00516 | 26.6 | 0 | 3.692 | 0 | 33.00638 | 4.8796 | 0.0257 | 0.1612 | 0.0242 | 0.16129 | 0.16129 | 0.226021
14.33 | 198.92 | 22.05 | 53.713 | -2500.076 | 33.00394 | 27.041 | 0 | 3.768 | 0 | 33.00516 | 4.8772 | 0.0262 | 0.1639 | 0.0248 | 0.16396 | 0.16396 | 0.229899
14.33333 | 199.377 | 22.05 | 53.758 | -2500.076 | 33.00272 | 27.452 | 0 | 3.845 | 0 | 33.00394 | 4.8748 | 0.0268 | 0.1664 | 0.0253 | 0.16645 | 0.16645 | 0.233522
14.33667 | 199.835 | 22.05 | 53.789 | -2500.076 | 33.0015 | 27.908 | 0 | 3.891 | 0 | 33.00272 | 4.8725 | 0.0274 | 0.1692 | 0.0258 | 0.16922 | 0.16922 | 0.237538
14.34 | 200.262 | 22.05 | 53.835 | -2500.076 | 33.00027 | 28.365 | 0 | 3.921 | 0 | 33.0015 | 4.8701 | 0.0279 | 0.1719 | 0.0264 | 0.17199 | 0.17199 | 0.241559
14.34333 | 200.72 | 22.05 | 53.819 | -2500.076 | 32.99966 | 28.791 | 0 | 3.967 | 0 | 33.00027 | 4.8677 | 0.0285 | 0.1745 | 0.027 | 0.17457 | 0.17457 | 0.245324
14.34667 | 201.178 | 22.05 | 53.835 | -2500.076 | 32.99905 | 29.247 | 0 | 3.952 | 0 | 32.99966 | 4.8653 | 0.0291 | 0.1773 | 0.0275 | 0.17733 | 0.17733 | 0.249353
14.35 | 201.651 | 22.05 | 53.865 | -2500.076 | 32.99844 | 29.704 | 0 | 3.967 | 0 | 32.99905 | 4.863 | 0.0297 | 0.1801 | 0.0281 | 0.1801 | 0.1801 | 0.253387
14.35333 | 202.139 | 22.05 | 53.896 | -2500.076 | 32.99844 | 30.175 | 0 | 3.997 | 0 | 32.99844 | 4.8606 | 0.0303 | 0.1829 | 0.0287 | 0.18296 | 0.18296 | 0.257556
14.35667 | 202.597 | 22.05 | 53.941 | -2500.076 | 32.99844 | 30.662 | 0 | 4.028 | 0 | 32.99844 | 4.8582 | 0.0309 | 0.1859 | 0.0293 | 0.18591 | 0.18591 | 0.261859
14.36 | 203.07 | 22.05 | 54.003 | -2500.076 | 32.99844 | 31.119 | 0 | 4.074 | 0 | 32.99844 | 4.8559 | 0.0316 | 0.1886 | 0.0299 | 0.18868 | 0.18868 | 0.265906
14.36333 | 203.604 | 22.05 | 54.018 | -2500.076 | 32.99905 | 31.59 | 0 | 4.135 | 0 | 32.99844 | 4.8535 | 0.0322 | 0.1915 | 0.0306 | 0.19154 | 0.19154 | 0.270088
14.36667 | 204.108 | 22.05 | 54.079 | -2500.076 | 32.99905 | 32.123 | 0 | 4.15 | 0 | 32.99905 | 4.8511 | 0.0328 | 0.1947 | 0.0313 | 0.19477 | 0.19477 | 0.274797
14.37 | 204.581 | 22.05 | 54.109 | -2500.076 | 32.99844 | 32.625 | 0 | 4.211 | 0 | 32.99905 | 4.8488 | 0.0335 | 0.1978 | 0.0319 | 0.19782 | 0.19782 | 0.27925
14.37333 | 205.115 | 22.05 | 54.125 | -2500.076 | 32.99844 | 33.097 | 0 | 4.242 | 0 | 32.99844 | 4.8464 | 0.0342 | 0.2006 | 0.0326 | 0.20068 | 0.20068 | 0.283446
14.37667 | 205.649 | 22.05 | 54.125 | -2500.076 | 32.99905 | 33.63 | 0 | 4.257 | 0 | 32.99844 | 4.844 | 0.0349 | 0.2039 | 0.0333 | 0.20391 | 0.20391 | 0.28817
14.38 | 206.122 | 22.05 | 54.17 | -2500.076 | 32.99966 | 34.162 | 0 | 4.257 | 0 | 32.99905 | 4.8417 | 0.0355 | 0.2071 | 0.034 | 0.20714 | 0.20714 | 0.2929
14.38333 | 206.595 | 22.05 | 54.201 | -2500.076 | 33.00027 | 34.634 | 0 | 4.303 | 0 | 32.99966 | 4.8393 | 0.0362 | 0.2099 | 0.0346 | 0.21 | 0.21 | 0.29711
14.38667 | 207.129 | 22.05 | 54.216 | -2500.076 | 33.00089 | 35.106 | 0 | 4.333 | 0 | 33.00027 | 4.837 | 0.037 | 0.2128 | 0.0353 | 0.21286 | 0.21286 | 0.301325
14.39 | 207.633 | 22.05 | 54.231 | -2500.076 | 33.00089 | 35.638 | 0 | 4.348 | 0 | 33.00089 | 4.8346 | 0.0377 | 0.216 | 0.036 | 0.21609 | 0.21609 | 0.306069
14.39333 | 208.167 | 22.05 | 54.262 | -2500.076 | 33.00211 | 36.141 | 0 | 4.364 | 0 | 33.00089 | 4.8323 | 0.0384 | 0.2191 | 0.0367 | 0.21913 | 0.21913 | 0.310556
14.39667 | 208.716 | 22.05 | 54.292 | -2500.076 | 33.00333 | 36.673 | 0 | 4.394 | 0 | 33.00211 | 4.8299 | 0.0391 | 0.2223 | 0.0375 | 0.22236 | 0.22236 | 0.315311
14.4 | 209.281 | 22.05 | 54.308 | -2500.076 | 33.00394 | 37.221 | 0 | 4.425 | 0 | 33.00333 | 4.8276 | 0.0399 | 0.2256 | 0.0382 | 0.22568 | 0.22568 | 0.320201
14.40333 | 209.83 | 22.05 | 54.353 | -2500.076 | 33.00394 | 37.785 | 0 | 4.44 | 0 | 33.00394 | 4.8252 | 0.0407 | 0.229 | 0.039 | 0.2291 | 0.2291 | 0.325229
14.40667 | 210.41 | 22.05 | 54.384 | -2500.076 | 33.00394 | 38.333 | 0 | 4.486 | 0 | 33.00394 | 4.8229 | 0.0414 | 0.2324 | 0.0398 | 0.23242 | 0.23242 | 0.33013
14.41 | 210.959 | 22.05 | 54.445 | -2500.076 | 33.00333 | 38.911 | 0 | 4.516 | 0 | 33.00394 | 4.8205 | 0.0422 | 0.2359 | 0.0406 | 0.23593 | 0.23593 | 0.3353
14.41333 | 211.539 | 22.05 | 54.476 | -2500.076 | 33.00211 | 39.459 | 0 | 4.577 | 0 | 33.00333 | 4.8182 | 0.043 | 0.2392 | 0.0414 | 0.23925 | 0.23925 | 0.340213
14.41667 | 212.104 | 22.05 | 54.521 | -2500.076 | 33.00089 | 40.037 | 0 | 4.608 | 0 | 33.00211 | 4.8158 | 0.0438 | 0.2427 | 0.0422 | 0.24276 | 0.24276 | 0.345393
14.42 | 212.638 | 22.05 | 54.567 | -2500.076 | 33.00089 | 40.601 | 0 | 4.654 | 0 | 33.00089 | 4.8135 | 0.0447 | 0.2461 | 0.0431 | 0.24617 | 0.24617 | 0.350448
14.42333 | 213.187 | 22.05 | 54.628 | -2500.076 | 33.00089 | 41.133 | 0 | 4.699 | 0 | 33.00089 | 4.8111 | 0.0455 | 0.2493 | 0.0439 | 0.2494 | 0.2494 | 0.355245
14.42667 | 213.767 | 22.05 | 54.674 | -2500.076 | 32.99966 | 41.681 | 0 | 4.761 | 0 | 33.00089 | 4.8088 | 0.0463 | 0.2527 | 0.0447 | 0.25273 | 0.25273 | 0.360179
14.43 | 214.331 | 22.05 | 54.72 | -2500.076 | 32.99844 | 42.26 | 0 | 4.806 | 0 | 32.99966 | 4.8065 | 0.0472 | 0.2562 | 0.0456 | 0.25623 | 0.25623 | 0.365382
14.43333 | 214.896 | 22.05 | 54.735 | -2500.076 | 32.99783 | 42.823 | 0 | 4.852 | 0 | 32.99844 | 4.8041 | 0.048 | 0.2596 | 0.0464 | 0.25965 | 0.25965 | 0.370459
14.43667 | 215.537 | 22.05 | 54.765 | -2500.076 | 32.99783 | 43.386 | 0 | 4.867 | 0 | 32.99783 | 4.8018 | 0.0489 | 0.263 | 0.0473 | 0.26306 | 0.26306 | 0.375541
14.44 | 216.132 | 22.05 | 54.796 | -2500.076 | 32.99783 | 44.026 | 0 | 4.898 | 0 | 32.99783 | 4.7995 | 0.0498 | 0.2669 | 0.0482 | 0.26694 | 0.26694 | 0.38129
14.44333 | 216.666 | 22.05 | 54.811 | -2500.076 | 32.99844 | 44.62 | 0 | 4.928 | 0 | 32.99783 | 4.7971 | 0.0507 | 0.2705 | 0.0492 | 0.27054 | 0.27054 | 0.386648
14.44667 | 217.277 | 22.05 | 54.842 | -2500.076 | 32.99844 | 45.152 | 0 | 4.944 | 0 | 32.99844 | 4.7948 | 0.0516 | 0.2737 | 0.05 | 0.27377 | 0.27377 | 0.391483
14.45 | 217.902 | 22.05 | 54.872 | -2500.076 | 32.99844 | 45.761 | 0 | 4.974 | 0 | 32.99844 | 4.7925 | 0.0525 | 0.2774 | 0.051 | 0.27746 | 0.27746 | 0.396985
14.45333 | 218.467 | 22.05 | 54.888 | -2500.076 | 32.99783 | 46.386 | 0 | 5.005 | 0 | 32.99844 | 4.7901 | 0.0535 | 0.2812 | 0.0519 | 0.28125 | 0.28125 | 0.402626
14.45667 | 219.062 | 22.05 | 54.903 | -2500.076 | 32.99783 | 46.949 | 0 | 5.02 | 0 | 32.99783 | 4.7878 | 0.0544 | 0.2846 | 0.0528 | 0.28467 | 0.28467 | 0.407742
14.46 | 219.749 | 22.05 | 54.903 | -2500.076 | 32.99783 | 47.543 | 0 | 5.035 | 0 | 32.99783 | 4.7855 | 0.0554 | 0.2882 | 0.0538 | 0.28827 | 0.28827 | 0.413129
14.46333 | 220.344 | 22.05 | 54.933 | -2500.076 | 32.99783 | 48.228 | 0 | 5.035 | 0 | 32.99783 | 4.7831 | 0.0564 | 0.2923 | 0.0549 | 0.29242 | 0.29242 | 0.419318
14.46667 | 220.954 | 22.05 | 54.979 | -2500.076 | 32.99783 | 48.822 | 0 | 5.066 | 0 | 32.99783 | 4.7808 | 0.0574 | 0.2959 | 0.0558 | 0.29602 | 0.29602 | 0.424718
14.47 | 221.58 | 22.05 | 55.01 | -2500.076 | 32.99844 | 49.431 | 0 | 5.112 | 0 | 32.99783 | 4.7785 | 0.0584 | 0.2996 | 0.0568 | 0.29971 | 0.29971 | 0.430256
14.47333 | 222.205 | 22.05 | 55.025 | -2500.076 | 32.99844 | 50.055 | 0 | 5.142 | 0 | 32.99844 | 4.7762 | 0.0594 | 0.3034 | 0.0579 | 0.3035 | 0.3035 | 0.435933
14.47667 | 222.8 | 22.05 | 55.101 | -2500.076 | 32.99844 | 50.679 | 0 | 5.157 | 0 | 32.99844 | 4.7738 | 0.0604 | 0.3072 | 0.0589 | 0.30728 | 0.30728 | 0.441616
14.48 | 223.441 | 22.05 | 55.101 | -2500.076 | 32.99844 | 51.273 | 0 | 5.234 | 0 | 32.99844 | 4.7715 | 0.0614 | 0.3108 | 0.0599 | 0.31088 | 0.31088 | 0.447039
14.48333 | 224.082 | 22.05 | 55.101 | -2500.076 | 32.99844 | 51.913 | 0 | 5.234 | 0 | 32.99844 | 4.7692 | 0.0625 | 0.3147 | 0.061 | 0.31476 | 0.31476 | 0.452868
14.48667 | 224.738 | 22.05 | 55.071 | -2500.076 | 32.99783 | 52.552 | 0 | 5.234 | 0 | 32.99844 | 4.7669 | 0.0635 | 0.3186 | 0.0621 | 0.31864 | 0.31864 | 0.458703
14.49 | 225.379 | 22.05 | 55.101 | -2500.076 | 32.99783 | 53.207 | 0 | 5.203 | 0 | 32.99783 | 4.7646 | 0.0646 | 0.3225 | 0.0632 | 0.32261 | 0.32261 | 0.464677
14.49333 | 226.005 | 22.05 | 55.086 | -2500.076 | 32.99722 | 53.846 | 0 | 5.234 | 0 | 32.99783 | 4.7623 | 0.0657 | 0.3264 | 0.0643 | 0.32649 | 0.32649 | 0.470525
14.49667 | 226.615 | 22.05 | 55.116 | -2500.076 | 32.99783 | 54.471 | 0 | 5.218 | 0 | 32.99722 | 4.76 | 0.0668 | 0.3302 | 0.0654 | 0.33027 | 0.33027 | 0.476245
14.5 | 227.302 | 22.05 | 55.132 | -2500.076 | 32.99905 | 55.08 | 0 | 5.249 | 0 | 32.99783 | 4.7576 | 0.0679 | 0.3339 | 0.0665 | 0.33396 | 0.33396 | 0.481839
14.50333 | 227.958 | 22.05 | 55.193 | -2500.076 | 33.00027 | 55.765 | 0 | 5.264 | 0 | 32.99905 | 4.7553 | 0.069 | 0.338 | 0.0676 | 0.33812 | 0.33812 | 0.488106
14.50667 | 228.629 | 22.05 | 55.208 | -2500.076 | 33.00027 | 56.42 | 0 | 5.325 | 0 | 33.00027 | 4.753 | 0.0702 | 0.342 | 0.0688 | 0.34209 | 0.34209 | 0.494113
14.51 | 229.347 | 22.05 | 55.239 | -2500.076 | 33.00089 | 57.09 | 0 | 5.341 | 0 | 33.00027 | 4.7507 | 0.0713 | 0.3461 | 0.07 | 0.34615 | 0.34615 | 0.50026
14.51333 | 230.079 | 22.05 | 55.239 | -2500.076 | 33.00089 | 57.806 | 0 | 5.371 | 0 | 33.00089 | 4.7484 | 0.0725 | 0.3504 | 0.0712 | 0.35049 | 0.35049 | 0.506815
14.51667 | 230.689 | 22.05 | 55.254 | -2500.076 | 33.0015 | 58.537 | 0 | 5.371 | 0 | 33.00089 | 4.7461 | 0.0737 | 0.3548 | 0.0725 | 0.35493 | 0.35493 | 0.513511
14.52 | 231.361 | 22.05 | 55.254 | -2500.076 | 33.00211 | 59.146 | 0 | 5.386 | 0 | 33.0015 | 4.7438 | 0.0749 | 0.3585 | 0.0737 | 0.35862 | 0.35862 | 0.519143
14.52333 | 232.078 | 22.05 | 55.284 | -2500.076 | 33.00272 | 59.816 | 0 | 5.386 | 0 | 33.00211 | 4.7415 | 0.0761 | 0.3626 | 0.0749 | 0.36268 | 0.36268 | 0.525317
14.52667 | 232.719 | 22.05 | 55.284 | -2500.076 | 33.00272 | 60.532 | 0 | 5.417 | 0 | 33.00272 | 4.7392 | 0.0773 | 0.3669 | 0.0762 | 0.36702 | 0.36702 | 0.5319
14.53 | 233.375 | 22.05 | 55.33 | -2500.076 | 33.00394 | 61.171 | 0 | 5.417 | 0 | 33.00272 | 4.7369 | 0.0785 | 0.3708 | 0.0774 | 0.3709 | 0.3709 | 0.537819
14.53333 | 234.107 | 22.05 | 55.361 | -2500.076 | 33.00394 | 61.826 | 0 | 5.463 | 0 | 33.00394 | 4.7346 | 0.0798 | 0.3748 | 0.0787 | 0.37487 | 0.37487 | 0.543879
14.53667 | 234.794 | 22.05 | 55.376 | -2500.076 | 33.00394 | 62.557 | 0 | 5.493 | 0 | 33.00394 | 4.7323 | 0.0811 | 0.3792 | 0.08 | 0.3793 | 0.3793 | 0.550617
14.54 | 235.435 | 22.05 | 55.391 | -2500.076 | 33.00455 | 63.242 | 0 | 5.509 | 0 | 33.00394 | 4.73 | 0.0823 | 0.3834 | 0.0813 | 0.38346 | 0.38346 | 0.55696
14.54333 | 236.122 | 22.05 | 55.437 | -2500.076 | 33.00577 | 63.882 | 0 | 5.524 | 0 | 33.00455 | 4.7277 | 0.0836 | 0.3872 | 0.0826 | 0.38733 | 0.38733 | 0.562905
14.54667 | 236.778 | 22.05 | 55.498 | -2500.076 | 33.00577 | 64.567 | 0 | 5.57 | 0 | 33.00577 | 4.7254 | 0.0849 | 0.3914 | 0.0839 | 0.39149 | 0.39149 | 0.569261
14.55 | 237.465 | 22.05 | 55.544 | -2500.076 | 33.00577 | 65.222 | 0 | 5.631 | 0 | 33.00577 | 4.7231 | 0.0863 | 0.3954 | 0.0852 | 0.39546 | 0.39546 | 0.575355
14.55333 | 238.182 | 22.05 | 55.589 | -2500.076 | 33.00577 | 65.907 | 0 | 5.676 | 0 | 33.00577 | 4.7208 | 0.0876 | 0.3995 | 0.0866 | 0.39962 | 0.39962 | 0.581725
14.55667 | 238.868 | 22.05 | 55.605 | -2500.076 | 33.00577 | 66.623 | 0 | 5.722 | 0 | 33.00577 | 4.7185 | 0.0889 | 0.4039 | 0.088 | 0.40396 | 0.40396 | 0.588371
14.56 | 239.586 | 22.05 | 55.635 | -2500.076 | 33.00577 | 67.308 | 0 | 5.737 | 0 | 33.00577 | 4.7163 | 0.0903 | 0.408 | 0.0893 | 0.40811 | 0.40811 | 0.594754
14.56333 | 240.333 | 22.05 | 55.605 | -2500.076 | 33.00577 | 68.024 | 0 | 5.768 | 0 | 33.00577 | 4.714 | 0.0917 | 0.4123 | 0.0908 | 0.41245 | 0.41245 | 0.601415
14.56667 | 241.005 | 22.05 | 55.635 | -2500.076 | 33.00577 | 68.771 | 0 | 5.737 | 0 | 33.00577 | 4.7117 | 0.0931 | 0.4169 | 0.0922 | 0.41698 | 0.41698 | 0.608352
14.57 | 241.661 | 22.05 | 55.651 | -2500.076 | 33.00577 | 69.441 | 0 | 5.768 | 0 | 33.00577 | 4.7094 | 0.0945 | 0.4209 | 0.0936 | 0.42104 | 0.42104 | 0.614622
14.57333 | 242.378 | 22.05 | 55.696 | -2500.076 | 33.00577 | 70.095 | 0 | 5.783 | 0 | 33.00577 | 4.7071 | 0.0959 | 0.4249 | 0.095 | 0.42501 | 0.42501 | 0.620764
14.57667 | 243.065 | 22.05 | 55.712 | -2500.076 | 33.00638 | 70.811 | 0 | 5.829 | 0 | 33.00577 | 4.7048 | 0.0973 | 0.4292 | 0.0965 | 0.42935 | 0.42935 | 0.627453
14.58 | 243.721 | 22.05 | 55.742 | -2500.076 | 33.0076 | 71.496 | 0 | 5.844 | 0 | 33.00638 | 4.7025 | 0.0987 | 0.4334 | 0.0979 | 0.4335 | 0.4335 | 0.633878
14.58333 | 244.423 | 22.05 | 55.742 | -2500.076 | 33.00821 | 72.151 | 0 | 5.875 | 0 | 33.0076 | 4.7003 | 0.1002 | 0.4374 | 0.0993 | 0.43747 | 0.43747 | 0.640041
14.58667 | 245.125 | 22.05 | 55.773 | -2500.076 | 33.00821 | 72.852 | 0 | 5.875 | 0 | 33.00821 | 4.698 | 0.1017 | 0.4416 | 0.1008 | 0.44172 | 0.44172 | 0.646616
14.59 | 245.811 | 22.05 | 55.773 | -2500.076 | 33.00821 | 73.552 | 0 | 5.905 | 0 | 33.00821 | 4.6957 | 0.1032 | 0.4459 | 0.1023 | 0.44597 | 0.44597 | 0.653198
14.59333 | 246.498 | 22.05 | 55.757 | -2500.076 | 33.0076 | 74.238 | 0 | 5.905 | 0 | 33.00821 | 4.6934 | 0.1047 | 0.45 | 0.1038 | 0.45013 | 0.45013 | 0.659652
14.59667 | 247.246 | 22.05 | 55.773 | -2500.076 | 33.00638 | 74.923 | 0 | 5.89 | 0 | 33.0076 | 4.6912 | 0.1062 | 0.4542 | 0.1053 | 0.45428 | 0.45428 | 0.666112
14.6 | 247.963 | 22.05 | 55.773 | -2500.076 | 33.00577 | 75.669 | 0 | 5.905 | 0 | 33.00638 | 4.6889 | 0.1077 | 0.4587 | 0.107 | 0.45881 | 0.45881 | 0.673123
14.60333 | 248.695 | 22.05 | 55.757 | -2500.076 | 33.00577 | 76.385 | 0 | 5.905 | 0 | 33.00577 | 4.6866 | 0.1093 | 0.463 | 0.1085 | 0.46315 | 0.46315 | 0.67987
14.60667 | 249.382 | 22.05 | 55.742 | -2500.076 | 33.00577 | 77.116 | 0 | 5.89 | 0 | 33.00577 | 4.6844 | 0.1108 | 0.4675 | 0.1101 | 0.46758 | 0.46758 | 0.68676
14.61 | 250.099 | 22.05 | 55.727 | -2500.076 | 33.00638 | 77.802 | 0 | 5.875 | 0 | 33.00577 | 4.6821 | 0.1124 | 0.4716 | 0.1117 | 0.47173 | 0.47173 | 0.693249
14.61333 | 250.816 | 22.05 | 55.696 | -2500.076 | 33.0076 | 78.517 | 0 | 5.86 | 0 | 33.00638 | 4.6798 | 0.114 | 0.476 | 0.1133 | 0.47607 | 0.47607 | 0.700018
14.61667 | 251.488 | 22.05 | 55.696 | -2500.076 | 33.00821 | 79.233 | 0 | 5.829 | 0 | 33.0076 | 4.6775 | 0.1156 | 0.4803 | 0.115 | 0.48041 | 0.48041 | 0.706794
14.62 | 252.174 | 22.05 | 55.696 | -2500.076 | 33.00821 | 79.903 | 0 | 5.829 | 0 | 33.00821 | 4.6753 | 0.1172 | 0.4844 | 0.1165 | 0.48448 | 0.48448 | 0.713169
14.62333 | 252.937 | 22.05 | 55.712 | -2500.076 | 33.00882 | 80.589 | 0 | 5.829 | 0 | 33.00821 | 4.673 | 0.1188 | 0.4885 | 0.1182 | 0.48863 | 0.48863 | 0.719687
14.62667 | 253.639 | 22.05 | 55.742 | -2500.076 | 33.00821 | 81.35 | 0 | 5.844 | 0 | 33.00882 | 4.6708 | 0.1205 | 0.4931 | 0.1199 | 0.49325 | 0.49325 | 0.726894
14.63 | 254.28 | 22.05 | 55.757 | -2500.076 | 33.00699 | 82.051 | 0 | 5.875 | 0 | 33.00821 | 4.6685 | 0.1221 | 0.4974 | 0.1216 | 0.4975 | 0.4975 | 0.733563
14.63333 | 255.013 | 22.05 | 55.773 | -2500.076 | 33.00638 | 82.69 | 0 | 5.89 | 0 | 33.00699 | 4.6662 | 0.1238 | 0.5013 | 0.1231 | 0.50138 | 0.50138 | 0.739694
14.63667 | 255.73 | 22.05 | 55.788 | -2500.076 | 33.00699 | 83.421 | 0 | 5.906 | 0 | 33.00638 | 4.664 | 0.1255 | 0.5057 | 0.1249 | 0.50581 | 0.50581 | 0.74665
14.64 | 256.401 | 22.05 | 55.773 | -2500.076 | 33.00638 | 84.137 | 0 | 5.921 | 0 | 33.00699 | 4.6617 | 0.1272 | 0.51 | 0.1266 | 0.51015 | 0.51015 | 0.753478
14.64333 | 257.103 | 22.05 | 55.757 | -2500.076 | 33.00638 | 84.807 | 0 | 5.906 | 0 | 33.00638 | 4.6595 | 0.1289 | 0.5141 | 0.1283 | 0.51421 | 0.51421 | 0.759902
14.64667 | 257.836 | 22.05 | 55.742 | -2500.076 | 33.00516 | 85.508 | 0 | 5.89 | 0 | 33.00638 | 4.6572 | 0.1306 | 0.5183 | 0.13 | 0.51846 | 0.51846 | 0.766608
14.65 | 258.553 | 22.05 | 55.727 | -2500.076 | 33.00455 | 86.239 | 0 | 5.875 | 0 | 33.00516 | 4.655 | 0.1324 | 0.5228 | 0.1318 | 0.52289 | 0.52289 | 0.773594
14.65333 | 259.255 | 22.05 | 55.712 | -2500.076 | 33.00394 | 86.955 | 0 | 5.86 | 0 | 33.00455 | 4.6527 | 0.1341 | 0.5271 | 0.1336 | 0.52723 | 0.52723 | 0.780451
14.65667 | 259.941 | 22.05 | 55.712 | -2500.076 | 33.00394 | 87.655 | 0 | 5.845 | 0 | 33.00394 | 4.6505 | 0.1359 | 0.5313 | 0.1354 | 0.53148 | 0.53148 | 0.787179
14.66 | 260.628 | 22.05 | 55.712 | -2500.076 | 33.00394 | 88.341 | 0 | 5.845 | 0 | 33.00394 | 4.6482 | 0.1377 | 0.5355 | 0.1371 | 0.53564 | 0.53564 | 0.793776
14.66333 | 261.33 | 22.05 | 55.712 | -2500.076 | 33.00516 | 89.026 | 0 | 5.845 | 0 | 33.00394 | 4.646 | 0.1395 | 0.5397 | 0.1389 | 0.53979 | 0.53979 | 0.800381
14.66667 | 262.017 | 22.05 | 55.712 | -2500.076 | 33.00577 | 89.726 | 0 | 5.845 | 0 | 33.00516 | 4.6437 | 0.1413 | 0.5439 | 0.1407 | 0.54404 | 0.54404 | 0.807131
14.67 | 262.673 | 22.05 | 55.727 | -2500.076 | 33.00638 | 90.412 | 0 | 5.845 | 0 | 33.00577 | 4.6415 | 0.1431 | 0.5481 | 0.1425 | 0.54819 | 0.54819 | 0.81375
14.67333 | 263.405 | 22.05 | 55.757 | -2500.076 | 33.00638 | 91.067 | 0 | 5.86 | 0 | 33.00638 | 4.6392 | 0.1449 | 0.552 | 0.1443 | 0.55216 | 0.55216 | 0.820102
14.67667 | 264.138 | 22.05 | 55.803 | -2500.076 | 33.00638 | 91.798 | 0 | 5.89 | 0 | 33.00638 | 4.637 | 0.1468 | 0.5565 | 0.1462 | 0.5566 | 0.5566 | 0.827148
14.68 | 264.794 | 22.05 | 55.849 | -2500.076 | 33.00638 | 92.529 | 0 | 5.936 | 0 | 33.00638 | 4.6347 | 0.1487 | 0.5609 | 0.1482 | 0.56103 | 0.56103 | 0.834202
14.68333 | 265.45 | 22.05 | 55.879 | -2500.076 | 33.00638 | 93.184 | 0 | 5.982 | 0 | 33.00638 | 4.6325 | 0.1506 | 0.5649 | 0.15 | 0.565 | 0.565 | 0.840575
14.68667 | 266.167 | 22.05 | 55.895 | -2500.076 | 33.00577 | 93.838 | 0 | 6.012 | 0 | 33.00638 | 4.6302 | 0.1524 | 0.5688 | 0.1518 | 0.56897 | 0.56897 | 0.846955
14.69 | 266.778 | 22.05 | 55.879 | -2500.076 | 33.00577 | 94.554 | 0 | 6.028 | 0 | 33.00577 | 4.628 | 0.1544 | 0.5732 | 0.1538 | 0.57331 | 0.57331 | 0.853893
14.69333 | 267.373 | 22.05 | 55.864 | -2500.076 | 33.00577 | 95.163 | 0 | 6.012 | 0 | 33.00577 | 4.6258 | 0.1563 | 0.5769 | 0.1556 | 0.577 | 0.577 | 0.859874
14.69667 | 268.029 | 22.05 | 55.849 | -2500.076 | 33.00638 | 95.757 | 0 | 5.997 | 0 | 33.00577 | 4.6235 | 0.1582 | 0.5805 | 0.1573 | 0.5806 | 0.5806 | 0.865724
14.7 | 268.67 | 22.05 | 55.818 | -2500.076 | 33.0076 | 96.412 | 0 | 5.982 | 0 | 33.00638 | 4.6213 | 0.1602 | 0.5844 | 0.1592 | 0.58457 | 0.58457 | 0.872131
14.70333 | 269.28 | 22.05 | 55.818 | -2500.076 | 33.00882 | 97.051 | 0 | 5.951 | 0 | 33.0076 | 4.6191 | 0.1621 | 0.5883 | 0.1611 | 0.58845 | 0.58845 | 0.878408
14.70667 | 269.951 | 22.05 | 55.818 | -2500.076 | 33.00882 | 97.66 | 0 | 5.951 | 0 | 33.00882 | 4.6168 | 0.1641 | 0.592 | 0.163 | 0.59214 | 0.59214 | 0.884415
14.71 | 270.623 | 22.05 | 55.788 | -2500.076 | 33.00882 | 98.33 | 0 | 5.951 | 0 | 33.00882 | 4.6146 | 0.1661 | 0.5961 | 0.1649 | 0.59621 | 0.59621 | 0.890982
14.71333 | 271.279 | 22.05 | 55.742 | -2500.076 | 33.00943 | 99 | 0 | 5.921 | 0 | 33.00882 | 4.6124 | 0.1681 | 0.6001 | 0.1669 | 0.60027 | 0.60027 | 0.897556
14.71667 | 271.935 | 22.05 | 55.727 | -2500.076 | 33.00943 | 99.655 | 0 | 5.875 | 0 | 33.00943 | 4.6101 | 0.1701 | 0.6041 | 0.1689 | 0.60424 | 0.60424 | 0.903998
14.72 | 272.561 | 22.05 | 55.696 | -2500.076 | 33.00943 | 100.31 | 0 | 5.86 | 0 | 33.00943 | 4.6079 | 0.1721 | 0.6081 | 0.1708 | 0.60821 | 0.60821 | 0.910448
14.72333 | 273.171 | 22.05 | 55.696 | -2500.076 | 33.01065 | 100.934 | 0 | 5.829 | 0 | 33.00943 | 4.6057 | 0.1742 | 0.6118 | 0.1728 | 0.61199 | 0.61199 | 0.916627
14.72667 | 273.827 | 22.05 | 55.666 | -2500.076 | 33.01126 | 101.543 | 0 | 5.829 | 0 | 33.01065 | 4.6035 | 0.1762 | 0.6155 | 0.1747 | 0.61569 | 0.61569 | 0.922675
14.73 | 274.453 | 22.05 | 55.681 | -2500.076 | 33.01126 | 102.198 | 0 | 5.799 | 0 | 33.01126 | 4.6012 | 0.1783 | 0.6195 | 0.1768 | 0.61966 | 0.61966 | 0.929145
14.73333 | 275.063 | 22.05 | 55.651 | -2500.076 | 33.01126 | 102.822 | 0 | 5.814 | 0 | 33.01126 | 4.599 | 0.1804 | 0.6233 | 0.1787 | 0.62344 | 0.62344 | 0.935345
14.73667 | 275.75 | 22.05 | 55.651 | -2500.076 | 33.01126 | 103.431 | 0 | 5.784 | 0 | 33.01126 | 4.5968 | 0.1825 | 0.627 | 0.1807 | 0.62713 | 0.62713 | 0.941413
14.74 | 276.406 | 22.05 | 55.62 | -2500.076 | 33.01126 | 104.117 | 0 | 5.784 | 0 | 33.01126 | 4.5946 | 0.1846 | 0.6311 | 0.1829 | 0.63129 | 0.63129 | 0.948182
14.74333 | 276.986 | 22.05 | 55.605 | -2500.076 | 33.01187 | 104.771 | 0 | 5.753 | 0 | 33.01126 | 4.5924 | 0.1867 | 0.6351 | 0.185 | 0.63526 | 0.63526 | 0.95468
14.74667 | 277.581 | 22.05 | 55.605 | -2500.076 | 33.01187 | 105.35 | 0 | 5.738 | 0 | 33.01187 | 4.5902 | 0.1888 | 0.6386 | 0.1869 | 0.63877 | 0.63877 | 0.96049
14.75 | 278.222 | 22.05 | 55.635 | -2500.076 | 33.01187 | 105.944 | 0 | 5.738 | 0 | 33.01187 | 4.5879 | 0.1909 | 0.6422 | 0.1889 | 0.64237 | 0.64237 | 0.966445
14.75333 | 278.787 | 22.05 | 55.62 | -2500.076 | 33.01187 | 106.583 | 0 | 5.768 | 0 | 33.01187 | 4.5857 | 0.1931 | 0.6461 | 0.1911 | 0.64625 | 0.64625 | 0.972825
14.75667 | 279.351 | 22.05 | 55.635 | -2500.076 | 33.01187 | 107.146 | 0 | 5.753 | 0 | 33.01187 | 4.5835 | 0.1953 | 0.6495 | 0.193 | 0.64966 | 0.64966 | 0.978515
14.76 | 279.962 | 22.05 | 55.62 | -2500.076 | 33.01187 | 107.71 | 0 | 5.768 | 0 | 33.01187 | 4.5813 | 0.1974 | 0.6529 | 0.195 | 0.65308 | 0.65308 | 0.98421
14.76333 | 280.541 | 22.05 | 55.574 | -2500.076 | 33.01187 | 108.319 | 0 | 5.753 | 0 | 33.01187 | 4.5791 | 0.1996 | 0.6566 | 0.1972 | 0.65677 | 0.65677 | 0.990331
14.76667 | 281.091 | 22.05 | 55.559 | -2500.076 | 33.01187 | 108.897 | 0 | 5.707 | 0 | 33.01187 | 4.5769 | 0.2018 | 0.6601 | 0.1992 | 0.66028 | 0.66028 | 0.996179
14.77 | 281.625 | 22.05 | 55.528 | -2500.076 | 33.01126 | 109.445 | 0 | 5.692 | 0 | 33.01187 | 4.5747 | 0.204 | 0.6634 | 0.2012 | 0.6636 | 0.6636 | 1.00175
14.77333 | 282.159 | 22.05 | 55.498 | -2500.076 | 33.01126 | 109.978 | 0 | 5.662 | 0 | 33.01126 | 4.5725 | 0.2063 | 0.6667 | 0.2032 | 0.66683 | 0.66683 | 1.0072
14.77667 | 282.693 | 22.05 | 55.513 | -2500.076 | 33.01126 | 110.51 | 0 | 5.631 | 0 | 33.01126 | 4.5703 | 0.2085 | 0.6699 | 0.2053 | 0.67006 | 0.67006 | 1.01264
14.78 | 283.242 | 22.05 | 55.559 | -2500.076 | 33.01126 | 111.043 | 0 | 5.646 | 0 | 33.01126 | 4.568 | 0.2107 | 0.6731 | 0.2073 | 0.67329 | 0.67329 | 1.0181
14.78333 | 283.746 | 22.05 | 55.559 | -2500.076 | 33.01126 | 111.591 | 0 | 5.692 | 0 | 33.01126 | 4.5658 | 0.213 | 0.6764 | 0.2094 | 0.67661 | 0.67661 | 1.0237
14.78667 | 284.31 | 22.05 | 55.574 | -2500.076 | 33.01187 | 112.093 | 0 | 5.692 | 0 | 33.01126 | 4.5636 | 0.2153 | 0.6795 | 0.2114 | 0.67966 | 0.67966 | 1.02888
14.79 | 284.89 | 22.05 | 55.651 | -2500.076 | 33.01187 | 112.657 | 0 | 5.708 | 0 | 33.01187 | 4.5614 | 0.2175 | 0.6829 | 0.2135 | 0.68307 | 0.68307 | 1.03463
14.79333 | 285.394 | 22.05 | 55.651 | -2500.076 | 33.01248 | 113.235 | 0 | 5.784 | 0 | 33.01187 | 4.5592 | 0.2198 | 0.6864 | 0.2157 | 0.68658 | 0.68658 | 1.04053
14.79667 | 285.897 | 22.05 | 55.589 | -2500.076 | 33.01309 | 113.737 | 0 | 5.784 | 0 | 33.01248 | 4.557 | 0.2221 | 0.6895 | 0.2178 | 0.68962 | 0.68962 | 1.04573
14.8 | 286.447 | 22.05 | 55.574 | -2500.076 | 33.0137 | 114.239 | 0 | 5.723 | 0 | 33.01309 | 4.5548 | 0.2244 | 0.6925 | 0.2199 | 0.69267 | 0.69267 | 1.05094
14.80333 | 286.905 | 22.05 | 55.559 | -2500.076 | 33.01431 | 114.787 | 0 | 5.708 | 0 | 33.0137 | 4.5527 | 0.2267 | 0.6958 | 0.222 | 0.69599 | 0.69599 | 1.05658
14.80667 | 287.347 | 22.05 | 55.452 | -2500.076 | 33.01492 | 115.244 | 0 | 5.692 | 0 | 33.01431 | 4.5505 | 0.2291 | 0.6986 | 0.224 | 0.69876 | 0.69876 | 1.06137
14.81 | 287.851 | 22.05 | 55.406 | -2500.076 | 33.01492 | 115.685 | 0 | 5.585 | 0 | 33.01492 | 4.5483 | 0.2314 | 0.7013 | 0.226 | 0.70143 | 0.70143 | 1.06604
14.81333 | 288.324 | 22.05 | 55.422 | -2500.076 | 33.01492 | 116.187 | 0 | 5.54 | 0 | 33.01492 | 4.5461 | 0.2338 | 0.7043 | 0.2282 | 0.70448 | 0.70448 | 1.07127
14.81667 | 288.781 | 22.05 | 55.376 | -2500.076 | 33.01492 | 116.659 | 0 | 5.555 | 0 | 33.01492 | 4.5439 | 0.2361 | 0.7072 | 0.2303 | 0.70734 | 0.70734 | 1.07622
14.82 | 289.254 | 22.05 | 55.361 | -2500.076 | 33.01553 | 117.115 | 0 | 5.509 | 0 | 33.01492 | 4.5417 | 0.2385 | 0.7099 | 0.2323 | 0.71011 | 0.71011 | 1.08104
14.82333 | 289.743 | 22.05 | 55.345 | -2500.076 | 33.01614 | 117.587 | 0 | 5.494 | 0 | 33.01553 | 4.5395 | 0.2409 | 0.7128 | 0.2344 | 0.71297 | 0.71297 | 1.08601
14.82667 | 290.185 | 22.05 | 55.33 | -2500.076 | 33.01614 | 118.074 | 0 | 5.479 | 0 | 33.01614 | 4.5373 | 0.2432 | 0.7157 | 0.2366 | 0.71592 | 0.71592 | 1.09112
14.83 | 290.613 | 22.05 | 55.3 | -2500.076 | 33.01553 | 118.515 | 0 | 5.463 | 0 | 33.01614 | 4.5351 | 0.2456 | 0.7184 | 0.2387 | 0.71859 | 0.71859 | 1.09581
14.83333 | 291.025 | 22.05 | 55.284 | -2500.076 | 33.01492 | 118.941 | 0 | 5.433 | 0 | 33.01553 | 4.5329 | 0.248 | 0.721 | 0.2407 | 0.72118 | 0.72118 | 1.10037
14.83667 | 291.452 | 22.05 | 55.269 | -2500.076 | 33.01431 | 119.352 | 0 | 5.418 | 0 | 33.01492 | 4.5308 | 0.2505 | 0.7235 | 0.2428 | 0.72366 | 0.72366 | 1.10479
14.84 | 291.849 | 22.05 | 55.223 | -2500.076 | 33.0137 | 119.777 | 0 | 5.402 | 0 | 33.01431 | 4.5286 | 0.2529 | 0.7261 | 0.2449 | 0.72625 | 0.72625 | 1.10936
14.84333 | 292.215 | 22.05 | 55.208 | -2500.076 | 33.0137 | 120.173 | 0 | 5.357 | 0 | 33.0137 | 4.5264 | 0.2553 | 0.7285 | 0.2469 | 0.72864 | 0.72864 | 1.11365
14.84667 | 292.657 | 22.05 | 55.147 | -2500.076 | 33.0137 | 120.538 | 0 | 5.341 | 0 | 33.0137 | 4.5242 | 0.2577 | 0.7307 | 0.2489 | 0.73086 | 0.73086 | 1.11766
14.85 | 293.085 | 22.05 | 55.116 | -2500.076 | 33.0137 | 120.979 | 0 | 5.28 | 0 | 33.0137 | 4.522 | 0.2602 | 0.7333 | 0.2511 | 0.73353 | 0.73353 | 1.12238
14.85333 | 293.435 | 22.05 | 55.071 | -2500.076 | 33.0137 | 121.405 | 0 | 5.25 | 0 | 33.0137 | 4.5199 | 0.2626 | 0.7359 | 0.2533 | 0.73611 | 0.73611 | 1.12697
14.85667 | 293.802 | 22.05 | 55.055 | -2500.076 | 33.0137 | 121.754 | 0 | 5.204 | 0 | 33.0137 | 4.5177 | 0.2651 | 0.738 | 0.2553 | 0.73823 | 0.73823 | 1.13085
14.86 | 294.214 | 22.05 | 55.025 | -2500.076 | 33.01309 | 122.119 | 0 | 5.189 | 0 | 33.0137 | 4.5155 | 0.2676 | 0.7403 | 0.2573 | 0.74045 | 0.74045 | 1.13488
14.86333 | 294.534 | 22.05 | 55.01 | -2500.076 | 33.01309 | 122.53 | 0 | 5.158 | 0 | 33.01309 | 4.5133 | 0.27 | 0.7428 | 0.2595 | 0.74294 | 0.74294 | 1.13934
14.86667 | 294.824 | 22.05 | 54.994 | -2500.076 | 33.01309 | 122.849 | 0 | 5.143 | 0 | 33.01309 | 4.5112 | 0.2725 | 0.7447 | 0.2614 | 0.74487 | 0.74487 | 1.14295
14.87 | 295.206 | 22.05 | 54.964 | -2500.076 | 33.01248 | 123.138 | 0 | 5.128 | 0 | 33.01309 | 4.509 | 0.275 | 0.7464 | 0.2634 | 0.74662 | 0.74662 | 1.14628
14.87333 | 295.541 | 22.05 | 54.949 | -2500.076 | 33.01187 | 123.518 | 0 | 5.097 | 0 | 33.01248 | 4.5068 | 0.2775 | 0.7487 | 0.2655 | 0.74892 | 0.74892 | 1.15047
14.87667 | 295.862 | 22.05 | 54.949 | -2500.076 | 33.01187 | 123.852 | 0 | 5.082 | 0 | 33.01187 | 4.5047 | 0.28 | 0.7508 | 0.2676 | 0.75095 | 0.75095 | 1.15424
14.88 | 296.197 | 22.05 | 54.918 | -2500.076 | 33.01187 | 124.171 | 0 | 5.082 | 0 | 33.01187 | 4.5025 | 0.2825 | 0.7527 | 0.2696 | 0.75289 | 0.75289 | 1.15786
14.88333 | 296.533 | 22.05 | 54.857 | -2500.076 | 33.01187 | 124.505 | 0 | 5.052 | 0 | 33.01187 | 4.5003 | 0.285 | 0.7547 | 0.2717 | 0.75491 | 0.75491 | 1.16164
14.88667 | 296.838 | 22.05 | 54.857 | -2500.076 | 33.01187 | 124.84 | 0 | 4.991 | 0 | 33.01187 | 4.4982 | 0.2876 | 0.7568 | 0.2738 | 0.75694 | 0.75694 | 1.16542
14.89 | 297.174 | 22.05 | 54.842 | -2500.076 | 33.01187 | 125.144 | 0 | 4.991 | 0 | 33.01187 | 4.496 | 0.2901 | 0.7586 | 0.2758 | 0.75878 | 0.75878 | 1.16891
14.89333 | 297.449 | 22.05 | 54.796 | -2500.076 | 33.01187 | 125.478 | 0 | 4.975 | 0 | 33.01187 | 4.4938 | 0.2926 | 0.7606 | 0.2779 | 0.76081 | 0.76081 | 1.1727
14.89667 | 297.708 | 22.05 | 54.75 | -2500.076 | 33.01187 | 125.751 | 0 | 4.93 | 0 | 33.01187 | 4.4917 | 0.2952 | 0.7623 | 0.2799 | 0.76247 | 0.76247 | 1.17592
14.9 | 297.998 | 22.05 | 54.765 | -2500.076 | 33.01187 | 126.009 | 0 | 4.884 | 0 | 33.01187 | 4.4895 | 0.2977 | 0.7638 | 0.2819 | 0.76403 | 0.76403 | 1.179
14.90333 | 298.227 | 22.05 | 54.72 | -2500.076 | 33.01187 | 126.298 | 0 | 4.899 | 0 | 33.01187 | 4.4874 | 0.3003 | 0.7656 | 0.2839 | 0.76578 | 0.76578 | 1.18236
14.90667 | 298.41 | 22.05 | 54.689 | -2500.076 | 33.01187 | 126.525 | 0 | 4.853 | 0 | 33.01187 | 4.4852 | 0.3028 | 0.767 | 0.2859 | 0.76716 | 0.76716 | 1.18516
14.91 | 298.639 | 22.05 | 54.659 | -2500.076 | 33.01187 | 126.707 | 0 | 4.823 | 0 | 33.01187 | 4.483 | 0.3054 | 0.7681 | 0.2877 | 0.76826 | 0.76826 | 1.18754
14.91333 | 298.868 | 22.05 | 54.628 | -2500.076 | 33.01248 | 126.935 | 0 | 4.792 | 0 | 33.01187 | 4.4809 | 0.3079 | 0.7695 | 0.2897 | 0.76964 | 0.76964 | 1.19034
14.91667 | 299.036 | 22.05 | 54.567 | -2500.076 | 33.01248 | 127.162 | 0 | 4.762 | 0 | 33.01248 | 4.4787 | 0.3105 | 0.7708 | 0.2916 | 0.77102 | 0.77102 | 1.19315
14.92 | 299.249 | 22.05 | 54.537 | -2500.076 | 33.01248 | 127.329 | 0 | 4.701 | 0 | 33.01248 | 4.4766 | 0.3131 | 0.7718 | 0.2934 | 0.77203 | 0.77203 | 1.19539
14.92333 | 299.448 | 22.05 | 54.506 | -2500.076 | 33.01248 | 127.541 | 0 | 4.67 | 0 | 33.01248 | 4.4744 | 0.3157 | 0.7731 | 0.2954 | 0.77332 | 0.77332 | 1.19806
14.92667 | 299.646 | 22.05 | 54.476 | -2500.076 | 33.01248 | 127.738 | 0 | 4.64 | 0 | 33.01248 | 4.4723 | 0.3182 | 0.7743 | 0.2973 | 0.77451 | 0.77451 | 1.20059
14.93 | 299.799 | 22.05 | 54.491 | -2500.076 | 33.01248 | 127.935 | 0 | 4.609 | 0 | 33.01248 | 4.4701 | 0.3208 | 0.7755 | 0.2993 | 0.77571 | 0.77571 | 1.20312
14.93333 | 299.982 | 22.05 | 54.491 | -2500.076 | 33.01309 | 128.086 | 0 | 4.624 | 0 | 33.01248 | 4.468 | 0.3234 | 0.7764 | 0.3011 | 0.77663 | 0.77663 | 1.20523
14.93667 | 300.134 | 22.05 | 54.476 | -2500.076 | 33.01309 | 128.268 | 0 | 4.624 | 0 | 33.01309 | 4.4658 | 0.326 | 0.7775 | 0.303 | 0.77773 | 0.77773 | 1.20762
14.94 | 300.302 | 22.05 | 54.43 | -2500.076 | 33.01309 | 128.419 | 0 | 4.609 | 0 | 33.01309 | 4.4637 | 0.3286 | 0.7785 | 0.3049 | 0.77864 | 0.77864 | 1.20973
14.94333 | 300.455 | 22.05 | 54.399 | -2500.076 | 33.01309 | 128.586 | 0 | 4.563 | 0 | 33.01309 | 4.4615 | 0.3312 | 0.7795 | 0.3068 | 0.77965 | 0.77965 | 1.21198
14.94667 | 300.607 | 22.05 | 54.369 | -2500.076 | 33.01248 | 128.737 | 0 | 4.533 | 0 | 33.01309 | 4.4594 | 0.3338 | 0.7804 | 0.3087 | 0.78057 | 0.78057 | 1.21409
14.95 | 300.714 | 22.05 | 54.323 | -2500.076 | 33.01187 | 128.888 | 0 | 4.502 | 0 | 33.01248 | 4.4573 | 0.3364 | 0.7813 | 0.3106 | 0.78149 | 0.78149 | 1.21621
14.95333 | 300.851 | 22.05 | 54.262 | -2500.076 | 33.01187 | 128.994 | 0 | 4.457 | 0 | 33.01187 | 4.4551 | 0.339 | 0.7819 | 0.3123 | 0.78213 | 0.78213 | 1.21789
14.95667 | 300.943 | 22.05 | 54.247 | -2500.076 | 33.01187 | 129.13 | 0 | 4.396 | 0 | 33.01187 | 4.453 | 0.3416 | 0.7828 | 0.3142 | 0.78295 | 0.78295 | 1.21987
14.96 | 301.004 | 22.05 | 54.247 | -2500.076 | 33.01187 | 129.22 | 0 | 4.38 | 0 | 33.01187 | 4.4508 | 0.3442 | 0.7833 | 0.316 | 0.7835 | 0.7835 | 1.22141
14.96333 | 301.111 | 22.05 | 54.216 | -2500.076 | 33.01187 | 129.279 | 0 | 4.38 | 0 | 33.01187 | 4.4487 | 0.3468 | 0.7837 | 0.3177 | 0.78386 | 0.78386 | 1.22267
14.96667 | 301.202 | 22.05 | 54.186 | -2500.076 | 33.01187 | 129.385 | 0 | 4.35 | 0 | 33.01187 | 4.4466 | 0.3495 | 0.7843 | 0.3195 | 0.7845 | 0.7845 | 1.22436
14.97 | 301.202 | 22.05 | 54.186 | -2500.076 | 33.01187 | 129.475 | 0 | 4.319 | 0 | 33.01187 | 4.4444 | 0.3521 | 0.7849 | 0.3213 | 0.78505 | 0.78505 | 1.22591
14.97333 | 301.263 | 22.05 | 54.155 | -2500.076 | 33.01187 | 129.474 | 0 | 4.319 | 0 | 33.01187 | 4.4423 | 0.3547 | 0.7848 | 0.3229 | 0.78504 | 0.78504 | 1.22659
14.97667 | 301.34 | 22.05 | 54.094 | -2500.076 | 33.01187 | 129.533 | 0 | 4.289 | 0 | 33.01187 | 4.4402 | 0.3573 | 0.7852 | 0.3246 | 0.7854 | 0.7854 | 1.22785
14.98 | 301.324 | 22.05 | 54.033 | -2500.076 | 33.01187 | 129.608 | 0 | 4.228 | 0 | 33.01187 | 4.438 | 0.3599 | 0.7857 | 0.3264 | 0.78585 | 0.78585 | 1.22926
14.98333 | 301.324 | 22.05 | 53.987 | -2500.076 | 33.01187 | 129.592 | 0 | 4.167 | 0 | 33.01187 | 4.4359 | 0.3625 | 0.7856 | 0.328 | 0.78575 | 0.78575 | 1.2298
14.98667 | 301.355 | 22.05 | 53.972 | -2500.076 | 33.01187 | 129.59 | 0 | 4.121 | 0 | 33.01187 | 4.4338 | 0.3652 | 0.7855 | 0.3296 | 0.78575 | 0.78575 | 1.23048
14.99 | 301.355 | 22.05 | 53.941 | -2500.076 | 33.01187 | 129.62 | 0 | 4.106 | 0 | 33.01187 | 4.4317 | 0.3678 | 0.7857 | 0.3313 | 0.78592 | 0.78592 | 1.23146
14.99333 | 301.309 | 22.05 | 53.926 | -2500.076 | 33.01187 | 129.618 | 0 | 4.075 | 0 | 33.01187 | 4.4295 | 0.3704 | 0.7857 | 0.3329 | 0.78591 | 0.78591 | 1.23214
14.99667 | 301.294 | 22.05 | 53.896 | -2500.076 | 33.01187 | 129.571 | 0 | 4.06 | 0 | 33.01187 | 4.4274 | 0.373 | 0.7854 | 0.3344 | 0.78563 | 0.78563 | 1.2324
15 | 301.279 | 22.05 | 53.85 | -2500.076 | 33.01187 | 129.554 | 0 | 4.03 | 0 | 33.01187 | 4.4253 | 0.3756 | 0.7853 | 0.336 | 0.78553 | 0.78553 | 1.23294
15.00333 | 301.279 | 22.05 | 53.774 | -2500.076 | 33.01187 | 129.538 | 0 | 3.984 | 0 | 33.01187 | 4.4232 | 0.3783 | 0.7852 | 0.3376 | 0.78543 | 0.78543 | 1.23348
15.00667 | 301.248 | 22.05 | 53.728 | -2500.076 | 33.01187 | 129.536 | 0 | 3.907 | 0 | 33.01187 | 4.421 | 0.3809 | 0.7852 | 0.3393 | 0.78542 | 0.78542 | 1.23416
15.01 | 301.187 | 22.05 | 53.682 | -2500.076 | 33.01187 | 129.505 | 0 | 3.862 | 0 | 33.01187 | 4.4189 | 0.3835 | 0.785 | 0.3408 | 0.78523 | 0.78523 | 1.23456
15.01333 | 301.141 | 22.05 | 53.636 | -2500.076 | 33.01126 | 129.442 | 0 | 3.816 | 0 | 33.01187 | 4.4168 | 0.3861 | 0.7847 | 0.3423 | 0.78485 | 0.78485 | 1.23467
15.01667 | 301.096 | 22.05 | 53.621 | -2500.076 | 33.01065 | 129.395 | 0 | 3.77 | 0 | 33.01126 | 4.4147 | 0.3887 | 0.7844 | 0.3439 | 0.78456 | 0.78456 | 1.23492
15.02 | 301.004 | 22.05 | 53.575 | -2500.076 | 33.01065 | 129.348 | 0 | 3.755 | 0 | 33.01065 | 4.4126 | 0.3913 | 0.7841 | 0.3454 | 0.78428 | 0.78428 | 1.23517
15.02333 | 300.897 | 22.05 | 53.529 | -2500.076 | 33.01065 | 129.255 | 0 | 3.709 | 0 | 33.01065 | 4.4104 | 0.3939 | 0.7835 | 0.3469 | 0.78371 | 0.78371 | 1.23498
15.02667 | 300.836 | 22.05 | 53.529 | -2500.076 | 33.01065 | 129.147 | 0 | 3.663 | 0 | 33.01065 | 4.4083 | 0.3966 | 0.7829 | 0.3483 | 0.78306 | 0.78306 | 1.23465
15.03 | 300.745 | 22.05 | 53.545 | -2500.076 | 33.01126 | 129.084 | 0 | 3.663 | 0 | 33.01065 | 4.4062 | 0.3992 | 0.7825 | 0.3498 | 0.78268 | 0.78268 | 1.23475
15.03333 | 300.592 | 22.05 | 53.514 | -2500.076 | 33.01187 | 128.992 | 0 | 3.679 | 0 | 33.01126 | 4.4041 | 0.4018 | 0.7819 | 0.3513 | 0.78211 | 0.78211 | 1.23457
15.03667 | 300.47 | 22.05 | 53.499 | -2500.076 | 33.01187 | 128.838 | 0 | 3.648 | 0 | 33.01187 | 4.402 | 0.4044 | 0.781 | 0.3526 | 0.78118 | 0.78118 | 1.23379
15.04 | 300.363 | 22.05 | 53.468 | -2500.076 | 33.01187 | 128.714 | 0 | 3.633 | 0 | 33.01187 | 4.3999 | 0.407 | 0.7802 | 0.3539 | 0.78043 | 0.78043 | 1.23331
15.04333 | 300.195 | 22.05 | 53.423 | -2500.076 | 33.01187 | 128.606 | 0 | 3.602 | 0 | 33.01187 | 4.3978 | 0.4096 | 0.7796 | 0.3554 | 0.77978 | 0.77978 | 1.23297
15.04667 | 300.027 | 22.05 | 53.362 | -2500.076 | 33.01187 | 128.437 | 0 | 3.557 | 0 | 33.01187 | 4.3957 | 0.4122 | 0.7786 | 0.3566 | 0.77875 | 0.77875 | 1.23205
15.05 | 299.921 | 22.05 | 53.301 | -2500.076 | 33.01187 | 128.268 | 0 | 3.496 | 0 | 33.01187 | 4.3936 | 0.4148 | 0.7775 | 0.3579 | 0.77772 | 0.77772 | 1.23113
15.05333 | 299.753 | 22.05 | 53.27 | -2500.076 | 33.01187 | 128.159 | 0 | 3.435 | 0 | 33.01187 | 4.3915 | 0.4173 | 0.7769 | 0.3593 | 0.77707 | 0.77707 | 1.23079
15.05667 | 299.57 | 22.05 | 53.255 | -2500.076 | 33.01187 | 127.99 | 0 | 3.404 | 0 | 33.01187 | 4.3894 | 0.4199 | 0.7758 | 0.3606 | 0.77604 | 0.77604 | 1.22986
15.06 | 299.387 | 22.05 | 53.209 | -2500.076 | 33.01187 | 127.806 | 0 | 3.389 | 0 | 33.01187 | 4.3873 | 0.4225 | 0.7747 | 0.3618 | 0.77492 | 0.77492 | 1.22879
15.06333 | 299.203 | 22.05 | 53.179 | -2500.076 | 33.01187 | 127.621 | 0 | 3.343 | 0 | 33.01187 | 4.3851 | 0.4251 | 0.7736 | 0.363 | 0.77381 | 0.77381 | 1.22771
15.06667 | 299.005 | 22.05 | 53.179 | -2500.076 | 33.01187 | 127.437 | 0 | 3.313 | 0 | 33.01187 | 4.383 | 0.4277 | 0.7725 | 0.3643 | 0.77269 | 0.77269 | 1.22663
15.07 | 298.822 | 22.05 | 53.163 | -2500.076 | 33.01187 | 127.237 | 0 | 3.313 | 0 | 33.01187 | 4.381 | 0.4302 | 0.7713 | 0.3655 | 0.77148 | 0.77148 | 1.2254
15.07333 | 298.624 | 22.05 | 53.117 | -2500.076 | 33.01187 | 127.053 | 0 | 3.297 | 0 | 33.01187 | 4.3789 | 0.4328 | 0.7702 | 0.3667 | 0.77036 | 0.77036 | 1.2254
15.07667 | 298.41 | 22.05 | 53.102 | -2500.076 | 33.01187 | 126.853 | 0 | 3.251 | 0 | 33.01187 | 4.3768 | 0.4354 | 0.769 | 0.3679 | 0.76915 | 0.76915 | 1.22309
15.08 | 298.212 | 22.05 | 53.102 | -2500.076 | 33.01248 | 126.638 | 0 | 3.236 | 0 | 33.01187 | 4.3747 | 0.4379 | 0.7677 | 0.369 | 0.76784 | 0.76784 | 1.22171
15.08333 | 297.952 | 22.05 | 53.056 | -2500.076 | 33.01309 | 126.438 | 0 | 3.236 | 0 | 33.01248 | 4.3726 | 0.4405 | 0.7664 | 0.3702 | 0.76663 | 0.76663 | 1.22048
15.08667 | 297.662 | 22.05 | 52.995 | -2500.076 | 33.0137 | 126.177 | 0 | 3.19 | 0 | 33.01309 | 4.3705 | 0.443 | 0.7649 | 0.3713 | 0.76505 | 0.76505 | 1.21866
15.09 | 297.403 | 22.05 | 52.95 | -2500.076 | 33.0137 | 125.886 | 0 | 3.129 | 0 | 33.0137 | 4.3684 | 0.4456 | 0.7631 | 0.3722 | 0.76329 | 0.76329 | 1.21653
15.09333 | 297.189 | 22.05 | 52.95 | -2500.076 | 33.0137 | 125.625 | 0 | 3.084 | 0 | 33.0137 | 4.3663 | 0.4481 | 0.7615 | 0.3732 | 0.7617 | 0.7617 | 1.2147
15.09667 | 296.93 | 22.05 | 52.919 | -2500.076 | 33.01309 | 125.41 | 0 | 3.084 | 0 | 33.0137 | 4.3642 | 0.4506 | 0.7602 | 0.3744 | 0.7604 | 0.7604 | 1.21331
15.1 | 296.655 | 22.05 | 52.934 | -2500.076 | 33.01248 | 125.15 | 0 | 3.053 | 0 | 33.01309 | 4.3621 | 0.4532 | 0.7586 | 0.3754 | 0.75882 | 0.75882 | 1.21148
15.10333 | 296.442 | 22.05 | 52.934 | -2500.076 | 33.01187 | 124.874 | 0 | 3.068 | 0 | 33.01248 | 4.36 | 0.4557 | 0.757 | 0.3764 | 0.75715 | 0.75715 | 1.20949
15.10667 | 296.167 | 22.05 | 52.95 | -2500.076 | 33.01187 | 124.658 | 0 | 3.068 | 0 | 33.01187 | 4.3579 | 0.4582 | 0.7557 | 0.3775 | 0.75584 | 0.75584 | 1.2081
15.11 | 295.846 | 22.05 | 52.904 | -2500.076 | 33.01187 | 124.382 | 0 | 3.084 | 0 | 33.01187 | 4.3559 | 0.4607 | 0.754 | 0.3785 | 0.75417 | 0.75417 | 1.20611
15.11333 | 295.526 | 22.05 | 52.873 | -2500.076 | 33.01248 | 124.061 | 0 | 3.038 | 0 | 33.01187 | 4.3538 | 0.4632 | 0.752 | 0.3794 | 0.75222 | 0.75222 | 1.20367
15.11667 | 295.236 | 22.05 | 52.812 | -2500.076 | 33.01309 | 123.739 | 0 | 3.007 | 0 | 33.01248 | 4.3517 | 0.4657 | 0.7501 | 0.3802 | 0.75027 | 0.75027 | 1.20123
15.12 | 294.885 | 22.05 | 52.797 | -2500.076 | 33.01309 | 123.448 | 0 | 2.946 | 0 | 33.01309 | 4.3496 | 0.4682 | 0.7483 | 0.3811 | 0.7485 | 0.7485 | 1.19908
15.12333 | 294.565 | 22.05 | 52.782 | -2500.076 | 33.01309 | 123.095 | 0 | 2.931 | 0 | 33.01309 | 4.3475 | 0.4707 | 0.7462 | 0.3818 | 0.74636 | 0.74636 | 1.19634
15.12667 | 294.259 | 22.05 | 52.736 | -2500.076 | 33.01309 | 122.773 | 0 | 2.916 | 0 | 33.01309 | 4.3455 | 0.4732 | 0.7442 | 0.3827 | 0.74441 | 0.74441 | 1.19389
15.13 | 293.939 | 22.05 | 52.721 | -2500.076 | 33.01248 | 122.467 | 0 | 2.87 | 0 | 33.01309 | 4.3434 | 0.4757 | 0.7424 | 0.3836 | 0.74255 | 0.74255 | 1.19159
15.13333 | 293.619 | 22.05 | 52.705 | -2500.076 | 33.01187 | 122.145 | 0 | 2.855 | 0 | 33.01248 | 4.3413 | 0.4781 | 0.7404 | 0.3844 | 0.7406 | 0.7406 | 1.18913
15.13667 | 293.268 | 22.05 | 52.675 | -2500.076 | 33.01187 | 121.823 | 0 | 2.84 | 0 | 33.01187 | 4.3392 | 0.4806 | 0.7385 | 0.3852 | 0.73865 | 0.73865 | 1.18667
15.14 | 292.917 | 22.05 | 52.66 | -2500.076 | 33.01187 | 121.471 | 0 | 2.809 | 0 | 33.01187 | 4.3371 | 0.4831 | 0.7363 | 0.3859 | 0.73652 | 0.73652 | 1.18391
15.14333 | 292.581 | 22.05 | 52.644 | -2500.076 | 33.01248 | 121.119 | 0 | 2.794 | 0 | 33.01187 | 4.3351 | 0.4855 | 0.7342 | 0.3866 | 0.73438 | 0.73438 | 1.18115
15.14667 | 292.215 | 22.05 | 52.614 | -2500.076 | 33.01248 | 120.782 | 0 | 2.779 | 0 | 33.01248 | 4.333 | 0.4879 | 0.7322 | 0.3874 | 0.73234 | 0.73234 | 1.17853
15.15 | 291.833 | 22.05 | 52.614 | -2500.076 | 33.01248 | 120.414 | 0 | 2.748 | 0 | 33.01248 | 4.3309 | 0.4904 | 0.7299 | 0.3881 | 0.73011 | 0.73011 | 1.17561
15.15333 | 291.513 | 22.05 | 52.599 | -2500.076 | 33.01248 | 120.031 | 0 | 2.748 | 0 | 33.01248 | 4.3289 | 0.4928 | 0.7276 | 0.3887 | 0.72779 | 0.72779 | 1.17254
15.15667 | 291.162 | 22.05 | 52.553 | -2500.076 | 33.01309 | 119.709 | 0 | 2.733 | 0 | 33.01248 | 4.3268 | 0.4952 | 0.7257 | 0.3895 | 0.72583 | 0.72583 | 1.17006
15.16 | 290.78 | 22.05 | 52.553 | -2500.076 | 33.01309 | 119.357 | 0 | 2.687 | 0 | 33.01309 | 4.3247 | 0.4976 | 0.7235 | 0.3902 | 0.7237 | 0.7237 | 1.16728
15.16333 | 290.429 | 22.05 | 52.522 | -2500.076 | 33.01309 | 118.974 | 0 | 2.687 | 0 | 33.01309 | 4.3227 | 0.5 | 0.7212 | 0.3908 | 0.72138 | 0.72138 | 1.1642
15.16667 | 290.063 | 22.05 | 52.477 | -2500.076 | 33.01309 | 118.622 | 0 | 2.657 | 0 | 33.01309 | 4.3206 | 0.5024 | 0.7191 | 0.3915 | 0.71924 | 0.71924 | 1.16141
15.17 | 289.666 | 22.05 | 52.431 | -2500.076 | 33.01309 | 118.254 | 0 | 2.611 | 0 | 33.01309 | 4.3185 | 0.5048 | 0.7168 | 0.3922 | 0.71701 | 0.71701 | 1.15847
15.17333 | 289.254 | 22.05 | 52.4 | -2500.076 | 33.01248 | 117.856 | 0 | 2.565 | 0 | 33.01309 | 4.3165 | 0.5072 | 0.7144 | 0.3927 | 0.7146 | 0.7146 | 1.15522
15.17667 | 288.842 | 22.05 | 52.37 | -2500.076 | 33.01187 | 117.443 | 0 | 2.535 | 0 | 33.01248 | 4.3144 | 0.5096 | 0.7119 | 0.3932 | 0.71209 | 0.71209 | 1.15183
15.18 | 288.446 | 22.05 | 52.355 | -2500.076 | 33.01187 | 117.029 | 0 | 2.504 | 0 | 33.01187 | 4.3124 | 0.5119 | 0.7094 | 0.3937 | 0.70959 | 0.70959 | 1.14842
15.18333 | 288.049 | 22.05 | 52.309 | -2500.076 | 33.01187 | 116.631 | 0 | 2.489 | 0 | 33.01187 | 4.3103 | 0.5143 | 0.707 | 0.3942 | 0.70717 | 0.70717 | 1.14517
15.18667 | 287.622 | 22.05 | 52.278 | -2500.076 | 33.01187 | 116.233 | 0 | 2.443 | 0 | 33.01187 | 4.3082 | 0.5167 | 0.7046 | 0.3947 | 0.70476 | 0.70476 | 1.14191
15.19 | 287.24 | 22.05 | 52.263 | -2500.076 | 33.01187 | 115.805 | 0 | 2.413 | 0 | 33.01187 | 4.3062 | 0.519 | 0.702 | 0.3951 | 0.70216 | 0.70216 | 1.13834
15.19333 | 286.889 | 22.05 | 52.232 | -2500.076 | 33.01187 | 115.422 | 0 | 2.397 | 0 | 33.01187 | 4.3041 | 0.5213 | 0.6997 | 0.3957 | 0.69984 | 0.69984 | 1.13522
15.19667 | 286.447 | 22.05 | 52.187 | -2500.076 | 33.01187 | 115.07 | 0 | 2.367 | 0 | 33.01187 | 4.3021 | 0.5236 | 0.6975 | 0.3963 | 0.6977 | 0.6977 | 1.1324
15.2 | 286.004 | 22.05 | 52.202 | -2500.076 | 33.01187 | 114.626 | 0 | 2.321 | 0 | 33.01187 | 4.3 | 0.526 | 0.6948 | 0.3967 | 0.69501 | 0.69501 | 1.12867
15.20333 | 285.638 | 22.05 | 52.171 | -2500.076 | 33.01187 | 114.182 | 0 | 2.336 | 0 | 33.01187 | 4.298 | 0.5283 | 0.6921 | 0.397 | 0.69232 | 0.69232 | 1.12494
15.20667 | 285.226 | 22.05 | 52.141 | -2500.076 | 33.01248 | 113.814 | 0 | 2.306 | 0 | 33.01187 | 4.2959 | 0.5306 | 0.6899 | 0.3976 | 0.69009 | 0.69009 | 1.12196
15.21 | 284.738 | 22.05 | 52.08 | -2500.076 | 33.01248 | 113.401 | 0 | 2.275 | 0 | 33.01248 | 4.2939 | 0.5329 | 0.6874 | 0.398 | 0.68758 | 0.68758 | 1.11852
15.21333 | 284.295 | 22.05 | 52.034 | -2500.076 | 33.01248 | 112.911 | 0 | 2.214 | 0 | 33.01248 | 4.2918 | 0.5351 | 0.6844 | 0.3982 | 0.68461 | 0.68461 | 1.11432
15.21667 | 283.883 | 22.05 | 51.988 | -2500.076 | 33.01248 | 112.467 | 0 | 2.168 | 0 | 33.01248 | 4.2898 | 0.5374 | 0.6818 | 0.3985 | 0.68192 | 0.68192 | 1.11057
15.22 | 283.41 | 22.05 | 51.958 | -2500.076 | 33.01248 | 112.054 | 0 | 2.123 | 0 | 33.01248 | 4.2877 | 0.5397 | 0.6792 | 0.3989 | 0.67942 | 0.67942 | 1.10711
15.22333 | 282.952 | 22.05 | 51.927 | -2500.076 | 33.01187 | 111.579 | 0 | 2.092 | 0 | 33.01248 | 4.2857 | 0.5419 | 0.6764 | 0.3991 | 0.67654 | 0.67654 | 1.10305
15.22667 | 282.525 | 22.05 | 51.927 | -2500.076 | 33.01187 | 111.12 | 0 | 2.062 | 0 | 33.01187 | 4.2836 | 0.5442 | 0.6736 | 0.3993 | 0.67376 | 0.67376 | 1.09914
15.23 | 282.083 | 22.05 | 51.973 | -2500.076 | 33.01187 | 110.692 | 0 | 2.062 | 0 | 33.01187 | 4.2816 | 0.5464 | 0.671 | 0.3997 | 0.67116 | 0.67116 | 1.09552
15.23333 | 281.64 | 22.05 | 51.973 | -2500.076 | 33.01187 | 110.248 | 0 | 2.107 | 0 | 33.01187 | 4.2795 | 0.5486 | 0.6683 | 0.3999 | 0.66847 | 0.66847 | 1.09174
15.23667 | 281.213 | 22.05 | 51.973 | -2500.076 | 33.01187 | 109.804 | 0 | 2.107 | 0 | 33.01187 | 4.2775 | 0.5509 | 0.6656 | 0.4002 | 0.66577 | 0.66577 | 1.08796
15.24 | 280.74 | 22.05 | 51.943 | -2500.076 | 33.01187 | 109.375 | 0 | 2.107 | 0 | 33.01187 | 4.2755 | 0.5531 | 0.663 | 0.4005 | 0.66318 | 0.66318 | 1.08433
15.24333 | 280.297 | 22.05 | 51.943 | -2500.076 | 33.01187 | 108.901 | 0 | 2.077 | 0 | 33.01187 | 4.2734 | 0.5553 | 0.6601 | 0.4007 | 0.6603 | 0.6603 | 1.08024
15.24667 | 279.87 | 22.05 | 51.897 | -2500.076 | 33.01187 | 108.457 | 0 | 2.077 | 0 | 33.01187 | 4.2714 | 0.5575 | 0.6574 | 0.4009 | 0.65761 | 0.65761 | 1.07645
15.25 | 279.382 | 22.05 | 51.897 | -2500.076 | 33.01187 | 108.029 | 0 | 2.031 | 0 | 33.01187 | 4.2694 | 0.5596 | 0.6548 | 0.4012 | 0.65501 | 0.65501 | 1.0728
15.25333 | 278.924 | 22.05 | 51.912 | -2500.076 | 33.01187 | 107.539 | 0 | 2.031 | 0 | 33.01187 | 4.2673 | 0.5618 | 0.6519 | 0.4013 | 0.65204 | 0.65204 | 1.06854
15.25667 | 278.481 | 22.05 | 51.912 | -2500.076 | 33.01187 | 107.08 | 0 | 2.046 | 0 | 33.01187 | 4.2653 | 0.564 | 0.6491 | 0.4014 | 0.64926 | 0.64926 | 1.06459
15.26 | 277.963 | 22.05 | 51.897 | -2500.076 | 33.01187 | 106.636 | 0 | 2.046 | 0 | 33.01187 | 4.2633 | 0.5661 | 0.6464 | 0.4016 | 0.64657 | 0.64657 | 1.06077
15.26333 | 277.505 | 22.05 | 51.881 | -2500.076 | 33.01187 | 106.116 | 0 | 2.031 | 0 | 33.01187 | 4.2612 | 0.5683 | 0.6433 | 0.4015 | 0.64341 | 0.64341 | 1.0562
15.26667 | 277.108 | 22.05 | 51.836 | -2500.076 | 33.01187 | 105.657 | 0 | 2.016 | 0 | 33.01187 | 4.2592 | 0.5704 | 0.6405 | 0.4017 | 0.64063 | 0.64063 | 1.05222
15.27 | 276.605 | 22.05 | 51.79 | -2500.076 | 33.01187 | 105.258 | 0 | 1.97 | 0 | 33.01187 | 4.2572 | 0.5725 | 0.6381 | 0.402 | 0.63821 | 0.63821 | 1.04885
15.27333 | 276.116 | 22.05 | 51.759 | -2500.076 | 33.01187 | 104.754 | 0 | 1.924 | 0 | 33.01187 | 4.2551 | 0.5747 | 0.635 | 0.402 | 0.63515 | 0.63515 | 1.04441
15.27667 | 275.719 | 22.05 | 51.744 | -2500.076 | 33.01187 | 104.264 | 0 | 1.894 | 0 | 33.01187 | 4.2531 | 0.5768 | 0.632 | 0.402 | 0.63218 | 0.63218 | 1.04012
15.28 | 275.246 | 22.05 | 51.714 | -2500.076 | 33.01187 | 103.866 | 0 | 1.879 | 0 | 33.01187 | 4.2511 | 0.5789 | 0.6296 | 0.4023 | 0.62977 | 0.62977 | 1.03674
15.28333 | 274.773 | 22.05 | 51.729 | -2500.076 | 33.01187 | 103.391 | 0 | 1.848 | 0 | 33.01187 | 4.2491 | 0.581 | 0.6267 | 0.4024 | 0.62689 | 0.62689 | 1.03258
15.28667 | 274.316 | 22.05 | 51.744 | -2500.076 | 33.01187 | 102.917 | 0 | 1.863 | 0 | 33.01187 | 4.247 | 0.583 | 0.6239 | 0.4024 | 0.62402 | 0.62402 | 1.02843
15.29 | 273.843 | 22.05 | 51.759 | -2500.076 | 33.01187 | 102.458 | 0 | 1.879 | 0 | 33.01187 | 4.245 | 0.5851 | 0.6211 | 0.4025 | 0.62123 | 0.62123 | 1.02442
15.29333 | 273.339 | 22.05 | 51.729 | -2500.076 | 33.01187 | 101.983 | 0 | 1.894 | 0 | 33.01187 | 4.243 | 0.5872 | 0.6182 | 0.4025 | 0.61836 | 0.61836 | 1.02025
15.29667 | 272.866 | 22.05 | 51.744 | -2500.076 | 33.01187 | 101.478 | 0 | 1.863 | 0 | 33.01187 | 4.241 | 0.5892 | 0.6151 | 0.4023 | 0.61529 | 0.61529 | 1.01578
15.3 | 272.362 | 22.05 | 51.744 | -2500.076 | 33.01187 | 101.004 | 0 | 1.879 | 0 | 33.01187 | 4.239 | 0.5913 | 0.6123 | 0.4023 | 0.61242 | 0.61242 | 1.0116
15.30333 | 271.905 | 22.05 | 51.714 | -2500.076 | 33.01126 | 100.499 | 0 | 1.879 | 0 | 33.01187 | 4.2369 | 0.5933 | 0.6092 | 0.4022 | 0.60936 | 0.60936 | 1.00711
15.30667 | 271.477 | 22.05 | 51.668 | -2500.076 | 33.01065 | 100.04 | 0 | 1.848 | 0 | 33.01126 | 4.2349 | 0.5953 | 0.6064 | 0.4022 | 0.60657 | 0.60657 | 1.00308
15.31 | 271.02 | 22.05 | 51.683 | -2500.076 | 33.01004 | 99.611 | 0 | 1.802 | 0 | 33.01065 | 4.2329 | 0.5973 | 0.6038 | 0.4023 | 0.60397 | 0.60397 | 0.999347
15.31333 | 270.547 | 22.05 | 51.683 | -2500.076 | 33.00943 | 99.152 | 0 | 1.818 | 0 | 33.01004 | 4.2309 | 0.5993 | 0.601 | 0.4023 | 0.60119 | 0.60119 | 0.995304
15.31667 | 270.089 | 22.05 | 51.653 | -2500.076 | 33.00882 | 98.678 | 0 | 1.818 | 0 | 33.00943 | 4.2289 | 0.6013 | 0.5982 | 0.4023 | 0.59831 | 0.59831 | 0.991102
15.32 | 269.616 | 22.05 | 51.637 | -2500.076 | 33.00821 | 98.219 | 0 | 1.787 | 0 | 33.00882 | 4.2269 | 0.6033 | 0.5954 | 0.4023 | 0.59553 | 0.59553 | 0.987048
15.32333 | 269.112 | 22.05 | 51.637 | -2500.076 | 33.00821 | 97.744 | 0 | 1.772 | 0 | 33.00821 | 4.2249 | 0.6053 | 0.5925 | 0.4022 | 0.59265 | 0.59265 | 0.982836
15.32667 | 268.654 | 22.05 | 51.592 | -2500.076 | 33.00882 | 97.239 | 0 | 1.772 | 0 | 33.00821 | 4.2228 | 0.6072 | 0.5894 | 0.402 | 0.58959 | 0.58959 | 0.978311
15.33 | 268.242 | 22.05 | 51.561 | -2500.076 | 33.00882 | 96.78 | 0 | 1.726 | 0 | 33.00882 | 4.2208 | 0.6092 | 0.5867 | 0.4019 | 0.58681 | 0.58681 | 0.974243
15.33333 | 267.769 | 22.05 | 51.515 | -2500.076 | 33.00882 | 96.367 | 0 | 1.696 | 0 | 33.00882 | 4.2188 | 0.6111 | 0.5842 | 0.4021 | 0.5843 | 0.5843 | 0.97063
15.33667 | 267.312 | 22.05 | 51.485 | -2500.076 | 33.00943 | 95.893 | 0 | 1.65 | 0 | 33.00882 | 4.2168 | 0.6131 | 0.5813 | 0.4019 | 0.58143 | 0.58143 | 0.966397
15.34 | 266.9 | 22.05 | 51.439 | -2500.076 | 33.01004 | 95.433 | 0 | 1.619 | 0 | 33.00943 | 4.2148 | 0.615 | 0.5785 | 0.4019 | 0.57864 | 0.57864 | 0.962313
15.34333 | 266.411 | 22.05 | 51.424 | -2500.076 | 33.01004 | 95.02 | 0 | 1.574 | 0 | 33.01004 | 4.2128 | 0.6169 | 0.576 | 0.402 | 0.57614 | 0.57614 | 0.958686
15.34667 | 265.893 | 22.05 | 51.408 | -2500.076 | 33.01065 | 94.53 | 0 | 1.558 | 0 | 33.01004 | 4.2108 | 0.6188 | 0.573 | 0.4017 | 0.57317 | 0.57317 | 0.954284
15.35 | 265.435 | 22.05 | 51.408 | -2500.076 | 33.01065 | 94.01 | 0 | 1.543 | 0 | 33.01065 | 4.2088 | 0.6207 | 0.5699 | 0.4014 | 0.57001 | 0.57001 | 0.949569
15.35333 | 264.977 | 22.05 | 51.393 | -2500.076 | 33.01065 | 93.551 | 0 | 1.543 | 0 | 33.01065 | 4.2068 | 0.6226 | 0.5671 | 0.4013 | 0.56723 | 0.56723 | 0.945465
15.35667 | 264.519 | 22.05 | 51.424 | -2500.076 | 33.01065 | 93.092 | 0 | 1.528 | 0 | 33.01065 | 4.2048 | 0.6245 | 0.5643 | 0.4011 | 0.56444 | 0.56444 | 0.941356
15.36 | 264.077 | 22.05 | 51.408 | -2500.076 | 33.01065 | 92.633 | 0 | 1.558 | 0 | 33.01065 | 4.2028 | 0.6264 | 0.5615 | 0.401 | 0.56166 | 0.56166 | 0.937241
15.36333 | 263.634 | 22.05 | 51.378 | -2500.076 | 33.01065 | 92.189 | 0 | 1.543 | 0 | 33.01065 | 4.2008 | 0.6282 | 0.5588 | 0.4009 | 0.55897 | 0.55897 | 0.933277
15.36667 | 263.207 | 22.05 | 51.363 | -2500.076 | 33.01065 | 91.745 | 0 | 1.513 | 0 | 33.01065 | 4.1988 | 0.6301 | 0.5561 | 0.4008 | 0.55628 | 0.55628 | 0.929307
15.37 | 262.795 | 22.05 | 51.378 | -2500.076 | 33.01126 | 91.316 | 0 | 1.497 | 0 | 33.01065 | 4.1968 | 0.6319 | 0.5535 | 0.4008 | 0.55368 | 0.55368 | 0.925487
15.37333 | 262.291 | 22.05 | 51.347 | -2500.076 | 33.01126 | 90.903 | 0 | 1.513 | 0 | 33.01126 | 4.1948 | 0.6338 | 0.551 | 0.4008 | 0.55117 | 0.55117 | 0.921817
15.37667 | 261.864 | 22.05 | 51.347 | -2500.076 | 33.01126 | 90.398 | 0 | 1.482 | 0 | 33.01126 | 4.1928 | 0.6356 | 0.548 | 0.4004 | 0.54811 | 0.54811 | 0.917213
15.38 | 261.467 | 22.05 | 51.347 | -2500.076 | 33.01065 | 89.97 | 0 | 1.482 | 0 | 33.01126 | 4.1908 | 0.6374 | 0.5454 | 0.4003 | 0.54551 | 0.54551 | 0.913379
15.38333 | 260.994 | 22.05 | 51.332 | -2500.076 | 33.01065 | 89.571 | 0 | 1.482 | 0 | 33.01065 | 4.1888 | 0.6392 | 0.543 | 0.4004 | 0.5431 | 0.5431 | 0.90985
15.38667 | 260.491 | 22.05 | 51.286 | -2500.076 | 33.01065 | 89.097 | 0 | 1.467 | 0 | 33.01065 | 4.1869 | 0.641 | 0.5401 | 0.4001 | 0.54022 | 0.54022 | 0.905541
15.39 | 260.094 | 22.05 | 51.271 | -2500.076 | 33.01065 | 88.592 | 0 | 1.421 | 0 | 33.01065 | 4.1849 | 0.6428 | 0.537 | 0.3997 | 0.53716 | 0.53716 | 0.900917
15.39333 | 259.651 | 22.05 | 51.225 | -2500.076 | 33.01065 | 88.194 | 0 | 1.406 | 0 | 33.01065 | 4.1829 | 0.6446 | 0.5346 | 0.3997 | 0.53475 | 0.53475 | 0.897374
15.39667 | 259.178 | 22.05 | 51.195 | -2500.076 | 33.01126 | 87.75 | 0 | 1.36 | 0 | 33.01065 | 4.1809 | 0.6464 | 0.5319 | 0.3995 | 0.53206 | 0.53206 | 0.89336
15.4 | 258.751 | 22.05 | 51.195 | -2500.076 | 33.01187 | 87.276 | 0 | 1.33 | 0 | 33.01126 | 4.1789 | 0.6481 | 0.529 | 0.3992 | 0.52918 | 0.52918 | 0.88903
15.40333 | 258.37 | 22.05 | 51.21 | -2500.076 | 33.01187 | 86.847 | 0 | 1.33 | 0 | 33.01187 | 4.1769 | 0.6499 | 0.5264 | 0.399 | 0.52658 | 0.52658 | 0.885162
15.40667 | 257.927 | 22.05 | 51.21 | -2500.076 | 33.01187 | 86.464 | 0 | 1.345 | 0 | 33.01187 | 4.1749 | 0.6517 | 0.5241 | 0.3991 | 0.52426 | 0.52426 | 0.881756
15.41 | 257.469 | 22.05 | 51.21 | -2500.076 | 33.01187 | 86.02 | 0 | 1.345 | 0 | 33.01187 | 4.173 | 0.6534 | 0.5214 | 0.3989 | 0.52157 | 0.52157 | 0.877723
15.41333 | 257.012 | 22.05 | 51.195 | -2500.076 | 33.01126 | 85.561 | 0 | 1.345 | 0 | 33.01187 | 4.171 | 0.6551 | 0.5187 | 0.3985 | 0.51878 | 0.51878 | 0.87353
15.41667 | 256.584 | 22.05 | 51.149 | -2500.076 | 33.01126 | 85.102 | 0 | 1.33 | 0 | 33.01126 | 4.169 | 0.6568 | 0.5159 | 0.3982 | 0.516 | 0.516 | 0.869331
15.42 | 256.157 | 22.05 | 51.088 | -2500.076 | 33.01126 | 84.674 | 0 | 1.284 | 0 | 33.01126 | 4.167 | 0.6585 | 0.5133 | 0.398 | 0.5134 | 0.5134 | 0.865439
15.42333 | 255.745 | 22.05 | 51.057 | -2500.076 | 33.01126 | 84.245 | 0 | 1.223 | 0 | 33.01126 | 4.165 | 0.6602 | 0.5107 | 0.3978 | 0.5108 | 0.5108 | 0.861542
15.42667 | 255.318 | 22.05 | 51.027 | -2500.076 | 33.01004 | 83.832 | 0 | 1.192 | 0 | 33.01126 | 4.1631 | 0.6619 | 0.5082 | 0.3977 | 0.5083 | 0.5083 | 0.857797
15.43 | 254.906 | 22.05 | 51.012 | -2500.076 | 33.00943 | 83.403 | 0 | 1.162 | 0 | 33.01004 | 4.1611 | 0.6636 | 0.5056 | 0.3974 | 0.5057 | 0.5057 | 0.853891
15.43333 | 254.509 | 22.05 | 51.027 | -2500.076 | 33.00882 | 82.99 | 0 | 1.147 | 0 | 33.00943 | 4.1591 | 0.6653 | 0.5031 | 0.3973 | 0.50319 | 0.50319 | 0.850136
15.43667 | 254.067 | 22.05 | 51.073 | -2500.076 | 33.00821 | 82.591 | 0 | 1.162 | 0 | 33.00882 | 4.1571 | 0.667 | 0.5007 | 0.3972 | 0.50078 | 0.50078 | 0.846533
15.44 | 253.639 | 22.05 | 51.103 | -2500.076 | 33.0076 | 82.148 | 0 | 1.208 | 0 | 33.00821 | 4.1552 | 0.6686 | 0.498 | 0.3968 | 0.49809 | 0.49809 | 0.842456
15.44333 | 253.288 | 22.05 | 51.134 | -2500.076 | 33.0076 | 81.719 | 0 | 1.238 | 0 | 33.0076 | 4.1532 | 0.6703 | 0.4954 | 0.3966 | 0.49549 | 0.49549 | 0.838531
15.44667 | 252.907 | 22.05 | 51.149 | -2500.076 | 33.00882 | 81.367 | 0 | 1.269 | 0 | 33.0076 | 4.1512 | 0.6719 | 0.4932 | 0.3966 | 0.49335 | 0.49335 | 0.835385
15.45 | 252.449 | 22.05 | 51.164 | -2500.076 | 33.00943 | 80.984 | 0 | 1.284 | 0 | 33.00882 | 4.1493 | 0.6736 | 0.4909 | 0.3966 | 0.49103 | 0.49103 | 0.831921
15.45333 | 252.068 | 22.05 | 51.149 | -2500.076 | 33.01004 | 80.525 | 0 | 1.299 | 0 | 33.00943 | 4.1473 | 0.6752 | 0.4881 | 0.3961 | 0.48825 | 0.48825 | 0.827668
15.45667 | 251.656 | 22.05 | 51.088 | -2500.076 | 33.01004 | 80.142 | 0 | 1.284 | 0 | 33.01004 | 4.1453 | 0.6768 | 0.4858 | 0.396 | 0.48592 | 0.48592 | 0.824196
15.46 | 251.213 | 22.05 | 51.057 | -2500.076 | 33.01126 | 79.728 | 0 | 1.223 | 0 | 33.01004 | 4.1434 | 0.6784 | 0.4833 | 0.3958 | 0.48342 | 0.48342 | 0.820404
15.46333 | 250.801 | 22.05 | 51.027 | -2500.076 | 33.01126 | 79.285 | 0 | 1.192 | 0 | 33.01126 | 4.1414 | 0.68 | 0.4806 | 0.3953 | 0.48073 | 0.48073 | 0.816294
15.46667 | 250.45 | 22.05 | 50.981 | -2500.076 | 33.01126 | 78.871 | 0 | 1.162 | 0 | 33.01126 | 4.1394 | 0.6816 | 0.4781 | 0.3951 | 0.47822 | 0.47822 | 0.812494
15.47 | 250.053 | 22.05 | 50.935 | -2500.076 | 33.01065 | 78.519 | 0 | 1.116 | 0 | 33.01126 | 4.1375 | 0.6832 | 0.476 | 0.3951 | 0.47608 | 0.47608 | 0.809318
15.47333 | 249.687 | 22.05 | 50.935 | -2500.076 | 33.01004 | 78.121 | 0 | 1.07 | 0 | 33.01065 | 4.1355 | 0.6848 | 0.4736 | 0.3948 | 0.47367 | 0.47367 | 0.805666
15.47667 | 249.336 | 22.05 | 50.951 | -2500.076 | 33.00882 | 77.753 | 0 | 1.07 | 0 | 33.01004 | 4.1336 | 0.6864 | 0.4713 | 0.3948 | 0.47144 | 0.47144 | 0.802324
15.48 | 248.955 | 22.05 | 50.951 | -2500.076 | 33.0076 | 77.401 | 0 | 1.086 | 0 | 33.00882 | 4.1316 | 0.6879 | 0.4692 | 0.3948 | 0.46931 | 0.46931 | 0.799136
15.48333 | 248.589 | 22.05 | 50.935 | -2500.076 | 33.00699 | 77.018 | 0 | 1.086 | 0 | 33.0076 | 4.1296 | 0.6895 | 0.4669 | 0.3946 | 0.46698 | 0.46698 | 0.795628
15.48667 | 248.222 | 22.05 | 50.966 | -2500.076 | 33.00577 | 76.65 | 0 | 1.07 | 0 | 33.00699 | 4.1277 | 0.691 | 0.4646 | 0.3945 | 0.46475 | 0.46475 | 0.792275
15.49 | 247.826 | 22.05 | 50.996 | -2500.076 | 33.00516 | 76.283 | 0 | 1.101 | 0 | 33.00577 | 4.1257 | 0.6926 | 0.4624 | 0.3943 | 0.46253 | 0.46253 | 0.788917
15.49333 | 247.414 | 22.05 | 50.966 | -2500.076 | 33.00455 | 75.885 | 0 | 1.132 | 0 | 33.00516 | 4.1238 | 0.6941 | 0.46 | 0.3941 | 0.46011 | 0.46011 | 0.785239
15.49667 | 247.078 | 22.05 | 50.966 | -2500.076 | 33.00333 | 75.471 | 0 | 1.101 | 0 | 33.00455 | 4.1218 | 0.6956 | 0.4575 | 0.3937 | 0.45761 | 0.45761 | 0.781398
15.5 | 246.696 | 22.05 | 50.966 | -2500.076 | 33.0015 | 75.134 | 0 | 1.101 | 0 | 33.00333 | 4.1199 | 0.6971 | 0.4554 | 0.3937 | 0.45556 | 0.45556 | 0.778344
15.50333 | 246.3 | 22.05 | 50.935 | -2500.076 | 33.00027 | 74.752 | 0 | 1.101 | 0 | 33.0015 | 4.1179 | 0.6987 | 0.4531 | 0.3934 | 0.45324 | 0.45324 | 0.774811
15.50667 | 245.964 | 22.05 | 50.905 | -2500.076 | 32.99905 | 74.353 | 0 | 1.07 | 0 | 33.00027 | 4.116 | 0.7002 | 0.4507 | 0.3931 | 0.45083 | 0.45083 | 0.771115
15.51 | 245.659 | 22.05 | 50.905 | -2500.076 | 32.99783 | 74.016 | 0 | 1.04 | 0 | 32.99905 | 4.114 | 0.7017 | 0.4487 | 0.3931 | 0.44878 | 0.44878 | 0.768049
15.51333 | 245.262 | 22.05 | 50.89 | -2500.076 | 32.99783 | 73.71 | 0 | 1.04 | 0 | 32.99783 | 4.1121 | 0.7031 | 0.4468 | 0.3932 | 0.44692 | 0.44692 | 0.765295
15.51667 | 244.896 | 22.05 | 50.89 | -2500.076 | 32.99722 | 73.312 | 0 | 1.025 | 0 | 32.99783 | 4.1101 | 0.7046 | 0.4444 | 0.3929 | 0.44451 | 0.44451 | 0.761588
15.52 | 244.56 | 22.05 | 50.89 | -2500.076 | 32.99722 | 72.944 | 0 | 1.025 | 0 | 32.99722 | 4.1082 | 0.7061 | 0.4422 | 0.3926 | 0.44228 | 0.44228 | 0.758192
15.52333 | 244.194 | 22.05 | 50.874 | -2500.076 | 32.99783 | 72.607 | 0 | 1.025 | 0 | 32.99722 | 4.1062 | 0.7076 | 0.4401 | 0.3926 | 0.44024 | 0.44024 | 0.75511
15.52667 | 243.797 | 22.05 | 50.844 | -2500.076 | 32.99844 | 72.239 | 0 | 1.01 | 0 | 32.99783 | 4.1043 | 0.709 | 0.4379 | 0.3923 | 0.43801 | 0.43801 | 0.751707
15.53 | 243.461 | 22.05 | 50.844 | -2500.076 | 32.99844 | 71.841 | 0 | 0.979 | 0 | 32.99844 | 4.1023 | 0.7105 | 0.4355 | 0.3919 | 0.4356 | 0.4356 | 0.747982
15.53333 | 243.11 | 22.05 | 50.813 | -2500.076 | 32.99844 | 71.504 | 0 | 0.979 | 0 | 32.99844 | 4.1004 | 0.7119 | 0.4334 | 0.3918 | 0.43355 | 0.43355 | 0.744888
15.53667 | 242.775 | 22.05 | 50.813 | -2500.076 | 32.99905 | 71.152 | 0 | 0.948 | 0 | 32.99844 | 4.0985 | 0.7134 | 0.4313 | 0.3917 | 0.43142 | 0.43142 | 0.741631
15.54 | 242.454 | 22.05 | 50.829 | -2500.076 | 32.99905 | 70.815 | 0 | 0.949 | 0 | 32.99905 | 4.0965 | 0.7148 | 0.4293 | 0.3915 | 0.42937 | 0.42937 | 0.73853
15.54333 | 242.119 | 22.05 | 50.829 | -2500.076 | 32.99905 | 70.493 | 0 | 0.964 | 0 | 32.99905 | 4.0946 | 0.7162 | 0.4273 | 0.3915 | 0.42742 | 0.42742 | 0.735583
15.54667 | 241.813 | 22.05 | 50.829 | -2500.076 | 32.99844 | 70.156 | 0 | 0.964 | 0 | 32.99905 | 4.0927 | 0.7176 | 0.4253 | 0.3914 | 0.42538 | 0.42538 | 0.732475
15.55 | 241.493 | 22.05 | 50.874 | -2500.076 | 32.99844 | 69.85 | 0 | 0.964 | 0 | 32.99844 | 4.0907 | 0.719 | 0.4234 | 0.3914 | 0.42352 | 0.42352 | 0.729681
15.55333 | 241.157 | 22.05 | 50.859 | -2500.076 | 32.99783 | 69.528 | 0 | 1.01 | 0 | 32.99844 | 4.0888 | 0.7204 | 0.4215 | 0.3913 | 0.42157 | 0.42157 | 0.726723
15.55667 | 240.822 | 22.05 | 50.844 | -2500.076 | 32.99722 | 69.191 | 0 | 0.994 | 0 | 32.99783 | 4.0868 | 0.7218 | 0.4194 | 0.3912 | 0.41952 | 0.41952 | 0.723603
15.56 | 240.532 | 22.05 | 50.859 | -2500.076 | 32.99722 | 68.854 | 0 | 0.979 | 0 | 32.99722 | 4.0849 | 0.7232 | 0.4174 | 0.391 | 0.41748 | 0.41748 | 0.72048
15.56333 | 240.226 | 22.05 | 50.844 | -2500.076 | 32.99722 | 68.562 | 0 | 0.994 | 0 | 32.99722 | 4.083 | 0.7246 | 0.4156 | 0.3911 | 0.41571 | 0.41571 | 0.717831
15.56667 | 239.921 | 22.05 | 50.813 | -2500.076 | 32.99722 | 68.256 | 0 | 0.979 | 0 | 32.99722 | 4.0811 | 0.726 | 0.4138 | 0.3911 | 0.41386 | 0.41386 | 0.715019
15.57 | 239.631 | 22.05 | 50.798 | -2500.076 | 32.99783 | 67.949 | 0 | 0.949 | 0 | 32.99722 | 4.0791 | 0.7274 | 0.4119 | 0.3911 | 0.412 | 0.412 | 0.712205
15.57333 | 239.341 | 22.05 | 50.768 | -2500.076 | 32.99783 | 67.658 | 0 | 0.933 | 0 | 32.99783 | 4.0772 | 0.7287 | 0.4101 | 0.3911 | 0.41023 | 0.41023 | 0.709546
15.57667 | 239.036 | 22.05 | 50.737 | -2500.076 | 32.99783 | 67.367 | 0 | 0.903 | 0 | 32.99783 | 4.0753 | 0.7301 | 0.4084 | 0.3912 | 0.40846 | 0.40846 | 0.706885
15.58 | 238.67 | 22.05 | 50.676 | -2500.076 | 32.99783 | 67.06 | 0 | 0.872 | 0 | 32.99783 | 4.0733 | 0.7315 | 0.4065 | 0.3911 | 0.40661 | 0.40661 | 0.704059
15.58333 | 238.38 | 22.05 | 50.645 | -2500.076 | 32.99783 | 66.693 | 0 | 0.811 | 0 | 32.99783 | 4.0714 | 0.7328 | 0.4043 | 0.3907 | 0.40438 | 0.40438 | 0.700589
15.58667 | 238.06 | 22.05 | 50.661 | -2500.076 | 32.99722 | 66.401 | 0 | 0.781 | 0 | 32.99783 | 4.0695 | 0.7341 | 0.4025 | 0.3907 | 0.40261 | 0.40261 | 0.697918
15.59 | 237.739 | 22.05 | 50.676 | -2500.076 | 32.99783 | 66.079 | 0 | 0.796 | 0 | 32.99722 | 4.0676 | 0.7355 | 0.4006 | 0.3905 | 0.40066 | 0.40066 | 0.694921
15.59333 | 237.419 | 22.05 | 50.661 | -2500.076 | 32.99722 | 65.758 | 0 | 0.811 | 0 | 32.99783 | 4.0656 | 0.7368 | 0.3986 | 0.3904 | 0.39871 | 0.39871 | 0.691921
15.59667 | 237.144 | 22.05 | 50.676 | -2500.076 | 32.99722 | 65.436 | 0 | 0.796 | 0 | 32.99722 | 4.0637 | 0.7381 | 0.3967 | 0.3902 | 0.39676 | 0.39676 | 0.688918
15.6 | 236.839 | 22.05 | 50.707 | -2500.076 | 32.99783 | 65.16 | 0 | 0.811 | 0 | 32.99722 | 4.0618 | 0.7394 | 0.395 | 0.3903 | 0.39508 | 0.39508 | 0.686393
15.60333 | 236.579 | 22.05 | 50.707 | -2500.076 | 32.99844 | 64.853 | 0 | 0.842 | 0 | 32.99783 | 4.0599 | 0.7408 | 0.3931 | 0.3901 | 0.39322 | 0.39322 | 0.683543
15.60667 | 236.274 | 22.05 | 50.691 | -2500.076 | 32.99783 | 64.592 | 0 | 0.842 | 0 | 32.99844 | 4.058 | 0.7421 | 0.3915 | 0.3903 | 0.39164 | 0.39164 | 0.681173
15.61 | 235.984 | 22.05 | 50.691 | -2500.076 | 32.99783 | 64.286 | 0 | 0.827 | 0 | 32.99783 | 4.0561 | 0.7434 | 0.3897 | 0.3902 | 0.38979 | 0.38979 | 0.678316
15.61333 | 235.74 | 22.05 | 50.691 | -2500.076 | 32.99783 | 63.995 | 0 | 0.827 | 0 | 32.99783 | 4.0541 | 0.7447 | 0.3879 | 0.3901 | 0.38802 | 0.38802 | 0.675618
15.61667 | 235.466 | 22.05 | 50.661 | -2500.076 | 32.99722 | 63.749 | 0 | 0.827 | 0 | 32.99783 | 4.0522 | 0.7459 | 0.3864 | 0.3903 | 0.38653 | 0.38653 | 0.673399
15.62 | 235.13 | 22.05 | 50.645 | -2500.076 | 32.99661 | 63.473 | 0 | 0.796 | 0 | 32.99722 | 4.0503 | 0.7472 | 0.3848 | 0.3904 | 0.38486 | 0.38486 | 0.670855
15.62333 | 234.916 | 22.05 | 50.645 | -2500.076 | 32.99661 | 63.136 | 0 | 0.781 | 0 | 32.99661 | 4.0484 | 0.7485 | 0.3827 | 0.39 | 0.38281 | 0.38281 | 0.667663
15.62667 | 234.672 | 22.05 | 50.661 | -2500.076 | 32.99661 | 62.921 | 0 | 0.781 | 0 | 32.99661 | 4.0465 | 0.7498 | 0.3814 | 0.3904 | 0.38151 | 0.38151 | 0.665758
15.63 | 234.367 | 22.05 | 50.676 | -2500.076 | 32.99661 | 62.676 | 0 | 0.796 | 0 | 32.99661 | 4.0446 | 0.751 | 0.3799 | 0.3906 | 0.38002 | 0.38002 | 0.663528
15.63333 | 234.077 | 22.05 | 50.661 | -2500.076 | 32.99661 | 62.369 | 0 | 0.811 | 0 | 32.99661 | 4.0427 | 0.7523 | 0.3781 | 0.3904 | 0.37816 | 0.37816 | 0.660649
15.63667 | 233.863 | 22.05 | 50.615 | -2500.076 | 32.99661 | 62.078 | 0 | 0.796 | 0 | 32.99661 | 4.0408 | 0.7536 | 0.3763 | 0.3903 | 0.3764 | 0.3764 | 0.657928
15.64 | 233.528 | 22.05 | 50.615 | -2500.076 | 32.99661 | 61.863 | 0 | 0.75 | 0 | 32.99661 | 4.0389 | 0.7548 | 0.375 | 0.3906 | 0.37509 | 0.37509 | 0.656013
15.64333 | 233.222 | 22.05 | 50.6 | -2500.076 | 32.99722 | 61.526 | 0 | 0.75 | 0 | 32.99661 | 4.0369 | 0.756 | 0.373 | 0.3902 | 0.37305 | 0.37305 | 0.652799
15.64667 | 232.978 | 22.05 | 50.584 | -2500.076 | 32.99722 | 61.219 | 0 | 0.735 | 0 | 32.99722 | 4.035 | 0.7573 | 0.3711 | 0.39 | 0.37119 | 0.37119 | 0.649907
15.65 | 232.749 | 22.05 | 50.569 | -2500.076 | 32.99783 | 60.974 | 0 | 0.72 | 0 | 32.99722 | 4.0331 | 0.7585 | 0.3696 | 0.3901 | 0.3697 | 0.3697 | 0.647659
15.65333 | 232.475 | 22.05 | 50.615 | -2500.076 | 32.99783 | 60.743 | 0 | 0.705 | 0 | 32.99783 | 4.0312 | 0.7597 | 0.3682 | 0.3903 | 0.36831 | 0.36831 | 0.64557
15.65667 | 232.231 | 22.05 | 50.63 | -2500.076 | 32.99783 | 60.467 | 0 | 0.75 | 0 | 32.99783 | 4.0293 | 0.761 | 0.3665 | 0.3903 | 0.36663 | 0.36663 | 0.642992
15.66 | 232.017 | 22.05 | 50.63 | -2500.076 | 32.99722 | 60.222 | 0 | 0.766 | 0 | 32.99783 | 4.0274 | 0.7622 | 0.3651 | 0.3904 | 0.36514 | 0.36514 | 0.640735
15.66333 | 231.773 | 22.05 | 50.584 | -2500.076 | 32.99722 | 60.007 | 0 | 0.766 | 0 | 32.99722 | 4.0255 | 0.7634 | 0.3637 | 0.3907 | 0.36384 | 0.36384 | 0.638801
15.66667 | 231.529 | 22.05 | 50.6 | -2500.076 | 32.99722 | 59.761 | 0 | 0.72 | 0 | 32.99722 | 4.0236 | 0.7646 | 0.3623 | 0.3908 | 0.36235 | 0.36235 | 0.63654
15.67 | 231.269 | 22.05 | 50.569 | -2500.076 | 32.99783 | 59.516 | 0 | 0.735 | 0 | 32.99722 | 4.0217 | 0.7658 | 0.3608 | 0.3909 | 0.36086 | 0.36086 | 0.634275
15.67333 | 231.01 | 22.05 | 50.554 | -2500.076 | 32.99783 | 59.255 | 0 | 0.705 | 0 | 32.99783 | 4.0198 | 0.767 | 0.3592 | 0.3909 | 0.35928 | 0.35928 | 0.631845
15.67667 | 230.766 | 22.05 | 50.523 | -2500.076 | 32.99783 | 58.994 | 0 | 0.689 | 0 | 32.99783 | 4.0179 | 0.7682 | 0.3576 | 0.3909 | 0.3577 | 0.3577 | 0.629412
15.68 | 230.476 | 22.05 | 50.554 | -2500.076 | 32.99783 | 58.749 | 0 | 0.659 | 0 | 32.99783 | 4.0161 | 0.7694 | 0.3561 | 0.391 | 0.35621 | 0.35621 | 0.627139
15.68333 | 230.171 | 22.05 | 50.569 | -2500.076 | 32.99722 | 58.458 | 0 | 0.689 | 0 | 32.99783 | 4.0142 | 0.7706 | 0.3544 | 0.3907 | 0.35445 | 0.35445 | 0.624374
15.68667 | 229.911 | 22.05 | 50.584 | -2500.076 | 32.99661 | 58.151 | 0 | 0.705 | 0 | 32.99722 | 4.0123 | 0.7717 | 0.3525 | 0.3904 | 0.35259 | 0.35259 | 0.621443
15.69 | 229.713 | 22.05 | 50.554 | -2500.076 | 32.99661 | 57.89 | 0 | 0.72 | 0 | 32.99661 | 4.0104 | 0.7729 | 0.3509 | 0.3903 | 0.35101 | 0.35101 | 0.618998
15.69333 | 229.408 | 22.05 | 50.569 | -2500.076 | 32.99661 | 57.69 | 0 | 0.689 | 0 | 32.99661 | 4.0085 | 0.7741 | 0.3497 | 0.3907 | 0.34979 | 0.34979 | 0.617203
15.69667 | 229.163 | 22.05 | 50.554 | -2500.076 | 32.99661 | 57.384 | 0 | 0.705 | 0 | 32.99661 | 4.0066 | 0.7752 | 0.3478 | 0.3903 | 0.34794 | 0.34794 | 0.614262
15.7 | 228.95 | 22.05 | 50.539 | -2500.076 | 32.99661 | 57.138 | 0 | 0.689 | 0 | 32.99661 | 4.0047 | 0.7764 | 0.3464 | 0.3903 | 0.34645 | 0.34645 | 0.611971
15.70333 | 228.721 | 22.05 | 50.539 | -2500.076 | 32.99661 | 56.923 | 0 | 0.674 | 0 | 32.99661 | 4.0028 | 0.7775 | 0.3451 | 0.3905 | 0.34514 | 0.34514 | 0.610005
15.70667 | 228.431 | 22.05 | 50.539 | -2500.076 | 32.99661 | 56.693 | 0 | 0.674 | 0 | 32.99661 | 4.0009 | 0.7787 | 0.3437 | 0.3906 | 0.34375 | 0.34375 | 0.607872
15.71 | 228.248 | 22.05 | 50.554 | -2500.076 | 32.99661 | 56.402 | 0 | 0.674 | 0 | 32.99661 | 3.9991 | 0.7798 | 0.3419 | 0.3903 | 0.34198 | 0.34198 | 0.605083
15.71333 | 228.065 | 22.05 | 50.569 | -2500.076 | 32.99661 | 56.217 | 0 | 0.69 | 0 | 32.99661 | 3.9972 | 0.781 | 0.3408 | 0.3907 | 0.34086 | 0.34086 | 0.603436
15.71667 | 227.821 | 22.05 | 50.539 | -2500.076 | 32.99661 | 56.033 | 0 | 0.705 | 0 | 32.99661 | 3.9953 | 0.7821 | 0.3397 | 0.3911 | 0.33974 | 0.33974 | 0.601787
15.72 | 227.577 | 22.05 | 50.508 | -2500.076 | 32.99661 | 55.787 | 0 | 0.674 | 0 | 32.99661 | 3.9934 | 0.7832 | 0.3382 | 0.3911 | 0.33826 | 0.33826 | 0.599481
15.72333 | 227.363 | 22.05 | 50.508 | -2500.076 | 32.99661 | 55.542 | 0 | 0.644 | 0 | 32.99661 | 3.9915 | 0.7843 | 0.3367 | 0.3911 | 0.33677 | 0.33677 | 0.597171
15.72667 | 227.103 | 22.05 | 50.508 | -2500.076 | 32.99661 | 55.327 | 0 | 0.644 | 0 | 32.99661 | 3.9896 | 0.7855 | 0.3354 | 0.3913 | 0.33546 | 0.33546 | 0.595187
15.73 | 226.844 | 22.05 | 50.523 | -2500.076 | 32.99661 | 55.066 | 0 | 0.644 | 0 | 32.99661 | 3.9878 | 0.7866 | 0.3338 | 0.3911 | 0.33388 | 0.33388 | 0.592708
15.73333 | 226.6 | 22.05 | 50.523 | -2500.076 | 32.99661 | 54.805 | 0 | 0.659 | 0 | 32.99661 | 3.9859 | 0.7877 | 0.3322 | 0.3909 | 0.3323 | 0.3323 | 0.587906
15.73667 | 226.386 | 22.05 | 50.523 | -2500.076 | 32.99661 | 54.56 | 0 | 0.659 | 0 | 32.99661 | 3.984 | 0.7888 | 0.3307 | 0.3909 | 0.33081 | 0.33081 | 0.587906
15.74 | 226.188 | 22.05 | 50.508 | -2500.076 | 32.99661 | 54.345 | 0 | 0.659 | 0 | 32.99661 | 3.9821 | 0.7899 | 0.3294 | 0.391 | 0.32951 | 0.32951 | 0.585911
15.74333 | 225.99 | 22.05 | 50.478 | -2500.076 | 32.99661 | 54.145 | 0 | 0.644 | 0 | 32.99661 | 3.9803 | 0.791 | 0.3282 | 0.3913 | 0.3283 | 0.3283 | 0.584079
15.74667 | 225.761 | 22.05 | 50.432 | -2500.076 | 32.99661 | 53.945 | 0 | 0.613 | 0 | 32.99661 | 3.9784 | 0.7921 | 0.327 | 0.3915 | 0.32709 | 0.32709 | 0.582245
15.75 | 225.578 | 22.05 | 50.432 | -2500.076 | 32.99661 | 53.715 | 0 | 0.568 | 0 | 32.99661 | 3.9765 | 0.7931 | 0.3256 | 0.3915 | 0.32569 | 0.32569 | 0.580078
15.75333 | 225.394 | 22.05 | 50.432 | -2500.076 | 32.99661 | 53.531 | 0 | 0.568 | 0 | 32.99661 | 3.9746 | 0.7942 | 0.3245 | 0.3919 | 0.32457 | 0.32457 | 0.578404
15.75667 | 225.135 | 22.05 | 50.447 | -2500.076 | 32.99661 | 53.346 | 0 | 0.568 | 0 | 32.99661 | 3.9728 | 0.7953 | 0.3234 | 0.3922 | 0.32345 | 0.32345 | 0.576728
15.76 | 224.876 | 22.05 | 50.462 | -2500.076 | 32.99661 | 53.086 | 0 | 0.583 | 0 | 32.99661 | 3.9709 | 0.7964 | 0.3218 | 0.392 | 0.32187 | 0.32187 | 0.574224
15.76333 | 224.677 | 22.05 | 50.493 | -2500.076 | 32.99661 | 52.825 | 0 | 0.598 | 0 | 32.99661 | 3.969 | 0.7974 | 0.3202 | 0.3917 | 0.32029 | 0.32029 | 0.571717
15.76667 | 224.433 | 22.05 | 50.493 | -2500.076 | 32.99661 | 52.625 | 0 | 0.629 | 0 | 32.99661 | 3.9672 | 0.7985 | 0.319 | 0.3919 | 0.31908 | 0.31908 | 0.569868
15.77 | 224.158 | 22.05 | 50.478 | -2500.076 | 32.99661 | 52.38 | 0 | 0.629 | 0 | 32.99661 | 3.9653 | 0.7996 | 0.3175 | 0.3918 | 0.31759 | 0.31759 | 0.567521
15.77333 | 223.96 | 22.05 | 50.493 | -2500.076 | 32.99661 | 52.103 | 0 | 0.613 | 0 | 32.99661 | 3.9634 | 0.8006 | 0.3158 | 0.3914 | 0.31592 | 0.31592 | 0.56484
15.77667 | 223.792 | 22.05 | 50.508 | -2500.076 | 32.99661 | 51.904 | 0 | 0.629 | 0 | 32.99661 | 3.9616 | 0.8017 | 0.3146 | 0.3916 | 0.31471 | 0.31471 | 0.562984
15.78 | 223.563 | 22.05 | 50.493 | -2500.076 | 32.99661 | 51.735 | 0 | 0.644 | 0 | 32.99661 | 3.9597 | 0.8027 | 0.3136 | 0.392 | 0.31368 | 0.31368 | 0.561457
15.78333 | 223.38 | 22.05 | 50.493 | -2500.076 | 32.99661 | 51.504 | 0 | 0.629 | 0 | 32.99661 | 3.9578 | 0.8038 | 0.3122 | 0.3919 | 0.31229 | 0.31229 | 0.559265
15.78667 | 223.197 | 22.05 | 50.508 | -2500.076 | 32.99661 | 51.32 | 0 | 0.629 | 0 | 32.99661 | 3.956 | 0.8048 | 0.3111 | 0.3922 | 0.31117 | 0.31117 | 0.557568
15.79 | 222.999 | 22.05 | 50.478 | -2500.076 | 32.99661 | 51.135 | 0 | 0.644 | 0 | 32.99661 | 3.9541 | 0.8058 | 0.31 | 0.3924 | 0.31005 | 0.31005 | 0.555868
15.79333 | 222.8 | 22.05 | 50.462 | -2500.076 | 32.99661 | 50.936 | 0 | 0.613 | 0 | 32.99661 | 3.9523 | 0.8069 | 0.3088 | 0.3926 | 0.30884 | 0.30884 | 0.554
15.79667 | 222.556 | 22.05 | 50.462 | -2500.076 | 32.99661 | 50.736 | 0 | 0.598 | 0 | 32.99661 | 3.9504 | 0.8079 | 0.3076 | 0.3927 | 0.30763 | 0.30763 | 0.552131
15.8 | 222.327 | 22.05 | 50.432 | -2500.076 | 32.99661 | 50.49 | 0 | 0.598 | 0 | 32.99661 | 3.9486 | 0.8089 | 0.3061 | 0.3925 | 0.30614 | 0.30614 | 0.54976
15.80333 | 222.159 | 22.05 | 50.432 | -2500.076 | 32.99661 | 50.26 | 0 | 0.568 | 0 | 32.99661 | 3.9467 | 0.8099 | 0.3047 | 0.3924 | 0.30474 | 0.30474 | 0.547553
15.80667 | 221.961 | 22.05 | 50.447 | -2500.076 | 32.99661 | 50.091 | 0 | 0.568 | 0 | 32.99661 | 3.9448 | 0.8109 | 0.3036 | 0.3927 | 0.30372 | 0.30372 | 0.546009
15.81 | 221.702 | 22.05 | 50.447 | -2500.076 | 32.99661 | 49.891 | 0 | 0.583 | 0 | 32.99661 | 3.943 | 0.8119 | 0.3024 | 0.3928 | 0.30251 | 0.30251 | 0.54413
15.81333 | 221.564 | 22.05 | 50.432 | -2500.076 | 32.99661 | 49.63 | 0 | 0.583 | 0 | 32.99661 | 3.9411 | 0.8129 | 0.3008 | 0.3925 | 0.30092 | 0.30092 | 0.541582
15.81667 | 221.397 | 22.05 | 50.432 | -2500.076 | 32.99661 | 49.492 | 0 | 0.568 | 0 | 32.99661 | 3.9393 | 0.8139 | 0.3 | 0.393 | 0.30008 | 0.30008 | 0.540365
15.82 | 221.091 | 22.05 | 50.417 | -2500.076 | 32.99661 | 49.323 | 0 | 0.568 | 0 | 32.99661 | 3.9374 | 0.8149 | 0.299 | 0.3934 | 0.29906 | 0.29906 | 0.538812
15.82333 | 220.847 | 22.05 | 50.417 | -2500.076 | 32.99661 | 49.016 | 0 | 0.552 | 0 | 32.99661 | 3.9356 | 0.8159 | 0.2971 | 0.3926 | 0.2972 | 0.2972 | 0.533365
15.82667 | 220.679 | 22.05 | 50.417 | -2500.076 | 32.99661 | 48.77 | 0 | 0.552 | 0 | 32.99661 | 3.9337 | 0.8169 | 0.2956 | 0.3923 | 0.29571 | 0.29571 | 0.531805
15.83 | 220.481 | 22.05 | 50.447 | -2500.076 | 32.99661 | 48.601 | 0 | 0.552 | 0 | 32.99661 | 3.9319 | 0.8179 | 0.2946 | 0.3926 | 0.29468 | 0.29468 | 0.529909
15.83333 | 220.252 | 22.05 | 50.462 | -2500.076 | 32.99661 | 48.402 | 0 | 0.583 | 0 | 32.99661 | 3.93 | 0.8189 | 0.2934 | 0.3926 | 0.29347 | 0.29347 | 0.529909
15.83667 | 220.13 | 22.05 | 50.447 | -2500.076 | 32.99661 | 48.171 | 0 | 0.598 | 0 | 32.99661 | 3.9282 | 0.8198 | 0.292 | 0.3924 | 0.29208 | 0.29208 | 0.527677
15.84 | 219.962 | 22.05 | 50.401 | -2500.076 | 32.99661 | 48.048 | 0 | 0.583 | 0 | 32.99661 | 3.9263 | 0.8208 | 0.2913 | 0.3931 | 0.29133 | 0.29133 | 0.526613
15.84333 | 219.733 | 22.05 | 50.386 | -2500.076 | 32.996 | 47.879 | 0 | 0.537 | 0 | 32.99661 | 3.9245 | 0.8218 | 0.2902 | 0.3934 | 0.2903 | 0.2903 | 0.525045
15.84667 | 219.504 | 22.05 | 50.371 | -2500.076 | 32.996 | 47.648 | 0 | 0.522 | 0 | 32.996 | 3.9227 | 0.8227 | 0.2888 | 0.3932 | 0.28891 | 0.28891 | 0.522806
15.85 | 219.306 | 22.05 | 50.356 | -2500.076 | 32.996 | 47.418 | 0 | 0.507 | 0 | 32.996 | 3.9208 | 0.8237 | 0.2874 | 0.3929 | 0.28751 | 0.28751 | 0.520564
15.85333 | 219.092 | 22.05 | 50.34 | -2500.076 | 32.99478 | 47.218 | 0 | 0.492 | 0 | 32.996 | 3.919 | 0.8247 | 0.2862 | 0.3929 | 0.2863 | 0.2863 | 0.518655
15.85667 | 218.909 | 22.05 | 50.356 | -2500.076 | 32.99295 | 47.003 | 0 | 0.476 | 0 | 32.99478 | 3.9171 | 0.8256 | 0.2849 | 0.3928 | 0.285 | 0.285 | 0.516575
15.86 | 218.711 | 22.05 | 50.325 | -2500.076 | 32.99173 | 46.819 | 0 | 0.492 | 0 | 32.99295 | 3.9153 | 0.8266 | 0.2838 | 0.3929 | 0.28388 | 0.28388 | 0.514829
15.86333 | 218.497 | 22.05 | 50.325 | -2500.076 | 32.99051 | 46.619 | 0 | 0.461 | 0 | 32.99173 | 3.9135 | 0.8275 | 0.2826 | 0.3929 | 0.28267 | 0.28267 | 0.512913
15.86667 | 218.314 | 22.05 | 50.31 | -2500.076 | 32.98929 | 46.404 | 0 | 0.461 | 0 | 32.99051 | 3.9116 | 0.8284 | 0.2813 | 0.3927 | 0.28136 | 0.28136 | 0.510827
15.87 | 218.085 | 22.05 | 50.325 | -2500.076 | 32.98868 | 46.22 | 0 | 0.446 | 0 | 32.98929 | 3.9098 | 0.8294 | 0.2802 | 0.3928 | 0.28024 | 0.28024 | 0.509074
15.87333 | 217.872 | 22.05 | 50.325 | -2500.076 | 32.98868 | 45.99 | 0 | 0.461 | 0 | 32.98868 | 3.908 | 0.8303 | 0.2788 | 0.3925 | 0.27885 | 0.27885 | 0.506814
15.87667 | 217.719 | 22.05 | 50.34 | -2500.076 | 32.98868 | 45.775 | 0 | 0.461 | 0 | 32.98868 | 3.9061 | 0.8312 | 0.2775 | 0.3924 | 0.27754 | 0.27754 | 0.504721
15.88 | 217.551 | 22.05 | 50.34 | -2500.076 | 32.98746 | 45.621 | 0 | 0.476 | 0 | 32.98868 | 3.9043 | 0.8321 | 0.2765 | 0.3927 | 0.27661 | 0.27661 | 0.503298
15.88333 | 217.338 | 22.05 | 50.356 | -2500.076 | 32.98563 | 45.451 | 0 | 0.476 | 0 | 32.98746 | 3.9025 | 0.8331 | 0.2755 | 0.3929 | 0.27559 | 0.27559 | 0.501704
15.88667 | 217.185 | 22.05 | 50.34 | -2500.076 | 32.98502 | 45.236 | 0 | 0.492 | 0 | 32.98563 | 3.9006 | 0.834 | 0.2742 | 0.3927 | 0.27428 | 0.27428 | 0.499604
15.89 | 217.017 | 22.05 | 50.34 | -2500.076 | 32.9844 | 45.082 | 0 | 0.476 | 0 | 32.98502 | 3.8988 | 0.8349 | 0.2733 | 0.393 | 0.27335 | 0.27335 | 0.498175
15.89333 | 216.803 | 22.05 | 50.34 | -2500.076 | 32.98379 | 44.913 | 0 | 0.476 | 0 | 32.9844 | 3.897 | 0.8358 | 0.2723 | 0.3932 | 0.27232 | 0.27232 | 0.496576
15.89667 | 216.605 | 22.05 | 50.325 | -2500.076 | 32.9844 | 44.698 | 0 | 0.476 | 0 | 32.98379 | 3.8951 | 0.8367 | 0.271 | 0.3929 | 0.27102 | 0.27102 | 0.494469
15.9 | 216.437 | 22.05 | 50.325 | -2500.076 | 32.98501 | 44.498 | 0 | 0.461 | 0 | 32.9844 | 3.8933 | 0.8376 | 0.2697 | 0.3928 | 0.26981 | 0.26981 | 0.492528
15.90333 | 216.239 | 22.05 | 50.325 | -2500.076 | 32.98501 | 44.329 | 0 | 0.461 | 0 | 32.98501 | 3.8915 | 0.8385 | 0.2687 | 0.393 | 0.26878 | 0.26878 | 0.490922
15.90667 | 216.056 | 22.05 | 50.31 | -2500.076 | 32.98562 | 44.13 | 0 | 0.461 | 0 | 32.98501 | 3.8897 | 0.8394 | 0.2675 | 0.3929 | 0.26757 | 0.26757 | 0.488977
15.91 | 215.888 | 22.05 | 50.295 | -2500.076 | 32.98685 | 43.945 | 0 | 0.446 | 0 | 32.98562 | 3.8878 | 0.8403 | 0.2664 | 0.3929 | 0.26645 | 0.26645 | 0.487198
15.91333 | 215.72 | 22.05 | 50.295 | -2500.076 | 32.98746 | 43.776 | 0 | 0.431 | 0 | 32.98685 | 3.886 | 0.8412 | 0.2654 | 0.393 | 0.26543 | 0.26543 | 0.485587
15.91667 | 215.537 | 22.05 | 50.295 | -2500.076 | 32.98807 | 43.607 | 0 | 0.431 | 0 | 32.98746 | 3.8842 | 0.842 | 0.2643 | 0.3931 | 0.2644 | 0.2644 | 0.483973
15.92 | 215.369 | 22.05 | 50.295 | -2500.076 | 32.98868 | 43.422 | 0 | 0.431 | 0 | 32.98807 | 3.8824 | 0.8429 | 0.2632 | 0.3931 | 0.26328 | 0.26328 | 0.482188
15.92333 | 215.171 | 22.05 | 50.279 | -2500.076 | 32.9899 | 43.253 | 0 | 0.431 | 0 | 32.98868 | 3.8806 | 0.8438 | 0.2622 | 0.3932 | 0.26226 | 0.26226 | 0.480571
15.92667 | 214.972 | 22.05 | 50.279 | -2500.076 | 32.99112 | 43.053 | 0 | 0.415 | 0 | 32.9899 | 3.8787 | 0.8447 | 0.261 | 0.393 | 0.26104 | 0.26104 | 0.478612
15.93 | 214.789 | 22.05 | 50.264 | -2500.076 | 32.99112 | 42.854 | 0 | 0.415 | 0 | 32.99112 | 3.8769 | 0.8455 | 0.2598 | 0.3929 | 0.25983 | 0.25983 | 0.476652
15.93333 | 214.591 | 22.05 | 50.264 | -2500.076 | 32.99173 | 42.669 | 0 | 0.4 | 0 | 32.99112 | 3.8751 | 0.8464 | 0.2587 | 0.3928 | 0.25872 | 0.25872 | 0.474858
15.93667 | 214.362 | 22.05 | 50.249 | -2500.076 | 32.99356 | 42.469 | 0 | 0.4 | 0 | 32.99173 | 3.8733 | 0.8472 | 0.2574 | 0.3926 | 0.2575 | 0.2575 | 0.472893
15.94 | 214.179 | 22.05 | 50.249 | -2500.076 | 32.99356 | 42.239 | 0 | 0.385 | 0 | 32.99356 | 3.8715 | 0.8481 | 0.256 | 0.3921 | 0.25611 | 0.25611 | 0.470585
15.94333 | 214.026 | 22.05 | 50.264 | -2500.076 | 32.99234 | 42.055 | 0 | 0.385 | 0 | 32.99356 | 3.8697 | 0.8489 | 0.2549 | 0.392 | 0.25499 | 0.25499 | 0.468785
15.94667 | 213.797 | 22.05 | 50.279 | -2500.076 | 32.99234 | 41.901 | 0 | 0.4 | 0 | 32.99234 | 3.8679 | 0.8498 | 0.254 | 0.3922 | 0.25406 | 0.25406 | 0.467323
15.95 | 213.63 | 22.05 | 50.279 | -2500.076 | 32.99234 | 41.67 | 0 | 0.415 | 0 | 32.99234 | 3.866 | 0.8506 | 0.2526 | 0.3917 | 0.25266 | 0.25266 | 0.465008
15.95333 | 213.477 | 22.05 | 50.31 | -2500.076 | 32.99234 | 41.501 | 0 | 0.415 | 0 | 32.99234 | 3.8642 | 0.8515 | 0.2516 | 0.3918 | 0.25163 | 0.25163 | 0.463371
15.95667 | 213.294 | 22.05 | 50.295 | -2500.076 | 32.99295 | 41.347 | 0 | 0.446 | 0 | 32.99234 | 3.8624 | 0.8523 | 0.2506 | 0.3919 | 0.2507 | 0.2507 | 0.461903
15.96 | 213.08 | 22.05 | 50.279 | -2500.076 | 32.99295 | 41.163 | 0 | 0.431 | 0 | 32.99295 | 3.8606 | 0.8531 | 0.2495 | 0.3918 | 0.24958 | 0.24958 | 0.460093
15.96333 | 212.943 | 22.05 | 50.264 | -2500.076 | 32.99295 | 40.948 | 0 | 0.415 | 0 | 32.99295 | 3.8588 | 0.854 | 0.2482 | 0.3914 | 0.24828 | 0.24828 | 0.457939
15.96667 | 212.775 | 22.05 | 50.279 | -2500.076 | 32.99417 | 40.809 | 0 | 0.4 | 0 | 32.99295 | 3.857 | 0.8548 | 0.2474 | 0.3917 | 0.24744 | 0.24744 | 0.456636
15.97 | 212.607 | 22.05 | 50.249 | -2500.076 | 32.99417 | 40.64 | 0 | 0.416 | 0 | 32.99417 | 3.8552 | 0.8556 | 0.2464 | 0.3917 | 0.24641 | 0.24641 | 0.454989
15.97333 | 212.455 | 22.05 | 50.31 | -2500.076 | 32.99417 | 40.471 | 0 | 0.385 | 0 | 32.99417 | 3.8534 | 0.8564 | 0.2453 | 0.3917 | 0.24539 | 0.24539 | 0.453341
15.97667 | 212.302 | 22.05 | 50.325 | -2500.076 | 32.99539 | 40.317 | 0 | 0.446 | 0 | 32.99417 | 3.8516 | 0.8572 | 0.2444 | 0.3918 | 0.24445 | 0.24445 | 0.451862
15.98 | 212.119 | 22.05 | 50.325 | -2500.076 | 32.996 | 40.163 | 0 | 0.461 | 0 | 32.99539 | 3.8498 | 0.8581 | 0.2435 | 0.3919 | 0.24352 | 0.24352 | 0.450381
15.98333 | 211.951 | 22.05 | 50.31 | -2500.076 | 32.99539 | 39.978 | 0 | 0.461 | 0 | 32.996 | 3.848 | 0.8589 | 0.2423 | 0.3918 | 0.2424 | 0.2424 | 0.448556
15.98667 | 211.783 | 22.05 | 50.34 | -2500.076 | 32.99417 | 39.809 | 0 | 0.446 | 0 | 32.99539 | 3.8462 | 0.8597 | 0.2413 | 0.3917 | 0.24137 | 0.24137 | 0.445242
15.99 | 211.57 | 22.05 | 50.34 | -2500.076 | 32.99173 | 39.64 | 0 | 0.477 | 0 | 32.99417 | 3.8444 | 0.8605 | 0.2403 | 0.3917 | 0.24035 | 0.24035 | 0.445242
15.99333 | 211.402 | 22.05 | 50.356 | -2500.076 | 32.98868 | 39.425 | 0 | 0.477 | 0 | 32.99173 | 3.8426 | 0.8613 | 0.239 | 0.3912 | 0.23904 | 0.23904 | 0.443068
15.99667 | 211.173 | 22.05 | 50.386 | -2500.076 | 32.98624 | 39.256 | 0 | 0.492 | 0 | 32.98868 | 3.8408 | 0.8621 | 0.238 | 0.3911 | 0.23802 | 0.23802 | 0.441406
16 | 210.929 | 22.05 | 50.386 | -2500.076 | 32.9838 | 39.025 | 0 | 0.522 | 0 | 32.98624 | 3.839 | 0.8629 | 0.2366 | 0.3904 | 0.23662 | 0.23662 | 0.439055
16.00333 | 210.746 | 22.05 | 50.356 | -2500.076 | 32.98196 | 38.78 | 0 | 0.522 | 0 | 32.9838 | 3.8372 | 0.8636 | 0.2351 | 0.3896 | 0.23513 | 0.23513 | 0.43653
16.00667 | 210.562 | 22.05 | 50.31 | -2500.076 | 32.98135 | 38.595 | 0 | 0.492 | 0 | 32.98196 | 3.8354 | 0.8644 | 0.234 | 0.3893 | 0.23402 | 0.23402 | 0.434689
16.01 | 210.318 | 22.05 | 50.279 | -2500.076 | 32.98135 | 38.411 | 0 | 0.446 | 0 | 32.98135 | 3.8336 | 0.8652 | 0.2328 | 0.3891 | 0.2329 | 0.2329 | 0.432846
16.01333 | 210.181 | 22.05 | 50.249 | -2500.076 | 32.98135 | 38.165 | 0 | 0.416 | 0 | 32.98135 | 3.8318 | 0.866 | 0.2314 | 0.3882 | 0.23141 | 0.23141 | 0.430313
16.01667 | 210.044 | 22.05 | 50.233 | -2500.076 | 32.98135 | 38.027 | 0 | 0.385 | 0 | 32.98135 | 3.83 | 0.8667 | 0.2305 | 0.3884 | 0.23057 | 0.23057 | 0.428982
16.02 | 209.845 | 22.05 | 50.218 | -2500.076 | 32.98074 | 37.888 | 0 | 0.37 | 0 | 32.98135 | 3.8282 | 0.8675 | 0.2297 | 0.3886 | 0.22973 | 0.22973 | 0.427649
16.02333 | 209.662 | 22.05 | 50.218 | -2500.076 | 32.98013 | 37.688 | 0 | 0.355 | 0 | 32.98074 | 3.8264 | 0.8683 | 0.2285 | 0.3881 | 0.22852 | 0.22852 | 0.425626
16.02667 | 209.51 | 22.05 | 50.203 | -2500.076 | 32.97952 | 37.504 | 0 | 0.355 | 0 | 32.98013 | 3.8246 | 0.869 | 0.2273 | 0.3878 | 0.2274 | 0.2274 | 0.423772
16.03 | 209.311 | 22.05 | 50.172 | -2500.076 | 32.98013 | 37.35 | 0 | 0.339 | 0 | 32.97952 | 3.8229 | 0.8698 | 0.2264 | 0.3878 | 0.22646 | 0.22646 | 0.422262
16.03333 | 209.098 | 22.05 | 50.157 | -2500.076 | 32.98074 | 37.15 | 0 | 0.309 | 0 | 32.98013 | 3.8211 | 0.8705 | 0.2252 | 0.3873 | 0.22525 | 0.22525 | 0.420231
16.03667 | 208.914 | 22.05 | 50.142 | -2500.076 | 32.98135 | 36.935 | 0 | 0.294 | 0 | 32.98074 | 3.8193 | 0.8713 | 0.2239 | 0.3867 | 0.22395 | 0.22395 | 0.418026
16.04 | 208.716 | 22.05 | 50.127 | -2500.076 | 32.98135 | 36.751 | 0 | 0.278 | 0 | 32.98135 | 3.8175 | 0.872 | 0.2228 | 0.3863 | 0.22283 | 0.22283 | 0.416164
16.04333 | 208.548 | 22.05 | 50.127 | -2500.076 | 32.98135 | 36.551 | 0 | 0.263 | 0 | 32.98135 | 3.8157 | 0.8727 | 0.2216 | 0.3858 | 0.22162 | 0.22162 | 0.414126
16.04667 | 208.38 | 22.05 | 50.127 | -2500.076 | 32.98013 | 36.382 | 0 | 0.263 | 0 | 32.98135 | 3.8139 | 0.8735 | 0.2205 | 0.3856 | 0.22059 | 0.22059 | 0.412432
16.05 | 208.182 | 22.05 | 50.127 | -2500.076 | 32.97891 | 36.213 | 0 | 0.263 | 0 | 32.98013 | 3.8121 | 0.8742 | 0.2195 | 0.3854 | 0.21957 | 0.21957 | 0.410737
16.05333 | 207.968 | 22.05 | 50.127 | -2500.076 | 32.9783 | 36.013 | 0 | 0.263 | 0 | 32.97891 | 3.8104 | 0.8749 | 0.2183 | 0.3848 | 0.21836 | 0.21836 | 0.408693
16.05667 | 207.831 | 22.05 | 50.111 | -2500.076 | 32.9783 | 35.798 | 0 | 0.263 | 0 | 32.9783 | 3.8086 | 0.8757 | 0.217 | 0.3841 | 0.21705 | 0.21705 | 0.406473
16.06 | 207.648 | 22.05 | 50.081 | -2500.076 | 32.97891 | 35.659 | 0 | 0.248 | 0 | 32.9783 | 3.8068 | 0.8764 | 0.2162 | 0.3842 | 0.21621 | 0.21621 | 0.405117
16.06333 | 207.465 | 22.05 | 50.127 | -2500.076 | 32.97952 | 35.475 | 0 | 0.217 | 0 | 32.97891 | 3.805 | 0.8771 | 0.215 | 0.3838 | 0.21509 | 0.21509 | 0.40324
16.06667 | 207.358 | 22.05 | 50.142 | -2500.076 | 32.98013 | 35.29 | 0 | 0.263 | 0 | 32.97952 | 3.8033 | 0.8778 | 0.2139 | 0.3833 | 0.21398 | 0.21398 | 0.40136
16.07 | 207.236 | 22.05 | 50.157 | -2500.076 | 32.98013 | 35.182 | 0 | 0.278 | 0 | 32.98013 | 3.8015 | 0.8785 | 0.2133 | 0.3837 | 0.21332 | 0.21332 | 0.399158
16.07333 | 207.038 | 22.05 | 50.157 | -2500.076 | 32.98074 | 35.059 | 0 | 0.294 | 0 | 32.98013 | 3.7997 | 0.8792 | 0.2125 | 0.3839 | 0.21257 | 0.21257 | 0.399158
16.07667 | 206.885 | 22.05 | 50.157 | -2500.076 | 32.98135 | 34.859 | 0 | 0.294 | 0 | 32.98074 | 3.7979 | 0.8799 | 0.2113 | 0.3833 | 0.21136 | 0.21136 | 0.397099
16.08 | 206.763 | 22.05 | 50.111 | -2500.076 | 32.98196 | 34.705 | 0 | 0.294 | 0 | 32.98135 | 3.7962 | 0.8806 | 0.2104 | 0.3832 | 0.21043 | 0.21043 | 0.39556
16.08333 | 206.58 | 22.05 | 50.081 | -2500.076 | 32.98257 | 34.581 | 0 | 0.248 | 0 | 32.98196 | 3.7944 | 0.8813 | 0.2096 | 0.3834 | 0.20968 | 0.20968 | 0.394366
16.08667 | 206.397 | 22.05 | 50.066 | -2500.076 | 32.98379 | 34.397 | 0 | 0.217 | 0 | 32.98257 | 3.7926 | 0.882 | 0.2085 | 0.3829 | 0.20856 | 0.20856 | 0.392475
16.09 | 206.229 | 22.05 | 50.05 | -2500.076 | 32.98501 | 34.213 | 0 | 0.202 | 0 | 32.98379 | 3.7908 | 0.8827 | 0.2074 | 0.3824 | 0.20744 | 0.20744 | 0.390581
16.09333 | 206.046 | 22.05 | 50.066 | -2500.076 | 32.98562 | 34.043 | 0 | 0.187 | 0 | 32.98501 | 3.7891 | 0.8834 | 0.2064 | 0.3821 | 0.20641 | 0.20641 | 0.388859
16.09667 | 205.863 | 22.05 | 50.081 | -2500.076 | 32.98562 | 33.859 | 0 | 0.202 | 0 | 32.98562 | 3.7873 | 0.8841 | 0.2052 | 0.3816 | 0.2053 | 0.2053 | 0.386962
16.1 | 205.679 | 22.05 | 50.081 | -2500.076 | 32.98562 | 33.674 | 0 | 0.217 | 0 | 32.98562 | 3.7855 | 0.8848 | 0.2041 | 0.381 | 0.20418 | 0.20418 | 0.385062
16.10333 | 205.496 | 22.05 | 50.081 | -2500.076 | 32.98562 | 33.49 | 0 | 0.217 | 0 | 32.98562 | 3.7838 | 0.8855 | 0.203 | 0.3805 | 0.20306 | 0.20306 | 0.383159
16.10667 | 205.359 | 22.05 | 50.111 | -2500.076 | 32.98501 | 33.305 | 0 | 0.217 | 0 | 32.98562 | 3.782 | 0.8861 | 0.2019 | 0.3799 | 0.20194 | 0.20194 | 0.381255
16.11 | 205.206 | 22.05 | 50.127 | -2500.076 | 32.9844 | 33.167 | 0 | 0.248 | 0 | 32.98501 | 3.7802 | 0.8868 | 0.201 | 0.3799 | 0.2011 | 0.2011 | 0.379873
16.11333 | 204.978 | 22.05 | 50.096 | -2500.076 | 32.98379 | 33.013 | 0 | 0.263 | 0 | 32.9844 | 3.7785 | 0.8875 | 0.2001 | 0.3797 | 0.20017 | 0.20017 | 0.378314
16.11667 | 204.81 | 22.05 | 50.127 | -2500.076 | 32.98318 | 32.783 | 0 | 0.233 | 0 | 32.98379 | 3.7767 | 0.8881 | 0.1987 | 0.3785 | 0.19877 | 0.19877 | 0.375878
16.12 | 204.688 | 22.05 | 50.157 | -2500.076 | 32.98318 | 32.613 | 0 | 0.263 | 0 | 32.98318 | 3.7749 | 0.8888 | 0.1977 | 0.3781 | 0.19774 | 0.19774 | 0.37414
16.12333 | 204.489 | 22.05 | 50.157 | -2500.076 | 32.98318 | 32.49 | 0 | 0.294 | 0 | 32.98318 | 3.7732 | 0.8894 | 0.1969 | 0.3782 | 0.197 | 0.197 | 0.372926
16.12667 | 204.276 | 22.05 | 50.157 | -2500.076 | 32.98257 | 32.29 | 0 | 0.294 | 0 | 32.98318 | 3.7714 | 0.8901 | 0.1957 | 0.3774 | 0.19578 | 0.19578 | 0.370834
16.13 | 204.169 | 22.05 | 50.172 | -2500.076 | 32.98257 | 32.075 | 0 | 0.294 | 0 | 32.98257 | 3.7697 | 0.8907 | 0.1944 | 0.3764 | 0.19448 | 0.19448 | 0.368564
16.13333 | 204.016 | 22.05 | 50.172 | -2500.076 | 32.98257 | 31.967 | 0 | 0.309 | 0 | 32.98257 | 3.7679 | 0.8914 | 0.1938 | 0.3767 | 0.19383 | 0.19383 | 0.365947
16.13667 | 203.803 | 22.05 | 50.157 | -2500.076 | 32.98257 | 31.813 | 0 | 0.309 | 0 | 32.98257 | 3.7662 | 0.892 | 0.1928 | 0.3764 | 0.19289 | 0.19289 | 0.365947
16.14 | 203.665 | 22.05 | 50.127 | -2500.076 | 32.98257 | 31.598 | 0 | 0.294 | 0 | 32.98257 | 3.7644 | 0.8927 | 0.1915 | 0.3754 | 0.19159 | 0.19159 | 0.36367
16.14333 | 203.543 | 22.05 | 50.096 | -2500.076 | 32.98196 | 31.459 | 0 | 0.263 | 0 | 32.98257 | 3.7626 | 0.8933 | 0.1907 | 0.3752 | 0.19075 | 0.19075 | 0.36227
16.14667 | 203.36 | 22.05 | 50.081 | -2500.076 | 32.98135 | 31.336 | 0 | 0.233 | 0 | 32.98196 | 3.7609 | 0.8939 | 0.19 | 0.3753 | 0.19 | 0.19 | 0.361043
16.15 | 203.207 | 22.05 | 50.066 | -2500.076 | 32.98135 | 31.151 | 0 | 0.218 | 0 | 32.98135 | 3.7591 | 0.8946 | 0.1888 | 0.3746 | 0.18888 | 0.18888 | 0.359111
16.15333 | 203.055 | 22.05 | 50.081 | -2500.076 | 32.98135 | 30.997 | 0 | 0.202 | 0 | 32.98135 | 3.7574 | 0.8952 | 0.1879 | 0.3742 | 0.18795 | 0.18795 | 0.35753
16.15667 | 202.902 | 22.05 | 50.111 | -2500.076 | 32.98074 | 30.844 | 0 | 0.218 | 0 | 32.98135 | 3.7556 | 0.8958 | 0.187 | 0.3739 | 0.18701 | 0.18701 | 0.355946
16.16 | 202.75 | 22.05 | 50.111 | -2500.076 | 32.98135 | 30.69 | 0 | 0.248 | 0 | 32.98074 | 3.7539 | 0.8964 | 0.186 | 0.3735 | 0.18608 | 0.18608 | 0.354361
16.16333 | 202.567 | 22.05 | 50.142 | -2500.076 | 32.98135 | 30.536 | 0 | 0.248 | 0 | 32.98135 | 3.7521 | 0.8971 | 0.1851 | 0.3731 | 0.18515 | 0.18515 | 0.352773
16.16667 | 202.383 | 22.05 | 50.142 | -2500.076 | 32.98135 | 30.351 | 0 | 0.279 | 0 | 32.98135 | 3.7504 | 0.8977 | 0.184 | 0.3724 | 0.18403 | 0.18403 | 0.350832
16.17 | 202.261 | 22.05 | 50.111 | -2500.076 | 32.98074 | 30.167 | 0 | 0.279 | 0 | 32.98135 | 3.7486 | 0.8983 | 0.1829 | 0.3716 | 0.18291 | 0.18291 | 0.348888
16.17333 | 202.078 | 22.05 | 50.111 | -2500.076 | 32.98074 | 30.043 | 0 | 0.248 | 0 | 32.98074 | 3.7469 | 0.8989 | 0.1821 | 0.3716 | 0.18216 | 0.18216 | 0.347647
16.17667 | 201.895 | 22.05 | 50.127 | -2500.076 | 32.98013 | 29.859 | 0 | 0.248 | 0 | 32.98074 | 3.7451 | 0.8995 | 0.181 | 0.3708 | 0.18104 | 0.18104 | 0.345699
16.18 | 201.773 | 22.05 | 50.127 | -2500.076 | 32.98074 | 29.674 | 0 | 0.263 | 0 | 32.98013 | 3.7434 | 0.9001 | 0.1799 | 0.37 | 0.17992 | 0.17992 | 0.343749
16.18333 | 201.666 | 22.05 | 50.111 | -2500.076 | 32.98074 | 29.551 | 0 | 0.263 | 0 | 32.98074 | 3.7417 | 0.9007 | 0.1791 | 0.3699 | 0.17918 | 0.17918 | 0.342504
16.18667 | 201.483 | 22.05 | 50.142 | -2500.076 | 32.98135 | 29.443 | 0 | 0.248 | 0 | 32.98074 | 3.7399 | 0.9013 | 0.1785 | 0.37 | 0.17852 | 0.17852 | 0.341434
16.19 | 201.346 | 22.05 | 50.142 | -2500.076 | 32.98196 | 29.258 | 0 | 0.279 | 0 | 32.98135 | 3.7382 | 0.9019 | 0.1774 | 0.3692 | 0.1774 | 0.1774 | 0.338051
16.19333 | 201.239 | 22.05 | 50.127 | -2500.076 | 32.98318 | 29.12 | 0 | 0.279 | 0 | 32.98196 | 3.7364 | 0.9025 | 0.1765 | 0.3689 | 0.17656 | 0.17656 | 0.338051
16.19667 | 201.071 | 22.05 | 50.111 | -2500.076 | 32.9844 | 29.011 | 0 | 0.263 | 0 | 32.98318 | 3.7347 | 0.903 | 0.1759 | 0.369 | 0.1759 | 0.1759 | 0.336977
16.2 | 200.858 | 22.05 | 50.127 | -2500.076 | 32.98562 | 28.842 | 0 | 0.248 | 0 | 32.9844 | 3.7329 | 0.9036 | 0.1748 | 0.3684 | 0.17488 | 0.17488 | 0.335192
16.20333 | 200.72 | 22.05 | 50.111 | -2500.076 | 32.98624 | 28.627 | 0 | 0.264 | 0 | 32.98562 | 3.7312 | 0.9042 | 0.1735 | 0.3671 | 0.17358 | 0.17358 | 0.332873
16.20667 | 200.568 | 22.05 | 50.111 | -2500.076 | 32.98685 | 28.488 | 0 | 0.248 | 0 | 32.98624 | 3.7295 | 0.9048 | 0.1727 | 0.3668 | 0.17273 | 0.17273 | 0.331439
16.21 | 200.385 | 22.05 | 50.096 | -2500.076 | 32.98746 | 28.335 | 0 | 0.248 | 0 | 32.98685 | 3.7277 | 0.9054 | 0.1718 | 0.3662 | 0.1718 | 0.1718 | 0.329825
16.21333 | 200.232 | 22.05 | 50.081 | -2500.076 | 32.98807 | 28.15 | 0 | 0.233 | 0 | 32.98746 | 3.726 | 0.9059 | 0.1706 | 0.3653 | 0.17068 | 0.17068 | 0.327854
16.21667 | 200.11 | 22.05 | 50.05 | -2500.076 | 32.98868 | 27.996 | 0 | 0.218 | 0 | 32.98807 | 3.7243 | 0.9065 | 0.1697 | 0.3648 | 0.16975 | 0.16975 | 0.326237
16.22 | 199.973 | 22.05 | 50.05 | -2500.076 | 32.98929 | 27.873 | 0 | 0.187 | 0 | 32.98868 | 3.7225 | 0.9071 | 0.169 | 0.3646 | 0.169 | 0.169 | 0.324974
16.22333 | 199.82 | 22.05 | 50.035 | -2500.076 | 32.98868 | 27.734 | 0 | 0.187 | 0 | 32.98929 | 3.7208 | 0.9076 | 0.1681 | 0.3642 | 0.16816 | 0.16816 | 0.323531
16.22667 | 199.652 | 22.05 | 50.05 | -2500.076 | 32.98929 | 27.58 | 0 | 0.172 | 0 | 32.98868 | 3.7191 | 0.9082 | 0.1672 | 0.3637 | 0.16723 | 0.16723 | 0.321908
16.23 | 199.515 | 22.05 | 50.05 | -2500.076 | 32.99051 | 27.411 | 0 | 0.187 | 0 | 32.98929 | 3.7173 | 0.9087 | 0.1662 | 0.3629 | 0.1662 | 0.1662 | 0.320106
16.23333 | 199.377 | 22.05 | 50.096 | -2500.076 | 32.99112 | 27.272 | 0 | 0.187 | 0 | 32.99051 | 3.7156 | 0.9093 | 0.1653 | 0.3625 | 0.16536 | 0.16536 | 0.318658
16.23667 | 199.21 | 22.05 | 50.096 | -2500.076 | 32.99112 | 27.133 | 0 | 0.233 | 0 | 32.99112 | 3.7139 | 0.9098 | 0.1645 | 0.3621 | 0.16452 | 0.16452 | 0.315399
16.24 | 199.026 | 22.05 | 50.096 | -2500.076 | 32.99234 | 26.964 | 0 | 0.233 | 0 | 32.99112 | 3.7122 | 0.9104 | 0.1635 | 0.3613 | 0.16349 | 0.16349 | 0.315399
16.24333 | 198.889 | 22.05 | 50.111 | -2500.076 | 32.99295 | 26.78 | 0 | 0.233 | 0 | 32.99234 | 3.7104 | 0.9109 | 0.1623 | 0.3602 | 0.16237 | 0.16237 | 0.31341
16.24667 | 198.706 | 22.05 | 50.111 | -2500.076 | 32.99295 | 26.641 | 0 | 0.248 | 0 | 32.99295 | 3.7087 | 0.9114 | 0.1615 | 0.3598 | 0.16153 | 0.16153 | 0.311955
16.25 | 198.492 | 22.05 | 50.081 | -2500.076 | 32.99356 | 26.457 | 0 | 0.248 | 0 | 32.99295 | 3.707 | 0.912 | 0.1604 | 0.3587 | 0.16041 | 0.16041 | 0.309961
16.25333 | 198.325 | 22.05 | 50.081 | -2500.076 | 32.99356 | 26.242 | 0 | 0.218 | 0 | 32.99356 | 3.7052 | 0.9125 | 0.1591 | 0.3572 | 0.15911 | 0.15911 | 0.307608
16.25667 | 198.218 | 22.05 | 50.081 | -2500.076 | 32.99478 | 26.072 | 0 | 0.218 | 0 | 32.99356 | 3.7035 | 0.913 | 0.158 | 0.3563 | 0.15808 | 0.15808 | 0.305789
16.26 | 198.019 | 22.05 | 50.066 | -2500.076 | 32.99539 | 25.964 | 0 | 0.218 | 0 | 32.99478 | 3.7018 | 0.9136 | 0.1574 | 0.3562 | 0.15743 | 0.15743 | 0.304684
16.26333 | 197.882 | 22.05 | 50.066 | -2500.076 | 32.99417 | 25.764 | 0 | 0.203 | 0 | 32.99539 | 3.7001 | 0.9141 | 0.1562 | 0.3549 | 0.15622 | 0.15622 | 0.302503
16.26667 | 197.76 | 22.05 | 50.081 | -2500.076 | 32.99295 | 25.626 | 0 | 0.203 | 0 | 32.99417 | 3.6984 | 0.9146 | 0.1553 | 0.3544 | 0.15538 | 0.15538 | 0.301037
16.27 | 197.607 | 22.05 | 50.096 | -2500.076 | 32.99295 | 25.502 | 0 | 0.218 | 0 | 32.99295 | 3.6966 | 0.9151 | 0.1546 | 0.3541 | 0.15463 | 0.15463 | 0.299748
16.27333 | 197.424 | 22.05 | 50.111 | -2500.076 | 32.99173 | 25.348 | 0 | 0.233 | 0 | 32.99295 | 3.6949 | 0.9156 | 0.1537 | 0.3534 | 0.1537 | 0.1537 | 0.298098
16.27667 | 197.302 | 22.05 | 50.111 | -2500.076 | 32.99051 | 25.164 | 0 | 0.248 | 0 | 32.99173 | 3.6932 | 0.9161 | 0.1525 | 0.3522 | 0.15258 | 0.15258 | 0.296088
16.28 | 197.165 | 22.05 | 50.111 | -2500.076 | 32.98929 | 25.041 | 0 | 0.248 | 0 | 32.99051 | 3.6915 | 0.9166 | 0.1518 | 0.3518 | 0.15183 | 0.15183 | 0.294794
16.28333 | 197.027 | 22.05 | 50.096 | -2500.076 | 32.98746 | 24.902 | 0 | 0.248 | 0 | 32.98929 | 3.6898 | 0.9171 | 0.1509 | 0.3513 | 0.15099 | 0.15099 | 0.291842
16.28667 | 196.875 | 22.05 | 50.066 | -2500.076 | 32.98563 | 24.763 | 0 | 0.233 | 0 | 32.98746 | 3.6881 | 0.9176 | 0.1501 | 0.3507 | 0.15015 | 0.15015 | 0.291842
16.29 | 196.738 | 22.05 | 50.035 | -2500.076 | 32.98441 | 24.609 | 0 | 0.203 | 0 | 32.98563 | 3.6863 | 0.9181 | 0.1492 | 0.3499 | 0.14921 | 0.14921 | 0.290184
16.29333 | 196.6 | 22.05 | 50.02 | -2500.076 | 32.98318 | 24.47 | 0 | 0.172 | 0 | 32.98441 | 3.6846 | 0.9186 | 0.1483 | 0.3493 | 0.14837 | 0.14837 | 0.288703
16.29667 | 196.448 | 22.05 | 50.005 | -2500.076 | 32.98318 | 24.332 | 0 | 0.157 | 0 | 32.98318 | 3.6829 | 0.9191 | 0.1475 | 0.3487 | 0.14753 | 0.14753 | 0.287221
16.3 | 196.28 | 22.05 | 50.02 | -2500.076 | 32.98379 | 24.178 | 0 | 0.142 | 0 | 32.98318 | 3.6812 | 0.9196 | 0.1466 | 0.3478 | 0.1466 | 0.1466 | 0.285557
16.30333 | 196.127 | 22.05 | 50.035 | -2500.076 | 32.9844 | 24.009 | 0 | 0.157 | 0 | 32.98379 | 3.6795 | 0.9201 | 0.1455 | 0.3468 | 0.14557 | 0.14557 | 0.283711
16.30667 | 196.005 | 22.05 | 50.05 | -2500.076 | 32.9844 | 23.855 | 0 | 0.172 | 0 | 32.9844 | 3.6778 | 0.9206 | 0.1446 | 0.3459 | 0.14464 | 0.14464 | 0.282043
16.31 | 195.883 | 22.05 | 50.081 | -2500.076 | 32.9844 | 23.731 | 0 | 0.187 | 0 | 32.9844 | 3.6761 | 0.9211 | 0.1439 | 0.3455 | 0.14389 | 0.14389 | 0.280734
16.31333 | 195.73 | 22.05 | 50.096 | -2500.076 | 32.9844 | 23.608 | 0 | 0.218 | 0 | 32.9844 | 3.6744 | 0.9215 | 0.1431 | 0.345 | 0.14314 | 0.14314 | 0.279424
16.31667 | 195.608 | 22.05 | 50.096 | -2500.076 | 32.9844 | 23.454 | 0 | 0.233 | 0 | 32.9844 | 3.6727 | 0.922 | 0.1422 | 0.3441 | 0.14221 | 0.14221 | 0.277751
16.32 | 195.517 | 22.05 | 50.066 | -2500.076 | 32.9844 | 23.33 | 0 | 0.233 | 0 | 32.9844 | 3.671 | 0.9225 | 0.1414 | 0.3437 | 0.14146 | 0.14146 | 0.276438
16.32333 | 195.38 | 22.05 | 50.05 | -2500.076 | 32.9844 | 23.238 | 0 | 0.203 | 0 | 32.9844 | 3.6693 | 0.923 | 0.1409 | 0.3437 | 0.1409 | 0.1409 | 0.273987
16.32667 | 195.212 | 22.05 | 50.05 | -2500.076 | 32.9844 | 23.099 | 0 | 0.188 | 0 | 32.9844 | 3.6675 | 0.9234 | 0.14 | 0.3429 | 0.14006 | 0.14006 | 0.273987
16.33 | 195.135 | 22.05 | 50.035 | -2500.076 | 32.9844 | 22.93 | 0 | 0.188 | 0 | 32.9844 | 3.6658 | 0.9239 | 0.139 | 0.3418 | 0.13903 | 0.13903 | 0.272126
16.33333 | 195.029 | 22.05 | 50.005 | -2500.076 | 32.9844 | 22.852 | 0 | 0.172 | 0 | 32.9844 | 3.6641 | 0.9244 | 0.1385 | 0.3419 | 0.13856 | 0.13856 | 0.27135
16.33667 | 194.861 | 22.05 | 50.02 | -2500.076 | 32.98501 | 22.744 | 0 | 0.142 | 0 | 32.9844 | 3.6624 | 0.9248 | 0.1379 | 0.3417 | 0.1379 | 0.1379 | 0.27021
16.34 | 194.708 | 22.05 | 50.035 | -2500.076 | 32.98562 | 22.575 | 0 | 0.157 | 0 | 32.98501 | 3.6607 | 0.9253 | 0.1368 | 0.3405 | 0.13688 | 0.13688 | 0.268344
16.34333 | 194.586 | 22.05 | 50.02 | -2500.076 | 32.98502 | 22.421 | 0 | 0.172 | 0 | 32.98562 | 3.659 | 0.9257 | 0.1359 | 0.3395 | 0.13594 | 0.13594 | 0.266657
16.34667 | 194.403 | 22.05 | 50.035 | -2500.076 | 32.98502 | 22.297 | 0 | 0.157 | 0 | 32.98502 | 3.6573 | 0.9262 | 0.1352 | 0.3389 | 0.13519 | 0.13519 | 0.265331
16.35 | 194.25 | 22.05 | 50.066 | -2500.076 | 32.98502 | 22.113 | 0 | 0.172 | 0 | 32.98502 | 3.6556 | 0.9266 | 0.134 | 0.3374 | 0.13408 | 0.13408 | 0.263277
16.35333 | 194.128 | 22.05 | 50.081 | -2500.076 | 32.9844 | 21.959 | 0 | 0.203 | 0 | 32.98502 | 3.6539 | 0.9271 | 0.1331 | 0.3364 | 0.13314 | 0.13314 | 0.261584
16.35667 | 194.006 | 22.05 | 50.066 | -2500.076 | 32.98379 | 21.835 | 0 | 0.218 | 0 | 32.9844 | 3.6523 | 0.9275 | 0.1324 | 0.3358 | 0.13239 | 0.13239 | 0.260253
16.36 | 193.884 | 22.05 | 50.02 | -2500.076 | 32.98379 | 21.712 | 0 | 0.203 | 0 | 32.98379 | 3.6506 | 0.9279 | 0.1316 | 0.3352 | 0.13165 | 0.13165 | 0.257586
16.36333 | 193.762 | 22.05 | 49.974 | -2500.076 | 32.98318 | 21.588 | 0 | 0.157 | 0 | 32.98379 | 3.6489 | 0.9284 | 0.1309 | 0.3346 | 0.1309 | 0.1309 | 0.257586
16.36667 | 193.64 | 22.05 | 49.944 | -2500.076 | 32.98318 | 21.465 | 0 | 0.111 | 0 | 32.98318 | 3.6472 | 0.9288 | 0.1301 | 0.334 | 0.13015 | 0.13015 | 0.256251
16.37 | 193.548 | 22.05 | 49.928 | -2500.076 | 32.98318 | 21.342 | 0 | 0.081 | 0 | 32.98318 | 3.6455 | 0.9292 | 0.1294 | 0.3334 | 0.1294 | 0.1294 | 0.254913
16.37333 | 193.426 | 22.05 | 49.928 | -2500.076 | 32.98257 | 21.249 | 0 | 0.066 | 0 | 32.98318 | 3.6438 | 0.9297 | 0.1288 | 0.3332 | 0.12884 | 0.12884 | 0.25394
16.37667 | 193.289 | 22.05 | 49.959 | -2500.076 | 32.98257 | 21.125 | 0 | 0.066 | 0 | 32.98257 | 3.6421 | 0.9301 | 0.1281 | 0.3326 | 0.12809 | 0.12809 | 0.2526
16.38 | 193.182 | 22.05 | 50.005 | -2500.076 | 32.98318 | 20.987 | 0 | 0.096 | 0 | 32.98257 | 3.6404 | 0.9305 | 0.1272 | 0.3317 | 0.12725 | 0.12725 | 0.251076
16.38333 | 193.06 | 22.05 | 50.005 | -2500.076 | 32.98318 | 20.878 | 0 | 0.142 | 0 | 32.98318 | 3.6387 | 0.9309 | 0.1266 | 0.3313 | 0.12659 | 0.12659 | 0.249915
16.38667 | 192.892 | 22.05 | 49.989 | -2500.076 | 32.98196 | 20.755 | 0 | 0.142 | 0 | 32.98318 | 3.637 | 0.9314 | 0.1258 | 0.3306 | 0.12584 | 0.12584 | 0.248571
16.39 | 192.74 | 22.05 | 49.989 | -2500.076 | 32.98135 | 20.586 | 0 | 0.127 | 0 | 32.98196 | 3.6353 | 0.9318 | 0.1248 | 0.3292 | 0.12482 | 0.12482 | 0.246676
16.39333 | 192.663 | 22.05 | 50.005 | -2500.076 | 32.98135 | 20.432 | 0 | 0.127 | 0 | 32.98135 | 3.6337 | 0.9322 | 0.1239 | 0.328 | 0.12388 | 0.12388 | 0.244962
16.39667 | 192.557 | 22.05 | 49.989 | -2500.076 | 32.98074 | 20.354 | 0 | 0.142 | 0 | 32.98135 | 3.632 | 0.9326 | 0.1234 | 0.328 | 0.12341 | 0.12341 | 0.242994
16.4 | 192.404 | 22.05 | 49.989 | -2500.076 | 32.98074 | 20.246 | 0 | 0.127 | 0 | 32.98074 | 3.6303 | 0.933 | 0.1227 | 0.3275 | 0.12276 | 0.12276 | 0.242994
16.40333 | 192.297 | 22.05 | 49.974 | -2500.076 | 32.98196 | 20.092 | 0 | 0.127 | 0 | 32.98074 | 3.6286 | 0.9334 | 0.1218 | 0.3263 | 0.12182 | 0.12182 | 0.241275
16.40667 | 192.221 | 22.05 | 49.989 | -2500.076 | 32.98257 | 19.984 | 0 | 0.111 | 0 | 32.98196 | 3.6269 | 0.9338 | 0.1211 | 0.3258 | 0.12117 | 0.12117 | 0.240104
16.41 | 192.068 | 22.05 | 49.989 | -2500.076 | 32.98318 | 19.906 | 0 | 0.127 | 0 | 32.98257 | 3.6252 | 0.9342 | 0.1207 | 0.3258 | 0.1207 | 0.1207 | 0.239299
16.41333 | 191.946 | 22.05 | 49.989 | -2500.076 | 32.98379 | 19.752 | 0 | 0.127 | 0 | 32.98318 | 3.6236 | 0.9346 | 0.1197 | 0.3245 | 0.11976 | 0.11976 | 0.237575
16.41667 | 191.87 | 22.05 | 50.005 | -2500.076 | 32.98379 | 19.629 | 0 | 0.127 | 0 | 32.98379 | 3.6219 | 0.935 | 0.119 | 0.3237 | 0.11902 | 0.11902 | 0.236217
16.42 | 191.748 | 22.05 | 50.02 | -2500.076 | 32.98318 | 19.551 | 0 | 0.142 | 0 | 32.98379 | 3.6202 | 0.9354 | 0.1185 | 0.3237 | 0.11854 | 0.11854 | 0.235408
16.42333 | 191.626 | 22.05 | 50.02 | -2500.076 | 32.98318 | 19.428 | 0 | 0.157 | 0 | 32.98318 | 3.6185 | 0.9358 | 0.1178 | 0.3229 | 0.1178 | 0.1178 | 0.234046
16.42667 | 191.549 | 22.05 | 50.005 | -2500.076 | 32.98318 | 19.304 | 0 | 0.157 | 0 | 32.98318 | 3.6168 | 0.9362 | 0.117 | 0.3221 | 0.11705 | 0.11705 | 0.232683
16.43 | 191.427 | 22.05 | 49.989 | -2500.076 | 32.98318 | 19.227 | 0 | 0.142 | 0 | 32.98318 | 3.6152 | 0.9366 | 0.1165 | 0.322 | 0.11658 | 0.11658 | 0.230505
16.43333 | 191.336 | 22.05 | 49.974 | -2500.076 | 32.98318 | 19.103 | 0 | 0.127 | 0 | 32.98318 | 3.6135 | 0.937 | 0.1158 | 0.3212 | 0.11583 | 0.11583 | 0.230505
16.43667 | 191.259 | 22.05 | 49.974 | -2500.076 | 32.98379 | 19.01 | 0 | 0.111 | 0 | 32.98318 | 3.6118 | 0.9374 | 0.1152 | 0.3209 | 0.11526 | 0.11526 | 0.229507
16.44 | 191.122 | 22.05 | 49.959 | -2500.076 | 32.9844 | 18.933 | 0 | 0.112 | 0 | 32.98379 | 3.6102 | 0.9377 | 0.1148 | 0.3208 | 0.11479 | 0.11479 | 0.228691
16.44333 | 191 | 22.05 | 49.959 | -2500.076 | 32.98501 | 18.794 | 0 | 0.096 | 0 | 32.9844 | 3.6085 | 0.9381 | 0.1139 | 0.3197 | 0.11395 | 0.11395 | 0.227137
16.44667 | 190.909 | 22.05 | 49.989 | -2500.076 | 32.98501 | 18.67 | 0 | 0.096 | 0 | 32.98501 | 3.6068 | 0.9385 | 0.1132 | 0.3188 | 0.1132 | 0.1132 | 0.225765
16.45 | 190.756 | 22.05 | 49.989 | -2500.076 | 32.98501 | 18.578 | 0 | 0.127 | 0 | 32.98501 | 3.6051 | 0.9389 | 0.1126 | 0.3184 | 0.11264 | 0.11264 | 0.224762
16.45333 | 190.619 | 22.05 | 49.974 | -2500.076 | 32.98501 | 18.424 | 0 | 0.127 | 0 | 32.98501 | 3.6035 | 0.9392 | 0.1117 | 0.317 | 0.11171 | 0.11171 | 0.223018
16.45667 | 190.558 | 22.05 | 49.974 | -2500.076 | 32.98501 | 18.285 | 0 | 0.112 | 0 | 32.98501 | 3.6018 | 0.9396 | 0.1108 | 0.3158 | 0.11087 | 0.11087 | 0.221457
16.46 | 190.451 | 22.05 | 49.959 | -2500.076 | 32.98501 | 18.222 | 0 | 0.112 | 0 | 32.98501 | 3.6001 | 0.94 | 0.1105 | 0.316 | 0.11049 | 0.11049 | 0.220819
16.46333 | 190.283 | 22.05 | 49.898 | -2500.076 | 32.98501 | 18.114 | 0 | 0.096 | 0 | 32.98501 | 3.5985 | 0.9403 | 0.1098 | 0.3153 | 0.10983 | 0.10983 | 0.217689
16.46667 | 190.207 | 22.05 | 49.867 | -2500.076 | 32.9844 | 17.945 | 0 | 0.035 | 0 | 32.98501 | 3.5968 | 0.9407 | 0.1088 | 0.3136 | 0.10881 | 0.10881 | 0.217689
16.47 | 190.13 | 22.05 | 49.867 | -2500.076 | 32.9844 | 17.867 | 0 | 0.005 | 0 | 32.9844 | 3.5951 | 0.9411 | 0.1083 | 0.3134 | 0.10834 | 0.10834 | 0.216863
16.47333 | 189.978 | 22.05 | 49.867 | -2500.076 | 32.98502 | 17.79 | 0 | 0.005 | 0 | 32.9844 | 3.5935 | 0.9414 | 0.1078 | 0.3132 | 0.10786 | 0.10786 | 0.216035
16.47667 | 189.84 | 22.05 | 49.913 | -2500.076 | 32.98502 | 17.636 | 0 | 0.005 | 0 | 32.98502 | 3.5918 | 0.9418 | 0.1069 | 0.3117 | 0.10693 | 0.10693 | 0.214279
16.48 | 189.779 | 22.05 | 49.928 | -2500.076 | 32.98502 | 17.497 | 0 | 0.051 | 0 | 32.98502 | 3.5901 | 0.9421 | 0.1061 | 0.3105 | 0.10609 | 0.10609 | 0.212707
16.48333 | 189.657 | 22.05 | 49.944 | -2500.076 | 32.98562 | 17.435 | 0 | 0.066 | 0 | 32.98502 | 3.5885 | 0.9425 | 0.1057 | 0.3105 | 0.10571 | 0.10571 | 0.212061
16.48667 | 189.535 | 22.05 | 49.928 | -2500.076 | 32.98562 | 17.311 | 0 | 0.081 | 0 | 32.98562 | 3.5868 | 0.9428 | 0.1049 | 0.3095 | 0.10496 | 0.10496 | 0.210672
16.49 | 189.474 | 22.05 | 49.928 | -2500.076 | 32.98562 | 17.188 | 0 | 0.066 | 0 | 32.98562 | 3.5852 | 0.9432 | 0.1042 | 0.3085 | 0.10422 | 0.10422 | 0.209281
16.49333 | 189.383 | 22.05 | 49.883 | -2500.076 | 32.98562 | 17.125 | 0 | 0.066 | 0 | 32.98562 | 3.5835 | 0.9435 | 0.1038 | 0.3086 | 0.10384 | 0.10384 | 0.207611
16.49667 | 189.276 | 22.05 | 49.867 | -2500.076 | 32.98562 | 17.033 | 0 | 0.02 | 0 | 32.98562 | 3.5818 | 0.9439 | 0.1032 | 0.3081 | 0.10327 | 0.10327 | 0.207611
16.5 | 189.154 | 22.05 | 49.867 | -2500.076 | 32.98624 | 16.924 | 0 | 0.005 | 0 | 32.98562 | 3.5802 | 0.9442 | 0.1026 | 0.3073 | 0.10262 | 0.10262 | 0.206402
16.50333 | 189.032 | 22.05 | 49.898 | -2500.076 | 32.98807 | 16.801 | 0 | 0.005 | 0 | 32.98624 | 3.5785 | 0.9446 | 0.1018 | 0.3062 | 0.10187 | 0.10187 | 0.205005
16.50667 | 188.925 | 22.05 | 49.883 | -2500.076 | 32.98868 | 16.678 | 0 | 0.035 | 0 | 32.98807 | 3.5769 | 0.9449 | 0.1011 | 0.3051 | 0.10112 | 0.10112 | 0.203607
16.51 | 188.833 | 22.05 | 49.837 | -2500.076 | 32.98868 | 16.569 | 0 | 0.02 | 0 | 32.98868 | 3.5752 | 0.9452 | 0.1004 | 0.3043 | 0.10046 | 0.10046 | 0.202394
16.51333 | 188.681 | 22.05 | 49.867 | -2500.076 | 32.98929 | 16.476 | 0 | -0.026 | 0 | 32.98868 | 3.5736 | 0.9456 | 0.0999 | 0.3037 | 0.099902 | 0.099902 | 0.201366
16.51667 | 188.62 | 22.05 | 49.883 | -2500.076 | 32.9899 | 16.322 | 0 | 0.005 | 0 | 32.98929 | 3.5719 | 0.9459 | 0.0989 | 0.302 | 0.098968 | 0.098968 | 0.19959
16.52 | 188.574 | 22.05 | 49.867 | -2500.076 | 32.9899 | 16.26 | 0 | 0.02 | 0 | 32.9899 | 3.5703 | 0.9462 | 0.0986 | 0.302 | 0.09859 | 0.09859 | 0.198932
16.52333 | 188.437 | 22.05 | 49.867 | -2500.076 | 32.99051 | 16.213 | 0 | 0.005 | 0 | 32.9899 | 3.5686 | 0.9466 | 0.0983 | 0.3023 | 0.098304 | 0.098304 | 0.196867
16.52667 | 188.314 | 22.05 | 49.913 | -2500.076 | 32.99051 | 16.074 | 0 | 0.005 | 0 | 32.99051 | 3.5669 | 0.9469 | 0.0974 | 0.3009 | 0.097463 | 0.097463 | 0.196867
16.53 | 188.284 | 22.05 | 49.913 | -2500.076 | 32.99051 | 15.951 | 0 | 0.051 | 0 | 32.99051 | 3.5653 | 0.9472 | 0.0967 | 0.2997 | 0.096715 | 0.096715 | 0.195459
16.53333 | 188.162 | 22.05 | 49.898 | -2500.076 | 32.99051 | 15.919 | 0 | 0.051 | 0 | 32.99051 | 3.5637 | 0.9475 | 0.0965 | 0.3002 | 0.096521 | 0.096521 | 0.195172
16.53667 | 188.009 | 22.05 | 49.898 | -2500.076 | 32.99112 | 15.796 | 0 | 0.035 | 0 | 32.99051 | 3.562 | 0.9478 | 0.0957 | 0.299 | 0.095773 | 0.095773 | 0.193761
16.54 | 187.918 | 22.05 | 49.883 | -2500.076 | 32.99112 | 15.642 | 0 | 0.035 | 0 | 32.99112 | 3.5604 | 0.9482 | 0.0948 | 0.2972 | 0.094839 | 0.094839 | 0.191974
16.54333 | 187.841 | 22.05 | 49.898 | -2500.076 | 32.99173 | 15.549 | 0 | 0.02 | 0 | 32.99112 | 3.5587 | 0.9485 | 0.0943 | 0.2966 | 0.094276 | 0.094276 | 0.190935
16.54667 | 187.704 | 22.05 | 49.913 | -2500.076 | 32.99234 | 15.471 | 0 | 0.035 | 0 | 32.99173 | 3.5571 | 0.9488 | 0.0938 | 0.2962 | 0.093805 | 0.093805 | 0.190082
16.55 | 187.613 | 22.05 | 49.883 | -2500.076 | 32.99295 | 15.332 | 0 | 0.051 | 0 | 32.99234 | 3.5554 | 0.9491 | 0.0929 | 0.2947 | 0.092964 | 0.092964 | 0.188477
16.55333 | 187.536 | 22.05 | 49.852 | -2500.076 | 32.99234 | 15.239 | 0 | 0.02 | 0 | 32.99295 | 3.5538 | 0.9494 | 0.0924 | 0.294 | 0.092401 | 0.092401 | 0.186578
16.55667 | 187.445 | 22.05 | 49.867 | -2500.076 | 32.99112 | 15.162 | 0 | -0.01 | 0 | 32.99234 | 3.5521 | 0.9497 | 0.0919 | 0.2936 | 0.09193 | 0.09193 | 0.186578
16.56 | 187.338 | 22.05 | 49.867 | -2500.076 | 32.99051 | 15.069 | 0 | 0.005 | 0 | 32.99112 | 3.5505 | 0.95 | 0.0913 | 0.2929 | 0.091367 | 0.091367 | 0.185532
16.56333 | 187.262 | 22.05 | 49.867 | -2500.076 | 32.99051 | 14.961 | 0 | 0.005 | 0 | 32.99051 | 3.5488 | 0.9503 | 0.0907 | 0.2919 | 0.090711 | 0.090711 | 0.184298
16.56667 | 187.201 | 22.05 | 49.883 | -2500.076 | 32.9899 | 14.883 | 0 | 0.005 | 0 | 32.99051 | 3.5472 | 0.9506 | 0.0902 | 0.2915 | 0.09024 | 0.09024 | 0.183438
16.57 | 187.109 | 22.05 | 49.913 | -2500.076 | 32.98868 | 14.821 | 0 | 0.02 | 0 | 32.9899 | 3.5456 | 0.9509 | 0.0898 | 0.2914 | 0.089862 | 0.089862 | 0.182765
16.57333 | 187.048 | 22.05 | 49.913 | -2500.076 | 32.98868 | 14.728 | 0 | 0.051 | 0 | 32.98868 | 3.5439 | 0.9512 | 0.0893 | 0.2907 | 0.089298 | 0.089298 | 0.181715
16.57667 | 186.956 | 22.05 | 49.883 | -2500.076 | 32.98868 | 14.665 | 0 | 0.051 | 0 | 32.98868 | 3.5423 | 0.9515 | 0.0889 | 0.2905 | 0.08892 | 0.08892 | 0.181041
16.58 | 186.88 | 22.05 | 49.852 | -2500.076 | 32.98807 | 14.572 | 0 | 0.02 | 0 | 32.98868 | 3.5407 | 0.9518 | 0.0883 | 0.2898 | 0.088357 | 0.088357 | 0.179124
16.58333 | 186.804 | 22.05 | 49.867 | -2500.076 | 32.98807 | 14.495 | 0 | -0.01 | 0 | 32.98807 | 3.539 | 0.9521 | 0.0879 | 0.2893 | 0.087886 | 0.087886 | 0.179124
16.58667 | 186.727 | 22.05 | 49.898 | -2500.076 | 32.98746 | 14.417 | 0 | 0.005 | 0 | 32.98807 | 3.5374 | 0.9524 | 0.0874 | 0.2889 | 0.087415 | 0.087415 | 0.178259
16.59 | 186.621 | 22.05 | 49.898 | -2500.076 | 32.98685 | 14.339 | 0 | 0.036 | 0 | 32.98746 | 3.5358 | 0.9527 | 0.0869 | 0.2884 | 0.086944 | 0.086944 | 0.177392
16.59333 | 186.56 | 22.05 | 49.913 | -2500.076 | 32.98685 | 14.231 | 0 | 0.036 | 0 | 32.98685 | 3.5341 | 0.953 | 0.0863 | 0.2873 | 0.086288 | 0.086288 | 0.176146
16.59667 | 186.468 | 22.05 | 49.913 | -2500.076 | 32.98746 | 14.169 | 0 | 0.051 | 0 | 32.98685 | 3.5325 | 0.9532 | 0.0859 | 0.2871 | 0.08591 | 0.08591 | 0.175467
16.6 | 186.316 | 22.05 | 49.898 | -2500.076 | 32.98685 | 14.076 | 0 | 0.051 | 0 | 32.98746 | 3.5309 | 0.9535 | 0.0853 | 0.2863 | 0.085346 | 0.085346 | 0.174408
16.60333 | 186.224 | 22.05 | 49.867 | -2500.076 | 32.98746 | 13.922 | 0 | 0.036 | 0 | 32.98685 | 3.5292 | 0.9538 | 0.0844 | 0.2842 | 0.084413 | 0.084413 | 0.172591
16.60667 | 186.163 | 22.05 | 49.837 | -2500.076 | 32.98746 | 13.829 | 0 | 0.005 | 0 | 32.98746 | 3.5276 | 0.9541 | 0.0838 | 0.2834 | 0.08385 | 0.08385 | 0.170845
16.61 | 186.056 | 22.05 | 49.852 | -2500.076 | 32.98746 | 13.767 | 0 | -0.025 | 0 | 32.98746 | 3.526 | 0.9544 | 0.0835 | 0.2832 | 0.083471 | 0.083471 | 0.170845
16.61333 | 185.98 | 22.05 | 49.883 | -2500.076 | 32.98746 | 13.658 | 0 | -0.01 | 0 | 32.98746 | 3.5243 | 0.9546 | 0.0828 | 0.282 | 0.082815 | 0.082815 | 0.169592
16.61667 | 185.949 | 22.05 | 49.883 | -2500.076 | 32.98685 | 13.581 | 0 | 0.02 | 0 | 32.98746 | 3.5227 | 0.9549 | 0.0823 | 0.2814 | 0.082345 | 0.082345 | 0.168716
16.62 | 185.888 | 22.05 | 49.821 | -2500.076 | 32.98623 | 13.549 | 0 | 0.02 | 0 | 32.98685 | 3.5211 | 0.9552 | 0.0821 | 0.2818 | 0.082151 | 0.082151 | 0.168409
16.62333 | 185.797 | 22.05 | 49.852 | -2500.076 | 32.98623 | 13.487 | 0 | -0.041 | 0 | 32.98623 | 3.5195 | 0.9555 | 0.0818 | 0.2816 | 0.081773 | 0.081773 | 0.167721
16.62667 | 185.736 | 22.05 | 49.852 | -2500.076 | 32.98623 | 13.394 | 0 | -0.01 | 0 | 32.98623 | 3.5178 | 0.9557 | 0.0812 | 0.2807 | 0.08121 | 0.08121 | 0.166653
16.63 | 185.659 | 22.05 | 49.837 | -2500.076 | 32.98501 | 13.331 | 0 | -0.01 | 0 | 32.98623 | 3.5162 | 0.956 | 0.0808 | 0.2804 | 0.080831 | 0.080831 | 0.165964
16.63333 | 185.598 | 22.05 | 49.837 | -2500.076 | 32.98501 | 13.254 | 0 | -0.025 | 0 | 32.98501 | 3.5146 | 0.9563 | 0.0803 | 0.2799 | 0.08036 | 0.08036 | 0.164392
16.63667 | 185.507 | 22.05 | 49.883 | -2500.076 | 32.98501 | 13.191 | 0 | -0.025 | 0 | 32.98501 | 3.513 | 0.9565 | 0.08 | 0.2796 | 0.079982 | 0.079982 | 0.164392
16.64 | 185.43 | 22.05 | 49.867 | -2500.076 | 32.98501 | 13.098 | 0 | 0.02 | 0 | 32.98501 | 3.5113 | 0.9568 | 0.0794 | 0.2786 | 0.079419 | 0.079419 | 0.16332
16.64333 | 185.369 | 22.05 | 49.867 | -2500.076 | 32.98501 | 13.021 | 0 | 0.005 | 0 | 32.98501 | 3.5097 | 0.9571 | 0.0789 | 0.278 | 0.078948 | 0.078948 | 0.162437
16.64667 | 185.324 | 22.05 | 49.852 | -2500.076 | 32.9844 | 12.958 | 0 | 0.005 | 0 | 32.98501 | 3.5081 | 0.9573 | 0.0785 | 0.2777 | 0.07857 | 0.07857 | 0.161743
16.65 | 185.186 | 22.05 | 49.867 | -2500.076 | 32.9838 | 12.911 | 0 | -0.01 | 0 | 32.9844 | 3.5065 | 0.9576 | 0.0783 | 0.2778 | 0.078284 | 0.078284 | 0.161239
16.65333 | 185.079 | 22.05 | 49.867 | -2500.076 | 32.98318 | 12.772 | 0 | 0.005 | 0 | 32.9838 | 3.5049 | 0.9579 | 0.0774 | 0.2758 | 0.077443 | 0.077443 | 0.159591
16.65667 | 185.018 | 22.05 | 49.883 | -2500.076 | 32.98318 | 12.664 | 0 | 0.005 | 0 | 32.98318 | 3.5032 | 0.9581 | 0.0768 | 0.2745 | 0.076787 | 0.076787 | 0.158322
16.66 | 184.927 | 22.05 | 49.867 | -2500.076 | 32.98257 | 12.602 | 0 | 0.021 | 0 | 32.98318 | 3.5016 | 0.9584 | 0.0764 | 0.2741 | 0.076408 | 0.076408 | 0.156544
16.66333 | 184.774 | 22.05 | 49.898 | -2500.076 | 32.98318 | 12.509 | 0 | 0.005 | 0 | 32.98257 | 3.5 | 0.9586 | 0.0758 | 0.2731 | 0.075845 | 0.075845 | 0.156544
16.66667 | 184.744 | 22.05 | 49.883 | -2500.076 | 32.98318 | 12.355 | 0 | 0.036 | 0 | 32.98318 | 3.4984 | 0.9589 | 0.0749 | 0.2708 | 0.074912 | 0.074912 | 0.154698
16.67 | 184.698 | 22.05 | 49.883 | -2500.076 | 32.98379 | 12.323 | 0 | 0.021 | 0 | 32.98318 | 3.4968 | 0.9591 | 0.0747 | 0.2711 | 0.074718 | 0.074718 | 0.15438
16.67333 | 184.591 | 22.05 | 49.852 | -2500.076 | 32.98379 | 12.276 | 0 | 0.021 | 0 | 32.98379 | 3.4952 | 0.9594 | 0.0744 | 0.2711 | 0.074433 | 0.074433 | 0.153869
16.67667 | 184.515 | 22.05 | 49.852 | -2500.076 | 32.98379 | 12.168 | 0 | -0.01 | 0 | 32.98379 | 3.4936 | 0.9596 | 0.0738 | 0.2697 | 0.073777 | 0.073777 | 0.152593
16.68 | 184.484 | 22.05 | 49.837 | -2500.076 | 32.98379 | 12.09 | 0 | -0.01 | 0 | 32.98379 | 3.4919 | 0.9599 | 0.0733 | 0.2689 | 0.073306 | 0.073306 | 0.151698
16.68333 | 184.393 | 22.05 | 49.852 | -2500.076 | 32.9844 | 12.058 | 0 | -0.025 | 0 | 32.98379 | 3.4903 | 0.9601 | 0.0731 | 0.2692 | 0.073113 | 0.073113 | 0.150289
16.68667 | 184.317 | 22.05 | 49.837 | -2500.076 | 32.98501 | 11.965 | 0 | -0.01 | 0 | 32.9844 | 3.4887 | 0.9603 | 0.0725 | 0.2682 | 0.072549 | 0.072549 | 0.150289
16.69 | 184.271 | 22.05 | 49.852 | -2500.076 | 32.98501 | 11.888 | 0 | -0.025 | 0 | 32.98501 | 3.4871 | 0.9606 | 0.0721 | 0.2674 | 0.072078 | 0.072078 | 0.149392
16.69333 | 184.194 | 22.05 | 49.852 | -2500.076 | 32.98501 | 11.84 | 0 | -0.01 | 0 | 32.98501 | 3.4855 | 0.9608 | 0.0718 | 0.2673 | 0.071792 | 0.071792 | 0.148877
16.69667 | 184.133 | 22.05 | 49.867 | -2500.076 | 32.98501 | 11.763 | 0 | -0.01 | 0 | 32.98501 | 3.4839 | 0.9611 | 0.0713 | 0.2666 | 0.071322 | 0.071322 | 0.147977
16.7 | 184.088 | 22.05 | 49.852 | -2500.076 | 32.98562 | 11.7 | 0 | 0.005 | 0 | 32.98501 | 3.4823 | 0.9613 | 0.0709 | 0.2661 | 0.070943 | 0.070943 | 0.147269
16.70333 | 184.042 | 22.05 | 49.867 | -2500.076 | 32.98623 | 11.653 | 0 | -0.01 | 0 | 32.98562 | 3.4807 | 0.9615 | 0.0706 | 0.266 | 0.070657 | 0.070657 | 0.146752
16.70667 | 183.966 | 22.05 | 49.867 | -2500.076 | 32.98685 | 11.606 | 0 | 0.005 | 0 | 32.98623 | 3.4791 | 0.9618 | 0.0704 | 0.2659 | 0.070372 | 0.070372 | 0.146235
16.71 | 183.92 | 22.05 | 49.867 | -2500.076 | 32.98685 | 11.529 | 0 | 0.005 | 0 | 32.98685 | 3.4775 | 0.962 | 0.0699 | 0.2651 | 0.069901 | 0.069901 | 0.144813
16.71333 | 183.844 | 22.05 | 49.852 | -2500.076 | 32.98685 | 11.481 | 0 | 0.005 | 0 | 32.98685 | 3.4759 | 0.9622 | 0.0696 | 0.265 | 0.069615 | 0.069615 | 0.144813
16.71667 | 183.737 | 22.05 | 49.852 | -2500.076 | 32.98807 | 11.404 | 0 | -0.01 | 0 | 32.98685 | 3.4743 | 0.9625 | 0.0691 | 0.2642 | 0.069144 | 0.069144 | 0.143908
16.72 | 183.66 | 22.05 | 49.852 | -2500.076 | 32.98868 | 11.296 | 0 | -0.01 | 0 | 32.98807 | 3.4727 | 0.9627 | 0.0685 | 0.2627 | 0.068488 | 0.068488 | 0.142617
16.72333 | 183.63 | 22.05 | 49.867 | -2500.076 | 32.98929 | 11.218 | 0 | -0.01 | 0 | 32.98868 | 3.4711 | 0.9629 | 0.068 | 0.2618 | 0.068017 | 0.068017 | 0.14171
16.72667 | 183.523 | 22.05 | 49.852 | -2500.076 | 32.9899 | 11.186 | 0 | 0.005 | 0 | 32.98929 | 3.4695 | 0.9631 | 0.0678 | 0.2621 | 0.067824 | 0.067824 | 0.14138
16.73 | 183.447 | 22.05 | 49.821 | -2500.076 | 32.99051 | 11.078 | 0 | -0.01 | 0 | 32.9899 | 3.4679 | 0.9634 | 0.0672 | 0.2605 | 0.067168 | 0.067168 | 0.140086
16.73333 | 183.432 | 22.05 | 49.821 | -2500.076 | 32.9899 | 11 | 0 | -0.04 | 0 | 32.99051 | 3.4663 | 0.9636 | 0.0667 | 0.2596 | 0.066697 | 0.066697 | 0.139038
16.73667 | 183.401 | 22.05 | 49.821 | -2500.076 | 32.99051 | 10.984 | 0 | -0.04 | 0 | 32.9899 | 3.4647 | 0.9638 | 0.0666 | 0.2602 | 0.066597 | 0.066597 | 0.139038
16.74 | 183.294 | 22.05 | 49.821 | -2500.076 | 32.99173 | 10.952 | 0 | -0.04 | 0 | 32.99051 | 3.4631 | 0.964 | 0.0664 | 0.2604 | 0.066403 | 0.066403 | 0.138706
16.74333 | 183.279 | 22.05 | 49.806 | -2500.076 | 32.99356 | 10.844 | 0 | -0.04 | 0 | 32.99173 | 3.4615 | 0.9642 | 0.0657 | 0.2587 | 0.065748 | 0.065748 | 0.137407
16.74667 | 183.248 | 22.05 | 49.806 | -2500.076 | 32.99478 | 10.827 | 0 | -0.056 | 0 | 32.99356 | 3.4599 | 0.9645 | 0.0656 | 0.2593 | 0.065647 | 0.065647 | 0.137267
16.75 | 183.142 | 22.05 | 49.821 | -2500.076 | 32.996 | 10.795 | 0 | -0.056 | 0 | 32.99478 | 3.4583 | 0.9647 | 0.0654 | 0.2595 | 0.065453 | 0.065453 | 0.136934
16.75333 | 183.02 | 22.05 | 49.821 | -2500.076 | 32.996 | 10.687 | 0 | -0.04 | 0 | 32.996 | 3.4567 | 0.9649 | 0.0648 | 0.2578 | 0.064797 | 0.064797 | 0.135632
16.75667 | 182.943 | 22.05 | 49.806 | -2500.076 | 32.99539 | 10.563 | 0 | -0.04 | 0 | 32.996 | 3.4551 | 0.9651 | 0.064 | 0.2558 | 0.064049 | 0.064049 | 0.133217
16.76 | 182.852 | 22.05 | 49.821 | -2500.076 | 32.99539 | 10.486 | 0 | -0.056 | 0 | 32.99539 | 3.4535 | 0.9653 | 0.0636 | 0.2548 | 0.063578 | 0.063578 | 0.133217
16.76333 | 182.791 | 22.05 | 49.867 | -2500.076 | 32.996 | 10.393 | 0 | -0.04 | 0 | 32.99539 | 3.4519 | 0.9655 | 0.063 | 0.2535 | 0.063015 | 0.063015 | 0.132105
16.76667 | 182.73 | 22.05 | 49.867 | -2500.076 | 32.996 | 10.33 | 0 | 0.006 | 0 | 32.996 | 3.4503 | 0.9657 | 0.0626 | 0.2529 | 0.062637 | 0.062637 | 0.13138
16.77 | 182.699 | 22.05 | 49.883 | -2500.076 | 32.99539 | 10.268 | 0 | 0.006 | 0 | 32.996 | 3.4487 | 0.966 | 0.0622 | 0.2523 | 0.062258 | 0.062258 | 0.130653
16.77333 | 182.669 | 22.05 | 49.883 | -2500.076 | 32.99417 | 10.236 | 0 | 0.021 | 0 | 32.99539 | 3.4472 | 0.9662 | 0.062 | 0.2524 | 0.062065 | 0.062065 | 0.130315
16.77667 | 182.607 | 22.05 | 49.898 | -2500.076 | 32.99356 | 10.204 | 0 | 0.021 | 0 | 32.99417 | 3.4456 | 0.9664 | 0.0619 | 0.2526 | 0.061872 | 0.061872 | 0.129247
16.78 | 182.516 | 22.05 | 49.913 | -2500.076 | 32.99356 | 10.142 | 0 | 0.036 | 0 | 32.99356 | 3.444 | 0.9666 | 0.0615 | 0.252 | 0.061493 | 0.061493 | 0.129247
16.78333 | 182.455 | 22.05 | 49.898 | -2500.076 | 32.99356 | 10.049 | 0 | 0.051 | 0 | 32.99356 | 3.4424 | 0.9668 | 0.0609 | 0.2506 | 0.06093 | 0.06093 | 0.128129
16.78667 | 182.394 | 22.05 | 49.852 | -2500.076 | 32.99356 | 9.987 | 0 | 0.036 | 0 | 32.99356 | 3.4408 | 0.967 | 0.0605 | 0.2499 | 0.060552 | 0.060552 | 0.127399
16.79 | 182.318 | 22.05 | 49.852 | -2500.076 | 32.99417 | 9.924 | 0 | -0.01 | 0 | 32.99356 | 3.4392 | 0.9672 | 0.0602 | 0.2493 | 0.060173 | 0.060173 | 0.126668
16.79333 | 182.257 | 22.05 | 49.852 | -2500.076 | 32.99478 | 9.847 | 0 | -0.01 | 0 | 32.99417 | 3.4376 | 0.9674 | 0.0597 | 0.2482 | 0.059702 | 0.059702 | 0.125742
16.79667 | 182.226 | 22.05 | 49.837 | -2500.076 | 32.99478 | 9.784 | 0 | -0.01 | 0 | 32.99478 | 3.4361 | 0.9676 | 0.0593 | 0.2475 | 0.059324 | 0.059324 | 0.125009
16.8 | 182.211 | 22.05 | 49.852 | -2500.076 | 32.99478 | 9.752 | 0 | -0.025 | 0 | 32.99478 | 3.4345 | 0.9678 | 0.0591 | 0.2476 | 0.059131 | 0.059131 | 0.124517
16.80333 | 182.119 | 22.05 | 49.913 | -2500.076 | 32.99417 | 9.736 | 0 | -0.01 | 0 | 32.99478 | 3.4329 | 0.968 | 0.059 | 0.2481 | 0.05903 | 0.05903 | 0.124517
16.80667 | 182.073 | 22.05 | 49.928 | -2500.076 | 32.99539 | 9.643 | 0 | 0.051 | 0 | 32.99417 | 3.4313 | 0.9682 | 0.0585 | 0.2466 | 0.058467 | 0.058467 | 0.123392
16.81 | 182.058 | 22.05 | 49.944 | -2500.076 | 32.99539 | 9.596 | 0 | 0.067 | 0 | 32.99539 | 3.4297 | 0.9684 | 0.0582 | 0.2463 | 0.058181 | 0.058181 | 0.122852
16.81333 | 181.997 | 22.05 | 49.944 | -2500.076 | 32.99539 | 9.579 | 0 | 0.082 | 0 | 32.99539 | 3.4282 | 0.9685 | 0.0581 | 0.2468 | 0.05808 | 0.05808 | 0.122702
16.81667 | 181.906 | 22.05 | 49.959 | -2500.076 | 32.99539 | 9.517 | 0 | 0.082 | 0 | 32.99539 | 3.4266 | 0.9687 | 0.0577 | 0.2461 | 0.057702 | 0.057702 | 0.121965
16.82 | 181.875 | 22.05 | 49.944 | -2500.076 | 32.99661 | 9.424 | 0 | 0.097 | 0 | 32.99539 | 3.425 | 0.9689 | 0.0571 | 0.2446 | 0.057138 | 0.057138 | 0.120836
16.82333 | 181.829 | 22.05 | 49.928 | -2500.076 | 32.99661 | 9.392 | 0 | 0.082 | 0 | 32.99661 | 3.4234 | 0.9691 | 0.0569 | 0.2446 | 0.056945 | 0.056945 | 0.119945
16.82667 | 181.753 | 22.05 | 49.898 | -2500.076 | 32.99661 | 9.345 | 0 | 0.067 | 0 | 32.99661 | 3.4219 | 0.9693 | 0.0566 | 0.2443 | 0.056659 | 0.056659 | 0.119945
16.83 | 181.707 | 22.05 | 49.898 | -2500.076 | 32.99661 | 9.267 | 0 | 0.036 | 0 | 32.99661 | 3.4203 | 0.9695 | 0.0562 | 0.2431 | 0.056188 | 0.056188 | 0.119009
16.83333 | 181.661 | 22.05 | 49.913 | -2500.076 | 32.99661 | 9.22 | 0 | 0.036 | 0 | 32.99661 | 3.4187 | 0.9697 | 0.0559 | 0.2428 | 0.055903 | 0.055903 | 0.118465
16.83667 | 181.616 | 22.05 | 49.913 | -2500.076 | 32.99661 | 9.173 | 0 | 0.051 | 0 | 32.99661 | 3.4171 | 0.9699 | 0.0556 | 0.2424 | 0.055617 | 0.055617 | 0.117919
16.84 | 181.585 | 22.05 | 49.928 | -2500.076 | 32.99661 | 9.126 | 0 | 0.051 | 0 | 32.99661 | 3.4156 | 0.9701 | 0.0553 | 0.242 | 0.055331 | 0.055331 | 0.117373
16.84333 | 181.524 | 22.05 | 49.959 | -2500.076 | 32.99661 | 9.094 | 0 | 0.067 | 0 | 32.99661 | 3.414 | 0.9702 | 0.0551 | 0.2421 | 0.055138 | 0.055138 | 0.116279
16.84667 | 181.448 | 22.05 | 49.944 | -2500.076 | 32.996 | 9.031 | 0 | 0.097 | 0 | 32.99661 | 3.4124 | 0.9704 | 0.0547 | 0.2413 | 0.054759 | 0.054759 | 0.116279
16.85 | 181.433 | 22.05 | 49.928 | -2500.076 | 32.99417 | 8.954 | 0 | 0.082 | 0 | 32.996 | 3.4108 | 0.9706 | 0.0543 | 0.2401 | 0.054289 | 0.054289 | 0.115338
16.85333 | 181.402 | 22.05 | 49.928 | -2500.076 | 32.99173 | 8.937 | 0 | 0.067 | 0 | 32.99417 | 3.4093 | 0.9708 | 0.0542 | 0.2405 | 0.054188 | 0.054188 | 0.115182
16.85667 | 181.31 | 22.05 | 49.928 | -2500.076 | 32.9899 | 8.905 | 0 | 0.067 | 0 | 32.99173 | 3.4077 | 0.971 | 0.054 | 0.2405 | 0.053995 | 0.053995 | 0.11483
16.86 | 181.265 | 22.05 | 49.928 | -2500.076 | 32.98746 | 8.812 | 0 | 0.067 | 0 | 32.9899 | 3.4061 | 0.9711 | 0.0534 | 0.2388 | 0.053431 | 0.053431 | 0.113689
16.86333 | 181.234 | 22.05 | 49.928 | -2500.076 | 32.98562 | 8.765 | 0 | 0.067 | 0 | 32.98746 | 3.4046 | 0.9713 | 0.0531 | 0.2384 | 0.053145 | 0.053145 | 0.112784
16.86667 | 181.143 | 22.05 | 49.928 | -2500.076 | 32.98501 | 8.733 | 0 | 0.067 | 0 | 32.98562 | 3.403 | 0.9715 | 0.0529 | 0.2384 | 0.052952 | 0.052952 | 0.112784
16.87 | 181.066 | 22.05 | 49.928 | -2500.076 | 32.98501 | 8.64 | 0 | 0.067 | 0 | 32.98501 | 3.4014 | 0.9717 | 0.0524 | 0.2367 | 0.052389 | 0.052389 | 0.111641
16.87333 | 181.036 | 22.05 | 49.913 | -2500.076 | 32.9844 | 8.563 | 0 | 0.067 | 0 | 32.98501 | 3.3999 | 0.9718 | 0.0519 | 0.2355 | 0.051918 | 0.051918 | 0.110694
16.87667 | 181.005 | 22.05 | 49.883 | -2500.076 | 32.9844 | 8.531 | 0 | 0.052 | 0 | 32.9844 | 3.3983 | 0.972 | 0.0517 | 0.2354 | 0.051724 | 0.051724 | 0.110338
16.88 | 180.898 | 22.05 | 49.867 | -2500.076 | 32.9844 | 8.499 | 0 | 0.021 | 0 | 32.9844 | 3.3968 | 0.9722 | 0.0515 | 0.2354 | 0.051531 | 0.051531 | 0.109981
16.88333 | 180.853 | 22.05 | 49.837 | -2500.076 | 32.9844 | 8.391 | 0 | 0.006 | 0 | 32.9844 | 3.3952 | 0.9724 | 0.0509 | 0.2332 | 0.050875 | 0.050875 | 0.108636
16.88667 | 180.776 | 22.05 | 49.852 | -2500.076 | 32.98501 | 8.344 | 0 | -0.025 | 0 | 32.9844 | 3.3936 | 0.9725 | 0.0506 | 0.2328 | 0.05059 | 0.05059 | 0.107129
16.89 | 180.715 | 22.05 | 49.837 | -2500.076 | 32.98501 | 8.266 | 0 | -0.009 | 0 | 32.98501 | 3.3921 | 0.9727 | 0.0501 | 0.2314 | 0.050119 | 0.050119 | 0.107129
16.89333 | 180.624 | 22.05 | 49.837 | -2500.076 | 32.98501 | 8.204 | 0 | -0.025 | 0 | 32.98501 | 3.3905 | 0.9729 | 0.0497 | 0.2305 | 0.04974 | 0.04974 | 0.106374
16.89667 | 180.593 | 22.05 | 49.821 | -2500.076 | 32.9844 | 8.111 | 0 | -0.025 | 0 | 32.98501 | 3.389 | 0.973 | 0.0492 | 0.2287 | 0.049177 | 0.049177 | 0.105222
16.9 | 180.563 | 22.05 | 49.821 | -2500.076 | 32.9844 | 8.079 | 0 | -0.04 | 0 | 32.9844 | 3.3874 | 0.9732 | 0.049 | 0.2286 | 0.048984 | 0.048984 | 0.104861
16.90333 | 180.548 | 22.05 | 49.806 | -2500.076 | 32.98318 | 8.047 | 0 | -0.04 | 0 | 32.9844 | 3.3858 | 0.9733 | 0.0488 | 0.2285 | 0.04879 | 0.04879 | 0.1045
16.90667 | 180.456 | 22.05 | 49.806 | -2500.076 | 32.98257 | 8.03 | 0 | -0.055 | 0 | 32.98318 | 3.3843 | 0.9735 | 0.0487 | 0.2289 | 0.04869 | 0.04869 | 0.103182
16.91 | 180.441 | 22.05 | 49.791 | -2500.076 | 32.98135 | 7.937 | 0 | -0.055 | 0 | 32.98257 | 3.3827 | 0.9737 | 0.0481 | 0.2271 | 0.048126 | 0.048126 | 0.103182
16.91333 | 180.41 | 22.05 | 49.837 | -2500.076 | 32.98074 | 7.921 | 0 | -0.07 | 0 | 32.98135 | 3.3812 | 0.9738 | 0.048 | 0.2274 | 0.048026 | 0.048026 | 0.103018
16.91667 | 180.319 | 22.05 | 49.837 | -2500.076 | 32.98013 | 7.889 | 0 | -0.025 | 0 | 32.98074 | 3.3796 | 0.974 | 0.0478 | 0.2273 | 0.047832 | 0.047832 | 0.102655
16.92 | 180.258 | 22.05 | 49.837 | -2500.076 | 32.98013 | 7.796 | 0 | -0.025 | 0 | 32.98013 | 3.3781 | 0.9741 | 0.0473 | 0.2254 | 0.047269 | 0.047269 | 0.101497
16.92333 | 180.258 | 22.05 | 49.852 | -2500.076 | 32.98013 | 7.733 | 0 | -0.025 | 0 | 32.98013 | 3.3765 | 0.9743 | 0.0469 | 0.2244 | 0.04689 | 0.04689 | 0.100735
16.92667 | 180.181 | 22.05 | 49.852 | -2500.076 | 32.98074 | 7.732 | 0 | -0.009 | 0 | 32.98013 | 3.375 | 0.9745 | 0.0469 | 0.2252 | 0.046882 | 0.046882 | 0.099806
16.93 | 180.135 | 22.05 | 49.821 | -2500.076 | 32.98135 | 7.654 | 0 | -0.009 | 0 | 32.98074 | 3.3734 | 0.9746 | 0.0464 | 0.2237 | 0.046411 | 0.046411 | 0.099806
16.93333 | 180.12 | 22.05 | 49.806 | -2500.076 | 32.98135 | 7.607 | 0 | -0.04 | 0 | 32.98135 | 3.3719 | 0.9748 | 0.0461 | 0.2231 | 0.046126 | 0.046126 | 0.0992412
16.93667 | 180.074 | 22.05 | 49.776 | -2500.076 | 32.98074 | 7.591 | 0 | -0.055 | 0 | 32.98135 | 3.3703 | 0.9749 | 0.046 | 0.2234 | 0.046025 | 0.046025 | 0.0990741
16.94 | 180.029 | 22.05 | 49.776 | -2500.076 | 32.98013 | 7.544 | 0 | -0.086 | 0 | 32.98074 | 3.3688 | 0.9751 | 0.0457 | 0.2228 | 0.045739 | 0.045739 | 0.0985083
16.94333 | 179.998 | 22.05 | 49.776 | -2500.076 | 32.97952 | 7.496 | 0 | -0.086 | 0 | 32.98013 | 3.3672 | 0.9752 | 0.0454 | 0.2222 | 0.045453 | 0.045453 | 0.0979418
16.94667 | 179.968 | 22.05 | 49.776 | -2500.076 | 32.97952 | 7.465 | 0 | -0.086 | 0 | 32.97952 | 3.3657 | 0.9754 | 0.0452 | 0.2221 | 0.04526 | 0.04526 | 0.0972062
16.95 | 179.907 | 22.05 | 49.791 | -2500.076 | 32.98013 | 7.433 | 0 | -0.086 | 0 | 32.97952 | 3.3641 | 0.9755 | 0.0451 | 0.2219 | 0.045067 | 0.045067 | 0.0972062
16.95333 | 179.891 | 22.05 | 49.821 | -2500.076 | 32.98013 | 7.37 | 0 | -0.07 | 0 | 32.98013 | 3.3626 | 0.9757 | 0.0447 | 0.2208 | 0.044688 | 0.044688 | 0.0964384
16.95667 | 179.846 | 22.05 | 49.837 | -2500.076 | 32.98013 | 7.354 | 0 | -0.04 | 0 | 32.98013 | 3.361 | 0.9758 | 0.0446 | 0.2211 | 0.044588 | 0.044588 | 0.0962689
16.96 | 179.769 | 22.05 | 49.837 | -2500.076 | 32.98013 | 7.307 | 0 | -0.025 | 0 | 32.98013 | 3.3595 | 0.976 | 0.0443 | 0.2205 | 0.044302 | 0.044302 | 0.0956996
16.96333 | 179.739 | 22.05 | 49.821 | -2500.076 | 32.97952 | 7.229 | 0 | -0.025 | 0 | 32.98013 | 3.3579 | 0.9761 | 0.0438 | 0.2189 | 0.043831 | 0.043831 | 0.0947297
16.96667 | 179.739 | 22.05 | 49.837 | -2500.076 | 32.97891 | 7.197 | 0 | -0.04 | 0 | 32.97952 | 3.3564 | 0.9763 | 0.0436 | 0.2187 | 0.043638 | 0.043638 | 0.0943883
16.97 | 179.647 | 22.05 | 49.837 | -2500.076 | 32.97952 | 7.196 | 0 | -0.024 | 0 | 32.97891 | 3.3549 | 0.9764 | 0.0436 | 0.2195 | 0.043629 | 0.043629 | 0.0943883
16.97333 | 179.586 | 22.05 | 49.837 | -2500.076 | 32.97952 | 7.103 | 0 | -0.024 | 0 | 32.97952 | 3.3533 | 0.9765 | 0.0431 | 0.2174 | 0.043066 | 0.043066 | 0.093216
16.97667 | 179.601 | 22.05 | 49.837 | -2500.076 | 32.98074 | 7.04 | 0 | -0.024 | 0 | 32.97952 | 3.3518 | 0.9767 | 0.0427 | 0.2163 | 0.042688 | 0.042688 | 0.0924431
16.98 | 179.556 | 22.05 | 49.837 | -2500.076 | 32.98196 | 7.054 | 0 | -0.024 | 0 | 32.98074 | 3.3502 | 0.9768 | 0.0428 | 0.2175 | 0.042772 | 0.042772 | 0.0926718
16.98333 | 179.495 | 22.05 | 49.837 | -2500.076 | 32.98257 | 7.007 | 0 | -0.024 | 0 | 32.98196 | 3.3487 | 0.977 | 0.0425 | 0.2168 | 0.042486 | 0.042486 | 0.0913235
16.98667 | 179.51 | 22.05 | 49.837 | -2500.076 | 32.98318 | 6.945 | 0 | -0.024 | 0 | 32.98257 | 3.3472 | 0.9771 | 0.0421 | 0.2156 | 0.042108 | 0.042108 | 0.0913235
16.99 | 179.51 | 22.05 | 49.821 | -2500.076 | 32.9844 | 6.959 | 0 | -0.024 | 0 | 32.98318 | 3.3456 | 0.9773 | 0.0422 | 0.2168 | 0.042192 | 0.042192 | 0.0915518
16.99333 | 179.464 | 22.05 | 49.837 | -2500.076 | 32.9844 | 6.957 | 0 | -0.04 | 0 | 32.9844 | 3.3441 | 0.9774 | 0.0422 | 0.2175 | 0.042184 | 0.042184 | 0.0915793
16.99667 | 179.434 | 22.05 | 49.867 | -2500.076 | 32.9844 | 6.91 | 0 | -0.024 | 0 | 32.9844 | 3.3426 | 0.9775 | 0.0419 | 0.2168 | 0.041898 | 0.041898 | 0.091004
17 | 179.403 | 22.05 | 49.883 | -2500.076 | 32.98379 | 6.878 | 0 | 0.006 | 0 | 32.9844 | 3.341 | 0.9777 | 0.0417 | 0.2166 | 0.041705 | 0.041705 | 0.0906292
17.00333 | 179.342 | 22.05 | 49.883 | -2500.076 | 32.98379 | 6.846 | 0 | 0.021 | 0 | 32.98379 | 3.3395 | 0.9778 | 0.0415 | 0.2164 | 0.041511 | 0.041511 | 0.0894757
17.00667 | 179.296 | 22.05 | 49.913 | -2500.076 | 32.9844 | 6.784 | 0 | 0.021 | 0 | 32.98379 | 3.3379 | 0.9779 | 0.0411 | 0.2151 | 0.041133 | 0.041133 | 0.0894757
17.01 | 179.22 | 22.05 | 49.928 | -2500.076 | 32.98502 | 6.737 | 0 | 0.052 | 0 | 32.9844 | 3.3364 | 0.9781 | 0.0408 | 0.2144 | 0.040847 | 0.040847 | 0.088898
17.01333 | 179.189 | 22.05 | 49.913 | -2500.076 | 32.98563 | 6.659 | 0 | 0.067 | 0 | 32.98502 | 3.3349 | 0.9782 | 0.0404 | 0.2127 | 0.040376 | 0.040376 | 0.0879166
17.01667 | 179.174 | 22.05 | 49.883 | -2500.076 | 32.98685 | 6.627 | 0 | 0.052 | 0 | 32.98563 | 3.3334 | 0.9784 | 0.0402 | 0.2124 | 0.040183 | 0.040183 | 0.0875388
17.02 | 179.128 | 22.05 | 49.883 | -2500.076 | 32.98807 | 6.611 | 0 | 0.021 | 0 | 32.98685 | 3.3318 | 0.9785 | 0.0401 | 0.2126 | 0.040082 | 0.040082 | 0.0873625
17.02333 | 179.067 | 22.05 | 49.883 | -2500.076 | 32.9899 | 6.564 | 0 | 0.021 | 0 | 32.98807 | 3.3303 | 0.9786 | 0.0398 | 0.2118 | 0.039797 | 0.039797 | 0.0859999
17.02667 | 179.083 | 22.05 | 49.867 | -2500.076 | 32.99173 | 6.501 | 0 | 0.021 | 0 | 32.9899 | 3.3288 | 0.9788 | 0.0394 | 0.2106 | 0.039418 | 0.039418 | 0.0859999
17.03 | 179.022 | 22.05 | 49.883 | -2500.076 | 32.99234 | 6.515 | 0 | 0.006 | 0 | 32.99173 | 3.3272 | 0.9789 | 0.0395 | 0.2118 | 0.039502 | 0.039502 | 0.0862263
17.03333 | 178.93 | 22.05 | 49.913 | -2500.076 | 32.99173 | 6.453 | 0 | 0.021 | 0 | 32.99234 | 3.3257 | 0.979 | 0.0391 | 0.2105 | 0.039124 | 0.039124 | 0.0854426
17.03667 | 178.9 | 22.05 | 49.898 | -2500.076 | 32.99112 | 6.36 | 0 | 0.052 | 0 | 32.99173 | 3.3242 | 0.9791 | 0.0386 | 0.2082 | 0.038561 | 0.038561 | 0.0842538
17.04 | 178.9 | 22.05 | 49.898 | -2500.076 | 32.98929 | 6.328 | 0 | 0.037 | 0 | 32.99112 | 3.3227 | 0.9793 | 0.0384 | 0.2079 | 0.038368 | 0.038368 | 0.0838961
17.04333 | 178.823 | 22.05 | 49.898 | -2500.076 | 32.98746 | 6.326 | 0 | 0.037 | 0 | 32.98929 | 3.3211 | 0.9794 | 0.0383 | 0.2085 | 0.038359 | 0.038359 | 0.0838961
17.04667 | 178.793 | 22.05 | 49.928 | -2500.076 | 32.98685 | 6.249 | 0 | 0.037 | 0 | 32.98746 | 3.3196 | 0.9795 | 0.0379 | 0.2067 | 0.037888 | 0.037888 | 0.0829069
17.05 | 178.823 | 22.05 | 49.928 | -2500.076 | 32.98746 | 6.217 | 0 | 0.067 | 0 | 32.98685 | 3.3181 | 0.9796 | 0.0377 | 0.2064 | 0.037695 | 0.037695 | 0.0825245
17.05333 | 178.777 | 22.05 | 49.944 | -2500.076 | 32.98746 | 6.246 | 0 | 0.067 | 0 | 32.98746 | 3.3166 | 0.9798 | 0.0379 | 0.2081 | 0.037872 | 0.037872 | 0.0829523
17.05667 | 178.716 | 22.05 | 49.944 | -2500.076 | 32.98746 | 6.199 | 0 | 0.083 | 0 | 32.98746 | 3.315 | 0.9799 | 0.0376 | 0.2072 | 0.037586 | 0.037586 | 0.0823667
17.06 | 178.732 | 22.05 | 49.974 | -2500.076 | 32.98685 | 6.137 | 0 | 0.083 | 0 | 32.98746 | 3.3135 | 0.98 | 0.0372 | 0.2059 | 0.037208 | 0.037208 | 0.0818026
17.06333 | 178.686 | 22.05 | 49.944 | -2500.076 | 32.98624 | 6.15 | 0 | 0.113 | 0 | 32.98685 | 3.312 | 0.9801 | 0.0373 | 0.2071 | 0.037292 | 0.037292 | 0.0818026
17.06667 | 178.61 | 22.05 | 49.928 | -2500.076 | 32.98562 | 6.103 | 0 | 0.083 | 0 | 32.98624 | 3.3105 | 0.9803 | 0.037 | 0.2062 | 0.037006 | 0.037006 | 0.0812152
17.07 | 178.594 | 22.05 | 49.944 | -2500.076 | 32.98501 | 6.026 | 0 | 0.067 | 0 | 32.98562 | 3.309 | 0.9804 | 0.0365 | 0.2043 | 0.036535 | 0.036535 | 0.0802212
17.07333 | 178.564 | 22.05 | 49.928 | -2500.076 | 32.9844 | 6.009 | 0 | 0.083 | 0 | 32.98501 | 3.3074 | 0.9805 | 0.0364 | 0.2044 | 0.036435 | 0.036435 | 0.0800391
17.07667 | 178.503 | 22.05 | 49.928 | -2500.076 | 32.98379 | 5.977 | 0 | 0.067 | 0 | 32.9844 | 3.3059 | 0.9806 | 0.0362 | 0.2041 | 0.036241 | 0.036241 | 0.0788603
17.08 | 178.442 | 22.05 | 49.928 | -2500.076 | 32.98318 | 5.915 | 0 | 0.067 | 0 | 32.98379 | 3.3044 | 0.9808 | 0.0359 | 0.2026 | 0.035863 | 0.035863 | 0.0788603
17.08333 | 178.381 | 22.05 | 49.913 | -2500.076 | 32.98318 | 5.852 | 0 | 0.067 | 0 | 32.98318 | 3.3029 | 0.9809 | 0.0355 | 0.2012 | 0.035485 | 0.035485 | 0.0780666
17.08667 | 178.304 | 22.05 | 49.883 | -2500.076 | 32.98318 | 5.79 | 0 | 0.052 | 0 | 32.98318 | 3.3014 | 0.981 | 0.0351 | 0.1997 | 0.035106 | 0.035106 | 0.077272
17.09 | 178.274 | 22.05 | 49.883 | -2500.076 | 32.98318 | 5.712 | 0 | 0.022 | 0 | 32.98318 | 3.2999 | 0.9811 | 0.0346 | 0.1978 | 0.034635 | 0.034635 | 0.0762726
17.09333 | 178.243 | 22.05 | 49.867 | -2500.076 | 32.98257 | 5.68 | 0 | 0.022 | 0 | 32.98318 | 3.2984 | 0.9812 | 0.0344 | 0.1973 | 0.034442 | 0.034442 | 0.0754949
17.09667 | 178.198 | 22.05 | 49.837 | -2500.076 | 32.98257 | 5.649 | 0 | 0.006 | 0 | 32.98257 | 3.2968 | 0.9813 | 0.0342 | 0.1969 | 0.034249 | 0.034249 | 0.0749014
17.1 | 178.167 | 22.05 | 49.867 | -2500.076 | 32.98257 | 5.601 | 0 | -0.024 | 0 | 32.98257 | 3.2953 | 0.9814 | 0.034 | 0.196 | 0.033963 | 0.033963 | 0.0749014
17.10333 | 178.182 | 22.05 | 49.883 | -2500.076 | 32.98257 | 5.57 | 0 | 0.006 | 0 | 32.98257 | 3.2938 | 0.9816 | 0.0338 | 0.1955 | 0.03377 | 0.03377 | 0.0745114
17.10667 | 178.121 | 22.05 | 49.913 | -2500.076 | 32.98257 | 5.583 | 0 | 0.022 | 0 | 32.98257 | 3.2923 | 0.9817 | 0.0338 | 0.1967 | 0.033854 | 0.033854 | 0.0747335
17.11 | 178.06 | 22.05 | 49.913 | -2500.076 | 32.98318 | 5.521 | 0 | 0.052 | 0 | 32.98257 | 3.2908 | 0.9818 | 0.0335 | 0.1952 | 0.033476 | 0.033476 | 0.0739343
17.11333 | 178.076 | 22.05 | 49.944 | -2500.076 | 32.98257 | 5.459 | 0 | 0.052 | 0 | 32.98318 | 3.2893 | 0.9819 | 0.0331 | 0.1936 | 0.033097 | 0.033097 | 0.0733561
17.11667 | 178.076 | 22.05 | 49.928 | -2500.076 | 32.98196 | 5.473 | 0 | 0.083 | 0 | 32.98257 | 3.2878 | 0.982 | 0.0332 | 0.1948 | 0.033182 | 0.033182 | 0.0733561
17.12 | 178.014 | 22.05 | 49.928 | -2500.076 | 32.98135 | 5.471 | 0 | 0.067 | 0 | 32.98196 | 3.2863 | 0.9821 | 0.0332 | 0.1954 | 0.033173 | 0.033173 | 0.0733735
17.12333 | 177.984 | 22.05 | 49.913 | -2500.076 | 32.98013 | 5.409 | 0 | 0.067 | 0 | 32.98135 | 3.2848 | 0.9822 | 0.0328 | 0.1939 | 0.032795 | 0.032795 | 0.0725719
17.12667 | 177.984 | 22.05 | 49.928 | -2500.076 | 32.97952 | 5.377 | 0 | 0.052 | 0 | 32.98013 | 3.2833 | 0.9823 | 0.0326 | 0.1934 | 0.032602 | 0.032602 | 0.0721792
17.13 | 177.938 | 22.05 | 49.928 | -2500.076 | 32.97952 | 5.376 | 0 | 0.067 | 0 | 32.97952 | 3.2817 | 0.9824 | 0.0326 | 0.194 | 0.032594 | 0.032594 | 0.0715975
17.13333 | 177.892 | 22.05 | 49.928 | -2500.076 | 32.97891 | 5.328 | 0 | 0.067 | 0 | 32.97952 | 3.2802 | 0.9826 | 0.0323 | 0.193 | 0.032308 | 0.032308 | 0.0715975
17.13667 | 177.847 | 22.05 | 49.944 | -2500.076 | 32.9783 | 5.281 | 0 | 0.067 | 0 | 32.97891 | 3.2787 | 0.9827 | 0.032 | 0.1919 | 0.032022 | 0.032022 | 0.0709983
17.14 | 177.816 | 22.05 | 49.928 | -2500.076 | 32.9783 | 5.234 | 0 | 0.083 | 0 | 32.9783 | 3.2772 | 0.9828 | 0.0317 | 0.1909 | 0.031736 | 0.031736 | 0.0703987
17.14333 | 177.801 | 22.05 | 49.913 | -2500.076 | 32.97891 | 5.202 | 0 | 0.067 | 0 | 32.9783 | 3.2757 | 0.9829 | 0.0315 | 0.1904 | 0.031543 | 0.031543 | 0.0700037
17.14667 | 177.801 | 22.05 | 49.928 | -2500.076 | 32.97952 | 5.186 | 0 | 0.052 | 0 | 32.97891 | 3.2742 | 0.983 | 0.0314 | 0.1904 | 0.031442 | 0.031442 | 0.0698292
17.15 | 177.755 | 22.05 | 49.959 | -2500.076 | 32.98013 | 5.184 | 0 | 0.068 | 0 | 32.97952 | 3.2727 | 0.9831 | 0.0314 | 0.191 | 0.031434 | 0.031434 | 0.0698292
17.15333 | 177.77 | 22.05 | 49.959 | -2500.076 | 32.98074 | 5.137 | 0 | 0.098 | 0 | 32.98013 | 3.2712 | 0.9832 | 0.0311 | 0.19 | 0.031148 | 0.031148 | 0.0692275
17.15667 | 177.786 | 22.05 | 49.959 | -2500.076 | 32.98074 | 5.151 | 0 | 0.098 | 0 | 32.98074 | 3.2697 | 0.9833 | 0.0312 | 0.1911 | 0.031232 | 0.031232 | 0.0694485
17.16 | 177.725 | 22.05 | 49.959 | -2500.076 | 32.98074 | 5.165 | 0 | 0.098 | 0 | 32.98074 | 3.2682 | 0.9834 | 0.0313 | 0.1923 | 0.031317 | 0.031317 | 0.0696694
17.16333 | 177.663 | 22.05 | 49.944 | -2500.076 | 32.98074 | 5.103 | 0 | 0.098 | 0 | 32.98074 | 3.2667 | 0.9835 | 0.0309 | 0.1906 | 0.030938 | 0.030938 | 0.0680512
17.16667 | 177.694 | 22.05 | 49.928 | -2500.076 | 32.98074 | 5.04 | 0 | 0.083 | 0 | 32.98074 | 3.2652 | 0.9836 | 0.0306 | 0.189 | 0.03056 | 0.03056 | 0.0680512
17.17 | 177.663 | 22.05 | 49.928 | -2500.076 | 32.98074 | 5.069 | 0 | 0.068 | 0 | 32.98074 | 3.2637 | 0.9837 | 0.0307 | 0.1907 | 0.030737 | 0.030737 | 0.0684781
17.17333 | 177.602 | 22.05 | 49.959 | -2500.076 | 32.98135 | 5.037 | 0 | 0.068 | 0 | 32.98074 | 3.2622 | 0.9838 | 0.0305 | 0.1902 | 0.030543 | 0.030543 | 0.06808
17.17667 | 177.587 | 22.05 | 49.959 | -2500.076 | 32.98135 | 4.975 | 0 | 0.098 | 0 | 32.98135 | 3.2608 | 0.9839 | 0.0302 | 0.1885 | 0.030165 | 0.030165 | 0.067269
17.18 | 177.587 | 22.05 | 49.944 | -2500.076 | 32.98135 | 4.958 | 0 | 0.098 | 0 | 32.98135 | 3.2593 | 0.984 | 0.0301 | 0.1885 | 0.030064 | 0.030064 | 0.0670903
17.18333 | 177.48 | 22.05 | 49.944 | -2500.076 | 32.98135 | 4.957 | 0 | 0.083 | 0 | 32.98135 | 3.2578 | 0.9841 | 0.03 | 0.1891 | 0.030056 | 0.030056 | 0.0670903
17.18667 | 177.465 | 22.05 | 49.944 | -2500.076 | 32.98135 | 4.849 | 0 | 0.083 | 0 | 32.98135 | 3.2563 | 0.9842 | 0.0294 | 0.1856 | 0.0294 | 0.0294 | 0.0656578
17.19 | 177.465 | 22.05 | 49.928 | -2500.076 | 32.98135 | 4.832 | 0 | 0.083 | 0 | 32.98135 | 3.2548 | 0.9843 | 0.0293 | 0.1856 | 0.0293 | 0.0293 | 0.0654641
17.19333 | 177.45 | 22.05 | 49.928 | -2500.076 | 32.98196 | 4.831 | 0 | 0.068 | 0 | 32.98135 | 3.2533 | 0.9844 | 0.0293 | 0.1862 | 0.029291 | 0.029291 | 0.0654771
17.19667 | 177.419 | 22.05 | 49.944 | -2500.076 | 32.98196 | 4.814 | 0 | 0.068 | 0 | 32.98196 | 3.2518 | 0.9845 | 0.0292 | 0.1862 | 0.02919 | 0.02919 | 0.0648816
17.2 | 177.419 | 22.05 | 49.928 | -2500.076 | 32.98135 | 4.782 | 0 | 0.083 | 0 | 32.98196 | 3.2503 | 0.9846 | 0.029 | 0.1856 | 0.028997 | 0.028997 | 0.0648816
17.20333 | 177.343 | 22.05 | 49.944 | -2500.076 | 32.98074 | 4.781 | 0 | 0.068 | 0 | 32.98135 | 3.2488 | 0.9847 | 0.029 | 0.1862 | 0.028989 | 0.028989 | 0.0648942
17.20667 | 177.282 | 22.05 | 49.928 | -2500.076 | 32.98074 | 4.703 | 0 | 0.083 | 0 | 32.98074 | 3.2473 | 0.9848 | 0.0285 | 0.1838 | 0.028518 | 0.028518 | 0.0638707
17.21 | 177.236 | 22.05 | 49.928 | -2500.076 | 32.98013 | 4.641 | 0 | 0.068 | 0 | 32.98074 | 3.2458 | 0.9849 | 0.0281 | 0.182 | 0.02814 | 0.02814 | 0.0630533
17.21333 | 177.19 | 22.05 | 49.959 | -2500.076 | 32.97952 | 4.594 | 0 | 0.068 | 0 | 32.98013 | 3.2444 | 0.985 | 0.0278 | 0.1807 | 0.027854 | 0.027854 | 0.0618315
17.21667 | 177.16 | 22.05 | 49.974 | -2500.076 | 32.97952 | 4.547 | 0 | 0.098 | 0 | 32.97952 | 3.2429 | 0.9851 | 0.0276 | 0.1795 | 0.027568 | 0.027568 | 0.0618315
17.22 | 177.16 | 22.05 | 49.959 | -2500.076 | 32.97952 | 4.515 | 0 | 0.113 | 0 | 32.97952 | 3.2414 | 0.9851 | 0.0274 | 0.1788 | 0.027375 | 0.027375 | 0.0614273
17.22333 | 177.16 | 22.05 | 49.959 | -2500.076 | 32.97952 | 4.513 | 0 | 0.098 | 0 | 32.97952 | 3.2399 | 0.9852 | 0.0274 | 0.1794 | 0.027367 | 0.027367 | 0.0614381
17.22667 | 177.114 | 22.05 | 49.989 | -2500.076 | 32.97952 | 4.512 | 0 | 0.098 | 0 | 32.97952 | 3.2384 | 0.9853 | 0.0274 | 0.18 | 0.027358 | 0.027358 | 0.0614486
17.23 | 177.114 | 22.05 | 49.989 | -2500.076 | 32.97952 | 4.465 | 0 | 0.129 | 0 | 32.97952 | 3.2369 | 0.9854 | 0.0271 | 0.1787 | 0.027073 | 0.027073 | 0.0608461
17.23333 | 177.145 | 22.05 | 49.989 | -2500.076 | 32.97952 | 4.464 | 0 | 0.129 | 0 | 32.97952 | 3.2354 | 0.9855 | 0.0271 | 0.1792 | 0.027064 | 0.027064 | 0.0608461
17.23667 | 177.084 | 22.05 | 49.974 | -2500.076 | 32.97952 | 4.493 | 0 | 0.129 | 0 | 32.97952 | 3.234 | 0.9856 | 0.0272 | 0.181 | 0.027241 | 0.027241 | 0.0612727
17.24 | 177.068 | 22.05 | 49.974 | -2500.076 | 32.97891 | 4.43 | 0 | 0.114 | 0 | 32.97952 | 3.2325 | 0.9857 | 0.0269 | 0.1791 | 0.026863 | 0.026863 | 0.0604505
17.24333 | 177.084 | 22.05 | 49.959 | -2500.076 | 32.9783 | 4.414 | 0 | 0.114 | 0 | 32.97891 | 3.231 | 0.9858 | 0.0268 | 0.1791 | 0.026762 | 0.026762 | 0.0602523
17.24667 | 177.038 | 22.05 | 49.898 | -2500.076 | 32.9783 | 4.428 | 0 | 0.098 | 0 | 32.9783 | 3.2295 | 0.9859 | 0.0268 | 0.1802 | 0.026846 | 0.026846 | 0.0598554
17.25 | 176.962 | 22.05 | 49.852 | -2500.076 | 32.97891 | 4.381 | 0 | 0.037 | 0 | 32.9783 | 3.228 | 0.986 | 0.0266 | 0.1789 | 0.026561 | 0.026561 | 0.0598554
17.25333 | 176.992 | 22.05 | 49.867 | -2500.076 | 32.98257 | 4.303 | 0 | -0.009 | 0 | 32.97891 | 3.2266 | 0.986 | 0.0261 | 0.1764 | 0.02609 | 0.02609 | 0.0588223
17.25667 | 177.007 | 22.05 | 49.852 | -2500.076 | 32.98929 | 4.332 | 0 | 0.007 | 0 | 32.98257 | 3.2251 | 0.9861 | 0.0263 | 0.1782 | 0.026266 | 0.026266 | 0.0592487
17.26 | 177.007 | 22.05 | 49.837 | -2500.076 | 33.00027 | 4.346 | 0 | -0.009 | 0 | 32.98929 | 3.2236 | 0.9862 | 0.0263 | 0.1793 | 0.026351 | 0.026351 | 0.059467
17.26333 | 177.038 | 22.05 | 49.867 | -2500.076 | 33.01492 | 4.345 | 0 | -0.024 | 0 | 33.00027 | 3.2221 | 0.9863 | 0.0263 | 0.1799 | 0.026342 | 0.026342 | 0.0599041
17.26667 | 177.129 | 22.05 | 49.898 | -2500.076 | 33.03201 | 4.374 | 0 | 0.007 | 0 | 33.01492 | 3.2207 | 0.9864 | 0.0265 | 0.1817 | 0.026519 | 0.026519 | 0.0599041
17.27 | 177.175 | 22.05 | 49.867 | -2500.076 | 33.04788 | 4.464 | 0 | 0.037 | 0 | 33.03201 | 3.2192 | 0.9865 | 0.0271 | 0.1861 | 0.027066 | 0.027066 | 0.0611683
17.27333 | 177.221 | 22.05 | 49.883 | -2500.076 | 33.0607 | 4.508 | 0 | 0.007 | 0 | 33.04788 | 3.2177 | 0.9866 | 0.0273 | 0.1886 | 0.027335 | 0.027335 | 0.0618062
17.27667 | 177.251 | 22.05 | 49.913 | -2500.076 | 33.06924 | 4.553 | 0 | 0.022 | 0 | 33.0607 | 3.2162 | 0.9867 | 0.0276 | 0.1911 | 0.027605 | 0.027605 | 0.0624446
17.28 | 177.251 | 22.05 | 49.928 | -2500.076 | 33.07413 | 4.582 | 0 | 0.053 | 0 | 33.06924 | 3.2148 | 0.9868 | 0.0278 | 0.193 | 0.027782 | 0.027782 | 0.0628852
17.28333 | 177.251 | 22.05 | 49.913 | -2500.076 | 33.07657 | 4.581 | 0 | 0.068 | 0 | 33.07413 | 3.2133 | 0.9869 | 0.0278 | 0.1936 | 0.027773 | 0.027773 | 0.0628852
17.28667 | 177.236 | 22.05 | 49.944 | -2500.076 | 33.07657 | 4.579 | 0 | 0.053 | 0 | 33.07657 | 3.2118 | 0.9869 | 0.0278 | 0.1942 | 0.027765 | 0.027765 | 0.062896
17.29 | 177.16 | 22.05 | 49.959 | -2500.076 | 33.07596 | 4.563 | 0 | 0.083 | 0 | 33.07657 | 3.2103 | 0.987 | 0.0277 | 0.1941 | 0.027664 | 0.027664 | 0.0626973
17.29333 | 177.145 | 22.05 | 49.944 | -2500.076 | 33.07474 | 4.485 | 0 | 0.098 | 0 | 33.07596 | 3.2089 | 0.9871 | 0.0272 | 0.1915 | 0.027193 | 0.027193 | 0.0616593
17.29667 | 177.16 | 22.05 | 49.928 | -2500.076 | 33.07291 | 4.468 | 0 | 0.083 | 0 | 33.07474 | 3.2074 | 0.9872 | 0.0271 | 0.1914 | 0.027093 | 0.027093 | 0.06168
17.3 | 177.099 | 22.05 | 49.928 | -2500.076 | 33.06985 | 4.482 | 0 | 0.068 | 0 | 33.07291 | 3.2059 | 0.9873 | 0.0272 | 0.1926 | 0.027177 | 0.027177 | 0.06168
17.30333 | 177.068 | 22.05 | 49.898 | -2500.076 | 33.06741 | 4.42 | 0 | 0.068 | 0 | 33.06985 | 3.2045 | 0.9874 | 0.0268 | 0.1906 | 0.026799 | 0.026799 | 0.06085
17.30667 | 177.068 | 22.05 | 49.867 | -2500.076 | 33.06436 | 4.388 | 0 | 0.037 | 0 | 33.06741 | 3.203 | 0.9875 | 0.0266 | 0.1899 | 0.026605 | 0.026605 | 0.0604395
17.31 | 177.023 | 22.05 | 49.852 | -2500.076 | 33.06192 | 4.387 | 0 | 0.007 | 0 | 33.06436 | 3.2015 | 0.9876 | 0.0266 | 0.1904 | 0.026597 | 0.026597 | 0.0598278
17.31333 | 176.962 | 22.05 | 49.852 | -2500.076 | 33.05948 | 4.339 | 0 | -0.008 | 0 | 33.06192 | 3.2001 | 0.9877 | 0.0263 | 0.189 | 0.026311 | 0.026311 | 0.0598278
17.31667 | 176.946 | 22.05 | 49.837 | -2500.076 | 33.05704 | 4.277 | 0 | -0.008 | 0 | 33.05948 | 3.1986 | 0.9878 | 0.0259 | 0.187 | 0.025933 | 0.025933 | 0.058995
17.32 | 176.901 | 22.05 | 49.852 | -2500.076 | 33.05399 | 4.26 | 0 | -0.024 | 0 | 33.05704 | 3.1971 | 0.9878 | 0.0258 | 0.1869 | 0.025832 | 0.025832 | 0.0587934
17.32333 | 176.855 | 22.05 | 49.883 | -2500.076 | 33.05154 | 4.213 | 0 | -0.008 | 0 | 33.05399 | 3.1957 | 0.9879 | 0.0255 | 0.1854 | 0.025546 | 0.025546 | 0.0581702
17.32667 | 176.809 | 22.05 | 49.883 | -2500.076 | 33.0491 | 4.166 | 0 | 0.022 | 0 | 33.05154 | 3.1942 | 0.988 | 0.0253 | 0.184 | 0.025261 | 0.025261 | 0.056922
17.33 | 176.778 | 22.05 | 49.883 | -2500.076 | 33.04666 | 4.119 | 0 | 0.022 | 0 | 33.0491 | 3.1927 | 0.9881 | 0.025 | 0.1825 | 0.024975 | 0.024975 | 0.056922
17.33333 | 176.748 | 22.05 | 49.913 | -2500.076 | 33.04422 | 4.087 | 0 | 0.022 | 0 | 33.04666 | 3.1913 | 0.9882 | 0.0248 | 0.1817 | 0.024782 | 0.024782 | 0.056508
17.33667 | 176.748 | 22.05 | 49.928 | -2500.076 | 33.04178 | 4.055 | 0 | 0.053 | 0 | 33.04422 | 3.1898 | 0.9883 | 0.0246 | 0.1809 | 0.024588 | 0.024588 | 0.0560935
17.34 | 176.687 | 22.05 | 49.959 | -2500.076 | 33.03934 | 4.054 | 0 | 0.068 | 0 | 33.04178 | 3.1884 | 0.9883 | 0.0246 | 0.1814 | 0.02458 | 0.02458 | 0.056101
17.34333 | 176.656 | 22.05 | 49.989 | -2500.076 | 33.03629 | 3.992 | 0 | 0.099 | 0 | 33.03934 | 3.1869 | 0.9884 | 0.0242 | 0.1792 | 0.024202 | 0.024202 | 0.0548473
17.34667 | 176.656 | 22.05 | 50.005 | -2500.076 | 33.03384 | 3.96 | 0 | 0.129 | 0 | 33.03629 | 3.1854 | 0.9885 | 0.024 | 0.1784 | 0.024008 | 0.024008 | 0.0548473
17.35 | 176.611 | 22.05 | 50.035 | -2500.076 | 33.0314 | 3.958 | 0 | 0.144 | 0 | 33.03384 | 3.184 | 0.9886 | 0.024 | 0.1789 | 0.024 | 0.024 | 0.0548541
17.35333 | 176.534 | 22.05 | 50.05 | -2500.076 | 33.02957 | 3.911 | 0 | 0.175 | 0 | 33.0314 | 3.1825 | 0.9887 | 0.0237 | 0.1774 | 0.023714 | 0.023714 | 0.0542262
17.35667 | 176.58 | 22.05 | 50.05 | -2500.076 | 33.02774 | 3.833 | 0 | 0.19 | 0 | 33.02957 | 3.1811 | 0.9887 | 0.0232 | 0.1745 | 0.023243 | 0.023243 | 0.0538156
17.36 | 176.58 | 22.05 | 50.02 | -2500.076 | 33.02713 | 3.878 | 0 | 0.19 | 0 | 33.02774 | 3.1796 | 0.9888 | 0.0235 | 0.1771 | 0.023513 | 0.023513 | 0.0538156
17.36333 | 176.519 | 22.05 | 50.02 | -2500.076 | 33.02652 | 3.877 | 0 | 0.16 | 0 | 33.02713 | 3.1782 | 0.9889 | 0.0235 | 0.1776 | 0.023505 | 0.023505 | 0.0538219
17.36667 | 176.504 | 22.05 | 50.02 | -2500.076 | 33.02591 | 3.814 | 0 | 0.16 | 0 | 33.02652 | 3.1767 | 0.989 | 0.0231 | 0.1753 | 0.023126 | 0.023126 | 0.0529803
17.37 | 176.534 | 22.05 | 50.005 | -2500.076 | 33.0253 | 3.798 | 0 | 0.16 | 0 | 33.02591 | 3.1752 | 0.989 | 0.023 | 0.1752 | 0.023025 | 0.023025 | 0.052774
17.37333 | 176.458 | 22.05 | 49.928 | -2500.076 | 33.0253 | 3.827 | 0 | 0.144 | 0 | 33.0253 | 3.1738 | 0.9891 | 0.0232 | 0.1771 | 0.023202 | 0.023202 | 0.0521485
17.37667 | 176.443 | 22.05 | 49.944 | -2500.076 | 33.02408 | 3.749 | 0 | 0.068 | 0 | 33.0253 | 3.1723 | 0.9892 | 0.0227 | 0.1741 | 0.022731 | 0.022731 | 0.0521485
17.38 | 176.443 | 22.05 | 49.944 | -2500.076 | 33.02225 | 3.732 | 0 | 0.083 | 0 | 33.02408 | 3.1709 | 0.9893 | 0.0226 | 0.1739 | 0.022631 | 0.022631 | 0.0519415
17.38333 | 176.412 | 22.05 | 49.883 | -2500.076 | 33.02103 | 3.731 | 0 | 0.083 | 0 | 33.02225 | 3.1694 | 0.9893 | 0.0226 | 0.1744 | 0.022622 | 0.022622 | 0.0519468
17.38667 | 176.382 | 22.05 | 49.867 | -2500.076 | 33.0192 | 3.699 | 0 | 0.022 | 0 | 33.02103 | 3.168 | 0.9894 | 0.0224 | 0.1735 | 0.022429 | 0.022429 | 0.0511066
17.39 | 176.366 | 22.05 | 49.898 | -2500.076 | 33.01736 | 3.667 | 0 | 0.007 | 0 | 33.0192 | 3.1665 | 0.9895 | 0.0222 | 0.1726 | 0.022236 | 0.022236 | 0.0511066
17.39333 | 176.321 | 22.05 | 49.898 | -2500.076 | 33.01614 | 3.651 | 0 | 0.038 | 0 | 33.01736 | 3.1651 | 0.9896 | 0.0221 | 0.1724 | 0.022135 | 0.022135 | 0.0508987
17.39667 | 176.305 | 22.05 | 49.898 | -2500.076 | 33.01492 | 3.604 | 0 | 0.038 | 0 | 33.01614 | 3.1636 | 0.9896 | 0.0218 | 0.1707 | 0.021849 | 0.021849 | 0.0502649
17.4 | 176.29 | 22.05 | 49.928 | -2500.076 | 33.0137 | 3.587 | 0 | 0.038 | 0 | 33.01492 | 3.1622 | 0.9897 | 0.0217 | 0.1705 | 0.021749 | 0.021749 | 0.0500563
17.40333 | 176.199 | 22.05 | 49.944 | -2500.076 | 33.01309 | 3.57 | 0 | 0.068 | 0 | 33.0137 | 3.1607 | 0.9898 | 0.0216 | 0.1703 | 0.021648 | 0.021648 | 0.0485725
17.40667 | 176.183 | 22.05 | 49.944 | -2500.076 | 33.01248 | 3.477 | 0 | 0.083 | 0 | 33.01309 | 3.1593 | 0.9899 | 0.0211 | 0.1664 | 0.021084 | 0.021084 | 0.0485725
17.41 | 176.183 | 22.05 | 49.944 | -2500.076 | 33.01187 | 3.461 | 0 | 0.083 | 0 | 33.01248 | 3.1578 | 0.9899 | 0.021 | 0.1662 | 0.020984 | 0.020984 | 0.0483628
17.41333 | 176.138 | 22.05 | 49.959 | -2500.076 | 33.01187 | 3.459 | 0 | 0.083 | 0 | 33.01187 | 3.1564 | 0.99 | 0.021 | 0.1666 | 0.020975 | 0.020975 | 0.0483662
17.41667 | 176.092 | 22.05 | 49.959 | -2500.076 | 33.01065 | 3.412 | 0 | 0.099 | 0 | 33.01187 | 3.155 | 0.9901 | 0.0207 | 0.1649 | 0.020689 | 0.020689 | 0.0470918
17.42 | 176.138 | 22.05 | 49.944 | -2500.076 | 33.01004 | 3.365 | 0 | 0.099 | 0 | 33.01065 | 3.1535 | 0.9901 | 0.0204 | 0.1632 | 0.020404 | 0.020404 | 0.0470918
17.42333 | 176.138 | 22.05 | 49.959 | -2500.076 | 33.00882 | 3.41 | 0 | 0.083 | 0 | 33.01004 | 3.1521 | 0.9902 | 0.0207 | 0.1659 | 0.020673 | 0.020673 | 0.0477355
17.42667 | 176.092 | 22.05 | 49.928 | -2500.076 | 33.0076 | 3.408 | 0 | 0.099 | 0 | 33.00882 | 3.1506 | 0.9903 | 0.0207 | 0.1664 | 0.020665 | 0.020665 | 0.0477386
17.43 | 176.077 | 22.05 | 49.883 | -2500.076 | 33.00638 | 3.361 | 0 | 0.068 | 0 | 33.0076 | 3.1492 | 0.9903 | 0.0204 | 0.1646 | 0.020379 | 0.020379 | 0.0471001
17.43333 | 176.092 | 22.05 | 49.913 | -2500.076 | 33.00638 | 3.344 | 0 | 0.022 | 0 | 33.00638 | 3.1477 | 0.9904 | 0.0203 | 0.1643 | 0.020278 | 0.020278 | 0.0471054
17.43667 | 176.061 | 22.05 | 49.898 | -2500.076 | 33.00577 | 3.358 | 0 | 0.053 | 0 | 33.00638 | 3.1463 | 0.9905 | 0.0204 | 0.1656 | 0.020362 | 0.020362 | 0.0471054
17.44 | 176.016 | 22.05 | 49.883 | -2500.076 | 33.00577 | 3.326 | 0 | 0.038 | 0 | 33.00577 | 3.1449 | 0.9905 | 0.0202 | 0.1645 | 0.020169 | 0.020169 | 0.0466798
17.44333 | 176.016 | 22.05 | 49.913 | -2500.076 | 33.00455 | 3.279 | 0 | 0.022 | 0 | 33.00577 | 3.1434 | 0.9906 | 0.0199 | 0.1628 | 0.019883 | 0.019883 | 0.0460396
17.44667 | 176.016 | 22.05 | 49.944 | -2500.076 | 33.00333 | 3.278 | 0 | 0.053 | 0 | 33.00455 | 3.142 | 0.9907 | 0.0199 | 0.1632 | 0.019875 | 0.019875 | 0.046044
17.45 | 176 | 22.05 | 49.898 | -2500.076 | 33.00272 | 3.277 | 0 | 0.084 | 0 | 33.00333 | 3.1405 | 0.9907 | 0.0199 | 0.1637 | 0.019867 | 0.019867 | 0.046044
17.45333 | 175.985 | 22.05 | 49.913 | -2500.076 | 33.00272 | 3.26 | 0 | 0.038 | 0 | 33.00272 | 3.1391 | 0.9908 | 0.0198 | 0.1634 | 0.019766 | 0.019766 | 0.0458316
17.45667 | 175.939 | 22.05 | 49.928 | -2500.076 | 33.0015 | 3.243 | 0 | 0.053 | 0 | 33.00272 | 3.1377 | 0.9909 | 0.0197 | 0.1631 | 0.019665 | 0.019665 | 0.045619
17.46 | 175.924 | 22.05 | 49.944 | -2500.076 | 33.00089 | 3.196 | 0 | 0.068 | 0 | 33.0015 | 3.1362 | 0.9909 | 0.0194 | 0.1613 | 0.01938 | 0.01938 | 0.0449768
17.46333 | 175.939 | 22.05 | 49.944 | -2500.076 | 33.00089 | 3.18 | 0 | 0.084 | 0 | 33.00089 | 3.1348 | 0.991 | 0.0193 | 0.161 | 0.019279 | 0.019279 | 0.0449798
17.46667 | 175.878 | 22.05 | 49.959 | -2500.076 | 33.00027 | 3.193 | 0 | 0.084 | 0 | 33.00089 | 3.1334 | 0.9911 | 0.0194 | 0.1622 | 0.019363 | 0.019363 | 0.0449798
17.47 | 175.832 | 22.05 | 49.959 | -2500.076 | 32.99905 | 3.131 | 0 | 0.099 | 0 | 33.00027 | 3.1319 | 0.9911 | 0.019 | 0.1596 | 0.018985 | 0.018985 | 0.0441213
17.47333 | 175.878 | 22.05 | 49.959 | -2500.076 | 32.99844 | 3.084 | 0 | 0.099 | 0 | 32.99905 | 3.1305 | 0.9912 | 0.0187 | 0.1577 | 0.018699 | 0.018699 | 0.0434769
17.47667 | 175.832 | 22.05 | 49.928 | -2500.076 | 32.99844 | 3.128 | 0 | 0.099 | 0 | 32.99844 | 3.1291 | 0.9913 | 0.019 | 0.1605 | 0.018968 | 0.018968 | 0.0434786
17.48 | 175.756 | 22.05 | 49.928 | -2500.076 | 32.99783 | 3.081 | 0 | 0.068 | 0 | 32.99844 | 3.1276 | 0.9913 | 0.0187 | 0.1586 | 0.018682 | 0.018682 | 0.0434786
17.48333 | 175.771 | 22.05 | 49.944 | -2500.076 | 32.99783 | 3.004 | 0 | 0.068 | 0 | 32.99783 | 3.1262 | 0.9914 | 0.0182 | 0.1551 | 0.018212 | 0.018212 | 0.0424024
17.48667 | 175.787 | 22.05 | 49.944 | -2500.076 | 32.99722 | 3.017 | 0 | 0.084 | 0 | 32.99783 | 3.1248 | 0.9914 | 0.0183 | 0.1563 | 0.018296 | 0.018296 | 0.0426182
17.49 | 175.741 | 22.05 | 49.913 | -2500.076 | 32.99783 | 3.031 | 0 | 0.084 | 0 | 32.99722 | 3.1233 | 0.9915 | 0.0184 | 0.1576 | 0.01838 | 0.01838 | 0.0421876
17.49333 | 175.741 | 22.05 | 49.928 | -2500.076 | 32.99844 | 2.984 | 0 | 0.053 | 0 | 32.99783 | 3.1219 | 0.9916 | 0.0181 | 0.1556 | 0.018094 | 0.018094 | 0.0421876
17.49667 | 175.741 | 22.05 | 49.928 | -2500.076 | 32.99905 | 2.983 | 0 | 0.068 | 0 | 32.99844 | 3.1205 | 0.9916 | 0.0181 | 0.1561 | 0.018086 | 0.018086 | 0.0421875
17.5 | 175.71 | 22.05 | 49.913 | -2500.076 | 32.99905 | 2.982 | 0 | 0.068 | 0 | 32.99905 | 3.1191 | 0.9917 | 0.0181 | 0.1565 | 0.018078 | 0.018078 | 0.0421877
17.50333 | 175.68 | 22.05 | 49.898 | -2500.076 | 32.99905 | 2.95 | 0 | 0.053 | 0 | 32.99905 | 3.1176 | 0.9917 | 0.0179 | 0.1554 | 0.017885 | 0.017885 | 0.0413235
17.50667 | 175.665 | 22.05 | 49.898 | -2500.076 | 32.99844 | 2.918 | 0 | 0.038 | 0 | 32.99905 | 3.1162 | 0.9918 | 0.0177 | 0.1542 | 0.017691 | 0.017691 | 0.0413235
17.51 | 175.649 | 22.05 | 49.883 | -2500.076 | 32.99844 | 2.901 | 0 | 0.038 | 0 | 32.99844 | 3.1148 | 0.9919 | 0.0176 | 0.1538 | 0.01759 | 0.01759 | 0.041107
17.51333 | 175.634 | 22.05 | 49.867 | -2500.076 | 32.99844 | 2.885 | 0 | 0.023 | 0 | 32.99844 | 3.1134 | 0.9919 | 0.0175 | 0.1534 | 0.01749 | 0.01749 | 0.0408903
17.51667 | 175.634 | 22.05 | 49.867 | -2500.076 | 32.99844 | 2.868 | 0 | 0.007 | 0 | 32.99844 | 3.1119 | 0.992 | 0.0174 | 0.153 | 0.017389 | 0.017389 | 0.0406734
17.52 | 175.588 | 22.05 | 49.867 | -2500.076 | 32.99844 | 2.867 | 0 | 0.007 | 0 | 32.99844 | 3.1105 | 0.992 | 0.0174 | 0.1535 | 0.017381 | 0.017381 | 0.0400221
17.52333 | 175.558 | 22.05 | 49.883 | -2500.076 | 32.99844 | 2.819 | 0 | 0.007 | 0 | 32.99844 | 3.1091 | 0.9921 | 0.0171 | 0.1514 | 0.017095 | 0.017095 | 0.0400221
17.52667 | 175.527 | 22.05 | 49.898 | -2500.076 | 32.99783 | 2.788 | 0 | 0.023 | 0 | 32.99844 | 3.1077 | 0.9921 | 0.0169 | 0.1502 | 0.016902 | 0.016902 | 0.0395877
17.53 | 175.497 | 22.05 | 49.898 | -2500.076 | 32.99783 | 2.756 | 0 | 0.038 | 0 | 32.99783 | 3.1062 | 0.9922 | 0.0167 | 0.149 | 0.016708 | 0.016708 | 0.0391529
17.53333 | 175.451 | 22.05 | 49.913 | -2500.076 | 32.99722 | 2.724 | 0 | 0.038 | 0 | 32.99783 | 3.1048 | 0.9923 | 0.0165 | 0.1478 | 0.016515 | 0.016515 | 0.0380652
17.53667 | 175.512 | 22.05 | 49.898 | -2500.076 | 32.99722 | 2.677 | 0 | 0.053 | 0 | 32.99722 | 3.1034 | 0.9923 | 0.0162 | 0.1457 | 0.016229 | 0.016229 | 0.0380652
17.54 | 175.527 | 22.05 | 49.898 | -2500.076 | 32.99722 | 2.736 | 0 | 0.038 | 0 | 32.99722 | 3.102 | 0.9924 | 0.0166 | 0.1494 | 0.016591 | 0.016591 | 0.0389316
17.54333 | 175.512 | 22.05 | 49.913 | -2500.076 | 32.99783 | 2.75 | 0 | 0.038 | 0 | 32.99722 | 3.1005 | 0.9924 | 0.0167 | 0.1507 | 0.016675 | 0.016675 | 0.0391473
17.54667 | 175.497 | 22.05 | 49.928 | -2500.076 | 32.99783 | 2.734 | 0 | 0.053 | 0 | 32.99783 | 3.0991 | 0.9925 | 0.0166 | 0.1502 | 0.016575 | 0.016575 | 0.0387096
17.55 | 175.527 | 22.05 | 49.928 | -2500.076 | 32.99783 | 2.717 | 0 | 0.069 | 0 | 32.99783 | 3.0977 | 0.9925 | 0.0165 | 0.1498 | 0.016474 | 0.016474 | 0.0387096
17.55333 | 175.466 | 22.05 | 49.974 | -2500.076 | 32.99783 | 2.746 | 0 | 0.069 | 0 | 32.99783 | 3.0963 | 0.9926 | 0.0166 | 0.1519 | 0.016651 | 0.016651 | 0.0391427
17.55667 | 175.436 | 22.05 | 49.989 | -2500.076 | 32.99783 | 2.684 | 0 | 0.114 | 0 | 32.99783 | 3.0949 | 0.9926 | 0.0163 | 0.149 | 0.016272 | 0.016272 | 0.0382708
17.56 | 175.436 | 22.05 | 49.974 | -2500.076 | 32.99783 | 2.652 | 0 | 0.13 | 0 | 32.99783 | 3.0935 | 0.9927 | 0.0161 | 0.1477 | 0.016079 | 0.016079 | 0.0378314
17.56333 | 175.436 | 22.05 | 49.974 | -2500.076 | 32.99722 | 2.65 | 0 | 0.114 | 0 | 32.99783 | 3.092 | 0.9927 | 0.0161 | 0.1481 | 0.016071 | 0.016071 | 0.0378314
17.56667 | 175.375 | 22.05 | 49.944 | -2500.076 | 32.99722 | 2.649 | 0 | 0.114 | 0 | 32.99722 | 3.0906 | 0.9928 | 0.0161 | 0.1485 | 0.016063 | 0.016063 | 0.0378293
17.57 | 175.344 | 22.05 | 49.928 | -2500.076 | 32.99783 | 2.587 | 0 | 0.084 | 0 | 32.99722 | 3.0892 | 0.9929 | 0.0157 | 0.1455 | 0.015684 | 0.015684 | 0.0369552
17.57333 | 175.314 | 22.05 | 49.913 | -2500.076 | 32.99905 | 2.555 | 0 | 0.069 | 0 | 32.99783 | 3.0878 | 0.9929 | 0.0155 | 0.1441 | 0.015491 | 0.015491 | 0.0365164
17.57667 | 175.298 | 22.05 | 49.913 | -2500.076 | 32.99905 | 2.523 | 0 | 0.053 | 0 | 32.99905 | 3.0864 | 0.993 | 0.0153 | 0.1428 | 0.015298 | 0.015298 | 0.0358558
17.58 | 175.298 | 22.05 | 49.898 | -2500.076 | 32.99905 | 2.506 | 0 | 0.053 | 0 | 32.99905 | 3.085 | 0.993 | 0.0152 | 0.1423 | 0.015197 | 0.015197 | 0.0358558
17.58333 | 175.283 | 22.05 | 49.944 | -2500.076 | 32.99966 | 2.505 | 0 | 0.038 | 0 | 32.99905 | 3.0836 | 0.9931 | 0.0152 | 0.1427 | 0.015189 | 0.015189 | 0.0358525
17.58667 | 175.237 | 22.05 | 49.959 | -2500.076 | 32.99905 | 2.488 | 0 | 0.084 | 0 | 32.99966 | 3.0822 | 0.9931 | 0.0151 | 0.1422 | 0.015088 | 0.015088 | 0.0356309
17.59 | 175.253 | 22.05 | 49.944 | -2500.076 | 32.99844 | 2.441 | 0 | 0.099 | 0 | 32.99905 | 3.0807 | 0.9932 | 0.0148 | 0.14 | 0.014802 | 0.014802 | 0.0351872
17.59333 | 175.253 | 22.05 | 49.913 | -2500.076 | 32.99844 | 2.455 | 0 | 0.084 | 0 | 32.99844 | 3.0793 | 0.9932 | 0.0149 | 0.1412 | 0.014886 | 0.014886 | 0.0351872
17.59667 | 175.191 | 22.05 | 49.898 | -2500.076 | 32.99844 | 2.454 | 0 | 0.053 | 0 | 32.99844 | 3.0779 | 0.9933 | 0.0149 | 0.1416 | 0.014878 | 0.014878 | 0.0351837
17.6 | 175.176 | 22.05 | 49.867 | -2500.076 | 32.99783 | 2.391 | 0 | 0.038 | 0 | 32.99844 | 3.0765 | 0.9933 | 0.0145 | 0.1385 | 0.0145 | 0.0145 | 0.0343045
17.60333 | 175.222 | 22.05 | 49.821 | -2500.076 | 32.99783 | 2.375 | 0 | 0.008 | 0 | 32.99783 | 3.0751 | 0.9934 | 0.0144 | 0.1379 | 0.014399 | 0.014399 | 0.0347349
17.60667 | 175.191 | 22.05 | 49.806 | -2500.076 | 32.99722 | 2.419 | 0 | -0.038 | 0 | 32.99783 | 3.0737 | 0.9934 | 0.0147 | 0.141 | 0.014668 | 0.014668 | 0.0347349
17.61 | 175.161 | 22.05 | 49.791 | -2500.076 | 32.99661 | 2.387 | 0 | -0.053 | 0 | 32.99722 | 3.0723 | 0.9935 | 0.0145 | 0.1396 | 0.014475 | 0.014475 | 0.0342928
17.61333 | 175.176 | 22.05 | 49.806 | -2500.076 | 32.99661 | 2.355 | 0 | -0.069 | 0 | 32.99661 | 3.0709 | 0.9935 | 0.0143 | 0.1382 | 0.014282 | 0.014282 | 0.03385
17.61667 | 175.191 | 22.05 | 49.791 | -2500.076 | 32.99661 | 2.369 | 0 | -0.053 | 0 | 32.99661 | 3.0695 | 0.9935 | 0.0144 | 0.1394 | 0.014366 | 0.014366 | 0.0342807
17.62 | 175.176 | 22.05 | 49.821 | -2500.076 | 32.99661 | 2.383 | 0 | -0.069 | 0 | 32.99661 | 3.0681 | 0.9936 | 0.0144 | 0.1407 | 0.01445 | 0.01445 | 0.0342807
17.62333 | 175.176 | 22.05 | 49.821 | -2500.076 | 32.99661 | 2.367 | 0 | -0.038 | 0 | 32.99661 | 3.0667 | 0.9936 | 0.0143 | 0.1402 | 0.014349 | 0.014349 | 0.0340571
17.62667 | 175.146 | 22.05 | 49.837 | -2500.076 | 32.99661 | 2.365 | 0 | -0.038 | 0 | 32.99661 | 3.0653 | 0.9937 | 0.0143 | 0.1405 | 0.014341 | 0.014341 | 0.034053
17.63 | 175.146 | 22.05 | 49.867 | -2500.076 | 32.99661 | 2.333 | 0 | -0.023 | 0 | 32.99661 | 3.0639 | 0.9937 | 0.0141 | 0.1391 | 0.014148 | 0.014148 | 0.033605
17.63333 | 175.161 | 22.05 | 49.883 | -2500.076 | 32.99661 | 2.332 | 0 | 0.008 | 0 | 32.99661 | 3.0625 | 0.9938 | 0.0141 | 0.1395 | 0.01414 | 0.01414 | 0.033605
17.63667 | 175.161 | 22.05 | 49.898 | -2500.076 | 32.99661 | 2.346 | 0 | 0.023 | 0 | 32.99661 | 3.0611 | 0.9938 | 0.0142 | 0.1407 | 0.014224 | 0.014224 | 0.0338206
17.64 | 175.13 | 22.05 | 49.913 | -2500.076 | 32.99661 | 2.345 | 0 | 0.038 | 0 | 32.99661 | 3.0597 | 0.9939 | 0.0142 | 0.1411 | 0.014216 | 0.014216 | 0.0338164
17.64333 | 175.161 | 22.05 | 49.944 | -2500.076 | 32.99661 | 2.313 | 0 | 0.053 | 0 | 32.99661 | 3.0583 | 0.9939 | 0.014 | 0.1396 | 0.014022 | 0.014022 | 0.0338076
17.64667 | 175.176 | 22.05 | 49.928 | -2500.076 | 32.99661 | 2.342 | 0 | 0.084 | 0 | 32.99661 | 3.0569 | 0.994 | 0.0142 | 0.1419 | 0.014199 | 0.014199 | 0.0338076
17.65 | 175.13 | 22.05 | 49.928 | -2500.076 | 32.99661 | 2.356 | 0 | 0.069 | 0 | 32.99661 | 3.0555 | 0.994 | 0.0143 | 0.1432 | 0.014283 | 0.014283 | 0.0340236
17.65333 | 175.1 | 22.05 | 49.944 | -2500.076 | 32.99722 | 2.309 | 0 | 0.069 | 0 | 32.99661 | 3.0541 | 0.9941 | 0.014 | 0.1408 | 0.013998 | 0.013998 | 0.033358
17.65667 | 175.13 | 22.05 | 49.959 | -2500.076 | 32.99722 | 2.277 | 0 | 0.084 | 0 | 32.99722 | 3.0527 | 0.9941 | 0.0138 | 0.1393 | 0.013804 | 0.013804 | 0.0333489
17.66 | 175.115 | 22.05 | 49.974 | -2500.076 | 32.99722 | 2.306 | 0 | 0.099 | 0 | 32.99722 | 3.0513 | 0.9942 | 0.014 | 0.1415 | 0.013981 | 0.013981 | 0.0333489
17.66333 | 175.069 | 22.05 | 49.959 | -2500.076 | 32.99722 | 2.289 | 0 | 0.115 | 0 | 32.99722 | 3.0499 | 0.9942 | 0.0139 | 0.1409 | 0.01388 | 0.01388 | 0.0331235
17.66667 | 175.085 | 22.05 | 49.974 | -2500.076 | 32.99783 | 2.242 | 0 | 0.099 | 0 | 32.99722 | 3.0485 | 0.9943 | 0.0136 | 0.1385 | 0.013595 | 0.013595 | 0.0324562
17.67 | 175.085 | 22.05 | 49.944 | -2500.076 | 32.99783 | 2.256 | 0 | 0.115 | 0 | 32.99783 | 3.0471 | 0.9943 | 0.0137 | 0.1398 | 0.013679 | 0.013679 | 0.032667
17.67333 | 175.039 | 22.05 | 49.944 | -2500.076 | 32.99783 | 2.255 | 0 | 0.084 | 0 | 32.99783 | 3.0457 | 0.9943 | 0.0137 | 0.1401 | 0.013671 | 0.013671 | 0.032667
17.67667 | 175.024 | 22.05 | 49.898 | -2500.076 | 32.99783 | 2.208 | 0 | 0.084 | 0 | 32.99783 | 3.0443 | 0.9944 | 0.0134 | 0.1377 | 0.013385 | 0.013385 | 0.0319985
17.68 | 175.024 | 22.05 | 49.913 | -2500.076 | 32.99783 | 2.191 | 0 | 0.038 | 0 | 32.99783 | 3.0429 | 0.9944 | 0.0133 | 0.1371 | 0.013284 | 0.013284 | 0.031772
17.68333 | 174.993 | 22.05 | 49.928 | -2500.076 | 32.99783 | 2.19 | 0 | 0.054 | 0 | 32.99783 | 3.0415 | 0.9945 | 0.0133 | 0.1374 | 0.013276 | 0.013276 | 0.0313182
17.68667 | 174.993 | 22.05 | 49.913 | -2500.076 | 32.99722 | 2.158 | 0 | 0.069 | 0 | 32.99783 | 3.0401 | 0.9945 | 0.0131 | 0.1359 | 0.013083 | 0.013083 | 0.0313182
17.69 | 175.008 | 22.05 | 49.913 | -2500.076 | 32.99722 | 2.156 | 0 | 0.054 | 0 | 32.99722 | 3.0387 | 0.9946 | 0.0131 | 0.1362 | 0.013074 | 0.013074 | 0.0313126
17.69333 | 174.978 | 22.05 | 49.928 | -2500.076 | 32.99722 | 2.17 | 0 | 0.054 | 0 | 32.99722 | 3.0373 | 0.9946 | 0.0132 | 0.1375 | 0.013159 | 0.013159 | 0.0315287
17.69667 | 174.978 | 22.05 | 49.928 | -2500.076 | 32.99783 | 2.138 | 0 | 0.069 | 0 | 32.99722 | 3.0359 | 0.9947 | 0.013 | 0.1359 | 0.012965 | 0.012965 | 0.0310738
17.7 | 174.993 | 22.05 | 49.928 | -2500.076 | 32.99722 | 2.137 | 0 | 0.069 | 0 | 32.99783 | 3.0345 | 0.9947 | 0.013 | 0.1363 | 0.012957 | 0.012957 | 0.0310738
17.70333 | 174.947 | 22.05 | 49.959 | -2500.076 | 32.99722 | 2.151 | 0 | 0.069 | 0 | 32.99722 | 3.0332 | 0.9947 | 0.013 | 0.1376 | 0.013041 | 0.013041 | 0.0312898
17.70667 | 174.902 | 22.05 | 49.974 | -2500.076 | 32.99722 | 2.104 | 0 | 0.099 | 0 | 32.99722 | 3.0318 | 0.9948 | 0.0128 | 0.135 | 0.012756 | 0.012756 | 0.0306179
17.71 | 174.932 | 22.05 | 50.005 | -2500.076 | 32.99722 | 2.057 | 0 | 0.115 | 0 | 32.99722 | 3.0304 | 0.9948 | 0.0125 | 0.1324 | 0.01247 | 0.01247 | 0.0303836
17.71333 | 174.917 | 22.05 | 50.005 | -2500.076 | 32.99722 | 2.086 | 0 | 0.145 | 0 | 32.99722 | 3.029 | 0.9949 | 0.0126 | 0.1347 | 0.012647 | 0.012647 | 0.0303836
17.71667 | 174.871 | 22.05 | 50.02 | -2500.076 | 32.99722 | 2.069 | 0 | 0.145 | 0 | 32.99722 | 3.0276 | 0.9949 | 0.0125 | 0.1341 | 0.012546 | 0.012546 | 0.030155
17.72 | 174.902 | 22.05 | 50.035 | -2500.076 | 32.99722 | 2.022 | 0 | 0.16 | 0 | 32.99722 | 3.0262 | 0.9949 | 0.0123 | 0.1314 | 0.01226 | 0.01226 | 0.0294814
17.72334 | 174.917 | 22.05 | 50.05 | -2500.076 | 32.99783 | 2.051 | 0 | 0.176 | 0 | 32.99722 | 3.0248 | 0.995 | 0.0124 | 0.1338 | 0.012437 | 0.012437 | 0.0301362
17.72667 | 174.902 | 22.05 | 50.02 | -2500.076 | 32.99966 | 2.065 | 0 | 0.191 | 0 | 32.99783 | 3.0234 | 0.995 | 0.0125 | 0.1351 | 0.012521 | 0.012521 | 0.0301362
17.73 | 174.902 | 22.05 | 50.035 | -2500.076 | 33.00211 | 2.048 | 0 | 0.161 | 0 | 32.99966 | 3.0221 | 0.9951 | 0.0124 | 0.1344 | 0.01242 | 0.01242 | 0.0299071
17.73334 | 174.932 | 22.05 | 50.02 | -2500.076 | 33.00455 | 2.047 | 0 | 0.176 | 0 | 33.00211 | 3.0207 | 0.9951 | 0.0124 | 0.1348 | 0.012412 | 0.012412 | 0.0299005
17.73667 | 174.947 | 22.05 | 50.005 | -2500.076 | 33.00638 | 2.076 | 0 | 0.161 | 0 | 33.00455 | 3.0193 | 0.9952 | 0.0126 | 0.1371 | 0.012589 | 0.012589 | 0.0305568
17.74 | 174.963 | 22.05 | 49.989 | -2500.076 | 33.0076 | 2.09 | 0 | 0.145 | 0 | 33.00638 | 3.0179 | 0.9952 | 0.0127 | 0.1385 | 0.012673 | 0.012673 | 0.0305568
17.74334 | 174.932 | 22.05 | 50.005 | -2500.076 | 33.00821 | 2.104 | 0 | 0.13 | 0 | 33.0076 | 3.0165 | 0.9952 | 0.0128 | 0.1399 | 0.012757 | 0.012757 | 0.0307738
17.74667 | 174.917 | 22.05 | 50.005 | -2500.076 | 33.00699 | 2.072 | 0 | 0.145 | 0 | 33.00821 | 3.0151 | 0.9953 | 0.0126 | 0.1382 | 0.012564 | 0.012564 | 0.0303211
17.75 | 174.902 | 22.05 | 49.989 | -2500.076 | 33.00638 | 2.056 | 0 | 0.145 | 0 | 33.00699 | 3.0138 | 0.9953 | 0.0125 | 0.1375 | 0.012463 | 0.012463 | 0.0298615
17.75334 | 174.841 | 22.05 | 49.989 | -2500.076 | 33.00638 | 2.039 | 0 | 0.13 | 0 | 33.00638 | 3.0124 | 0.9954 | 0.0124 | 0.1368 | 0.012363 | 0.012363 | 0.0298615
17.75667 | 174.81 | 22.05 | 50.005 | -2500.076 | 33.00638 | 1.977 | 0 | 0.13 | 0 | 33.00638 | 3.011 | 0.9954 | 0.012 | 0.1331 | 0.011984 | 0.011984 | 0.0289606
17.76 | 174.841 | 22.05 | 50.005 | -2500.076 | 33.00577 | 1.945 | 0 | 0.145 | 0 | 33.00638 | 3.0096 | 0.9954 | 0.0118 | 0.1313 | 0.011791 | 0.011791 | 0.0289464
17.76334 | 174.841 | 22.05 | 49.989 | -2500.076 | 33.00455 | 1.974 | 0 | 0.145 | 0 | 33.00577 | 3.0082 | 0.9955 | 0.012 | 0.1337 | 0.011968 | 0.011968 | 0.0289464
17.76667 | 174.81 | 22.05 | 49.989 | -2500.076 | 33.00333 | 1.972 | 0 | 0.13 | 0 | 33.00455 | 3.0069 | 0.9955 | 0.012 | 0.1341 | 0.01196 | 0.01196 | 0.0289394
17.77 | 174.841 | 22.05 | 49.974 | -2500.076 | 33.00272 | 1.941 | 0 | 0.13 | 0 | 33.00333 | 3.0055 | 0.9956 | 0.0118 | 0.1323 | 0.011766 | 0.011766 | 0.0284844
17.77334 | 174.856 | 22.05 | 49.944 | -2500.076 | 33.00272 | 1.97 | 0 | 0.115 | 0 | 33.00272 | 3.0041 | 0.9956 | 0.0119 | 0.1347 | 0.011943 | 0.011943 | 0.0291424
17.77667 | 174.825 | 22.05 | 49.959 | -2500.076 | 33.00272 | 1.984 | 0 | 0.084 | 0 | 33.00272 | 3.0027 | 0.9956 | 0.012 | 0.1361 | 0.012027 | 0.012027 | 0.0291424
17.78 | 174.795 | 22.05 | 49.928 | -2500.076 | 33.00272 | 1.952 | 0 | 0.1 | 0 | 33.00272 | 3.0014 | 0.9957 | 0.0118 | 0.1344 | 0.011834 | 0.011834 | 0.0286869
17.78334 | 174.81 | 22.05 | 49.944 | -2500.076 | 33.00272 | 1.92 | 0 | 0.069 | 0 | 33.00272 | 3 | 0.9957 | 0.0116 | 0.1326 | 0.011641 | 0.011641 | 0.0282309
17.78667 | 174.795 | 22.05 | 49.974 | -2500.076 | 33.00272 | 1.934 | 0 | 0.084 | 0 | 33.00272 | 2.9986 | 0.9958 | 0.0117 | 0.134 | 0.011725 | 0.011725 | 0.028216
17.79 | 174.78 | 22.05 | 50.005 | -2500.076 | 33.00272 | 1.917 | 0 | 0.115 | 0 | 33.00272 | 2.9972 | 0.9958 | 0.0116 | 0.1332 | 0.011624 | 0.011624 | 0.028216
17.79334 | 174.764 | 22.05 | 49.989 | -2500.076 | 33.00211 | 1.901 | 0 | 0.145 | 0 | 33.00272 | 2.9959 | 0.9958 | 0.0115 | 0.1325 | 0.011523 | 0.011523 | 0.0279836
17.79667 | 174.764 | 22.05 | 50.02 | -2500.076 | 33.00211 | 1.884 | 0 | 0.13 | 0 | 33.00211 | 2.9945 | 0.9959 | 0.0114 | 0.1317 | 0.011423 | 0.011423 | 0.0277513
17.8 | 174.78 | 22.05 | 50.005 | -2500.076 | 33.00211 | 1.883 | 0 | 0.161 | 0 | 33.00211 | 2.9931 | 0.9959 | 0.0114 | 0.1321 | 0.011414 | 0.011414 | 0.0279608
17.80334 | 174.764 | 22.05 | 50.005 | -2500.076 | 33.0015 | 1.896 | 0 | 0.145 | 0 | 33.00211 | 2.9918 | 0.996 | 0.0115 | 0.1335 | 0.011499 | 0.011499 | 0.0279608
17.80667 | 174.703 | 22.05 | 50.02 | -2500.076 | 33.00027 | 1.88 | 0 | 0.145 | 0 | 33.0015 | 2.9904 | 0.996 | 0.0114 | 0.1327 | 0.011398 | 0.011398 | 0.0277279
17.81 | 174.703 | 22.05 | 50.02 | -2500.076 | 32.99905 | 1.817 | 0 | 0.161 | 0 | 33.00027 | 2.989 | 0.996 | 0.011 | 0.1287 | 0.01102 | 0.01102 | 0.0268194
17.81334 | 174.734 | 22.05 | 50.005 | -2500.076 | 32.99844 | 1.816 | 0 | 0.161 | 0 | 32.99905 | 2.9876 | 0.9961 | 0.011 | 0.129 | 0.011011 | 0.011011 | 0.0272537
17.81667 | 174.688 | 22.05 | 50.005 | -2500.076 | 32.99844 | 1.845 | 0 | 0.145 | 0 | 32.99844 | 2.9863 | 0.9961 | 0.0112 | 0.1315 | 0.011188 | 0.011188 | 0.0272537
17.82 | 174.642 | 22.05 | 50.005 | -2500.076 | 32.99844 | 1.798 | 0 | 0.145 | 0 | 32.99844 | 2.9849 | 0.9961 | 0.0109 | 0.1286 | 0.010902 | 0.010902 | 0.0265693
17.82334 | 174.703 | 22.05 | 49.974 | -2500.076 | 32.99783 | 1.751 | 0 | 0.145 | 0 | 32.99844 | 2.9835 | 0.9962 | 0.0106 | 0.1256 | 0.010617 | 0.010617 | 0.026778
17.82667 | 174.688 | 22.05 | 49.974 | -2500.076 | 32.99783 | 1.811 | 0 | 0.115 | 0 | 32.99783 | 2.9822 | 0.9962 | 0.011 | 0.1303 | 0.010978 | 0.010978 | 0.026778
17.83 | 174.627 | 22.05 | 49.989 | -2500.076 | 32.99783 | 1.794 | 0 | 0.115 | 0 | 32.99783 | 2.9808 | 0.9962 | 0.0109 | 0.1295 | 0.010878 | 0.010878 | 0.0265439
17.83334 | 174.612 | 22.05 | 49.989 | -2500.076 | 32.99783 | 1.732 | 0 | 0.13 | 0 | 32.99783 | 2.9794 | 0.9963 | 0.0105 | 0.1254 | 0.010499 | 0.010499 | 0.0256321
17.83667 | 174.612 | 22.05 | 49.974 | -2500.076 | 32.99783 | 1.715 | 0 | 0.13 | 0 | 32.99783 | 2.9781 | 0.9963 | 0.0104 | 0.1246 | 0.010399 | 0.010399 | 0.0253883
17.84 | 174.566 | 22.05 | 49.989 | -2500.076 | 32.99844 | 1.714 | 0 | 0.115 | 0 | 32.99783 | 2.9767 | 0.9963 | 0.0104 | 0.1249 | 0.01039 | 0.01039 | 0.0253883
17.84334 | 174.581 | 22.05 | 49.989 | -2500.076 | 32.99905 | 1.667 | 0 | 0.13 | 0 | 32.99844 | 2.9753 | 0.9964 | 0.0101 | 0.1218 | 0.010105 | 0.010105 | 0.0247008
17.84667 | 174.566 | 22.05 | 50.005 | -2500.076 | 32.99905 | 1.68 | 0 | 0.13 | 0 | 32.99905 | 2.974 | 0.9964 | 0.0102 | 0.1232 | 0.010189 | 0.010189 | 0.0249178
17.85 | 174.551 | 22.05 | 50.005 | -2500.076 | 32.99905 | 1.664 | 0 | 0.146 | 0 | 32.99905 | 2.9726 | 0.9964 | 0.0101 | 0.1224 | 0.010088 | 0.010088 | 0.0244462
17.85334 | 174.581 | 22.05 | 49.989 | -2500.076 | 32.99844 | 1.647 | 0 | 0.146 | 0 | 32.99905 | 2.9713 | 0.9965 | 0.01 | 0.1215 | 0.0099872 | 0.0099872 | 0.0244462
17.85667 | 174.566 | 22.05 | 49.944 | -2500.076 | 32.99783 | 1.676 | 0 | 0.13 | 0 | 32.99844 | 2.9699 | 0.9965 | 0.0102 | 0.1241 | 0.010164 | 0.010164 | 0.0248898
17.86 | 174.505 | 22.05 | 49.944 | -2500.076 | 32.99722 | 1.66 | 0 | 0.085 | 0 | 32.99783 | 2.9685 | 0.9966 | 0.0101 | 0.1232 | 0.010063 | 0.010063 | 0.0246539
17.86334 | 174.52 | 22.05 | 49.928 | -2500.076 | 32.99722 | 1.597 | 0 | 0.085 | 0 | 32.99722 | 2.9672 | 0.9966 | 0.0097 | 0.119 | 0.0096849 | 0.0096849 | 0.0239545
17.86667 | 174.505 | 22.05 | 49.913 | -2500.076 | 32.99661 | 1.611 | 0 | 0.069 | 0 | 32.99722 | 2.9658 | 0.9966 | 0.0098 | 0.1204 | 0.0097692 | 0.0097692 | 0.0239545
17.87 | 174.459 | 22.05 | 49.928 | -2500.076 | 32.99661 | 1.595 | 0 | 0.054 | 0 | 32.99661 | 2.9644 | 0.9966 | 0.0097 | 0.1195 | 0.0096685 | 0.0096685 | 0.0237177
17.87334 | 174.459 | 22.05 | 49.944 | -2500.076 | 32.99661 | 1.547 | 0 | 0.069 | 0 | 32.99661 | 2.9631 | 0.9967 | 0.0094 | 0.1163 | 0.0093827 | 0.0093827 | 0.0230165
17.87667 | 174.474 | 22.05 | 49.913 | -2500.076 | 32.99661 | 1.546 | 0 | 0.085 | 0 | 32.99661 | 2.9617 | 0.9967 | 0.0094 | 0.1166 | 0.0093745 | 0.0093745 | 0.0230165
17.88 | 174.429 | 22.05 | 49.883 | -2500.076 | 32.99661 | 1.56 | 0 | 0.054 | 0 | 32.99661 | 2.9604 | 0.9967 | 0.0095 | 0.118 | 0.0094587 | 0.0094587 | 0.0232335
17.88334 | 174.429 | 22.05 | 49.898 | -2500.076 | 32.99661 | 1.513 | 0 | 0.024 | 0 | 32.99661 | 2.959 | 0.9968 | 0.0092 | 0.1148 | 0.0091729 | 0.0091729 | 0.0225411
17.88667 | 174.459 | 22.05 | 49.898 | -2500.076 | 32.99661 | 1.511 | 0 | 0.039 | 0 | 32.99661 | 2.9577 | 0.9968 | 0.0092 | 0.1151 | 0.0091646 | 0.0091646 | 0.0229753
17.89 | 174.459 | 22.05 | 49.928 | -2500.076 | 32.99661 | 1.541 | 0 | 0.039 | 0 | 32.99661 | 2.9563 | 0.9968 | 0.0093 | 0.1176 | 0.0093414 | 0.0093414 | 0.0229753
17.89334 | 174.459 | 22.05 | 49.944 | -2500.076 | 32.99661 | 1.539 | 0 | 0.069 | 0 | 32.99661 | 2.9549 | 0.9969 | 0.0093 | 0.1179 | 0.0093332 | 0.0093332 | 0.022965
17.89667 | 174.474 | 22.05 | 49.974 | -2500.076 | 32.99661 | 1.538 | 0 | 0.085 | 0 | 32.99661 | 2.9536 | 0.9969 | 0.0093 | 0.1182 | 0.009325 | 0.009325 | 0.0229546
17.9 | 174.459 | 22.05 | 49.974 | -2500.076 | 32.99661 | 1.552 | 0 | 0.115 | 0 | 32.99661 | 2.9522 | 0.9969 | 0.0094 | 0.1196 | 0.0094092 | 0.0094092 | 0.0229339
17.90334 | 174.429 | 22.05 | 49.989 | -2500.076 | 32.99661 | 1.535 | 0 | 0.115 | 0 | 32.99661 | 2.9509 | 0.997 | 0.0093 | 0.1187 | 0.0093085 | 0.0093085 | 0.0229339
17.90667 | 174.429 | 22.05 | 49.974 | -2500.076 | 32.99661 | 1.503 | 0 | 0.13 | 0 | 32.99661 | 2.9495 | 0.997 | 0.0091 | 0.1166 | 0.0091152 | 0.0091152 | 0.0224674
17.91 | 174.398 | 22.05 | 50.005 | -2500.076 | 32.99661 | 1.502 | 0 | 0.115 | 0 | 32.99661 | 2.9482 | 0.997 | 0.0091 | 0.1169 | 0.009107 | 0.009107 | 0.0219894
17.91334 | 174.383 | 22.05 | 50.035 | -2500.076 | 32.99722 | 1.47 | 0 | 0.146 | 0 | 32.99661 | 2.9468 | 0.997 | 0.0089 | 0.1147 | 0.0089136 | 0.0089136 | 0.0219894
17.91667 | 174.413 | 22.05 | 50.05 | -2500.076 | 32.99722 | 1.453 | 0 | 0.176 | 0 | 32.99722 | 2.9455 | 0.9971 | 0.0088 | 0.1138 | 0.0088129 | 0.0088129 | 0.0217502
17.92 | 174.398 | 22.05 | 50.02 | -2500.076 | 32.99661 | 1.483 | 0 | 0.192 | 0 | 32.99722 | 2.9441 | 0.9971 | 0.009 | 0.1164 | 0.0089897 | 0.0089897 | 0.0221961
17.92334 | 174.352 | 22.05 | 50.05 | -2500.076 | 32.99539 | 1.466 | 0 | 0.161 | 0 | 32.99661 | 2.9428 | 0.9971 | 0.0089 | 0.1155 | 0.0088889 | 0.0088889 | 0.0212599
17.92667 | 174.352 | 22.05 | 50.05 | -2500.076 | 32.99478 | 1.419 | 0 | 0.192 | 0 | 32.99539 | 2.9414 | 0.9972 | 0.0086 | 0.1121 | 0.0086031 | 0.0086031 | 0.0212599
17.93 | 174.352 | 22.05 | 50.02 | -2500.076 | 32.99295 | 1.418 | 0 | 0.192 | 0 | 32.99478 | 2.9401 | 0.9972 | 0.0086 | 0.1124 | 0.0085949 | 0.0085949 | 0.0212486
17.93334 | 174.291 | 22.05 | 50.02 | -2500.076 | 32.99112 | 1.416 | 0 | 0.161 | 0 | 32.99295 | 2.9387 | 0.9972 | 0.0086 | 0.1126 | 0.0085867 | 0.0085867 | 0.0212373
17.93667 | 174.261 | 22.05 | 50.035 | -2500.076 | 32.9899 | 1.354 | 0 | 0.161 | 0 | 32.99112 | 2.9374 | 0.9973 | 0.0082 | 0.108 | 0.0082083 | 0.0082083 | 0.0198405
17.94 | 174.291 | 22.05 | 50.005 | -2500.076 | 32.9899 | 1.322 | 0 | 0.176 | 0 | 32.9899 | 2.936 | 0.9973 | 0.008 | 0.1058 | 0.0080151 | 0.0080151 | 0.0198405
17.94334 | 174.306 | 22.05 | 49.974 | -2500.076 | 32.98929 | 1.351 | 0 | 0.146 | 0 | 32.9899 | 2.9347 | 0.9973 | 0.0082 | 0.1084 | 0.0081918 | 0.0081918 | 0.0202866
17.94667 | 174.306 | 22.05 | 49.959 | -2500.076 | 32.98929 | 1.365 | 0 | 0.115 | 0 | 32.98929 | 2.9333 | 0.9973 | 0.0083 | 0.1099 | 0.0082761 | 0.0082761 | 0.0204923
17.95 | 174.322 | 22.05 | 49.928 | -2500.076 | 32.98929 | 1.364 | 0 | 0.1 | 0 | 32.98929 | 2.932 | 0.9974 | 0.0083 | 0.1101 | 0.0082678 | 0.0082678 | 0.0204923
17.95334 | 174.352 | 22.05 | 49.913 | -2500.076 | 32.99051 | 1.377 | 0 | 0.07 | 0 | 32.98929 | 2.9306 | 0.9974 | 0.0084 | 0.1116 | 0.0083521 | 0.0083521 | 0.02071
17.95667 | 174.306 | 22.05 | 49.913 | -2500.076 | 32.99173 | 1.407 | 0 | 0.054 | 0 | 32.99051 | 2.9293 | 0.9974 | 0.0085 | 0.1143 | 0.0085289 | 0.0085289 | 0.0211573
17.96 | 174.276 | 22.05 | 49.928 | -2500.076 | 32.99295 | 1.36 | 0 | 0.054 | 0 | 32.99173 | 2.928 | 0.9974 | 0.0082 | 0.1108 | 0.0082431 | 0.0082431 | 0.0199858
17.96334 | 174.261 | 22.05 | 49.959 | -2500.076 | 32.99295 | 1.328 | 0 | 0.07 | 0 | 32.99295 | 2.9266 | 0.9975 | 0.008 | 0.1086 | 0.0080499 | 0.0080499 | 0.0199858
17.96667 | 174.245 | 22.05 | 49.974 | -2500.076 | 32.99295 | 1.311 | 0 | 0.1 | 0 | 32.99295 | 2.9253 | 0.9975 | 0.0079 | 0.1075 | 0.0079491 | 0.0079491 | 0.019744
17.97 | 174.245 | 22.05 | 49.989 | -2500.076 | 32.99356 | 1.294 | 0 | 0.115 | 0 | 32.99295 | 2.9239 | 0.9975 | 0.0078 | 0.1065 | 0.0078484 | 0.0078484 | 0.0194894
17.97334 | 174.261 | 22.05 | 50.005 | -2500.076 | 32.99356 | 1.293 | 0 | 0.131 | 0 | 32.99356 | 2.9226 | 0.9975 | 0.0078 | 0.1067 | 0.00784 | 0.00784 | 0.0194894
17.97667 | 174.245 | 22.05 | 50.005 | -2500.076 | 32.99356 | 1.307 | 0 | 0.146 | 0 | 32.99356 | 2.9212 | 0.9976 | 0.0079 | 0.1082 | 0.0079243 | 0.0079243 | 0.0197072
17.98 | 174.23 | 22.05 | 49.989 | -2500.076 | 32.99356 | 1.29 | 0 | 0.146 | 0 | 32.99356 | 2.9199 | 0.9976 | 0.0078 | 0.1071 | 0.0078236 | 0.0078236 | 0.0194648
17.98334 | 174.261 | 22.05 | 50.005 | -2500.076 | 32.99356 | 1.274 | 0 | 0.131 | 0 | 32.99356 | 2.9186 | 0.9976 | 0.0077 | 0.1061 | 0.0077227 | 0.0077227 | 0.0196704
17.98667 | 174.2 | 22.05 | 50.02 | -2500.076 | 32.99234 | 1.303 | 0 | 0.146 | 0 | 32.99356 | 2.9172 | 0.9977 | 0.0079 | 0.1089 | 0.0078996 | 0.0078996 | 0.0196704
17.99 | 174.154 | 22.05 | 50.005 | -2500.076 | 32.99051 | 1.24 | 0 | 0.161 | 0 | 32.99234 | 2.9159 | 0.9977 | 0.0075 | 0.104 | 0.0075212 | 0.0075212 | 0.0187359
17.99334 | 174.184 | 22.05 | 50.005 | -2500.076 | 32.98868 | 1.193 | 0 | 0.146 | 0 | 32.99051 | 2.9145 | 0.9977 | 0.0072 | 0.1003 | 0.0072354 | 0.0072354 | 0.0184798
17.99667 | 174.184 | 22.05 | 50.005 | -2500.076 | 32.98868 | 1.222 | 0 | 0.146 | 0 | 32.98868 | 2.9132 | 0.9977 | 0.0074 | 0.1031 | 0.0074122 | 0.0074122 | 0.0184669
18 | 174.123 | 22.05 | 49.974 | -2500.076 | 32.98929 | 1.221 | 0 | 0.146 | 0 | 32.98868 | 2.9119 | 0.9978 | 0.0074 | 0.1033 | 0.007404 | 0.007404 | 0.0184669
18.00334 | 174.169 | 22.05 | 49.959 | -2500.076 | 32.98929 | 1.159 | 0 | 0.115 | 0 | 32.98929 | 2.9105 | 0.9978 | 0.007 | 0.0983 | 0.0070256 | 0.0070256 | 0.0175303
18.00667 | 174.215 | 22.05 | 49.959 | -2500.076 | 32.98929 | 1.203 | 0 | 0.1 | 0 | 32.98929 | 2.9092 | 0.9978 | 0.0073 | 0.1024 | 0.0072949 | 0.0072949 | 0.0188902
18.01 | 174.184 | 22.05 | 49.944 | -2500.076 | 32.98868 | 1.248 | 0 | 0.1 | 0 | 32.98929 | 2.9079 | 0.9978 | 0.0076 | 0.1065 | 0.0075643 | 0.0075643 | 0.0188902
18.01334 | 174.154 | 22.05 | 49.944 | -2500.076 | 32.98807 | 1.216 | 0 | 0.085 | 0 | 32.98868 | 2.9065 | 0.9978 | 0.0074 | 0.1041 | 0.007371 | 0.007371 | 0.0184149
18.01667 | 174.184 | 22.05 | 49.928 | -2500.076 | 32.98868 | 1.184 | 0 | 0.085 | 0 | 32.98807 | 2.9052 | 0.9979 | 0.0072 | 0.1017 | 0.0071777 | 0.0071777 | 0.0179394
18.02 | 174.169 | 22.05 | 49.944 | -2500.076 | 32.9899 | 1.213 | 0 | 0.07 | 0 | 32.98868 | 2.9038 | 0.9979 | 0.0074 | 0.1045 | 0.0073545 | 0.0073545 | 0.0181443
18.02334 | 174.169 | 22.05 | 49.959 | -2500.076 | 32.99051 | 1.196 | 0 | 0.085 | 0 | 32.9899 | 2.9025 | 0.9979 | 0.0073 | 0.1034 | 0.0072537 | 0.0072537 | 0.0181443
18.02667 | 174.139 | 22.05 | 49.974 | -2500.076 | 32.99112 | 1.195 | 0 | 0.1 | 0 | 32.99051 | 2.9012 | 0.9979 | 0.0072 | 0.1036 | 0.0072455 | 0.0072455 | 0.0181311
18.03 | 174.154 | 22.05 | 49.989 | -2500.076 | 32.99173 | 1.163 | 0 | 0.115 | 0 | 32.99112 | 2.8998 | 0.998 | 0.0071 | 0.1011 | 0.0070522 | 0.0070522 | 0.0178726
18.03334 | 174.139 | 22.05 | 50.02 | -2500.076 | 32.99234 | 1.177 | 0 | 0.131 | 0 | 32.99173 | 2.8985 | 0.998 | 0.0071 | 0.1027 | 0.0071364 | 0.0071364 | 0.0178726
18.03667 | 174.123 | 22.05 | 50.005 | -2500.076 | 32.99173 | 1.16 | 0 | 0.161 | 0 | 32.99234 | 2.8972 | 0.998 | 0.007 | 0.1015 | 0.0070357 | 0.0070357 | 0.0176275
18.04 | 174.078 | 22.05 | 49.989 | -2500.076 | 32.99173 | 1.144 | 0 | 0.146 | 0 | 32.99173 | 2.8959 | 0.998 | 0.0069 | 0.1004 | 0.0069349 | 0.0069349 | 0.0173821
18.04334 | 174.108 | 22.05 | 49.974 | -2500.076 | 32.99234 | 1.097 | 0 | 0.131 | 0 | 32.99173 | 2.8945 | 0.9981 | 0.0066 | 0.0965 | 0.0066491 | 0.0066491 | 0.0171227
18.04667 | 174.108 | 22.05 | 49.959 | -2500.076 | 32.99295 | 1.126 | 0 | 0.116 | 0 | 32.99234 | 2.8932 | 0.9981 | 0.0068 | 0.0994 | 0.0068259 | 0.0068259 | 0.0171227
18.05 | 174.093 | 22.05 | 49.944 | -2500.076 | 32.99295 | 1.124 | 0 | 0.1 | 0 | 32.99295 | 2.8919 | 0.9981 | 0.0068 | 0.0996 | 0.0068177 | 0.0068177 | 0.0171089
18.05334 | 174.093 | 22.05 | 49.959 | -2500.076 | 32.99356 | 1.108 | 0 | 0.085 | 0 | 32.99295 | 2.8905 | 0.9981 | 0.0067 | 0.0984 | 0.0067169 | 0.0067169 | 0.0168489
18.05667 | 174.123 | 22.05 | 49.959 | -2500.076 | 32.99356 | 1.106 | 0 | 0.1 | 0 | 32.99356 | 2.8892 | 0.9982 | 0.0067 | 0.0986 | 0.0067087 | 0.0067087 | 0.0168489
18.06 | 174.093 | 22.05 | 49.974 | -2500.076 | 32.99356 | 1.136 | 0 | 0.1 | 0 | 32.99356 | 2.8879 | 0.9982 | 0.0069 | 0.1015 | 0.0068855 | 0.0068855 | 0.0172998
18.06334 | 174.078 | 22.05 | 49.989 | -2500.076 | 32.99295 | 1.104 | 0 | 0.116 | 0 | 32.99356 | 2.8865 | 0.9982 | 0.0067 | 0.099 | 0.0066922 | 0.0066922 | 0.0168207
18.06667 | 174.078 | 22.05 | 50.005 | -2500.076 | 32.99173 | 1.087 | 0 | 0.131 | 0 | 32.99295 | 2.8852 | 0.9982 | 0.0066 | 0.0978 | 0.0065914 | 0.0065914 | 0.0165599
18.07 | 174.047 | 22.05 | 49.974 | -2500.076 | 32.9899 | 1.086 | 0 | 0.146 | 0 | 32.99173 | 2.8839 | 0.9982 | 0.0066 | 0.098 | 0.0065832 | 0.0065832 | 0.0165599
18.07334 | 174.001 | 22.05 | 49.974 | -2500.076 | 32.9899 | 1.054 | 0 | 0.116 | 0 | 32.9899 | 2.8826 | 0.9983 | 0.0064 | 0.0954 | 0.0063899 | 0.0063899 | 0.0160801
18.07667 | 174.001 | 22.05 | 49.989 | -2500.076 | 32.99112 | 1.007 | 0 | 0.116 | 0 | 32.9899 | 2.8812 | 0.9983 | 0.0061 | 0.0914 | 0.0061041 | 0.0061041 | 0.0153523
18.08 | 173.956 | 22.05 | 49.989 | -2500.076 | 32.99234 | 1.005 | 0 | 0.131 | 0 | 32.99112 | 2.8799 | 0.9983 | 0.0061 | 0.0915 | 0.0060959 | 0.0060959 | 0.0153523
18.08334 | 173.956 | 22.05 | 49.959 | -2500.076 | 32.99295 | 0.958 | 0 | 0.131 | 0 | 32.99234 | 2.8786 | 0.9983 | 0.0058 | 0.0875 | 0.0058101 | 0.0058101 | 0.0146383
18.08667 | 173.986 | 22.05 | 49.974 | -2500.076 | 32.99295 | 0.957 | 0 | 0.1 | 0 | 32.99295 | 2.8773 | 0.9983 | 0.0058 | 0.0877 | 0.0058018 | 0.0058018 | 0.0150748
18.09 | 173.986 | 22.05 | 49.974 | -2500.076 | 32.99295 | 0.986 | 0 | 0.116 | 0 | 32.99295 | 2.8759 | 0.9984 | 0.006 | 0.0906 | 0.0059786 | 0.0059786 | 0.0150596
18.09334 | 173.986 | 22.05 | 49.974 | -2500.076 | 32.99173 | 0.985 | 0 | 0.116 | 0 | 32.99295 | 2.8746 | 0.9984 | 0.006 | 0.0908 | 0.0059703 | 0.0059703 | 0.0150596
18.09667 | 174.062 | 22.05 | 49.959 | -2500.076 | 32.99112 | 0.983 | 0 | 0.116 | 0 | 32.99173 | 2.8733 | 0.9984 | 0.006 | 0.0909 | 0.0059621 | 0.0059621 | 0.0150447
18.1 | 174.078 | 22.05 | 49.989 | -2500.076 | 32.99051 | 1.058 | 0 | 0.1 | 0 | 32.99112 | 2.872 | 0.9984 | 0.0064 | 0.0981 | 0.0064164 | 0.0064164 | 0.0164166
18.10334 | 174.047 | 22.05 | 50.005 | -2500.076 | 32.99112 | 1.072 | 0 | 0.131 | 0 | 32.99051 | 2.8707 | 0.9984 | 0.0065 | 0.0997 | 0.0065007 | 0.0065007 | 0.0164166
18.10667 | 174.078 | 22.05 | 49.989 | -2500.076 | 32.99173 | 1.04 | 0 | 0.146 | 0 | 32.99112 | 2.8693 | 0.9985 | 0.0063 | 0.097 | 0.0063075 | 0.0063075 | 0.0159346
18.11 | 174.078 | 22.05 | 49.959 | -2500.076 | 32.99295 | 1.069 | 0 | 0.131 | 0 | 32.99173 | 2.868 | 0.9985 | 0.0065 | 0.1001 | 0.0064843 | 0.0064843 | 0.0163731
18.11334 | 174.017 | 22.05 | 49.959 | -2500.076 | 32.99356 | 1.068 | 0 | 0.1 | 0 | 32.99295 | 2.8667 | 0.9985 | 0.0065 | 0.1002 | 0.006476 | 0.006476 | 0.0163731
18.11667 | 173.986 | 22.05 | 49.974 | -2500.076 | 32.99417 | 1.006 | 0 | 0.1 | 0 | 32.99356 | 2.8654 | 0.9985 | 0.0061 | 0.0947 | 0.0060977 | 0.0060977 | 0.0154225
18.12 | 173.986 | 22.05 | 49.959 | -2500.076 | 32.99417 | 0.974 | 0 | 0.116 | 0 | 32.99417 | 2.8641 | 0.9985 | 0.0059 | 0.092 | 0.0059044 | 0.0059044 | 0.0149393
18.12334 | 173.94 | 22.05 | 49.959 | -2500.076 | 32.99356 | 0.972 | 0 | 0.1 | 0 | 32.99417 | 2.8627 | 0.9986 | 0.0059 | 0.0921 | 0.0058961 | 0.0058961 | 0.0142059
18.12667 | 173.925 | 22.05 | 49.989 | -2500.076 | 32.99234 | 0.925 | 0 | 0.1 | 0 | 32.99356 | 2.8614 | 0.9986 | 0.0056 | 0.0879 | 0.0056103 | 0.0056103 | 0.0142059
18.13 | 173.94 | 22.05 | 50.005 | -2500.076 | 32.99112 | 0.909 | 0 | 0.131 | 0 | 32.99234 | 2.8601 | 0.9986 | 0.0055 | 0.0866 | 0.0055096 | 0.0055096 | 0.0139561
18.13334 | 173.94 | 22.05 | 50.005 | -2500.076 | 32.9899 | 0.923 | 0 | 0.146 | 0 | 32.99112 | 2.8588 | 0.9986 | 0.0056 | 0.0882 | 0.0055939 | 0.0055939 | 0.0141594
18.13667 | 173.971 | 22.05 | 50.005 | -2500.076 | 32.99051 | 0.921 | 0 | 0.146 | 0 | 32.9899 | 2.8575 | 0.9986 | 0.0056 | 0.0883 | 0.0055856 | 0.0055856 | 0.0141594
18.14 | 173.986 | 22.05 | 50.05 | -2500.076 | 32.99173 | 0.95 | 0 | 0.146 | 0 | 32.99051 | 2.8562 | 0.9987 | 0.0058 | 0.0914 | 0.0057624 | 0.0057624 | 0.014613
18.14334 | 173.986 | 22.05 | 50.05 | -2500.076 | 32.99295 | 0.964 | 0 | 0.192 | 0 | 32.99173 | 2.8548 | 0.9987 | 0.0058 | 0.093 | 0.0058467 | 0.0058467 | 0.0148323
18.14667 | 173.971 | 22.05 | 50.05 | -2500.076 | 32.99417 | 0.963 | 0 | 0.192 | 0 | 32.99295 | 2.8535 | 0.9987 | 0.0058 | 0.0932 | 0.0058385 | 0.0058385 | 0.0145666
18.15 | 173.956 | 22.05 | 50.005 | -2500.076 | 32.996 | 0.946 | 0 | 0.192 | 0 | 32.99417 | 2.8522 | 0.9987 | 0.0057 | 0.0918 | 0.0057377 | 0.0057377 | 0.0145666
18.15334 | 173.91 | 22.05 | 49.974 | -2500.076 | 32.99661 | 0.93 | 0 | 0.146 | 0 | 32.996 | 2.8509 | 0.9987 | 0.0056 | 0.0905 | 0.0056369 | 0.0056369 | 0.0143158
18.15667 | 173.879 | 22.05 | 49.959 | -2500.076 | 32.99661 | 0.883 | 0 | 0.116 | 0 | 32.99661 | 2.8496 | 0.9988 | 0.0053 | 0.0862 | 0.0053511 | 0.0053511 | 0.0131088
18.16 | 173.879 | 22.05 | 49.959 | -2500.076 | 32.99661 | 0.851 | 0 | 0.101 | 0 | 32.99661 | 2.8483 | 0.9988 | 0.0052 | 0.0833 | 0.0051578 | 0.0051578 | 0.0131088
18.16334 | 173.879 | 22.05 | 49.974 | -2500.076 | 32.99661 | 0.849 | 0 | 0.101 | 0 | 32.99661 | 2.847 | 0.9988 | 0.0051 | 0.0834 | 0.0051496 | 0.0051496 | 0.0130926
18.16667 | 173.879 | 22.05 | 50.035 | -2500.076 | 32.996 | 0.848 | 0 | 0.116 | 0 | 32.99661 | 2.8457 | 0.9988 | 0.0051 | 0.0835 | 0.0051414 | 0.0051414 | 0.0130603
18.17 | 173.879 | 22.05 | 50.081 | -2500.076 | 32.996 | 0.847 | 0 | 0.177 | 0 | 32.996 | 2.8443 | 0.9988 | 0.0051 | 0.0837 | 0.0051331 | 0.0051331 | 0.0130603
18.17334 | 173.894 | 22.05 | 50.081 | -2500.076 | 32.996 | 0.845 | 0 | 0.223 | 0 | 32.996 | 2.843 | 0.9988 | 0.0051 | 0.0838 | 0.0051249 | 0.0051249 | 0.013044
18.17667 | 173.879 | 22.05 | 50.096 | -2500.076 | 32.996 | 0.859 | 0 | 0.223 | 0 | 32.996 | 2.8417 | 0.9989 | 0.0052 | 0.0854 | 0.0052092 | 0.0052092 | 0.0132633
18.18 | 173.879 | 22.05 | 50.081 | -2500.076 | 32.996 | 0.843 | 0 | 0.238 | 0 | 32.996 | 2.8404 | 0.9989 | 0.0051 | 0.084 | 0.0051084 | 0.0051084 | 0.0129949
18.18334 | 173.879 | 22.05 | 50.081 | -2500.076 | 32.99661 | 0.841 | 0 | 0.223 | 0 | 32.996 | 2.8391 | 0.9989 | 0.0051 | 0.0841 | 0.0051001 | 0.0051001 | 0.0129949
18.18667 | 173.864 | 22.05 | 50.081 | -2500.076 | 32.99661 | 0.84 | 0 | 0.223 | 0 | 32.99661 | 2.8378 | 0.9989 | 0.0051 | 0.0842 | 0.0050919 | 0.0050919 | 0.0129785
18.19 | 173.879 | 22.05 | 50.096 | -2500.076 | 32.99661 | 0.823 | 0 | 0.223 | 0 | 32.99661 | 2.8365 | 0.9989 | 0.005 | 0.0828 | 0.0049911 | 0.0049911 | 0.0129457
18.19334 | 173.849 | 22.05 | 50.081 | -2500.076 | 32.99661 | 0.837 | 0 | 0.238 | 0 | 32.99661 | 2.8352 | 0.9989 | 0.0051 | 0.0845 | 0.0050754 | 0.0050754 | 0.0129457
18.19667 | 173.833 | 22.05 | 50.081 | -2500.076 | 32.99661 | 0.805 | 0 | 0.223 | 0 | 32.99661 | 2.8339 | 0.999 | 0.0049 | 0.0815 | 0.0048821 | 0.0048821 | 0.0124571
18.2 | 173.833 | 22.05 | 50.066 | -2500.076 | 32.99661 | 0.789 | 0 | 0.223 | 0 | 32.99661 | 2.8326 | 0.999 | 0.0048 | 0.0801 | 0.0047814 | 0.0047814 | 0.0121876
18.20334 | 173.833 | 22.05 | 50.081 | -2500.076 | 32.99661 | 0.787 | 0 | 0.207 | 0 | 32.99661 | 2.8313 | 0.999 | 0.0048 | 0.0802 | 0.0047731 | 0.0047731 | 0.0121876
18.20667 | 173.788 | 22.05 | 50.066 | -2500.076 | 32.99661 | 0.786 | 0 | 0.223 | 0 | 32.99661 | 2.83 | 0.999 | 0.0048 | 0.0803 | 0.0047649 | 0.0047649 | 0.0121708
18.21 | 173.818 | 22.05 | 50.066 | -2500.076 | 32.99661 | 0.739 | 0 | 0.207 | 0 | 32.99661 | 2.8287 | 0.999 | 0.0045 | 0.0757 | 0.0044791 | 0.0044791 | 0.0114447
18.21334 | 173.864 | 22.05 | 50.066 | -2500.076 | 32.99661 | 0.768 | 0 | 0.208 | 0 | 32.99661 | 2.8274 | 0.999 | 0.0047 | 0.0789 | 0.0046558 | 0.0046558 | 0.0125931
18.21667 | 173.818 | 22.05 | 50.081 | -2500.076 | 32.99661 | 0.812 | 0 | 0.208 | 0 | 32.99661 | 2.826 | 0.9991 | 0.0049 | 0.0837 | 0.0049251 | 0.0049251 | 0.0125931
18.22 | 173.788 | 22.05 | 50.035 | -2500.076 | 32.99661 | 0.765 | 0 | 0.223 | 0 | 32.99661 | 2.8247 | 0.9991 | 0.0046 | 0.0791 | 0.0046393 | 0.0046393 | 0.0118664
18.22334 | 173.833 | 22.05 | 49.989 | -2500.076 | 32.99661 | 0.733 | 0 | 0.177 | 0 | 32.99661 | 2.8234 | 0.9991 | 0.0044 | 0.076 | 0.004446 | 0.004446 | 0.0120691
18.22667 | 173.833 | 22.05 | 49.974 | -2500.076 | 32.99661 | 0.778 | 0 | 0.131 | 0 | 32.99661 | 2.8221 | 0.9991 | 0.0047 | 0.0809 | 0.0047154 | 0.0047154 | 0.0120691
18.23 | 173.772 | 22.05 | 49.989 | -2500.076 | 32.99661 | 0.776 | 0 | 0.116 | 0 | 32.99661 | 2.8208 | 0.9991 | 0.0047 | 0.081 | 0.0047072 | 0.0047072 | 0.0120521
18.23334 | 173.803 | 22.05 | 49.974 | -2500.076 | 32.99661 | 0.714 | 0 | 0.131 | 0 | 32.99661 | 2.8195 | 0.9991 | 0.0043 | 0.0747 | 0.0043288 | 0.0043288 | 0.0115439
18.23667 | 173.849 | 22.05 | 49.974 | -2500.076 | 32.99661 | 0.743 | 0 | 0.116 | 0 | 32.99661 | 2.8182 | 0.9991 | 0.0045 | 0.078 | 0.0045057 | 0.0045057 | 0.0115439
18.24 | 173.818 | 22.05 | 50.005 | -2500.076 | 32.99661 | 0.788 | 0 | 0.116 | 0 | 32.99661 | 2.8169 | 0.9992 | 0.0048 | 0.0829 | 0.004775 | 0.004775 | 0.0122381
18.24334 | 173.788 | 22.05 | 50.035 | -2500.076 | 32.99661 | 0.756 | 0 | 0.147 | 0 | 32.99661 | 2.8156 | 0.9992 | 0.0046 | 0.0798 | 0.0045816 | 0.0045816 | 0.0117464
18.24667 | 173.772 | 22.05 | 50.005 | -2500.076 | 32.99722 | 0.724 | 0 | 0.177 | 0 | 32.99661 | 2.8143 | 0.9992 | 0.0044 | 0.0766 | 0.0043883 | 0.0043883 | 0.0109998
18.25 | 173.772 | 22.05 | 50.005 | -2500.076 | 32.99722 | 0.707 | 0 | 0.147 | 0 | 32.99722 | 2.813 | 0.9992 | 0.0043 | 0.0751 | 0.0042876 | 0.0042876 | 0.0109998
18.25334 | 173.757 | 22.05 | 50.02 | -2500.076 | 32.99722 | 0.706 | 0 | 0.147 | 0 | 32.99722 | 2.8117 | 0.9992 | 0.0043 | 0.0752 | 0.0042794 | 0.0042794 | 0.0109823
18.25667 | 173.757 | 22.05 | 50.035 | -2500.076 | 32.99783 | 0.689 | 0 | 0.162 | 0 | 32.99722 | 2.8104 | 0.9992 | 0.0042 | 0.0736 | 0.0041786 | 0.0041786 | 0.0107095
18.26 | 173.757 | 22.05 | 50.02 | -2500.076 | 32.99783 | 0.688 | 0 | 0.177 | 0 | 32.99783 | 2.8091 | 0.9992 | 0.0042 | 0.0737 | 0.0041704 | 0.0041704 | 0.0107095
18.26334 | 173.818 | 22.05 | 50.035 | -2500.076 | 32.99722 | 0.686 | 0 | 0.162 | 0 | 32.99783 | 2.8078 | 0.9993 | 0.0042 | 0.0738 | 0.0041621 | 0.0041621 | 0.0106918
18.26667 | 173.833 | 22.05 | 50.035 | -2500.076 | 32.99722 | 0.746 | 0 | 0.177 | 0 | 32.99722 | 2.8066 | 0.9993 | 0.0045 | 0.0804 | 0.004524 | 0.004524 | 0.0118455
18.27 | 173.788 | 22.05 | 50.05 | -2500.076 | 32.99722 | 0.76 | 0 | 0.177 | 0 | 32.99722 | 2.8053 | 0.9993 | 0.0046 | 0.0822 | 0.0046083 | 0.0046083 | 0.0118455
18.27334 | 173.772 | 22.05 | 50.035 | -2500.076 | 32.99661 | 0.713 | 0 | 0.192 | 0 | 32.99722 | 2.804 | 0.9993 | 0.0043 | 0.0773 | 0.0043224 | 0.0043224 | 0.0111141
18.27667 | 173.788 | 22.05 | 50.05 | -2500.076 | 32.99722 | 0.696 | 0 | 0.177 | 0 | 32.99661 | 2.8027 | 0.9993 | 0.0042 | 0.0757 | 0.0042215 | 0.0042215 | 0.0108583
18.28 | 173.742 | 22.05 | 50.081 | -2500.076 | 32.99722 | 0.71 | 0 | 0.192 | 0 | 32.99722 | 2.8014 | 0.9993 | 0.0043 | 0.0775 | 0.0043059 | 0.0043059 | 0.0103465
18.28334 | 173.711 | 22.05 | 50.111 | -2500.076 | 32.99722 | 0.663 | 0 | 0.223 | 0 | 32.99722 | 2.8001 | 0.9993 | 0.004 | 0.0725 | 0.00402 | 0.00402 | 0.0103465
18.28667 | 173.757 | 22.05 | 50.096 | -2500.076 | 32.99722 | 0.631 | 0 | 0.253 | 0 | 32.99722 | 2.7988 | 0.9994 | 0.0038 | 0.0693 | 0.0038268 | 0.0038268 | 0.00985213
18.29 | 173.757 | 22.05 | 50.081 | -2500.076 | 32.99722 | 0.676 | 0 | 0.238 | 0 | 32.99722 | 2.7975 | 0.9994 | 0.0041 | 0.0744 | 0.0040961 | 0.0040961 | 0.0105308
18.29334 | 173.757 | 22.05 | 50.05 | -2500.076 | 32.99661 | 0.674 | 0 | 0.223 | 0 | 32.99722 | 2.7962 | 0.9994 | 0.0041 | 0.0744 | 0.0040878 | 0.0040878 | 0.0105308
18.29667 | 173.742 | 22.05 | 50.02 | -2500.076 | 32.99661 | 0.673 | 0 | 0.192 | 0 | 32.99661 | 2.7949 | 0.9994 | 0.0041 | 0.0745 | 0.0040796 | 0.0040796 | 0.0105129
18.3 | 173.742 | 22.05 | 49.974 | -2500.076 | 32.99661 | 0.656 | 0 | 0.162 | 0 | 32.99661 | 2.7936 | 0.9994 | 0.004 | 0.0729 | 0.0039789 | 0.0039789 | 0.010238
18.30334 | 173.727 | 22.05 | 49.974 | -2500.076 | 32.99661 | 0.655 | 0 | 0.116 | 0 | 32.99661 | 2.7923 | 0.9994 | 0.004 | 0.0729 | 0.0039705 | 0.0039705 | 0.010238
18.30667 | 173.711 | 22.05 | 49.989 | -2500.076 | 32.99661 | 0.638 | 0 | 0.116 | 0 | 32.99661 | 2.791 | 0.9994 | 0.0039 | 0.0713 | 0.0038698 | 0.0038698 | 0.00998124
18.31 | 173.65 | 22.05 | 50.005 | -2500.076 | 32.99661 | 0.622 | 0 | 0.131 | 0 | 32.99661 | 2.7897 | 0.9995 | 0.0038 | 0.0697 | 0.003769 | 0.003769 | 0.00875086
18.31334 | 173.65 | 22.05 | 49.989 | -2500.076 | 32.99661 | 0.559 | 0 | 0.147 | 0 | 32.99661 | 2.7885 | 0.9995 | 0.0034 | 0.0629 | 0.0033907 | 0.0033907 | 0.00875086
18.31667 | 173.635 | 22.05 | 49.989 | -2500.076 | 32.99661 | 0.558 | 0 | 0.131 | 0 | 32.99661 | 2.7872 | 0.9995 | 0.0034 | 0.0629 | 0.0033825 | 0.0033825 | 0.00873222
18.32 | 173.635 | 22.05 | 50.005 | -2500.076 | 32.99661 | 0.541 | 0 | 0.131 | 0 | 32.99661 | 2.7859 | 0.9995 | 0.0033 | 0.0612 | 0.0032817 | 0.0032817 | 0.00847462
18.32334 | 173.635 | 22.05 | 50.02 | -2500.076 | 32.99661 | 0.54 | 0 | 0.147 | 0 | 32.99661 | 2.7846 | 0.9995 | 0.0033 | 0.0612 | 0.0032735 | 0.0032735 | 0.00843706
18.32667 | 173.696 | 22.05 | 50.005 | -2500.076 | 32.99661 | 0.539 | 0 | 0.162 | 0 | 32.99661 | 2.7833 | 0.9995 | 0.0033 | 0.0612 | 0.0032653 | 0.0032653 | 0.00843706
18.33 | 173.696 | 22.05 | 50.005 | -2500.076 | 32.99661 | 0.598 | 0 | 0.147 | 0 | 32.99661 | 2.782 | 0.9995 | 0.0036 | 0.0682 | 0.003627 | 0.003627 | 0.00937451
18.33334 | 173.65 | 22.05 | 50.035 | -2500.076 | 32.99661 | 0.597 | 0 | 0.147 | 0 | 32.99661 | 2.7807 | 0.9995 | 0.0036 | 0.0683 | 0.0036188 | 0.0036188 | 0.00861955
18.33667 | 173.635 | 22.05 | 50.066 | -2500.076 | 32.99661 | 0.55 | 0 | 0.177 | 0 | 32.99661 | 2.7794 | 0.9995 | 0.0033 | 0.0631 | 0.003333 | 0.003333 | 0.00861955
18.34 | 173.65 | 22.05 | 50.066 | -2500.076 | 32.99661 | 0.533 | 0 | 0.208 | 0 | 32.99661 | 2.7782 | 0.9996 | 0.0032 | 0.0614 | 0.0032322 | 0.0032322 | 0.00836139
18.34334 | 173.62 | 22.05 | 50.081 | -2500.076 | 32.99661 | 0.547 | 0 | 0.208 | 0 | 32.99661 | 2.7769 | 0.9996 | 0.0033 | 0.0631 | 0.0033165 | 0.0033165 | 0.00808405
18.34667 | 173.62 | 22.05 | 50.096 | -2500.076 | 32.99661 | 0.515 | 0 | 0.223 | 0 | 32.99661 | 2.7756 | 0.9996 | 0.0031 | 0.0596 | 0.0031232 | 0.0031232 | 0.00808405
18.35 | 173.666 | 22.05 | 50.066 | -2500.076 | 32.99661 | 0.514 | 0 | 0.238 | 0 | 32.99661 | 2.7743 | 0.9996 | 0.0031 | 0.0597 | 0.003115 | 0.003115 | 0.00806502
18.35334 | 173.666 | 22.05 | 50.035 | -2500.076 | 32.99661 | 0.558 | 0 | 0.208 | 0 | 32.99661 | 2.773 | 0.9996 | 0.0034 | 0.065 | 0.0033843 | 0.0033843 | 0.00874589
18.35667 | 173.65 | 22.05 | 50.02 | -2500.076 | 32.99661 | 0.557 | 0 | 0.177 | 0 | 32.99661 | 2.7717 | 0.9996 | 0.0034 | 0.065 | 0.0033761 | 0.0033761 | 0.00874589
18.36 | 173.65 | 22.05 | 50.035 | -2500.076 | 32.99722 | 0.54 | 0 | 0.162 | 0 | 32.99661 | 2.7705 | 0.9996 | 0.0033 | 0.0633 | 0.0032753 | 0.0032753 | 0.008487
18.36334 | 173.666 | 22.05 | 50.066 | -2500.076 | 32.99722 | 0.539 | 0 | 0.177 | 0 | 32.99722 | 2.7692 | 0.9996 | 0.0033 | 0.0633 | 0.003267 | 0.003267 | 0.008468
18.36667 | 173.681 | 22.05 | 50.081 | -2500.076 | 32.99722 | 0.553 | 0 | 0.208 | 0 | 32.99722 | 2.7679 | 0.9996 | 0.0034 | 0.0651 | 0.0033513 | 0.0033513 | 0.0089098
18.37 | 173.681 | 22.05 | 50.081 | -2500.076 | 32.99722 | 0.567 | 0 | 0.223 | 0 | 32.99722 | 2.7666 | 0.9997 | 0.0034 | 0.067 | 0.0034356 | 0.0034356 | 0.0089098
18.37334 | 173.666 | 22.05 | 50.096 | -2500.076 | 32.99722 | 0.565 | 0 | 0.223 | 0 | 32.99722 | 2.7653 | 0.9997 | 0.0034 | 0.067 | 0.0034274 | 0.0034274 | 0.00889086
18.37667 | 173.696 | 22.05 | 50.096 | -2500.076 | 32.99661 | 0.549 | 0 | 0.238 | 0 | 32.99722 | 2.764 | 0.9997 | 0.0033 | 0.0652 | 0.0033266 | 0.0033266 | 0.00909304
18.38 | 173.696 | 22.05 | 50.066 | -2500.076 | 32.99661 | 0.578 | 0 | 0.238 | 0 | 32.99661 | 2.7628 | 0.9997 | 0.0035 | 0.0689 | 0.0035034 | 0.0035034 | 0.00909304
18.38334 | 173.635 | 22.05 | 50.05 | -2500.076 | 32.99661 | 0.576 | 0 | 0.208 | 0 | 32.99661 | 2.7615 | 0.9997 | 0.0035 | 0.0689 | 0.0034952 | 0.0034952 | 0.00907409
18.38667 | 173.62 | 22.05 | 50.05 | -2500.076 | 32.99661 | 0.514 | 0 | 0.193 | 0 | 32.99661 | 2.7602 | 0.9997 | 0.0031 | 0.0617 | 0.0031169 | 0.0031169 | 0.00783427
18.39 | 173.65 | 22.05 | 50.035 | -2500.076 | 32.99661 | 0.497 | 0 | 0.193 | 0 | 32.99661 | 2.7589 | 0.9997 | 0.003 | 0.0598 | 0.003016 | 0.003016 | 0.00783427
18.39334 | 173.605 | 22.05 | 49.989 | -2500.076 | 32.996 | 0.527 | 0 | 0.177 | 0 | 32.99661 | 2.7577 | 0.9997 | 0.0032 | 0.0635 | 0.0031928 | 0.0031928 | 0.0082957
18.39667 | 173.574 | 22.05 | 49.974 | -2500.076 | 32.996 | 0.479 | 0 | 0.132 | 0 | 32.996 | 2.7564 | 0.9997 | 0.0029 | 0.058 | 0.002907 | 0.002907 | 0.00705466
18.4 | 173.62 | 22.05 | 49.989 | -2500.076 | 32.996 | 0.448 | 0 | 0.116 | 0 | 32.996 | 2.7551 | 0.9998 | 0.0027 | 0.0543 | 0.0027138 | 0.0027138 | 0.00705466
18.40334 | 173.65 | 22.05 | 50.005 | -2500.076 | 32.996 | 0.492 | 0 | 0.132 | 0 | 32.996 | 2.7538 | 0.9998 | 0.003 | 0.0599 | 0.0029831 | 0.0029831 | 0.00775678
18.40667 | 173.62 | 22.05 | 50.005 | -2500.076 | 32.996 | 0.521 | 0 | 0.147 | 0 | 32.996 | 2.7525 | 0.9998 | 0.0032 | 0.0636 | 0.0031599 | 0.0031599 | 0.00821863
18.41 | 173.62 | 22.05 | 50.02 | -2500.076 | 32.99661 | 0.489 | 0 | 0.147 | 0 | 32.996 | 2.7513 | 0.9998 | 0.003 | 0.0599 | 0.0029666 | 0.0029666 | 0.00821863
18.41334 | 173.635 | 22.05 | 50.02 | -2500.076 | 32.99661 | 0.488 | 0 | 0.162 | 0 | 32.99661 | 2.75 | 0.9998 | 0.003 | 0.0599 | 0.0029584 | 0.0029584 | 0.00769845
18.41667 | 173.62 | 22.05 | 50.02 | -2500.076 | 32.99661 | 0.502 | 0 | 0.162 | 0 | 32.99661 | 2.7487 | 0.9998 | 0.003 | 0.0618 | 0.0030427 | 0.0030427 | 0.00791977
18.42 | 173.589 | 22.05 | 50.005 | -2500.076 | 32.99722 | 0.485 | 0 | 0.162 | 0 | 32.99661 | 2.7474 | 0.9998 | 0.0029 | 0.0599 | 0.0029418 | 0.0029418 | 0.0071578
18.42334 | 173.574 | 22.05 | 49.989 | -2500.076 | 32.99722 | 0.453 | 0 | 0.147 | 0 | 32.99722 | 2.7462 | 0.9998 | 0.0027 | 0.0562 | 0.0027485 | 0.0027485 | 0.0071578
18.42667 | 173.589 | 22.05 | 49.959 | -2500.076 | 32.99722 | 0.437 | 0 | 0.132 | 0 | 32.99722 | 2.7449 | 0.9998 | 0.0026 | 0.0543 | 0.0026478 | 0.0026478 | 0.00689713
18.43 | 173.605 | 22.05 | 49.959 | -2500.076 | 32.99722 | 0.451 | 0 | 0.101 | 0 | 32.99722 | 2.7436 | 0.9998 | 0.0027 | 0.0561 | 0.0027321 | 0.0027321 | 0.00733985
18.43334 | 173.574 | 22.05 | 49.944 | -2500.076 | 32.99722 | 0.464 | 0 | 0.101 | 0 | 32.99722 | 2.7423 | 0.9998 | 0.0028 | 0.0581 | 0.0028164 | 0.0028164 | 0.00733985
18.43667 | 173.574 | 22.05 | 49.928 | -2500.076 | 32.99661 | 0.433 | 0 | 0.086 | 0 | 32.99722 | 2.7411 | 0.9999 | 0.0026 | 0.0542 | 0.0026231 | 0.0026231 | 0.00683783
18.44 | 173.62 | 22.05 | 49.944 | -2500.076 | 32.99661 | 0.431 | 0 | 0.071 | 0 | 32.99661 | 2.7398 | 0.9999 | 0.0026 | 0.0542 | 0.0026149 | 0.0026149 | 0.00752207
18.44334 | 173.589 | 22.05 | 49.974 | -2500.076 | 32.99661 | 0.476 | 0 | 0.086 | 0 | 32.99661 | 2.7385 | 0.9999 | 0.0029 | 0.06 | 0.0028842 | 0.0028842 | 0.00752207
18.44667 | 173.544 | 22.05 | 49.974 | -2500.076 | 32.99661 | 0.444 | 0 | 0.117 | 0 | 32.99661 | 2.7373 | 0.9999 | 0.0027 | 0.0561 | 0.0026909 | 0.0026909 | 0.0070197
18.45 | 173.605 | 22.05 | 49.989 | -2500.076 | 32.99661 | 0.397 | 0 | 0.117 | 0 | 32.99661 | 2.736 | 0.9999 | 0.0024 | 0.0503 | 0.002405 | 0.002405 | 0.0072213
18.45334 | 173.65 | 22.05 | 49.989 | -2500.076 | 32.99661 | 0.456 | 0 | 0.132 | 0 | 32.99661 | 2.7347 | 0.9999 | 0.0028 | 0.058 | 0.0027669 | 0.0027669 | 0.0072213
18.45667 | 173.62 | 22.05 | 50.005 | -2500.076 | 32.99661 | 0.501 | 0 | 0.132 | 0 | 32.99661 | 2.7335 | 0.9999 | 0.003 | 0.0639 | 0.0030362 | 0.0030362 | 0.0079261
18.46 | 173.62 | 22.05 | 50.005 | -2500.076 | 32.99722 | 0.469 | 0 | 0.147 | 0 | 32.99661 | 2.7322 | 0.9999 | 0.0028 | 0.06 | 0.0028429 | 0.0028429 | 0.00740354
18.46334 | 173.635 | 22.05 | 50.035 | -2500.076 | 32.99783 | 0.468 | 0 | 0.147 | 0 | 32.99722 | 2.7309 | 0.9999 | 0.0028 | 0.06 | 0.0028347 | 0.0028347 | 0.00740354
18.46667 | 173.605 | 22.05 | 50.035 | -2500.076 | 32.99783 | 0.481 | 0 | 0.178 | 0 | 32.99783 | 2.7296 | 0.9999 | 0.0029 | 0.062 | 0.002919 | 0.002919 | 0.00762546
18.47 | 173.544 | 22.05 | 50.066 | -2500.076 | 32.99783 | 0.45 | 0 | 0.178 | 0 | 32.99783 | 2.7284 | 0.9999 | 0.0027 | 0.058 | 0.0027257 | 0.0027257 | 0.00712222
18.47334 | 173.544 | 22.05 | 50.066 | -2500.076 | 32.99783 | 0.387 | 0 | 0.208 | 0 | 32.99783 | 2.7271 | 1 | 0.0023 | 0.0501 | 0.0023474 | 0.0023474 | 0.00712222
18.47667 | 173.544 | 22.05 | 50.05 | -2500.076 | 32.99722 | 0.386 | 0 | 0.208 | 0 | 32.99783 | 2.7258 | 1 | 0.0023 | 0.0501 | 0.0023391 | 0.0023391 | 0.00611501
18.48 | 173.544 | 22.05 | 49.989 | -2500.076 | 32.99661 | 0.384 | 0 | 0.193 | 0 | 32.99722 | 2.7246 | 1 | 0.0023 | 0.05 | 0.0023308 | 0.0023308 | 0.00609465
18.48334 | 173.528 | 22.05 | 49.989 | -2500.076 | 32.99661 | 0.383 | 0 | 0.132 | 0 | 32.99661 | 2.7233 | 1 | 0.0023 | 0.05 | 0.0023226 | 0.0023226 | 0.00609465
18.48667 | 173.482 | 22.05 | 49.989 | -2500.076 | 32.99661 | 0.366 | 0 | 0.132 | 0 | 32.99661 | 2.722 | 1 | 0.0022 | 0.048 | 0.0022218 | 0.0022218 | 0.00581233
18.49 | 173.482 | 22.05 | 49.989 | -2500.076 | 32.99661 | 0.319 | 0 | 0.132 | 0 | 32.99661 | 2.7208 | 1 | 0.0019 | 0.0419 | 0.001936 | 0.001936 | 0.0064168
18.49334 | 173.482 | 22.05 | 49.989 | -2500.076 | 32.99661 | 0.318 | 0 | 0.132 | 0 | 32.99661 | 2.7174 | 1 | 0.0019 | 0.0421 | 0.0019278 | 0.0019278 | 0
18.49667 | 173.421 | 22.05 | 50.02 | -2500.076 | 32.99661
18.5 | 173.437 | 22.05 | 50.02 | -2500.076 | 32.99661
18.50334 | 173.482 | 22.05 | 50.02 | -2500.076 | 32.99661
18.50667 | 173.452 | 22.05 | 50.02 | -2500.076 | 32.99661
18.51 | 173.406 | 22.05 | 50.035 | -2500.076 | 32.99661
18.51334 | 173.467 | 22.05 | 50.05 | -2500.076 | 32.99661
18.51667 | 173.452 | 22.05 | 50.05 | -2500.076 | 32.99661
18.52 | 173.452 | 22.05 | 50.02 | -2500.076 | 32.99661
18.52334 | 173.452 | 22.05 | 50.02 | -2500.076 | 32.99661
18.52667 | 173.513 | 22.05 | 50.02 | -2500.076 | 32.99661
18.53 | 173.498 | 22.05 | 50.005 | -2500.076 | 32.99661
18.53334 | 173.498 | 22.05 | 49.989 | -2500.076 | 32.99661
18.53667 | 173.482 | 22.05 | 49.989 | -2500.076 | 32.99661
18.54 | 173.482 | 22.05 | 49.974 | -2500.076 | 32.99661
18.54334 | 173.467 | 22.05 | 49.989 | -2500.076 | 32.99661
18.54667 | 173.467 | 22.05 | 49.974 | -2500.076 | 32.99661
18.55 | 173.421 | 22.05 | 49.959 | -2500.076 | 32.996
18.55334 | 173.452 | 22.05 | 49.974 | -2500.076 | 32.996
18.55667 | 173.452 | 22.05 | 49.989 | -2500.076 | 32.996
18.56 | 173.391 | 22.05 | 49.974 | -2500.076 | 32.996
18.56334 | 173.406 | 22.05 | 49.974 | -2500.076 | 32.99478
18.56667 | 173.452 | 22.05 | 49.989 | -2500.076 | 32.99478
18.57 | 173.391 | 22.05 | 49.989 | -2500.076 | 32.99295
18.57334 | 173.406 | 22.05 | 49.974 | -2500.076 | 32.99051
18.57667 | 173.452 | 22.05 | 49.959 | -2500.076 | 32.98807
18.58 | 173.421 | 22.05 | 49.959 | -2500.076 | 32.98746
18.58334 | 173.421 | 22.05 | 49.959 | -2500.076 | 32.98685
18.58667 | 173.452 | 22.05 | 49.944 | -2500.076 | 32.98746
18.59 | 173.437 | 22.05 | 49.928 | -2500.076 | 32.98746
18.59334 | 173.437 | 22.05 | 49.944 | -2500.076 | 32.98807
18.59667 | 173.437 | 22.05 | 49.944 | -2500.076 | 32.9899
18.6 | 173.421 | 22.05 | 49.959 | -2500.076 | 32.99112
18.60334 | 173.467 | 22.05 | 49.974 | -2500.076 | 32.99234
18.60667 | 173.437 | 22.05 | 50.005 | -2500.076 | 32.99478
18.61 | 173.376 | 22.05 | 50.02 | -2500.076 | 32.99661
18.61334 | 173.406 | 22.05 | 50.035 | -2500.076 | 32.99661
18.61667 | 173.437 | 22.05 | 50.005 | -2500.076 | 32.99661
18.62 | 173.36 | 22.05 | 49.989 | -2500.076 | 32.99539
18.62334 | 173.391 | 22.05 | 49.974 | -2500.076 | 32.99417
18.62667 | 173.467 | 22.05 | 49.944 | -2500.076 | 32.99417
18.63 | 173.406 | 22.05 | 49.928 | -2500.076 | 32.99417
18.63334 | 173.345 | 22.05 | 49.928 | -2500.076 | 32.99295
18.63667 | 173.345 | 22.05 | 49.928 | -2500.076 | 32.99295
18.64 | 173.345 | 22.05 | 49.913 | -2500.076 | 32.99295
18.64334 | 173.33 | 22.05 | 49.898 | -2500.076 | 32.99295
18.64667 | 173.33 | 22.05 | 49.883 | -2500.076 | 32.99295
18.65 | 173.315 | 22.05 | 49.883 | -2500.076 | 32.99417
18.65334 | 173.36 | 22.05 | 49.867 | -2500.076 | 32.99539
18.65667 | 173.376 | 22.05 | 49.883 | -2500.076 | 32.99661
18.66 | 173.376 | 22.05 | 49.913 | -2500.076 | 32.99661
18.66334 | 173.406 | 22.05 | 49.928 | -2500.076 | 32.99661
18.66667 | 173.482 | 22.05 | 49.928 | -2500.076 | 32.99661
18.67 | 173.406 | 22.05 | 49.913 | -2500.076 | 32.99661
18.67334 | 173.345 | 22.05 | 49.898 | -2500.076 | 32.99661
18.67667 | 173.345 | 22.05 | 49.898 | -2500.076 | 32.99661
18.68 | 173.345 | 22.05 | 49.883 | -2500.076 | 32.99661
18.68334 | 173.254 | 22.05 | 49.867 | -2500.076 | 32.99661
18.68667 | 173.315 | 22.05 | 49.867 | -2500.076 | 32.99661
18.69 | 173.36 | 22.05 | 49.867 | -2500.076 | 32.99661
18.69334 | 173.33 | 22.05 | 49.852 | -2500.076 | 32.99661
18.69667 | 173.284 | 22.05 | 49.852 | -2500.076 | 32.99661
18.7 | 173.315 | 22.05 | 49.867 | -2500.076 | 32.99661
18.70334 | 173.269 | 22.05 | 49.867 | -2500.076 | 32.99661
18.70667 | 173.238 | 22.05 | 49.867 | -2500.076 | 32.99661
18.71 | 173.269 | 22.05 | 49.867 | -2500.076 | 32.99661
18.71334 | 173.284 | 22.05 | 49.852 | -2500.076 | 32.99661
18.71667 | 173.315 | 22.05 | 49.821 | -2500.076 | 32.99661
18.72 | 173.36 | 22.05 | 49.852 | -2500.076 | 32.99722
18.72334 | 173.33 | 22.05 | 49.837 | -2500.076 | 32.99783
18.72667 | 173.299 | 22.05 | 49.837 | -2500.076 | 32.99783
18.73 | 173.299 | 22.05 | 49.852 | -2500.076 | 32.99783
18.73334 | 173.254 | 22.05 | 49.867 | -2500.076 | 32.99783
18.73667 | 173.223 | 22.05 | 49.852 | -2500.076 | 32.99722
18.74 | 173.254 | 22.05 | 49.867 | -2500.076 | 32.99661
18.74334 | 173.238 | 22.05 | 49.852 | -2500.076 | 32.99661
18.74667 | 173.238 | 22.05 | 49.867 | -2500.076 | 32.99661
18.75 | 173.238 | 22.05 | 49.867 | -2500.076 | 32.99661
18.75334 | 173.223 | 22.05 | 49.837 | -2500.076 | 32.996
18.75667 | 173.223 | 22.05 | 49.852 | -2500.076 | 32.996
18.76 | 173.193 | 22.05 | 49.867 | -2500.076 | 32.996
18.76334 | 173.177 | 22.05 | 49.883 | -2500.076 | 32.996
18.76667 | 173.177 | 22.05 | 49.898 | -2500.076 | 32.996
18.77 | 173.177 | 22.05 | 49.913 | -2500.076 | 32.99661
18.77334 | 173.132 | 22.05 | 49.898 | -2500.076 | 32.996
18.77667 | 173.162 | 22.05 | 49.913 | -2500.076 | 32.99417
18.78 | 173.147 | 22.05 | 49.898 | -2500.076 | 32.99356
18.78334 | 173.116 | 22.05 | 49.867 | -2500.076 | 32.99356
18.78667 | 173.101 | 22.05 | 49.867 | -2500.076 | 32.99356
18.79 | 173.147 | 22.05 | 49.883 | -2500.076 | 32.99417
18.79334 | 173.147 | 22.05 | 49.867 | -2500.076 | 32.99478
18.79667 | 173.147 | 22.05 | 49.852 | -2500.076 | 32.99539
18.8 | 173.177 | 22.05 | 49.867 | -2500.076 | 32.99539
18.80334 | 173.177 | 22.05 | 49.883 | -2500.076 | 32.99539
18.80667 | 173.147 | 22.05 | 49.867 | -2500.076 | 32.99478
18.81 | 173.147 | 22.05 | 49.852 | -2500.076 | 32.996
18.81334 | 173.132 | 22.05 | 49.867 | -2500.076 | 32.996
18.81667 | 173.132 | 22.05 | 49.867 | -2500.076 | 32.996
18.82 | 173.147 | 22.05 | 49.867 | -2500.076 | 32.996
18.82334 | 173.132 | 22.05 | 49.867 | -2500.076 | 32.99661
18.82667 | 173.116 | 22.05 | 49.883 | -2500.076 | 32.99661
18.83 | 173.147 | 22.05 | 49.898 | -2500.076 | 32.99661
18.83334 | 173.116 | 22.05 | 49.898 | -2500.076 | 32.99661
18.83667 | 173.086 | 22.05 | 49.883 | -2500.076 | 32.99661
18.84 | 173.116 | 22.05 | 49.867 | -2500.076 | 32.99661
18.84334 | 173.147 | 22.05 | 49.867 | -2500.076 | 32.99661
18.84667 | 173.116 | 22.05 | 49.837 | -2500.076 | 32.99661
18.85 | 173.132 | 22.05 | 49.837 | -2500.076 | 32.99661
18.85334 | 173.147 | 22.05 | 49.821 | -2500.076 | 32.99539
18.85667 | 173.132 | 22.05 | 49.837 | -2500.076 | 32.99478
18.86 | 173.116 | 22.05 | 49.821 | -2500.076 | 32.99478
18.86334 | 173.162 | 22.05 | 49.806 | -2500.076 | 32.99417
18.86667 | 173.162 | 22.05 | 49.791 | -2500.076 | 32.99295
18.87 | 173.162 | 22.05 | 49.791 | -2500.076 | 32.99356
18.87334 | 173.177 | 22.05 | 49.776 | -2500.076 | 32.99356
18.87667 | 173.177 | 22.05 | 49.76 | -2500.076 | 32.99234
18.88 | 173.177 | 22.05 | 49.776 | -2500.076 | 32.99173
18.88334 | 173.177 | 22.05 | 49.776 | -2500.076 | 32.99173
18.88667 | 173.147 | 22.05 | 49.806 | -2500.076 | 32.99234
18.89 | 173.162 | 22.05 | 49.821 | -2500.076 | 32.99295
18.89334 | 173.177 | 22.05 | 49.837 | -2500.076 | 32.99295
18.89667 | 173.177 | 22.05 | 49.867 | -2500.076 | 32.99234
18.9 | 173.162 | 22.05 | 49.883 | -2500.076 | 32.99173
18.90334 | 173.223 | 22.05 | 49.852 | -2500.076 | 32.99112
18.90667 | 173.208 | 22.05 | 49.852 | -2500.076 | 32.99112
18.91 | 173.177 | 22.05 | 49.867 | -2500.076 | 32.99234
18.91334 | 173.162 | 22.05 | 49.867 | -2500.076 | 32.99295
18.91667 | 173.208 | 22.05 | 49.852 | -2500.076 | 32.99356
18.92 | 173.193 | 22.05 | 49.852 | -2500.076 | 32.99417
18.92334 | 173.208 | 22.05 | 49.852 | -2500.076 | 32.99417
18.92667 | 173.238 | 22.05 | 49.837 | -2500.076 | 32.99417
18.93 | 173.284 | 22.05 | 49.821 | -2500.076 | 32.99539
18.93334 | 173.269 | 22.05 | 49.837 | -2500.076 | 32.99661
18.93667 | 173.315 | 22.05 | 49.837 | -2500.076 | 32.99661
18.94 | 173.345 | 22.05 | 49.821 | -2500.076 | 32.99661
18.94334 | 173.376 | 22.05 | 49.821 | -2500.076 | 32.99661
18.94667 | 173.391 | 22.05 | 49.806 | -2500.076 | 32.99661
18.95 | 173.452 | 22.05 | 49.806 | -2500.076 | 32.99661
18.95334 | 173.406 | 22.05 | 49.806 | -2500.076 | 32.99661
18.95667 | 173.437 | 22.05 | 49.791 | -2500.076 | 32.99661
18.96 | 173.467 | 22.05 | 49.791 | -2500.076 | 32.99661
18.96334 | 173.452 | 22.05 | 49.791 | -2500.076 | 32.99661
18.96667 | 173.452 | 22.05 | 49.806 | -2500.076 | 32.99661
18.97 | 173.559 | 22.05 | 49.821 | -2500.076 | 32.99661
18.97334 | 173.574 | 22.05 | 49.821 | -2500.076 | 32.99661
18.97667 | 173.574 | 22.05 | 49.806 | -2500.076 | 32.99661
18.98 | 173.635 | 22.05 | 49.821 | -2500.076 | 32.99661
18.98334 | 173.681 | 22.05 | 49.837 | -2500.076 | 32.99661
18.98667 | 173.681 | 22.05 | 49.821 | -2500.076 | 32.99661
18.99 | 173.711 | 22.05 | 49.867 | -2500.076 | 32.99661
18.99334 | 173.772 | 22.05 | 49.928 | -2500.076 | 32.99661
18.99667 | 173.803 | 22.05 | 49.928 | -2500.076 | 32.99661
19 | 173.833 | 22.05 | 49.898 | -2500.076 | 32.99661
19.00334 | 173.833 | 22.05 | 49.883 | -2500.076 | 32.99661
19.00667 | 173.879 | 22.05 | 49.867 | -2500.076 | 32.99661
19.01 | 173.925 | 22.05 | 49.837 | -2500.076 | 32.99661
19.01334 | 173.956 | 22.05 | 49.821 | -2500.076 | 32.99661
19.01667 | 174.032 | 22.05 | 49.837 | -2500.076 | 32.99661
19.02 | 174.154 | 22.05 | 49.867 | -2500.076 | 32.99661
19.02334 | 174.2 | 22.05 | 49.852 | -2500.076 | 32.99661
19.02667 | 174.245 | 22.05 | 49.821 | -2500.076 | 32.99661
19.03 | 174.337 | 22.05 | 49.821 | -2500.076 | 32.99661
19.03334 | 174.413 | 22.05 | 49.821 | -2500.076 | 32.99661
19.03667 | 174.444 | 22.05 | 49.821 | -2500.076 | 32.99661
19.04 | 174.535 | 22.05 | 49.806 | -2500.076 | 32.99661
19.04334 | 174.627 | 22.05 | 49.837 | -2500.076 | 32.99661
19.04667 | 174.703 | 22.05 | 49.883 | -2500.076 | 32.99661
19.05 | 174.764 | 22.05 | 49.898 | -2500.076 | 32.99661
19.05334 | 174.871 | 22.05 | 49.898 | -2500.076 | 32.99661
19.05667 | 174.947 | 22.05 | 49.928 | -2500.076 | 32.99661
19.06 | 175.039 | 22.05 | 49.928 | -2500.076 | 32.99722
19.06334 | 175.13 | 22.05 | 49.913 | -2500.076 | 32.99722
19.06667 | 175.222 | 22.05 | 49.913 | -2500.076 | 32.99722
19.07 | 175.359 | 22.05 | 49.928 | -2500.076 | 32.99722
19.07334 | 175.527 | 22.05 | 49.944 | -2500.076 | 32.99722
19.07667 | 175.68 | 22.05 | 49.974 | -2500.076 | 32.99661
19.08 | 175.832 | 22.05 | 49.974 | -2500.076 | 32.99661
19.08334 | 176.031 | 22.05 | 49.974 | -2500.076 | 32.99661
19.08667 | 176.183 | 22.05 | 50.035 | -2500.076 | 32.99661
19.09 | 176.29 | 22.05 | 50.035 | -2500.076 | 32.99661
19.09334 | 176.458 | 22.05 | 50.035 | -2500.076 | 32.99722
19.09667 | 176.641 | 22.05 | 50.05 | -2500.076 | 32.99722
19.1 | 176.778 | 22.05 | 50.081 | -2500.076 | 32.99722
19.10334 | 176.931 | 22.05 | 50.081 | -2500.076 | 32.99722
19.10667 | 177.145 | 22.05 | 50.096 | -2500.076 | 32.99722
19.11 | 177.328 | 22.05 | 50.081 | -2500.076 | 32.99661
19.11334 | 177.526 | 22.05 | 50.081 | -2500.076 | 32.99661
19.11667 | 177.709 | 22.05 | 50.096 | -2500.076 | 32.99661
19.12 | 177.923 | 22.05 | 50.096 | -2500.076 | 32.99661
19.12334 | 178.167 | 22.05 | 50.081 | -2500.076 | 32.99661
19.12667 | 178.396 | 22.05 | 50.111 | -2500.076 | 32.99661
19.13 | 178.61 | 22.05 | 50.127 | -2500.076 | 32.99722
19.13334 | 178.915 | 22.05 | 50.142 | -2500.076 | 32.99722
19.13667 | 179.22 | 22.05 | 50.127 | -2500.076 | 32.99722
19.14 | 179.449 | 22.05 | 50.157 | -2500.076 | 32.99722
19.14334 | 179.708 | 22.05 | 50.142 | -2500.076 | 32.99722
19.14667 | 180.029 | 22.05 | 50.157 | -2500.076 | 32.99661
19.15 | 180.288 | 22.05 | 50.111 | -2500.076 | 32.99661
19.15334 | 180.548 | 22.05 | 50.127 | -2500.076 | 32.99661
19.15667 | 180.883 | 22.05 | 50.127 | -2500.076 | 32.99661
19.16 | 181.219 | 22.05 | 50.142 | -2500.076 | 32.99661
19.16334 | 181.509 | 22.05 | 50.096 | -2500.076 | 32.99661
19.16667 | 181.845 | 22.05 | 50.111 | -2500.076 | 32.99661
19.17 | 182.165 | 22.05 | 50.096 | -2500.076 | 32.99661
19.17334 | 182.485 | 22.05 | 50.096 | -2500.076 | 32.99661
19.17667 | 182.821 | 22.05 | 50.066 | -2500.076 | 32.99661
19.18 | 183.157 | 22.05 | 50.081 | -2500.076 | 32.99661
19.18334 | 183.508 | 22.05 | 50.096 | -2500.076 | 32.99661
19.18667 | 183.92 | 22.05 | 50.111 | -2500.076 | 32.99661
19.19 | 184.286 | 22.05 | 50.111 | -2500.076 | 32.99661
19.19334 | 184.637 | 22.05 | 50.127 | -2500.076 | 32.99661
19.19667 | 185.064 | 22.05 | 50.157 | -2500.076 | 32.99661
19.2 | 185.461 | 22.05 | 50.157 | -2500.076 | 32.99661
19.20334 | 185.812 | 22.05 | 50.157 | -2500.076 | 32.99661
19.20667 | 186.239 | 22.05 | 50.172 | -2500.076 | 32.99661
19.21 | 186.682 | 22.05 | 50.172 | -2500.076 | 32.99661
19.21334 | 187.078 | 22.05 | 50.172 | -2500.076 | 32.99661
19.21667 | 187.475 | 22.05 | 50.157 | -2500.076 | 32.996
19.22 | 187.933 | 22.05 | 50.142 | -2500.076 | 32.99417
19.22334 | 188.376 | 22.05 | 50.142 | -2500.076 | 32.99356
19.22667 | 188.803 | 22.05 | 50.157 | -2500.076 | 32.99356
19.23 | 189.261 | 22.05 | 50.142 | -2500.076 | 32.99356
19.23334 | 189.734 | 22.05 | 50.127 | -2500.076 | 32.99295
19.23667 | 190.207 | 22.05 | 50.127 | -2500.076 | 32.99417
19.24 | 190.634 | 22.05 | 50.111 | -2500.076 | 32.99478
19.24334 | 191.076 | 22.05 | 50.096 | -2500.076 | 32.99478
19.24667 | 191.549 | 22.05 | 50.081 | -2500.076 | 32.99417
19.25 | 192.038 | 22.05 | 50.096 | -2500.076 | 32.99417
19.25334 | 192.465 | 22.05 | 50.096 | -2500.076 | 32.99417
19.25667 | 192.953 | 22.05 | 50.127 | -2500.076 | 32.99417
19.26 | 193.472 | 22.05 | 50.111 | -2500.076 | 32.99417
19.26334 | 193.945 | 22.05 | 50.111 | -2500.076 | 32.99478
19.26667 | 194.388 | 22.05 | 50.096 | -2500.076 | 32.996
19.27 | 194.891 | 22.05 | 50.127 | -2500.076 | 32.99661
19.27334 | 195.364 | 22.05 | 50.111 | -2500.076 | 32.99661
19.27667 | 195.807 | 22.05 | 50.127 | -2500.076 | 32.99661
19.28 | 196.249 | 22.05 | 50.142 | -2500.076 | 32.99661
19.28334 | 196.722 | 22.05 | 50.172 | -2500.076 | 32.99661
19.28667 | 197.15 | 22.05 | 50.142 | -2500.076 | 32.99661
19.29 | 197.592 | 22.05 | 50.127 | -2500.076 | 32.99661
19.29334 | 198.065 | 22.05 | 50.127 | -2500.076 | 32.99661
19.29667 | 198.523 | 22.05 | 50.127 | -2500.076 | 32.99661
19.3 | 198.965 | 22.05 | 50.096 | -2500.076 | 32.99661
19.30334 | 199.408 | 22.05 | 50.066 | -2500.076 | 32.99661
19.30667 | 199.85 | 22.05 | 50.066 | -2500.076 | 32.99661
19.31 | 200.278 | 22.05 | 50.081 | -2500.076 | 32.99661
19.31334 | 200.72 | 22.05 | 50.066 | -2500.076 | 32.99661
19.31667 | 201.132 | 22.05 | 50.066 | -2500.076 | 32.99661
19.32 | 201.544 | 22.05 | 50.081 | -2500.076 | 32.99661
19.32334 | 201.941 | 22.05 | 50.066 | -2500.076 | 32.99661
19.32667 | 202.307 | 22.05 | 50.05 | -2500.076 | 32.99661
19.33 | 202.612 | 22.05 | 50.02 | -2500.076 | 32.99661
19.33334 | 202.979 | 22.05 | 50.02 | -2500.076 | 32.99661
19.33667 | 203.36 | 22.05 | 50.005 | -2500.076 | 32.99661
19.34 | 203.65 | 22.05 | 49.989 | -2500.076 | 32.996
19.34334 | 203.94 | 22.05 | 49.989 | -2500.076 | 32.996
19.34667 | 204.291 | 22.05 | 50.005 | -2500.076 | 32.996
19.35 | 204.596 | 22.05 | 50.005 | -2500.076 | 32.996
19.35334 | 204.871 | 22.05 | 49.989 | -2500.076 | 32.996
19.35667 | 205.222 | 22.05 | 49.989 | -2500.076 | 32.99661
19.36 | 205.557 | 22.05 | 50.005 | -2500.076 | 32.99661
19.36334 | 205.847 | 22.05 | 50.005 | -2500.076 | 32.99661
19.36667 | 206.137 | 22.05 | 49.959 | -2500.076 | 32.99661
19.37 | 206.381 | 22.05 | 49.959 | -2500.076 | 32.99661
19.37334 | 206.61 | 22.05 | 49.974 | -2500.076 | 32.99661
19.37667 | 206.824 | 22.05 | 49.959 | -2500.076 | 32.99661
19.38 | 206.992 | 22.05 | 49.959 | -2500.076 | 32.99722
19.38334 | 207.16 | 22.05 | 49.974 | -2500.076 | 32.99722
19.38667 | 207.389 | 22.05 | 50.02 | -2500.076 | 32.99722
19.39 | 207.541 | 22.05 | 49.989 | -2500.076 | 32.99722
19.39334 | 207.678 | 22.05 | 49.989 | -2500.076 | 32.99722
19.39667 | 207.877 | 22.05 | 49.974 | -2500.076 | 32.99661
19.4 | 208.029 | 22.05 | 50.005 | -2500.076 | 32.99661
19.40334 | 208.09 | 22.05 | 49.974 | -2500.076 | 32.99661
19.40667 | 208.182 | 22.05 | 50.005 | -2500.076 | 32.99661
19.41 | 208.35 | 22.05 | 49.989 | -2500.076 | 32.99661
19.41334 | 208.441 | 22.05 | 49.989 | -2500.076 | 32.99661
19.41667 | 208.502 | 22.05 | 49.974 | -2500.076 | 32.99661
19.42 | 208.625 | 22.05 | 49.959 | -2500.076 | 32.99661
19.42334 | 208.731 | 22.05 | 49.928 | -2500.076 | 32.99661
19.42667 | 208.731 | 22.05 | 49.913 | -2500.076 | 32.99661
19.43 | 208.762 | 22.05 | 49.913 | -2500.076 | 32.99661
19.43334 | 208.792 | 22.05 | 49.898 | -2500.076 | 32.99661
19.43667 | 208.792 | 22.05 | 49.913 | -2500.076 | 32.99661
19.44 | 208.792 | 22.05 | 49.928 | -2500.076 | 32.99661
19.44334 | 208.792 | 22.05 | 49.928 | -2500.076 | 32.99661
19.44667 | 208.777 | 22.05 | 49.944 | -2500.076 | 32.99661
19.45 | 208.777 | 22.05 | 49.913 | -2500.076 | 32.99661
19.45334 | 208.731 | 22.05 | 49.883 | -2500.076 | 32.99661
19.45667 | 208.655 | 22.05 | 49.867 | -2500.076 | 32.99661
19.46 | 208.609 | 22.05 | 49.883 | -2500.076 | 32.99539
19.46334 | 208.518 | 22.05 | 49.852 | -2500.076 | 32.99295
19.46667 | 208.38 | 22.05 | 49.867 | -2500.076 | 32.99051
19.47 | 208.289 | 22.05 | 49.867 | -2500.076 | 32.98806
19.47334 | 208.197 | 22.05 | 49.883 | -2500.076 | 32.98562
19.47667 | 208.045 | 22.05 | 49.852 | -2500.076 | 32.9844
19.48 | 207.907 | 22.05 | 49.867 | -2500.076 | 32.9844
19.48334 | 207.785 | 22.05 | 49.867 | -2500.076 | 32.9844
19.48667 | 207.617 | 22.05 | 49.898 | -2500.076 | 32.98501
19.49 | 207.465 | 22.05 | 49.867 | -2500.076 | 32.98623
19.49334 | 207.312 | 22.05 | 49.883 | -2500.076 | 32.98623
19.49667 | 207.144 | 22.05 | 49.867 | -2500.076 | 32.98685
19.5 | 206.992 | 22.05 | 49.867 | -2500.076 | 32.98807
19.50334 | 206.824 | 22.05 | 49.837 | -2500.076 | 32.98807
19.50667 | 206.626 | 22.05 | 49.867 | -2500.076 | 32.98746
19.51 | 206.442 | 22.05 | 49.898 | -2500.076 | 32.98807
19.51334 | 206.305 | 22.05 | 49.898 | -2500.076 | 32.98868
19.51667 | 206.107 | 22.05 | 49.913 | -2500.076 | 32.9899
19.52 | 205.893 | 22.05 | 49.898 | -2500.076 | 32.99173
19.52334 | 205.71 | 22.05 | 49.883 | -2500.076 | 32.99234
19.52667 | 205.512 | 22.05 | 49.867 | -2500.076 | 32.99356
19.53 | 205.237 | 22.05 | 49.867 | -2500.076 | 32.99478
19.53334 | 205.008 | 22.05 | 49.837 | -2500.076 | 32.99478
19.53667 | 204.779 | 22.05 | 49.852 | -2500.076 | 32.99478
19.54 | 204.474 | 22.05 | 49.852 | -2500.076 | 32.996
19.54334 | 204.215 | 22.05 | 49.821 | -2500.076 | 32.99661
19.54667 | 203.97 | 22.05 | 49.821 | -2500.076 | 32.99661
19.55 | 203.711 | 22.05 | 49.837 | -2500.076 | 32.99661
19.55334 | 203.452 | 22.05 | 49.852 | -2500.076 | 32.99661
19.55667 | 203.207 | 22.05 | 49.867 | -2500.076 | 32.99661
19.56 | 202.933 | 22.05 | 49.883 | -2500.076 | 32.99661
19.56334 | 202.673 | 22.05 | 49.928 | -2500.076 | 32.99661
19.56667 | 202.399 | 22.05 | 49.959 | -2500.076 | 32.99661
19.57 | 202.109 | 22.05 | 49.974 | -2500.076 | 32.99661
19.57334 | 201.88 | 22.05 | 49.959 | -2500.076 | 32.99661
19.57667 | 201.621 | 22.05 | 49.959 | -2500.076 | 32.99661
19.58 | 201.285 | 22.05 | 49.928 | -2500.076 | 32.99661
19.58334 | 200.98 | 22.05 | 49.913 | -2500.076 | 32.99661
19.58667 | 200.705 | 22.05 | 49.883 | -2500.076 | 32.996
19.59 | 200.339 | 22.05 | 49.837 | -2500.076 | 32.996
19.59334 | 200.018 | 22.05 | 49.852 | -2500.076 | 32.996
19.59667 | 199.774 | 22.05 | 49.852 | -2500.076 | 32.996
19.6 | 199.484 | 22.05 | 49.821 | -2500.076 | 32.996
19.60334 | 199.164 | 22.05 | 49.837 | -2500.076 | 32.996
19.60667 | 198.889 | 22.05 | 49.867 | -2500.076 | 32.996
19.61 | 198.584 | 22.05 | 49.837 | -2500.076 | 32.996
19.61334 | 198.263 | 22.05 | 49.821 | -2500.076 | 32.996
19.61667 | 197.958 | 22.05 | 49.852 | -2500.076 | 32.996
19.62 | 197.668 | 22.05 | 49.837 | -2500.076 | 32.99661
19.62334 | 197.394 | 22.05 | 49.852 | -2500.076 | 32.99661
19.62667 | 197.104 | 22.05 | 49.852 | -2500.076 | 32.996
19.63 | 196.799 | 22.05 | 49.867 | -2500.076 | 32.996
19.63334 | 196.493 | 22.05 | 49.852 | -2500.076 | 32.996
19.63667 | 196.234 | 22.05 | 49.837 | -2500.076 | 32.996
19.64 | 195.944 | 22.05 | 49.806 | -2500.076 | 32.996
19.64334 | 195.624 | 22.05 | 49.806 | -2500.076 | 32.99661
19.64667 | 195.364 | 22.05 | 49.776 | -2500.076 | 32.99661
19.65 | 195.09 | 22.05 | 49.76 | -2500.076 | 32.99661
19.65334 | 194.754 | 22.05 | 49.745 | -2500.076 | 32.99661
19.65667 | 194.464 | 22.05 | 49.745 | -2500.076 | 32.99661
19.66 | 194.189 | 22.05 | 49.76 | -2500.076 | 32.99661
19.66334 | 193.884 | 22.05 | 49.776 | -2500.076 | 32.99661
19.66667 | 193.594 | 22.05 | 49.791 | -2500.076 | 32.99661
19.67 | 193.32 | 22.05 | 49.806 | -2500.076 | 32.99661
19.67334 | 193.03 | 22.05 | 49.821 | -2500.076 | 32.99661
19.67667 | 192.77 | 22.05 | 49.821 | -2500.076 | 32.99661
19.68 | 192.511 | 22.05 | 49.837 | -2500.076 | 32.99661
19.68334 | 192.251 | 22.05 | 49.837 | -2500.076 | 32.99722
19.68667 | 191.992 | 22.05 | 49.837 | -2500.076 | 32.99722
19.69 | 191.733 | 22.05 | 49.852 | -2500.076 | 32.99722
19.69334 | 191.427 | 22.05 | 49.852 | -2500.076 | 32.99722
19.69667 | 191.122 | 22.05 | 49.852 | -2500.076 | 32.99722
19.7 | 190.863 | 22.05 | 49.852 | -2500.076 | 32.99722
19.70334 | 190.603 | 22.05 | 49.867 | -2500.076 | 32.99722
19.70667 | 190.298 | 22.05 | 49.852 | -2500.076 | 32.99722
19.71 | 190.085 | 22.05 | 49.837 | -2500.076 | 32.99722
19.71334 | 189.886 | 22.05 | 49.837 | -2500.076 | 32.99722
19.71667 | 189.611 | 22.05 | 49.852 | -2500.076 | 32.99661
19.72 | 189.352 | 22.05 | 49.852 | -2500.076 | 32.99661
19.72334 | 189.154 | 22.05 | 49.821 | -2500.076 | 32.99661
19.72667 | 188.864 | 22.05 | 49.806 | -2500.076 | 32.99661
19.73 | 188.559 | 22.05 | 49.806 | -2500.076 | 32.99661
19.73334 | 188.314 | 22.05 | 49.806 | -2500.076 | 32.99661
19.73667 | 188.07 | 22.05 | 49.791 | -2500.076 | 32.996
19.74 | 187.811 | 22.05 | 49.806 | -2500.076 | 32.996
19.74334 | 187.582 | 22.05 | 49.837 | -2500.076 | 32.996
19.74667 | 187.353 | 22.05 | 49.821 | -2500.076 | 32.996
19.75 | 187.124 | 22.05 | 49.837 | -2500.076 | 32.996
19.75334 | 186.926 | 22.05 | 49.852 | -2500.076 | 32.99661
19.75667 | 186.712 | 22.05 | 49.883 | -2500.076 | 32.99661
19.76 | 186.483 | 22.05 | 49.867 | -2500.076 | 32.99661
19.76334 | 186.316 | 22.05 | 49.883 | -2500.076 | 32.99661
19.76667 | 186.148 | 22.05 | 49.867 | -2500.076 | 32.99661
19.77 | 185.904 | 22.05 | 49.883 | -2500.076 | 32.99661
19.77334 | 185.69 | 22.05 | 49.867 | -2500.076 | 32.99661
19.77667 | 185.553 | 22.05 | 49.883 | -2500.076 | 32.99661
19.78 | 185.354 | 22.05 | 49.867 | -2500.076 | 32.99661
19.78334 | 185.095 | 22.05 | 49.867 | -2500.076 | 32.99661
19.78667 | 184.957 | 22.05 | 49.867 | -2500.076 | 32.996
19.79 | 184.774 | 22.05 | 49.867 | -2500.076 | 32.996
19.79334 | 184.561 | 22.05 | 49.867 | -2500.076 | 32.996
19.79667 | 184.378 | 22.05 | 49.867 | -2500.076 | 32.996
19.8 | 184.24 | 22.05 | 49.867 | -2500.076 | 32.996
19.80334 | 184.027 | 22.05 | 49.867 | -2500.076 | 32.99661
19.80667 | 183.859 | 22.05 | 49.852 | -2500.076 | 32.99661
19.81 | 183.706 | 22.05 | 49.852 | -2500.076 | 32.99661
19.81334 | 183.508 | 22.05 | 49.883 | -2500.076 | 32.99661
19.81667 | 183.325 | 22.05 | 49.883 | -2500.076 | 32.99661
19.82 | 183.203 | 22.05 | 49.852 | -2500.076 | 32.99661
19.82334 | 183.035 | 22.05 | 49.837 | -2500.076 | 32.99661
19.82667 | 182.852 | 22.05 | 49.821 | -2500.076 | 32.99661
19.83 | 182.745 | 22.05 | 49.791 | -2500.076 | 32.99661
19.83334 | 182.623 | 22.05 | 49.745 | -2500.076 | 32.99661
19.83667 | 182.424 | 22.05 | 49.76 | -2500.076 | 32.99722
19.84 | 182.302 | 22.05 | 49.791 | -2500.076 | 32.99783
19.84334 | 182.211 | 22.05 | 49.806 | -2500.076 | 32.99783
19.84667 | 182.043 | 22.05 | 49.791 | -2500.076 | 32.99783
19.85 | 181.906 | 22.05 | 49.806 | -2500.076 | 32.99783
19.85334 | 181.814 | 22.05 | 49.852 | -2500.076 | 32.99722
19.85667 | 181.692 | 22.05 | 49.837 | -2500.076 | 32.99661
19.86 | 181.555 | 22.05 | 49.821 | -2500.076 | 32.99661
19.86334 | 181.417 | 22.05 | 49.837 | -2500.076 | 32.99661
19.86667 | 181.341 | 22.05 | 49.852 | -2500.076 | 32.99661
19.87 | 181.234 | 22.05 | 49.791 | -2500.076 | 32.99661
19.87334 | 181.097 | 22.05 | 49.806 | -2500.076 | 32.99661
19.87667 | 180.944 | 22.05 | 49.791 | -2500.076 | 32.99661
19.88 | 180.853 | 22.05 | 49.806 | -2500.076 | 32.99661
19.88334 | 180.7 | 22.05 | 49.821 | -2500.076 | 32.99661
19.88667 | 180.532 | 22.05 | 49.852 | -2500.076 | 32.99661
19.89 | 180.425 | 22.05 | 49.821 | -2500.076 | 32.996
19.89334 | 180.349 | 22.05 | 49.837 | -2500.076 | 32.996
19.89667 | 180.227 | 22.05 | 49.837 | -2500.076 | 32.996
19.9 | 180.105 | 22.05 | 49.821 | -2500.076 | 32.996
19.90334 | 180.013 | 22.05 | 49.806 | -2500.076 | 32.996
19.90667 | 179.922 | 22.05 | 49.852 | -2500.076 | 32.99661
19.91 | 179.83 | 22.05 | 49.867 | -2500.076 | 32.99661
19.91334 | 179.723 | 22.05 | 49.867 | -2500.076 | 32.99661
19.91667 | 179.632 | 22.05 | 49.883 | -2500.076 | 32.99661
19.92 | 179.571 | 22.05 | 49.913 | -2500.076 | 32.99661
19.92334 | 179.495 | 22.05 | 49.898 | -2500.076 | 32.996
19.92667 | 179.373 | 22.05 | 49.898 | -2500.076 | 32.996
19.93 | 179.327 | 22.05 | 49.883 | -2500.076 | 32.996
19.93334 | 179.312 | 22.05 | 49.883 | -2500.076 | 32.996
19.93667 | 179.205 | 22.05 | 49.867 | -2500.076 | 32.996
19.94 | 179.113 | 22.05 | 49.883 | -2500.076 | 32.99661
19.94334 | 179.098 | 22.05 | 49.852 | -2500.076 | 32.99661
19.94667 | 179.052 | 22.05 | 49.867 | -2500.076 | 32.99661
19.95 | 178.9 | 22.05 | 49.867 | -2500.076 | 32.99661
19.95334 | 178.869 | 22.05 | 49.883 | -2500.076 | 32.99661
19.95667 | 178.838 | 22.05 | 49.883 | -2500.076 | 32.99661
19.96 | 178.747 | 22.05 | 49.883 | -2500.076 | 32.99661
19.96334 | 178.64 | 22.05 | 49.867 | -2500.076 | 32.99661
19.96667 | 178.61 | 22.05 | 49.867 | -2500.076 | 32.99661
19.97 | 178.518 | 22.05 | 49.821 | -2500.076 | 32.99661
19.97334 | 178.426 | 22.05 | 49.806 | -2500.076 | 32.99661
19.97667 | 178.335 | 22.05 | 49.806 | -2500.076 | 32.99661
19.98 | 178.274 | 22.05 | 49.821 | -2500.076 | 32.99661
19.98334 | 178.213 | 22.05 | 49.821 | -2500.076 | 32.99661
19.98667 | 178.167 | 22.05 | 49.821 | -2500.076 | 32.99661
19.99 | 178.091 | 22.05 | 49.821 | -2500.076 | 32.99661
19.99334 | 178.06 | 22.05 | 49.837 | -2500.076 | 32.99661
19.99667 | 178.03 | 22.05 | 49.821 | -2500.076 | 32.99661
20 | 177.953 | 22.05 | 49.806 | -2500.076 | 32.99661
20.00334 | 177.877 | 22.05 | 49.837 | -2500.076 | 32.99661
20.00667 | 177.847 | 22.05 | 49.867 | -2500.076 | 32.99661
20.01 | 177.786 | 22.05 | 49.852 | -2500.076 | 32.99661
20.01334 | 177.709 | 22.05 | 49.837 | -2500.076 | 32.99661
20.01667 | 177.694 | 22.05 | 49.852 | -2500.076 | 32.99661
20.02 | 177.679 | 22.05 | 49.837 | -2500.076 | 32.99722
20.02334 | 177.602 | 22.05 | 49.791 | -2500.076 | 32.99783
20.02667 | 177.557 | 22.05 | 49.806 | -2500.076 | 32.99783
20.03 | 177.496 | 22.05 | 49.806 | -2500.076 | 32.99783
20.03334 | 177.435 | 22.05 | 49.791 | -2500.076 | 32.99783
20.03667 | 177.374 | 22.05 | 49.776 | -2500.076 | 32.99783
20.04 | 177.343 | 22.05 | 49.806 | -2500.076 | 32.99722
20.04334 | 177.297 | 22.05 | 49.806 | -2500.076 | 32.99722
20.04667 | 177.267 | 22.05 | 49.837 | -2500.076 | 32.99722
20.05 | 177.251 | 22.05 | 49.821 | -2500.076 | 32.99722
20.05334 | 177.19 | 22.05 | 49.837 | -2500.076 | 32.99661
20.05667 | 177.145 | 22.05 | 49.837 | -2500.076 | 32.99661
20.06 | 177.129 | 22.05 | 49.852 | -2500.076 | 32.99661
20.06334 | 177.114 | 22.05 | 49.852 | -2500.076 | 32.99722
20.06667 | 177.038 | 22.05 | 49.883 | -2500.076 | 32.99783
20.07 | 177.038 | 22.05 | 49.913 | -2500.076 | 32.99844
20.07334 | 177.053 | 22.05 | 49.898 | -2500.076 | 32.99905
20.07667 | 177.007 | 22.05 | 49.898 | -2500.076 | 32.99966
20.08 | 176.962 | 22.05 | 49.898 | -2500.076 | 32.99966
20.08334 | 176.977 | 22.05 | 49.898 | -2500.076 | 32.99966
20.08667 | 176.931 | 22.05 | 49.898 | -2500.076 | 32.99966
20.09 | 176.855 | 22.05 | 49.898 | -2500.076 | 32.99966
20.09334 | 176.809 | 22.05 | 49.913 | -2500.076 | 32.99966
20.09667 | 176.748 | 22.05 | 49.913 | -2500.076 | 32.99966
20.1 | 176.672 | 22.05 | 49.898 | -2500.076 | 32.99966
20.10334 | 176.626 | 22.05 | 49.898 | -2500.076 | 32.99905
20.10667 | 176.595 | 22.05 | 49.913 | -2500.076 | 32.99844
20.11 | 176.565 | 22.05 | 49.883 | -2500.076 | 32.99783
20.11334 | 176.565 | 22.05 | 49.883 | -2500.076 | 32.99783
20.11667 | 176.519 | 22.05 | 49.913 | -2500.076 | 32.99783
20.12 | 176.489 | 22.05 | 49.898 | -2500.076 | 32.99783
20.12334 | 176.489 | 22.05 | 49.928 | -2500.076 | 32.99783
20.12667 | 176.473 | 22.05 | 49.944 | -2500.076 | 32.99844
20.13 | 176.397 | 22.05 | 49.928 | -2500.076 | 32.99783
20.13334 | 176.366 | 22.05 | 49.898 | -2500.076 | 32.99722
20.13667 | 176.351 | 22.05 | 49.898 | -2500.076 | 32.99722
20.14 | 176.275 | 22.05 | 49.837 | -2500.076 | 32.99783
20.14334 | 176.214 | 22.05 | 49.821 | -2500.076 | 32.99783
20.14667 | 176.214 | 22.05 | 49.821 | -2500.076 | 32.99783
20.15 | 176.168 | 22.05 | 49.821 | -2500.076 | 32.99783
20.15334 | 176.107 | 22.05 | 49.806 | -2500.076 | 32.99783
20.15667 | 176.077 | 22.05 | 49.821 | -2500.076 | 32.99722
20.16 | 176.046 | 22.05 | 49.837 | -2500.076 | 32.99722
20.16334 | 176.031 | 22.05 | 49.837 | -2500.076 | 32.99722
20.16667 | 176.046 | 22.05 | 49.821 | -2500.076 | 32.99722
20.17 | 175.985 | 22.05 | 49.837 | -2500.076 | 32.99722
20.17334 | 175.924 | 22.05 | 49.837 | -2500.076 | 32.99722
20.17667 | 175.909 | 22.05 | 49.791 | -2500.076 | 32.99661
20.18 | 175.832 | 22.05 | 49.791 | -2500.076 | 32.99661
20.18334 | 175.71 | 22.05 | 49.806 | -2500.076 | 32.99661
20.18667 | 175.71 | 22.05 | 49.791 | -2500.076 | 32.99661
20.19 | 175.71 | 22.05 | 49.76 | -2500.076 | 32.99661
20.19334 | 175.619 | 22.05 | 49.776 | -2500.076 | 32.99661
20.19667 | 175.573 | 22.05 | 49.776 | -2500.076 | 32.99661
20.2 | 175.604 | 22.05 | 49.76 | -2500.076 | 32.99661
20.20334 | 175.558 | 22.05 | 49.73 | -2500.076 | 32.99661
20.20667 | 175.512 | 22.05 | 49.745 | -2500.076 | 32.99661
20.21 | 175.497 | 22.05 | 49.745 | -2500.076 | 32.99661
20.21334 | 175.481 | 22.05 | 49.73 | -2500.076 | 32.996
20.21667 | 175.42 | 22.05 | 49.715 | -2500.076 | 32.996
20.22 | 175.405 | 22.05 | 49.76 | -2500.076 | 32.996
20.22334 | 175.359 | 22.05 | 49.776 | -2500.076 | 32.996
20.22667 | 175.344 | 22.05 | 49.806 | -2500.076 | 32.99417
20.23 | 175.314 | 22.05 | 49.806 | -2500.076 | 32.99295
20.23334 | 175.268 | 22.05 | 49.821 | -2500.076 | 32.99234
20.23667 | 175.253 | 22.05 | 49.791 | -2500.076 | 32.99234
20.24 | 175.268 | 22.05 | 49.776 | -2500.076 | 32.99173
20.24334 | 175.207 | 22.05 | 49.745 | -2500.076 | 32.99173
20.24667 | 175.161 | 22.05 | 49.73 | -2500.076 | 32.99173
20.25 | 175.191 | 22.05 | 49.73 | -2500.076 | 32.99112
20.25334 | 175.146 | 22.05 | 49.715 | -2500.076 | 32.9899
20.25667 | 175.054 | 22.05 | 49.715 | -2500.076 | 32.98868
20.26 | 175.069 | 22.05 | 49.73 | -2500.076 | 32.98868
20.26334 | 175.069 | 22.05 | 49.745 | -2500.076 | 32.98929
20.26667 | 174.993 | 22.05 | 49.76 | -2500.076 | 32.98929
20.27 | 174.947 | 22.05 | 49.76 | -2500.076 | 32.98868
20.27334 | 174.947 | 22.05 | 49.745 | -2500.076 | 32.98868
20.27667 | 174.902 | 22.05 | 49.745 | -2500.076 | 32.98868
20.28 | 174.871 | 22.05 | 49.776 | -2500.076 | 32.9899
20.28334 | 174.856 | 22.05 | 49.745 | -2500.076 | 32.99112
20.28667 | 174.841 | 22.05 | 49.73 | -2500.076 | 32.99173
20.29 | 174.856 | 22.05 | 49.745 | -2500.076 | 32.99173
20.29334 | 174.856 | 22.05 | 49.745 | -2500.076 | 32.99295
20.29667 | 174.841 | 22.05 | 49.699 | -2500.076 | 32.99295
20.3 | 174.871 | 22.05 | 49.715 | -2500.076 | 32.99234
20.30334 | 174.856 | 22.05 | 49.715 | -2500.076 | 32.99234
20.30667 | 174.78 | 22.05 | 49.715 | -2500.076 | 32.99234
20.31 | 174.749 | 22.05 | 49.699 | -2500.076 | 32.99234
20.31334 | 174.734 | 22.05 | 49.715 | -2500.076 | 32.99234
20.31667 | 174.657 | 22.05 | 49.715 | -2500.076 | 32.99234
20.32 | 174.627 | 22.05 | 49.76 | -2500.076 | 32.99234
20.32334 | 174.642 | 22.05 | 49.791 | -2500.076 | 32.99356
20.32667 | 174.642 | 22.05 | 49.776 | -2500.076 | 32.99295
20.33 | 174.596 | 22.05 | 49.776 | -2500.076 | 32.99173
20.33334 | 174.627 | 22.05 | 49.745 | -2500.076 | 32.99051
20.33667 | 174.657 | 22.05 | 49.699 | -2500.076 | 32.99051
20.34 | 174.642 | 22.05 | 49.669 | -2500.076 | 32.99112
20.34334 | 174.612 | 22.05 | 49.684 | -2500.076 | 32.99234
20.34667 | 174.612 | 22.05 | 49.699 | -2500.076 | 32.99295
20.35 | 174.596 | 22.05 | 49.745 | -2500.076 | 32.99295
20.35334 | 174.566 | 22.05 | 49.745 | -2500.076 | 32.99234
20.35667 | 174.551 | 22.05 | 49.73 | -2500.076 | 32.99112
20.36 | 174.551 | 22.05 | 49.745 | -2500.076 | 32.9899
20.36334 | 174.581 | 22.05 | 49.745 | -2500.076 | 32.98868
20.36667 | 174.551 | 22.05 | 49.699 | -2500.076 | 32.98807
20.37 | 174.52 | 22.05 | 49.715 | -2500.076 | 32.98868
20.37334 | 174.551 | 22.05 | 49.699 | -2500.076 | 32.9899
20.37667 | 174.535 | 22.05 | 49.699 | -2500.076 | 32.99112
20.38 | 174.505 | 22.05 | 49.669 | -2500.076 | 32.99295
20.38334 | 174.535 | 22.05 | 49.699 | -2500.076 | 32.99539
20.38667 | 174.581 | 22.05 | 49.699 | -2500.076 | 32.99661
20.39 | 174.581 | 22.05 | 49.73 | -2500.076 | 32.99661
20.39334 | 174.612 | 22.05 | 49.73 | -2500.076 | 32.996
20.39667 | 174.642 | 22.05 | 49.745 | -2500.076 | 32.99478
20.4 | 174.657 | 22.05 | 49.745 | -2500.076 | 32.99478
20.40334 | 174.673 | 22.05 | 49.76 | -2500.076 | 32.99478
20.40667 | 174.688 | 22.05 | 49.745 | -2500.076 | 32.99478
20.41 | 174.718 | 22.05 | 49.73 | -2500.076 | 32.99539
20.41334 | 174.749 | 22.05 | 49.715 | -2500.076 | 32.99661
20.41667 | 174.78 | 22.05 | 49.76 | -2500.076 | 32.99661
20.42 | 174.78 | 22.05 | 49.776 | -2500.076 | 32.99661
20.42334 | 174.825 | 22.05 | 49.776 | -2500.076 | 32.99661
20.42667 | 174.841 | 22.05 | 49.806 | -2500.076 | 32.99661
20.43 | 174.841 | 22.05 | 49.852 | -2500.076 | 32.99661
20.43334 | 174.856 | 22.05 | 49.852 | -2500.076 | 32.99661
20.43667 | 174.932 | 22.05 | 49.852 | -2500.076 | 32.99661
20.44 | 174.947 | 22.05 | 49.898 | -2500.076 | 32.99661
20.44334 | 174.993 | 22.05 | 49.898 | -2500.076 | 32.99661
20.44667 | 175.054 | 22.05 | 49.898 | -2500.076 | 32.99661
20.45 | 175.1 | 22.05 | 49.867 | -2500.076 | 32.99661
20.45334 | 175.13 | 22.05 | 49.883 | -2500.076 | 32.99661
20.45667 | 175.161 | 22.05 | 49.867 | -2500.076 | 32.99661
20.46 | 175.207 | 22.05 | 49.867 | -2500.076 | 32.99661
20.46334 | 175.268 | 22.05 | 49.837 | -2500.076 | 32.99661
20.46667 | 175.344 | 22.05 | 49.852 | -2500.076 | 32.99661
20.47 | 175.39 | 22.05 | 49.837 | -2500.076 | 32.99661
20.47334 | 175.497 | 22.05 | 49.852 | -2500.076 | 32.996
20.47667 | 175.573 | 22.05 | 49.852 | -2500.076 | 32.996
20.48 | 175.619 | 22.05 | 49.898 | -2500.076 | 32.996
20.48334 | 175.695 | 22.05 | 49.913 | -2500.076 | 32.996
20.48667 | 175.802 | 22.05 | 49.944 | -2500.076 | 32.996
20.49 | 175.863 | 22.05 | 49.928 | -2500.076 | 32.99661
20.49334 | 175.924 | 22.05 | 49.898 | -2500.076 | 32.99661
20.49667 | 176.046 | 22.05 | 49.867 | -2500.076 | 32.99661
20.5 | 176.122 | 22.05 | 49.852 | -2500.076 | 32.99661
20.50334 | 176.183 | 22.05 | 49.806 | -2500.076 | 32.996
20.50667 | 176.275 | 22.05 | 49.791 | -2500.076 | 32.996
20.51 | 176.397 | 22.05 | 49.837 | -2500.076 | 32.996
20.51334 | 176.489 | 22.05 | 49.867 | -2500.076 | 32.996
20.51667 | 176.58 | 22.05 | 49.852 | -2500.076 | 32.996
20.52 | 176.672 | 22.05 | 49.867 | -2500.076 | 32.99661
20.52334 | 176.763 | 22.05 | 49.898 | -2500.076 | 32.99661
20.52667 | 176.855 | 22.05 | 49.898 | -2500.076 | 32.99661
20.53 | 176.962 | 22.05 | 49.898 | -2500.076 | 32.99661
20.53334 | 177.053 | 22.05 | 49.913 | -2500.076 | 32.99661
20.53667 | 177.19 | 22.05 | 49.898 | -2500.076 | 32.99661
20.54 | 177.328 | 22.05 | 49.898 | -2500.076 | 32.99661
20.54334 | 177.45 | 22.05 | 49.913 | -2500.076 | 32.99661
20.54667 | 177.572 | 22.05 | 49.883 | -2500.076 | 32.99661
20.55 | 177.74 | 22.05 | 49.883 | -2500.076 | 32.99539
20.55334 | 177.862 | 22.05 | 49.913 | -2500.076 | 32.99539
20.55667 | 177.969 | 22.05 | 49.898 | -2500.076 | 32.99539
20.56 | 178.137 | 22.05 | 49.883 | -2500.076 | 32.99539
20.56334 | 178.304 | 22.05 | 49.898 | -2500.076 | 32.99539
20.56667 | 178.396 | 22.05 | 49.898 | -2500.076 | 32.99661
20.57 | 178.564 | 22.05 | 49.898 | -2500.076 | 32.99661
20.57334 | 178.777 | 22.05 | 49.898 | -2500.076 | 32.99661
20.57667 | 178.93 | 22.05 | 49.913 | -2500.076 | 32.99661
20.58 | 179.067 | 22.05 | 49.913 | -2500.076 | 32.99661
20.58334 | 179.296 | 22.05 | 49.913 | -2500.076 | 32.99661
20.58667 | 179.464 | 22.05 | 49.898 | -2500.076 | 32.99661
20.59 | 179.586 | 22.05 | 49.928 | -2500.076 | 32.99539
20.59334 | 179.723 | 22.05 | 49.898 | -2500.076 | 32.99295
20.59667 | 179.891 | 22.05 | 49.928 | -2500.076 | 32.99051
20.6 | 180.059 | 22.05 | 49.928 | -2500.076 | 32.98806
20.60334 | 180.242 | 22.05 | 49.944 | -2500.076 | 32.98562
20.60667 | 180.395 | 22.05 | 49.913 | -2500.076 | 32.9844
20.61 | 180.593 | 22.05 | 49.898 | -2500.076 | 32.98379
20.61334 | 180.822 | 22.05 | 49.867 | -2500.076 | 32.98318
20.61667 | 180.99 | 22.05 | 49.883 | -2500.076 | 32.98318
20.62 | 181.158 | 22.05 | 49.898 | -2500.076 | 32.98318
20.62334 | 181.417 | 22.05 | 49.928 | -2500.076 | 32.98257
20.62667 | 181.661 | 22.05 | 49.898 | -2500.076 | 32.98257
20.63 | 181.814 | 22.05 | 49.913 | -2500.076 | 32.98318
20.63334 | 182.012 | 22.05 | 49.928 | -2500.076 | 32.98318
20.63667 | 182.241 | 22.05 | 49.928 | -2500.076 | 32.98318
20.64 | 182.44 | 22.05 | 49.883 | -2500.076 | 32.98379
20.64334 | 182.638 | 22.05 | 49.913 | -2500.076 | 32.98501
20.64667 | 182.897 | 22.05 | 49.883 | -2500.076 | 32.98623
20.65 | 183.142 | 22.05 | 49.867 | -2500.076 | 32.98685
20.65334 | 183.401 | 22.05 | 49.852 | -2500.076 | 32.98746
20.65667 | 183.645 | 22.05 | 49.883 | -2500.076 | 32.98807
20.66 | 183.859 | 22.05 | 49.883 | -2500.076 | 32.98807
20.66334 | 184.118 | 22.05 | 49.883 | -2500.076 | 32.98746
20.66667 | 184.439 | 22.05 | 49.867 | -2500.076 | 32.98746
20.67 | 184.698 | 22.05 | 49.867 | -2500.076 | 32.98685
20.67334 | 184.988 | 22.05 | 49.867 | -2500.076 | 32.98624
20.67667 | 185.324 | 22.05 | 49.867 | -2500.076 | 32.98807
20.68 | 185.629 | 22.05 | 49.883 | -2500.076 | 32.9899
20.68334 | 185.858 | 22.05 | 49.883 | -2500.076 | 32.99112
20.68667 | 186.163 | 22.05 | 49.898 | -2500.076 | 32.9899
20.69 | 186.483 | 22.05 | 49.898 | -2500.076 | 32.98563
20.69334 | 186.758 | 22.05 | 49.898 | -2500.076 | 32.97464
20.69667 | 187.017 | 22.05 | 49.898 | -2500.076 | 32.96121
20.7 | 187.307 | 22.05 | 49.913 | -2500.076 | 32.94595
20.70334 | 187.597 | 22.05 | 49.928 | -2500.076 | 32.93191
20.70667 | 187.918 | 22.05 | 49.928 | -2500.076 | 32.92093
20.71 | 188.253 | 22.05 | 49.913 | -2500.076 | 32.9136
20.71334 | 188.62 | 22.05 | 49.898 | -2500.076 | 32.90811
20.71667 | 189.062 | 22.05 | 49.883 | -2500.076 | 32.90506
20.72 | 189.489 | 22.05 | 49.852 | -2500.076 | 32.90445
20.72334 | 189.856 | 22.05 | 49.852 | -2500.076 | 32.90445
20.72667 | 190.329 | 22.05 | 49.883 | -2500.076 | 32.90567
20.73 | 190.863 | 22.05 | 49.913 | -2500.076 | 32.9075
20.73334 | 191.351 | 22.05 | 49.913 | -2500.076 | 32.90933
20.73667 | 191.87 | 22.05 | 49.913 | -2500.076 | 32.91177
20.74 | 192.48 | 22.05 | 49.928 | -2500.076 | 32.91421
20.74334 | 193.06 | 22.05 | 49.913 | -2500.076 | 32.91665
20.74667 | 193.625 | 22.05 | 49.898 | -2500.076 | 32.91909
20.75 | 194.266 | 22.05 | 49.913 | -2500.076 | 32.92276
20.75334 | 194.906 | 22.05 | 49.944 | -2500.076 | 32.92581
20.75667 | 195.532 | 22.05 | 49.959 | -2500.076 | 32.92825
20.76 | 196.188 | 22.05 | 49.989 | -2500.076 | 32.93069
20.76334 | 196.86 | 22.05 | 49.989 | -2500.076 | 32.93313
20.76667 | 197.562 | 22.05 | 49.989 | -2500.076 | 32.93496
20.77 | 198.34 | 22.05 | 49.989 | -2500.076 | 32.93618
20.77334 | 199.149 | 22.05 | 50.005 | -2500.076 | 32.93741
20.77667 | 199.957 | 22.05 | 50.005 | -2500.076 | 32.93863
20.78 | 200.858 | 22.05 | 50.02 | -2500.076 | 32.93985
20.78334 | 201.758 | 22.05 | 50.035 | -2500.076 | 32.94107
20.78667 | 202.628 | 22.05 | 50.02 | -2500.076 | 32.94229
20.79 | 203.589 | 22.05 | 50.005 | -2500.076 | 32.94351
20.79334 | 204.627 | 22.05 | 50.005 | -2500.076 | 32.94412
20.79667 | 205.649 | 22.05 | 50.005 | -2500.076 | 32.94595
20.8 | 206.702 | 22.05 | 49.974 | -2500.076 | 32.94778
20.80334 | 207.862 | 22.05 | 49.974 | -2500.076 | 32.95022
20.80667 | 209.052 | 22.05 | 49.959 | -2500.076 | 32.95266
20.81 | 210.273 | 22.05 | 49.959 | -2500.076 | 32.9551
20.81334 | 211.539 | 22.05 | 49.913 | -2500.076 | 32.95694
20.81667 | 212.882 | 22.05 | 49.898 | -2500.076 | 32.95816
20.82 | 214.24 | 22.05 | 49.898 | -2500.076 | 32.95938
20.82334 | 215.659 | 22.05 | 49.883 | -2500.076 | 32.95999
20.82667 | 217.124 | 22.05 | 49.883 | -2500.076 | 32.96121
20.83 | 218.665 | 22.05 | 49.928 | -2500.076 | 32.96243
20.83334 | 220.298 | 22.05 | 49.944 | -2500.076 | 32.96426
20.83667 | 221.992 | 22.05 | 49.928 | -2500.076 | 32.96487
20.84 | 223.67 | 22.05 | 49.944 | -2500.076 | 32.9667
20.84334 | 225.501 | 22.05 | 49.928 | -2500.076 | 32.96793
20.84667 | 227.378 | 22.05 | 49.883 | -2500.076 | 32.96854
20.85 | 229.286 | 22.05 | 49.867 | -2500.076 | 32.96854
20.85334 | 231.3 | 22.05 | 49.867 | -2500.076 | 32.96915
20.85667 | 233.436 | 22.05 | 49.852 | -2500.076 | 32.96915
20.86 | 235.572 | 22.05 | 49.837 | -2500.076 | 32.96976
20.86334 | 237.785 | 22.05 | 49.837 | -2500.076 | 32.97037
20.86667 | 240.12 | 22.05 | 49.806 | -2500.076 | 32.97098
20.87 | 242.485 | 22.05 | 49.776 | -2500.076 | 32.97159
20.87334 | 244.942 | 22.05 | 49.745 | -2500.076 | 32.9722
20.87667 | 247.505 | 22.05 | 49.745 | -2500.076 | 32.9722
20.88 | 250.16 | 22.05 | 49.715 | -2500.076 | 32.9722
20.88334 | 252.861 | 22.05 | 49.699 | -2500.076 | 32.9722
20.88667 | 255.715 | 22.05 | 49.654 | -2500.076 | 32.9722
20.89 | 258.629 | 22.05 | 49.638 | -2500.076 | 32.97342
20.89334 | 261.635 | 22.05 | 49.577 | -2500.076 | 32.97464
20.89667 | 264.763 | 22.05 | 49.547 | -2500.076 | 32.97586
20.9 | 267.953 | 22.05 | 49.516 | -2500.076 | 32.97647
20.90334 | 271.203 | 22.05 | 49.501 | -2500.076 | 32.97769
20.90667 | 274.621 | 22.05 | 49.471 | -2500.076 | 32.97769
20.91 | 278.13 | 22.05 | 49.455 | -2500.076 | 32.97769
20.91334 | 281.701 | 22.05 | 49.425 | -2500.076 | 32.97708
20.91667 | 285.409 | 22.05 | 49.379 | -2500.076 | 32.97708
20.92 | 289.27 | 22.05 | 49.348 | -2500.076 | 32.97708
20.92334 | 293.161 | 22.05 | 49.287 | -2500.076 | 32.97708
20.92667 | 297.143 | 22.05 | 49.226 | -2500.076 | 32.97708
20.93 | 301.263 | 22.05 | 49.196 | -2500.076 | 32.97769
20.93334 | 305.521 | 22.05 | 49.165 | -2500.076 | 32.97769
20.93667 | 309.824 | 22.05 | 49.135 | -2500.076 | 32.97708
20.94 | 314.249 | 22.05 | 49.104 | -2500.076 | 32.97708
20.94334 | 318.812 | 22.05 | 49.074 | -2500.076 | 32.97647
20.94667 | 323.496 | 22.05 | 49.043 | -2500.076 | 32.97586
20.95 | 328.227 | 22.05 | 49.013 | -2500.076 | 32.97647
20.95334 | 333.094 | 22.05 | 48.967 | -2500.076 | 32.97708
20.95667 | 338.13 | 22.05 | 48.952 | -2500.076 | 32.97647
20.96 | 343.242 | 22.05 | 48.952 | -2500.076 | 32.97708
20.96334 | 348.476 | 22.05 | 48.936 | -2500.076 | 32.97769
20.96667 | 353.893 | 22.05 | 48.936 | -2500.076 | 32.97769
20.97 | 359.386 | 22.05 | 48.936 | -2500.076 | 32.97769
20.97334 | 364.925 | 22.05 | 48.936 | -2500.076 | 32.9783
20.97667 | 370.586 | 22.05 | 48.921 | -2500.076 | 32.9783
20.98 | 376.339 | 22.05 | 48.921 | -2500.076 | 32.9783
20.98334 | 382.153 | 22.05 | 48.906 | -2500.076 | 32.97952
20.98667 | 388.089 | 22.05 | 48.936 | -2500.076 | 32.98013
20.99 | 394.162 | 22.05 | 48.952 | -2500.076 | 32.98074
20.99334 | 400.296 | 22.05 | 48.967 | -2500.076 | 32.98074
20.99667 | 406.507 | 22.05 | 48.997 | -2500.076 | 32.98135
21 | 412.839 | 22.05 | 49.028 | -2500.076 | 32.98074
21.00334 | 419.248 | 22.05 | 49.059 | -2500.076 | 32.98074
21.00667 | 425.733 | 22.05 | 49.089 | -2500.076 | 32.98074
21.01 | 432.34 | 22.05 | 49.135 | -2500.076 | 32.98135
21.01334 | 439.024 | 22.05 | 49.181 | -2500.076 | 32.98196
21.01667 | 445.723 | 22.05 | 49.211 | -2500.076 | 32.98257
21.02 | 452.544 | 22.05 | 49.226 | -2500.076 | 32.98257
21.02334 | 459.41 | 22.05 | 49.226 | -2500.076 | 32.98257
21.02667 | 466.338 | 22.05 | 49.257 | -2500.076 | 32.98318
21.03 | 473.373 | 22.05 | 49.272 | -2500.076 | 32.98318
21.03334 | 480.514 | 22.05 | 49.348 | -2500.076 | 32.98318
21.03667 | 487.671 | 22.05 | 49.364 | -2500.076 | 32.98318
21.04 | 494.903 | 22.05 | 49.409 | -2500.076 | 32.98318
21.04334 | 502.197 | 22.05 | 49.44 | -2500.076 | 32.98318
21.04667 | 509.491 | 22.05 | 49.486 | -2500.076 | 32.9838
21.05 | 516.846 | 22.05 | 49.501 | -2500.076 | 32.98441
21.05334 | 524.232 | 22.05 | 49.562 | -2500.076 | 32.98563
21.05667 | 531.617 | 22.05 | 49.593 | -2500.076 | 32.98624
21.06 | 539.064 | 22.05 | 49.623 | -2500.076 | 32.98685
21.06334 | 546.541 | 22.05 | 49.638 | -2500.076 | 32.98685
21.06667 | 553.957 | 22.05 | 49.608 | -2500.076 | 32.98624
21.07 | 561.434 | 22.05 | 49.593 | -2500.076 | 32.98562
21.07334 | 568.987 | 22.05 | 49.593 | -2500.076 | 32.98562
21.07667 | 576.479 | 22.05 | 49.608 | -2500.076 | 32.98501
21.08 | 583.941 | 22.05 | 49.593 | -2500.076 | 32.9844
21.08334 | 591.479 | 22.05 | 49.638 | -2500.076 | 32.9844
21.08667 | 599.017 | 22.05 | 49.654 | -2500.076 | 32.9844
21.09 | 606.51 | 22.05 | 49.654 | -2500.076 | 32.98501
21.09334 | 614.002 | 22.05 | 49.608 | -2500.076 | 32.98562
21.09667 | 621.509 | 22.05 | 49.593 | -2500.076 | 32.98562
21.1 | 628.956 | 22.05 | 49.593 | -2500.076 | 32.98562
21.10334 | 636.326 | 22.05 | 49.577 | -2500.076 | 32.98562
21.10667 | 643.605 | 22.05 | 49.562 | -2500.076 | 32.98562
21.11 | 650.883 | 22.05 | 49.577 | -2500.076 | 32.98562
21.11334 | 658.101 | 22.05 | 49.608 | -2500.076 | 32.98562
21.11667 | 665.227 | 22.05 | 49.593 | -2500.076 | 32.98562
21.12 | 672.262 | 22.05 | 49.577 | -2500.076 | 32.98562
21.12334 | 679.281 | 22.05 | 49.593 | -2500.076 | 32.98501
21.12667 | 686.209 | 22.05 | 49.608 | -2500.076 | 32.9844
21.13 | 692.999 | 22.05 | 49.577 | -2500.076 | 32.9844
21.13334 | 699.698 | 22.05 | 49.547 | -2500.076 | 32.9844
21.13667 | 706.351 | 22.05 | 49.516 | -2500.076 | 32.9844
21.14 | 712.912 | 22.05 | 49.501 | -2500.076 | 32.9844
21.14334 | 719.291 | 22.05 | 49.471 | -2500.076 | 32.9844
21.14667 | 725.654 | 22.05 | 49.455 | -2500.076 | 32.9844
21.15 | 731.91 | 22.05 | 49.471 | -2500.076 | 32.98501
21.15334 | 738.029 | 22.05 | 49.455 | -2500.076 | 32.98623
21.15667 | 743.995 | 22.05 | 49.409 | -2500.076 | 32.98623
21.16 | 749.886 | 22.05 | 49.394 | -2500.076 | 32.98623
21.16334 | 755.593 | 22.05 | 49.364 | -2500.076 | 32.98623
21.16667 | 761.193 | 22.05 | 49.303 | -2500.076 | 32.98623
21.17 | 766.686 | 22.05 | 49.287 | -2500.076 | 32.98623
21.17334 | 771.981 | 22.05 | 49.257 | -2500.076 | 32.98685
21.17667 | 777.108 | 22.05 | 49.196 | -2500.076 | 32.98685
21.18 | 782.144 | 22.05 | 49.165 | -2500.076 | 32.98685
21.18334 | 787.042 | 22.05 | 49.165 | -2500.076 | 32.98685
21.18667 | 791.681 | 22.05 | 49.135 | -2500.076 | 32.98562
21.19 | 796.274 | 22.05 | 49.135 | -2500.076 | 32.98501
21.19334 | 800.745 | 22.05 | 49.12 | -2500.076 | 32.98501
21.19667 | 804.971 | 22.05 | 49.089 | -2500.076 | 32.98501
21.2 | 809.046 | 22.05 | 49.028 | -2500.076 | 32.9844
21.20334 | 812.983 | 22.05 | 48.997 | -2500.076 | 32.9844
21.20667 | 816.721 | 22.05 | 48.936 | -2500.076 | 32.9844
21.21 | 820.246 | 22.05 | 48.891 | -2500.076 | 32.9844
21.21334 | 823.649 | 22.05 | 48.86 | -2500.076 | 32.9844
21.21667 | 826.838 | 22.05 | 48.814 | -2500.076 | 32.9844
21.22 | 829.92 | 22.05 | 48.738 | -2500.076 | 32.98501
21.22334 | 832.743 | 22.05 | 48.692 | -2500.076 | 32.98562
21.22667 | 835.383 | 22.05 | 48.631 | -2500.076 | 32.98746
21.23 | 837.886 | 22.05 | 48.57 | -2500.076 | 32.9899
21.23334 | 840.205 | 22.05 | 48.54 | -2500.076 | 32.99173
21.23667 | 842.25 | 22.05 | 48.509 | -2500.076 | 32.99234
21.24 | 844.157 | 22.05 | 48.463 | -2500.076 | 32.99356
21.24334 | 845.958 | 22.05 | 48.433 | -2500.076 | 32.99417
21.24667 | 847.469 | 22.05 | 48.387 | -2500.076 | 32.99417
21.25 | 848.811 | 22.05 | 48.341 | -2500.076 | 32.99356
21.25334 | 850.002 | 22.05 | 48.311 | -2500.076 | 32.99295
21.25667 | 851.009 | 22.05 | 48.235 | -2500.076 | 32.99173
21.26 | 851.756 | 22.05 | 48.189 | -2500.076 | 32.99051
21.26334 | 852.367 | 22.05 | 48.143 | -2500.076 | 32.98868
21.26667 | 852.763 | 22.05 | 48.082 | -2500.076 | 32.98807
21.27 | 853.023 | 22.05 | 48.036 | -2500.076 | 32.98807
21.27334 | 853.099 | 22.05 | 47.975 | -2500.076 | 32.9899
21.27667 | 853.008 | 22.05 | 47.899 | -2500.076 | 32.9899
21.28 | 852.687 | 22.05 | 47.853 | -2500.076 | 32.9899
21.28334 | 852.26 | 22.05 | 47.792 | -2500.076 | 32.9899
21.28667 | 851.619 | 22.05 | 47.731 | -2500.076 | 32.99051
21.29 | 850.78 | 22.05 | 47.7 | -2500.076 | 32.98868
21.29334 | 849.757 | 22.05 | 47.655 | -2500.076 | 32.98807
21.29667 | 848.628 | 22.05 | 47.563 | -2500.076 | 32.98746
21.3 | 847.255 | 22.05 | 47.487 | -2500.076 | 32.98685
21.30334 | 845.698 | 22.05 | 47.411 | -2500.076 | 32.98562
21.30667 | 844.005 | 22.05 | 47.365 | -2500.076 | 32.98501
21.31 | 842.189 | 22.05 | 47.273 | -2500.076 | 32.9844
21.31334 | 840.159 | 22.05 | 47.227 | -2500.076 | 32.9844
21.31667 | 837.977 | 22.05 | 47.212 | -2500.076 | 32.9844
21.32 | 835.719 | 22.05 | 47.182 | -2500.076 | 32.9844
21.32334 | 833.247 | 22.05 | 47.136 | -2500.076 | 32.98501
21.32667 | 830.622 | 22.05 | 47.136 | -2500.076 | 32.98562
21.33 | 827.876 | 22.05 | 47.105 | -2500.076 | 32.98685
21.33334 | 824.992 | 22.05 | 47.044 | -2500.076 | 32.98929
21.33667 | 821.909 | 22.05 | 47.014 | -2500.076 | 32.99112
21.34 | 818.705 | 22.05 | 46.953 | -2500.076 | 32.99173
21.34334 | 815.317 | 22.05 | 46.907 | -2500.076 | 32.99173
21.34667 | 811.808 | 22.05 | 46.892 | -2500.076 | 32.99173
21.35 | 808.206 | 22.05 | 46.876 | -2500.076 | 32.99173
21.35334 | 804.468 | 22.05 | 46.831 | -2500.076 | 32.99234
21.35667 | 800.592 | 22.05 | 46.831 | -2500.076 | 32.99234
21.36 | 796.655 | 22.05 | 46.876 | -2500.076 | 32.99356
21.36334 | 792.611 | 22.05 | 46.907 | -2500.076 | 32.99478
21.36667 | 788.385 | 22.05 | 46.922 | -2500.076 | 32.99478
21.37 | 784.051 | 22.05 | 46.968 | -2500.076 | 32.99478
21.37334 | 779.717 | 22.05 | 46.999 | -2500.076 | 32.996
21.37667 | 775.216 | 22.05 | 46.968 | -2500.076 | 32.99661
21.38 | 770.562 | 22.05 | 46.937 | -2500.076 | 32.99661
21.38334 | 765.862 | 22.05 | 46.968 | -2500.076 | 32.99661
21.38667 | 761.055 | 22.05 | 46.968 | -2500.076 | 32.996
21.39 | 756.111 | 22.05 | 47.014 | -2500.076 | 32.99478
21.39334 | 751.091 | 22.05 | 47.014 | -2500.076 | 32.99478
21.39667 | 745.979 | 22.05 | 47.029 | -2500.076 | 32.99478
21.4 | 740.745 | 22.05 | 47.044 | -2500.076 | 32.99478
21.40334 | 735.496 | 22.05 | 47.09 | -2500.076 | 32.99539
21.40667 | 730.14 | 22.05 | 47.105 | -2500.076 | 32.99661
21.41 | 724.693 | 22.05 | 47.151 | -2500.076 | 32.99661
21.41334 | 719.199 | 22.05 | 47.227 | -2500.076 | 32.99661
21.41667 | 713.706 | 22.05 | 47.258 | -2500.076 | 32.996
21.42 | 708.06 | 22.05 | 47.273 | -2500.076 | 32.99478
21.42334 | 702.322 | 22.05 | 47.304 | -2500.076 | 32.99417
21.42667 | 696.615 | 22.05 | 47.365 | -2500.076 | 32.99417
21.43 | 690.802 | 22.05 | 47.411 | -2500.076 | 32.99417
21.43334 | 684.927 | 22.05 | 47.411 | -2500.076 | 32.99478
21.43667 | 678.991 | 22.05 | 47.456 | -2500.076 | 32.99539
21.44 | 673.116 | 22.05 | 47.487 | -2500.076 | 32.996
21.44334 | 667.104 | 22.05 | 47.502 | -2500.076 | 32.996
21.44667 | 661.077 | 22.05 | 47.517 | -2500.076 | 32.99539
21.45 | 654.988 | 22.05 | 47.578 | -2500.076 | 32.99417
21.45334 | 648.854 | 22.05 | 47.594 | -2500.076 | 32.99356
21.45667 | 642.674 | 22.05 | 47.655 | -2500.076 | 32.99295
21.46 | 636.494 | 22.05 | 47.7 | -2500.076 | 32.99173
21.46334 | 630.222 | 22.05 | 47.716 | -2500.076 | 32.99112
21.46667 | 623.92 | 22.05 | 47.761 | -2500.076 | 32.99051
21.47 | 617.679 | 22.05 | 47.838 | -2500.076 | 32.99051
21.47334 | 611.347 | 22.05 | 47.853 | -2500.076 | 32.99051
21.47667 | 604.984 | 22.05 | 47.884 | -2500.076 | 32.99051
21.48 | 598.697 | 22.05 | 47.929 | -2500.076 | 32.98929
21.48334 | 592.41 | 22.05 | 47.96 | -2500.076 | 32.98929
21.48667 | 586.032 | 22.05 | 47.929 | -2500.076 | 32.98929
21.49 | 579.623 | 22.05 | 47.975 | -2500.076 | 32.9899
21.49334 | 573.244 | 22.05 | 48.006 | -2500.076 | 32.99112
21.49667 | 566.851 | 22.05 | 48.006 | -2500.076 | 32.99234
21.5 | 560.381 | 22.05 | 48.036 | -2500.076 | 32.99234
21.50334 | 553.972 | 22.05 | 48.082 | -2500.076 | 32.99234
21.50667 | 547.624 | 22.05 | 48.067 | -2500.076 | 32.99112
21.51 | 541.215 | 22.05 | 48.082 | -2500.076 | 32.98929
21.51334 | 534.837 | 22.05 | 48.082 | -2500.076 | 32.98868
21.51667 | 528.489 | 22.05 | 48.067 | -2500.076 | 32.98929
21.52 | 522.126 | 22.05 | 48.082 | -2500.076 | 32.98929
21.52334 | 515.763 | 22.05 | 48.097 | -2500.076 | 32.98929
21.52667 | 509.43 | 22.05 | 48.097 | -2500.076 | 32.9899
21.53 | 503.067 | 22.05 | 48.112 | -2500.076 | 32.99051
21.53334 | 496.735 | 22.05 | 48.158 | -2500.076 | 32.99112
21.53667 | 490.478 | 22.05 | 48.204 | -2500.076 | 32.99173
21.54 | 484.176 | 22.05 | 48.235 | -2500.076 | 32.99112
21.54334 | 477.874 | 22.05 | 48.235 | -2500.076 | 32.99051
21.54667 | 471.633 | 22.05 | 48.265 | -2500.076 | 32.99173
21.55 | 465.423 | 22.05 | 48.28 | -2500.076 | 32.99234
21.55334 | 459.181 | 22.05 | 48.265 | -2500.076 | 32.99295
21.55667 | 452.986 | 22.05 | 48.25 | -2500.076 | 32.99417
21.56 | 446.883 | 22.05 | 48.28 | -2500.076 | 32.99417
21.56334 | 440.779 | 22.05 | 48.28 | -2500.076 | 32.99295
21.56667 | 434.675 | 22.05 | 48.25 | -2500.076 | 32.99295
21.57 | 428.587 | 22.05 | 48.25 | -2500.076 | 32.99173
21.57334 | 422.529 | 22.05 | 48.28 | -2500.076 | 32.99051
21.57667 | 416.471 | 22.05 | 48.265 | -2500.076 | 32.99173
21.58 | 410.474 | 22.05 | 48.265 | -2500.076 | 32.99295
21.58334 | 404.492 | 22.05 | 48.265 | -2500.076 | 32.99295
21.58667 | 398.511 | 22.05 | 48.25 | -2500.076 | 32.99295
21.59 | 392.636 | 22.05 | 48.25 | -2500.076 | 32.99417
21.59334 | 386.761 | 22.05 | 48.265 | -2500.076 | 32.99478
21.59667 | 380.886 | 22.05 | 48.235 | -2500.076 | 32.99478
21.6 | 375.118 | 22.05 | 48.219 | -2500.076 | 32.99356
21.60334 | 369.411 | 22.05 | 48.235 | -2500.076 | 32.99295
21.60667 | 363.704 | 22.05 | 48.219 | -2500.076 | 32.99234
21.61 | 358.058 | 22.05 | 48.189 | -2500.076 | 32.99173
21.61334 | 352.519 | 22.05 | 48.204 | -2500.076 | 32.99112
21.61667 | 346.919 | 22.05 | 48.219 | -2500.076 | 32.99112
21.62 | 341.38 | 22.05 | 48.219 | -2500.076 | 32.99112
21.62334 | 335.902 | 22.05 | 48.204 | -2500.076 | 32.99051
21.62667 | 330.5 | 22.05 | 48.235 | -2500.076 | 32.99112
21.63 | 325.053 | 22.05 | 48.28 | -2500.076 | 32.99112
21.63334 | 319.727 | 22.05 | 48.28 | -2500.076 | 32.99112
21.63667 | 314.478 | 22.05 | 48.28 | -2500.076 | 32.99295
21.64 | 309.214 | 22.05 | 48.265 | -2500.076 | 32.99478
21.64334 | 303.98 | 22.05 | 48.265 | -2500.076 | 32.99478
21.64667 | 298.822 | 22.05 | 48.219 | -2500.076 | 32.99478
21.65 | 293.695 | 22.05 | 48.219 | -2500.076 | 32.99478
21.65334 | 288.598 | 22.05 | 48.189 | -2500.076 | 32.99417
21.65667 | 283.593 | 22.05 | 48.189 | -2500.076 | 32.99417
21.66 | 278.573 | 22.05 | 48.128 | -2500.076 | 32.99234
21.66334 | 273.614 | 22.05 | 48.112 | -2500.076 | 32.99112
21.66667 | 268.715 | 22.05 | 48.082 | -2500.076 | 32.9899
21.67 | 263.817 | 22.05 | 48.097 | -2500.076 | 32.98929
21.67334 | 258.95 | 22.05 | 48.082 | -2500.076 | 32.98807
21.67667 | 254.173 | 22.05 | 48.112 | -2500.076 | 32.98868
21.68 | 249.428 | 22.05 | 48.082 | -2500.076 | 32.98868
21.68334 | 244.697 | 22.05 | 48.067 | -2500.076 | 32.99051
21.68667 | 240.028 | 22.05 | 48.021 | -2500.076 | 32.99173
21.69 | 235.42 | 22.05 | 48.021 | -2500.076 | 32.99234
21.69334 | 230.842 | 22.05 | 47.99 | -2500.076 | 32.99234
21.69667 | 226.264 | 22.05 | 47.99 | -2500.076 | 32.99234
21.7 | 221.763 | 22.05 | 47.975 | -2500.076 | 32.99112
21.70334 | 217.322 | 22.05 | 47.975 | -2500.076 | 32.9899
21.70667 | 212.897 | 22.05 | 47.96 | -2500.076 | 32.98868
21.71 | 208.548 | 22.05 | 47.96 | -2500.076 | 32.98807
21.71334 | 204.184 | 22.05 | 48.006 | -2500.076 | 32.98807
21.71667 | 199.835 | 22.05 | 48.051 | -2500.076 | 32.98868
21.72 | 195.532 | 22.05 | 48.067 | -2500.076 | 32.98929
21.72334 | 191.244 | 22.05 | 48.082 | -2500.076 | 32.99051
21.72667 | 186.941 | 22.05 | 48.082 | -2500.076 | 32.99234
21.73 | 182.806 | 22.05 | 48.051 | -2500.076 | 32.99417
21.73334 | 178.701 | 22.05 | 48.021 | -2500.076 | 32.99539
21.73667 | 174.612 | 22.05 | 48.021 | -2500.076 | 32.996
21.74 | 170.568 | 22.05 | 48.021 | -2500.076 | 32.99661
21.74334 | 166.57 | 22.05 | 48.051 | -2500.076 | 32.99661
21.74667 | 162.557 | 22.05 | 48.067 | -2500.076 | 32.99661
21.75 | 158.589 | 22.05 | 48.067 | -2500.076 | 32.99661
21.75334 | 154.653 | 22.05 | 48.067 | -2500.076 | 32.99661
21.75667 | 150.731 | 22.05 | 48.067 | -2500.076 | 32.99661
21.76 | 146.87 | 22.05 | 48.067 | -2500.076 | 32.99661
21.76334 | 143.025 | 22.05 | 48.067 | -2500.076 | 32.99661
21.76667 | 139.18 | 22.05 | 48.067 | -2500.076 | 32.99661
21.77 | 135.411 | 22.05 | 48.067 | -2500.076 | 32.99661
21.77334 | 131.703 | 22.05 | 48.082 | -2500.076 | 32.99661
21.77667 | 127.949 | 22.05 | 48.082 | -2500.076 | 32.99661
21.78 | 124.256 | 22.05 | 48.112 | -2500.076 | 32.99661
21.78334 | 120.64 | 22.05 | 48.158 | -2500.076 | 32.99661
21.78667 | 116.993 | 22.05 | 48.189 | -2500.076 | 32.99661
21.79 | 113.376 | 22.05 | 48.173 | -2500.076 | 32.99661
21.79334 | 109.851 | 22.05 | 48.173 | -2500.076 | 32.99661
21.79667 | 106.326 | 22.05 | 48.158 | -2500.076 | 32.99661
21.8 | 102.771 | 22.05 | 48.112 | -2500.076 | 32.996
21.80334 | 99.261 | 22.05 | 48.082 | -2500.076 | 32.99539
21.80667 | 95.767 | 22.05 | 48.097 | -2500.076 | 32.99539
21.81 | 92.288 | 22.05 | 48.112 | -2500.076 | 32.99539
21.81334 | 88.87 | 22.05 | 48.112 | -2500.076 | 32.99539
21.81667 | 85.467 | 22.05 | 48.128 | -2500.076 | 32.996
21.82 | 82.095 | 22.05 | 48.143 | -2500.076 | 32.99661
21.82334 | 78.799 | 22.05 | 48.158 | -2500.076 | 32.99661
21.82667 | 75.488 | 22.05 | 48.189 | -2500.076 | 32.99661
21.83 | 72.146 | 22.05 | 48.219 | -2500.076 | 32.99661
21.83334 | 68.88 | 22.05 | 48.25 | -2500.076 | 32.99661
21.83667 | 65.63 | 22.05 | 48.28 | -2500.076 | 32.99661
21.84 | 62.319 | 22.05 | 48.311 | -2500.076 | 32.99722
21.84334 | 59.084 | 22.05 | 48.296 | -2500.076 | 32.99722
21.84667 | 55.925 | 22.05 | 48.296 | -2500.076 | 32.99722
21.85 | 52.767 | 22.05 | 48.296 | -2500.076 | 32.99722
21.85334 | 49.654 | 22.05 | 48.296 | -2500.076 | 32.99722
21.85667 | 46.587 | 22.05 | 48.296 | -2500.076 | 32.99661
21.86 | 43.535 | 22.05 | 48.326 | -2500.076 | 32.99661
21.86334 | 40.513 | 22.05 | 48.372 | -2500.076 | 32.99661
21.86667 | 37.538 | 22.05 | 48.387 | -2500.076 | 32.99661
21.87 | 34.577 | 22.05 | 48.402 | -2500.076 | 32.99661
21.87334 | 31.693 | 22.05 | 48.402 | -2500.076 | 32.99661
21.87667 | 28.825 | 22.05 | 48.418 | -2500.076 | 32.99661
21.88 | 25.941 | 22.05 | 48.433 | -2500.076 | 32.99539
21.88334 | 23.087 | 22.05 | 48.463 | -2500.076 | 32.99417
21.88667 | 20.295 | 22.05 | 48.479 | -2500.076 | 32.99356
21.89 | 17.487 | 22.05 | 48.509 | -2500.076 | 32.99234
21.89334 | 14.71 | 22.05 | 48.524 | -2500.076 | 32.9899
21.89667 | 12.055 | 22.05 | 48.54 | -2500.076 | 32.98868
21.9 | 9.415 | 22.05 | 48.585 | -2500.076 | 32.98745
21.90334 | 6.76 | 22.05 | 48.585 | -2500.076 | 32.98562
21.90667 | 4.166 | 22.05 | 48.601 | -2500.076 | 32.9844
21.91 | 1.617 | 22.05 | 48.616 | -2500.076 | 32.9844
21.91334 | -0.916 | 22.05 | 48.585 | -2500.076 | 32.9844
21.91667 | -3.388 | 22.05 | 48.57 | -2500.076 | 32.98501
21.92 | -5.814 | 22.05 | 48.601 | -2500.076 | 32.98562
21.92334 | -8.194 | 22.05 | 48.601 | -2500.076 | 32.98562
21.92667 | -10.498 | 22.05 | 48.585 | -2500.076 | 32.98562
21.93 | -12.818 | 22.05 | 48.616 | -2500.076 | 32.98624
21.93334 | -15.091 | 22.05 | 48.647 | -2500.076 | 32.98624
21.93667 | -17.273 | 22.05 | 48.662 | -2500.076 | 32.98562
21.94 | -19.425 | 22.05 | 48.677 | -2500.076 | 32.98502
21.94334 | -21.607 | 22.05 | 48.708 | -2500.076 | 32.98502
21.94667 | -23.682 | 22.05 | 48.753 | -2500.076 | 32.9844
21.95 | -25.697 | 22.05 | 48.814 | -2500.076 | 32.98501
21.95334 | -27.741 | 22.05 | 48.814 | -2500.076 | 32.98746
21.95667 | -29.71 | 22.05 | 48.814 | -2500.076 | 32.99051
21.96 | -31.571 | 22.05 | 48.814 | -2500.076 | 32.99173
21.96334 | -33.433 | 22.05 | 48.83 | -2500.076 | 32.99173
21.96667 | -35.264 | 22.05 | 48.799 | -2500.076 | 32.99051
21.97 | -37.004 | 22.05 | 48.83 | -2500.076 | 32.98806
21.97334 | -38.682 | 22.05 | 48.86 | -2500.076 | 32.98562
21.97667 | -40.315 | 22.05 | 48.891 | -2500.076 | 32.98501
21.98 | -41.887 | 22.05 | 48.875 | -2500.076 | 32.98562
21.98334 | -43.413 | 22.05 | 48.86 | -2500.076 | 32.98502
21.98667 | -44.877 | 22.05 | 48.86 | -2500.076 | 32.98441
21.99 | -46.297 | 22.05 | 48.86 | -2500.076 | 32.98441
21.99334 | -47.7 | 22.05 | 48.86 | -2500.076 | 32.9838
21.99667 | -49.028 | 22.05 | 48.86 | -2500.076 | 32.98318
22 | -50.249 | 22.05 | 48.845 | -2500.076 | 32.98318
22.00334 | -51.439 | 22.05 | 48.86 | -2500.076 | 32.98318
22.00667 | -52.629 | 22.05 | 48.86 | -2500.076 | 32.98318
22.01 | -53.697 | 22.05 | 48.845 | -2500.076 | 32.98318
22.01334 | -54.735 | 22.05 | 48.86 | -2500.076 | 32.98318
22.01667 | -55.773 | 22.05 | 48.891 | -2500.076 | 32.98379
22.02 | -56.703 | 22.05 | 48.891 | -2500.076 | 32.98501
22.02334 | -57.527 | 22.05 | 48.891 | -2500.076 | 32.98501
22.02667 | -58.336 | 22.05 | 48.921 | -2500.076 | 32.98562
22.03 | -59.084 | 22.05 | 48.906 | -2500.076 | 32.98562
22.03334 | -59.771 | 22.05 | 48.906 | -2500.076 | 32.98562
22.03667 | -60.427 | 22.05 | 48.906 | -2500.076 | 32.98562
22.04 | -61.022 | 22.05 | 48.921 | -2500.076 | 32.98685
22.04334 | -61.495 | 22.05 | 48.906 | -2500.076 | 32.98685
22.04667 | -61.922 | 22.05 | 48.921 | -2500.076 | 32.98746
22.05 | -62.334 | 22.05 | 48.921 | -2500.076 | 32.98868
22.05334 | -62.639 | 22.05 | 48.936 | -2500.076 | 32.99051
22.05667 | -62.899 | 22.05 | 48.936 | -2500.076 | 32.99173
22.06 | -63.204 | 22.05 | 48.936 | -2500.076 | 32.99356
22.06334 | -63.433 | 22.05 | 48.936 | -2500.076 | 32.99417
22.06667 | -63.509 | 22.05 | 48.967 | -2500.076 | 32.99478
22.07 | -63.601 | 22.05 | 48.967 | -2500.076 | 32.99478
22.07334 | -63.662 | 22.05 | 48.967 | -2500.076 | 32.99356
22.07667 | -63.601 | 22.05 | 48.967 | -2500.076 | 32.99234
22.08 | -63.479 | 22.05 | 48.967 | -2500.076 | 32.99173
22.08334 | -63.372 | 22.05 | 48.967 | -2500.076 | 32.99051
22.08667 | -63.189 | 22.05 | 48.967 | -2500.076 | 32.98868
22.09 | -62.914 | 22.05 | 48.967 | -2500.076 | 32.98807
22.09334 | -62.578 | 22.05 | 48.997 | -2500.076 | 32.98746
22.09667 | -62.197 | 22.05 | 49.043 | -2500.076 | 32.98746
22.1 | -61.8 | 22.05 | 49.059 | -2500.076 | 32.98868
22.10334 | -61.342 | 22.05 | 49.104 | -2500.076 | 32.98929
22.10667 | -60.854 | 22.05 | 49.135 | -2500.076 | 32.98929
22.11 | -60.32 | 22.05 | 49.165 | -2500.076 | 32.98929
22.11334 | -59.786 | 22.05 | 49.15 | -2500.076 | 32.98929
22.11667 | -59.13 | 22.05 | 49.15 | -2500.076 | 32.98807
22.12 | -58.412 | 22.05 | 49.135 | -2500.076 | 32.98746
22.12334 | -57.665 | 22.05 | 49.15 | -2500.076 | 32.98685
22.12667 | -56.932 | 22.05 | 49.135 | -2500.076 | 32.98624
22.13 | -56.093 | 22.05 | 49.15 | -2500.076 | 32.98624
22.13334 | -55.223 | 22.05 | 49.165 | -2500.076 | 32.98685
22.13667 | -54.369 | 22.05 | 49.196 | -2500.076 | 32.98685
22.14 | -53.468 | 22.05 | 49.211 | -2500.076 | 32.98746
22.14334 | -52.492 | 22.05 | 49.226 | -2500.076 | 32.98868
22.14667 | -51.485 | 22.05 | 49.242 | -2500.076 | 32.98929
22.15 | -50.447 | 22.05 | 49.257 | -2500.076 | 32.98868
22.15334 | -49.394 | 22.05 | 49.287 | -2500.076 | 32.98807
22.15667 | -48.265 | 22.05 | 49.333 | -2500.076 | 32.98746
22.16 | -47.105 | 22.05 | 49.348 | -2500.076 | 32.98685
22.16334 | -45.93 | 22.05 | 49.364 | -2500.076 | 32.98624
22.16667 | -44.755 | 22.05 | 49.409 | -2500.076 | 32.98562
22.17 | -43.474 | 22.05 | 49.409 | -2500.076 | 32.98562
22.17334 | -42.177 | 22.05 | 49.379 | -2500.076 | 32.98562
22.17667 | -40.91 | 22.05 | 49.394 | -2500.076 | 32.98623
22.18 | -39.613 | 22.05 | 49.409 | -2500.076 | 32.98623
22.18334 | -38.224 | 22.05 | 49.425 | -2500.076 | 32.98563
22.18667 | -36.882 | 22.05 | 49.425 | -2500.076 | 32.98502
22.19 | -35.539 | 22.05 | 49.455 | -2500.076 | 32.98441
22.19334 | -34.089 | 22.05 | 49.486 | -2500.076 | 32.98318
22.19667 | -32.609 | 22.05 | 49.486 | -2500.076 | 32.98196
22.2 | -31.159 | 22.05 | 49.455 | -2500.076 | 32.98135
22.20334 | -29.664 | 22.05 | 49.471 | -2500.076 | 32.98074
22.20667 | -28.153 | 22.05 | 49.501 | -2500.076 | 32.98074
22.21 | -26.627 | 22.05 | 49.471 | -2500.076 | 32.98013
22.21334 | -25.132 | 22.05 | 49.471 | -2500.076 | 32.97952
22.21667 | -23.591 | 22.05 | 49.455 | -2500.076 | 32.97952
22.22 | -22.019 | 22.05 | 49.425 | -2500.076 | 32.97952
22.22334 | -20.417 | 22.05 | 49.425 | -2500.076 | 32.97891
22.22667 | -18.845 | 22.05 | 49.409 | -2500.076 | 32.97769
22.23 | -17.273 | 22.05 | 49.394 | -2500.076 | 32.97708
22.23334 | -15.671 | 22.05 | 49.409 | -2500.076 | 32.97647
22.23667 | -14.039 | 22.05 | 49.425 | -2500.076 | 32.97647
22.24 | -12.421 | 22.05 | 49.394 | -2500.076 | 32.97647
22.24334 | -10.819 | 22.05 | 49.44 | -2500.076 | 32.97647
22.24667 | -9.125 | 22.05 | 49.455 | -2500.076 | 32.97647
22.25 | -7.447 | 22.05 | 49.486 | -2500.076 | 32.97708
22.25334 | -5.829 | 22.05 | 49.486 | -2500.076 | 32.97708
22.25667 | -4.196 | 22.05 | 49.486 | -2500.076 | 32.97708
22.26 | -2.518 | 22.05 | 49.486 | -2500.076 | 32.97769
22.26334 | -0.9 | 22.05 | 49.501 | -2500.076 | 32.97769
22.26667 | 0.732 | 22.05 | 49.486 | -2500.076 | 32.97769
22.27 | 2.38 | 22.05 | 49.516 | -2500.076 | 32.9783
22.27334 | 3.998 | 22.05 | 49.547 | -2500.076 | 32.9783
22.27667 | 5.646 | 22.05 | 49.577 | -2500.076 | 32.9783
22.28 | 7.324 | 22.05 | 49.577 | -2500.076 | 32.97891
22.28334 | 8.927 | 22.05 | 49.562 | -2500.076 | 32.97891
22.28667 | 10.59 | 22.05 | 49.562 | -2500.076 | 32.9783
22.29 | 12.268 | 22.05 | 49.577 | -2500.076 | 32.9783
22.29334 | 13.871 | 22.05 | 49.562 | -2500.076 | 32.9783
22.29667 | 15.488 | 22.05 | 49.577 | -2500.076 | 32.9783
22.3 | 17.167 | 22.05 | 49.623 | -2500.076 | 32.9783
22.30334 | 18.769 | 22.05 | 49.638 | -2500.076 | 32.9783
22.30667 | 20.356 | 22.05 | 49.654 | -2500.076 | 32.9783
22.31 | 21.973 | 22.05 | 49.654 | -2500.076 | 32.9783
22.31334 | 23.56 | 22.05 | 49.654 | -2500.076 | 32.97891
22.31667 | 25.117 | 22.05 | 49.654 | -2500.076 | 32.98013
22.32 | 26.688 | 22.05 | 49.638 | -2500.076 | 32.98074
22.32334 | 28.26 | 22.05 | 49.623 | -2500.076 | 32.98135
22.32667 | 29.786 | 22.05 | 49.623 | -2500.076 | 32.98196
22.33 | 31.343 | 22.05 | 49.623 | -2500.076 | 32.98257
22.33334 | 32.853 | 22.05 | 49.638 | -2500.076 | 32.98257
22.33667 | 34.349 | 22.05 | 49.669 | -2500.076 | 32.98257
22.34 | 35.859 | 22.05 | 49.669 | -2500.076 | 32.98257
22.34334 | 37.385 | 22.05 | 49.699 | -2500.076 | 32.98318
22.34667 | 38.789 | 22.05 | 49.715 | -2500.076 | 32.98318
22.35 | 40.223 | 22.05 | 49.699 | -2500.076 | 32.98318
22.35334 | 41.673 | 22.05 | 49.699 | -2500.076 | 32.98379
22.35667 | 43.077 | 22.05 | 49.73 | -2500.076 | 32.98501
22.36 | 44.45 | 22.05 | 49.745 | -2500.076 | 32.98623
22.36334 | 45.9 | 22.05 | 49.745 | -2500.076 | 32.98746
22.36667 | 47.304 | 22.05 | 49.73 | -2500.076 | 32.98807
22.37 | 48.647 | 22.05 | 49.715 | -2500.076 | 32.98929
22.37334 | 49.989 | 22.05 | 49.715 | -2500.076 | 32.99112
22.37667 | 51.317 | 22.05 | 49.669 | -2500.076 | 32.99234
22.38 | 52.599 | 22.05 | 49.669 | -2500.076 | 32.99356
22.38334 | 53.865 | 22.05 | 49.684 | -2500.076 | 32.99417
22.38667 | 55.132 | 22.05 | 49.699 | -2500.076 | 32.99356
22.39 | 56.337 | 22.05 | 49.684 | -2500.076 | 32.99295
22.39334 | 57.543 | 22.05 | 49.715 | -2500.076 | 32.99173
22.39667 | 58.763 | 22.05 | 49.715 | -2500.076 | 32.9899
22.4 | 59.908 | 22.05 | 49.73 | -2500.076 | 32.98929
22.40334 | 61.037 | 22.05 | 49.73 | -2500.076 | 32.9899
22.40667 | 62.181 | 22.05 | 49.73 | -2500.076 | 32.98929
22.41 | 63.326 | 22.05 | 49.73 | -2500.076 | 32.98929
22.41334 | 64.364 | 22.05 | 49.76 | -2500.076 | 32.98868
22.41667 | 65.462 | 22.05 | 49.745 | -2500.076 | 32.98807
22.42 | 66.576 | 22.05 | 49.73 | -2500.076 | 32.98807
22.42334 | 67.614 | 22.05 | 49.745 | -2500.076 | 32.98746
22.42667 | 68.606 | 22.05 | 49.745 | -2500.076 | 32.98623
22.43 | 69.628 | 22.05 | 49.699 | -2500.076 | 32.98563
22.43334 | 70.605 | 22.05 | 49.669 | -2500.076 | 32.98563
22.43667 | 71.535 | 22.05 | 49.669 | -2500.076 | 32.98502
22.44 | 72.497 | 22.05 | 49.638 | -2500.076 | 32.9844
22.44334 | 73.397 | 22.05 | 49.654 | -2500.076 | 32.9844
22.44667 | 74.236 | 22.05 | 49.654 | -2500.076 | 32.9844
22.45 | 75.106 | 22.05 | 49.684 | -2500.076 | 32.9844
22.45334 | 75.93 | 22.05 | 49.684 | -2500.076 | 32.9844
22.45667 | 76.708 | 22.05 | 49.684 | -2500.076 | 32.9844
22.46 | 77.563 | 22.05 | 49.654 | -2500.076 | 32.9844
22.46334 | 78.402 | 22.05 | 49.669 | -2500.076 | 32.98501
22.46667 | 79.15 | 22.05 | 49.684 | -2500.076 | 32.98501
22.47 | 79.897 | 22.05 | 49.699 | -2500.076 | 32.9844
22.47334 | 80.645 | 22.05 | 49.684 | -2500.076 | 32.98379
22.47667 | 81.317 | 22.05 | 49.699 | -2500.076 | 32.98318
22.48 | 81.973 | 22.05 | 49.699 | -2500.076 | 32.98257
22.48334 | 82.629 | 22.05 | 49.669 | -2500.076 | 32.98257
22.48667 | 83.27 | 22.05 | 49.623 | -2500.076 | 32.98135
22.49 | 83.911 | 22.05 | 49.623 | -2500.076 | 32.98074
22.49334 | 84.506 | 22.05 | 49.608 | -2500.076 | 32.98013
22.49667 | 85.055 | 22.05 | 49.608 | -2500.076 | 32.98013
22.5 | 85.62 | 22.05 | 49.608 | -2500.076 | 32.97952
22.50334 | 86.138 | 22.05 | 49.638 | -2500.076 | 32.97952
22.50667 | 86.596 | 22.05 | 49.654 | -2500.076 | 32.97952
22.51 | 87.085 | 22.05 | 49.638 | -2500.076 | 32.97952
22.51334 | 87.603 | 22.05 | 49.623 | -2500.076 | 32.97952
22.51667 | 88.046 | 22.05 | 49.638 | -2500.076 | 32.97891
22.52 | 88.458 | 22.05 | 49.608 | -2500.076 | 32.97891
22.52334 | 88.885 | 22.05 | 49.593 | -2500.076 | 32.97891
22.52667 | 89.236 | 22.05 | 49.593 | -2500.076 | 32.98013
22.53 | 89.572 | 22.05 | 49.577 | -2500.076 | 32.98135
22.53334 | 89.938 | 22.05 | 49.547 | -2500.076 | 32.9838
22.53667 | 90.304 | 22.05 | 49.562 | -2500.076 | 32.98685
22.54 | 90.67 | 22.05 | 49.562 | -2500.076 | 32.99051
22.54334 | 91.021 | 22.05 | 49.562 | -2500.076 | 32.99295
22.54667 | 91.327 | 22.05 | 49.577 | -2500.076 | 32.99478
22.55 | 91.601 | 22.05 | 49.608 | -2500.076 | 32.996
22.55334 | 91.891 | 22.05 | 49.593 | -2500.076 | 32.99661
22.55667 | 92.09 | 22.05 | 49.593 | -2500.076 | 32.99661
22.56 | 92.257 | 22.05 | 49.608 | -2500.076 | 32.99661
22.56334 | 92.486 | 22.05 | 49.608 | -2500.076 | 32.99661
22.56667 | 92.669 | 22.05 | 49.562 | -2500.076 | 32.996
22.57 | 92.761 | 22.05 | 49.562 | -2500.076 | 32.99478
22.57334 | 92.914 | 22.05 | 49.562 | -2500.076 | 32.99356
22.57667 | 93.097 | 22.05 | 49.547 | -2500.076 | 32.99173
22.58 | 93.173 | 22.05 | 49.547 | -2500.076 | 32.98929
22.58334 | 93.249 | 22.05 | 49.562 | -2500.076 | 32.98746
22.58667 | 93.371 | 22.05 | 49.562 | -2500.076 | 32.98623
22.59 | 93.448 | 22.05 | 49.562 | -2500.076 | 32.9844
22.59334 | 93.509 | 22.05 | 49.577 | -2500.076 | 32.98318
22.59667 | 93.585 | 22.05 | 49.562 | -2500.076 | 32.98257
22.6 | 93.631 | 22.05 | 49.562 | -2500.076 | 32.98196
22.60334 | 93.661 | 22.05 | 49.562 | -2500.076 | 32.98196
22.60667 | 93.692 | 22.05 | 49.562 | -2500.076 | 32.98257
22.61 | 93.692 | 22.05 | 49.532 | -2500.076 | 32.98257
22.61334 | 93.707 | 22.05 | 49.516 | -2500.076 | 32.98257
22.61667 | 93.768 | 22.05 | 49.516 | -2500.076 | 32.98318
22.62 | 93.783 | 22.05 | 49.532 | -2500.076 | 32.9838
22.62334 | 93.753 | 22.05 | 49.532 | -2500.076 | 32.98502
22.62667 | 93.768 | 22.05 | 49.532 | -2500.076 | 32.98624
22.63 | 93.738 | 22.05 | 49.532 | -2500.076 | 32.98746
22.63334 | 93.631 | 22.05 | 49.532 | -2500.076 | 32.9899
22.63667 | 93.57 | 22.05 | 49.486 | -2500.076 | 32.99173
22.64 | 93.539 | 22.05 | 49.471 | -2500.076 | 32.99295
22.64334 | 93.463 | 22.05 | 49.471 | -2500.076 | 32.99478
22.64667 | 93.402 | 22.05 | 49.501 | -2500.076 | 32.99661
22.65 | 93.371 | 22.05 | 49.486 | -2500.076 | 32.99661
22.65334 | 93.28 | 22.05 | 49.501 | -2500.076 | 32.99661
22.65667 | 93.204 | 22.05 | 49.501 | -2500.076 | 32.99661
22.66 | 93.112 | 22.05 | 49.532 | -2500.076 | 32.996
22.66334 | 92.99 | 22.05 | 49.501 | -2500.076 | 32.996
22.66667 | 92.898 | 22.05 | 49.516 | -2500.076 | 32.996
22.67 | 92.853 | 22.05 | 49.501 | -2500.076 | 32.99539
22.67334 | 92.776 | 22.05 | 49.532 | -2500.076 | 32.99417
22.67667 | 92.669 | 22.05 | 49.501 | -2500.076 | 32.99356
22.68 | 92.624 | 22.05 | 49.516 | -2500.076 | 32.99356
22.68334 | 92.563 | 22.05 | 49.532 | -2500.076 | 32.99356
22.68667 | 92.456 | 22.05 | 49.547 | -2500.076 | 32.99234
22.69 | 92.318 | 22.05 | 49.516 | -2500.076 | 32.99112
22.69334 | 92.273 | 22.05 | 49.501 | -2500.076 | 32.99112
22.69667 | 92.196 | 22.05 | 49.501 | -2500.076 | 32.99051
22.7 | 92.074 | 22.05 | 49.501 | -2500.076 | 32.98929
22.70334 | 92.013 | 22.05 | 49.501 | -2500.076 | 32.9899
22.70667 | 91.983 | 22.05 | 49.486 | -2500.076 | 32.99112
22.71 | 91.906 | 22.05 | 49.501 | -2500.076 | 32.99112
22.71334 | 91.83 | 22.05 | 49.501 | -2500.076 | 32.99051
22.71667 | 91.769 | 22.05 | 49.486 | -2500.076 | 32.99051
22.72 | 91.693 | 22.05 | 49.486 | -2500.076 | 32.9899
22.72334 | 91.662 | 22.05 | 49.501 | -2500.076 | 32.99051
22.72667 | 91.617 | 22.05 | 49.501 | -2500.076 | 32.99112
22.73 | 91.556 | 22.05 | 49.486 | -2500.076 | 32.99051
22.73334 | 91.54 | 22.05 | 49.501 | -2500.076 | 32.98929
22.73667 | 91.494 | 22.05 | 49.547 | -2500.076 | 32.98868
22.74 | 91.388 | 22.05 | 49.562 | -2500.076 | 32.98746
22.74334 | 91.357 | 22.05 | 49.577 | -2500.076 | 32.98624
22.74667 | 91.403 | 22.05 | 49.608 | -2500.076 | 32.98624
22.75 | 91.372 | 22.05 | 49.623 | -2500.076 | 32.98624
22.75334 | 91.372 | 22.05 | 49.623 | -2500.076 | 32.98624
22.75667 | 91.449 | 22.05 | 49.623 | -2500.076 | 32.98685
22.76 | 91.464 | 22.05 | 49.608 | -2500.076 | 32.98685
22.76334 | 91.418 | 22.05 | 49.608 | -2500.076 | 32.98685
22.76667 | 91.449 | 22.05 | 49.608 | -2500.076 | 32.98685
22.77 | 91.51 | 22.05 | 49.623 | -2500.076 | 32.98746
22.77334 | 91.54 | 22.05 | 49.638 | -2500.076 | 32.98685
22.77667 | 91.617 | 22.05 | 49.669 | -2500.076 | 32.98685
22.78 | 91.708 | 22.05 | 49.699 | -2500.076 | 32.98624
22.78334 | 91.8 | 22.05 | 49.699 | -2500.076 | 32.98624
22.78667 | 91.891 | 22.05 | 49.669 | -2500.076 | 32.98624
22.79 | 91.983 | 22.05 | 49.638 | -2500.076 | 32.98562
22.79334 | 92.044 | 22.05 | 49.623 | -2500.076 | 32.9844
22.79667 | 92.135 | 22.05 | 49.608 | -2500.076 | 32.9838
22.8 | 92.273 | 22.05 | 49.608 | -2500.076 | 32.9838
22.80334 | 92.38 | 22.05 | 49.638 | -2500.076 | 32.98318
22.80667 | 92.456 | 22.05 | 49.638 | -2500.076 | 32.9838
22.81 | 92.608 | 22.05 | 49.669 | -2500.076 | 32.9838
22.81334 | 92.792 | 22.05 | 49.684 | -2500.076 | 32.9844
22.81667 | 92.929 | 22.05 | 49.699 | -2500.076 | 32.9844
22.82 | 93.127 | 22.05 | 49.715 | -2500.076 | 32.98502
22.82334 | 93.356 | 22.05 | 49.76 | -2500.076 | 32.9844
22.82667 | 93.539 | 22.05 | 49.76 | -2500.076 | 32.98501
22.83 | 93.707 | 22.05 | 49.715 | -2500.076 | 32.98501
22.83334 | 93.905 | 22.05 | 49.684 | -2500.076 | 32.98501
22.83667 | 94.134 | 22.05 | 49.654 | -2500.076 | 32.9844
22.84 | 94.409 | 22.05 | 49.638 | -2500.076 | 32.9844
22.84334 | 94.668 | 22.05 | 49.608 | -2500.076 | 32.9844
22.84667 | 94.958 | 22.05 | 49.638 | -2500.076 | 32.9844
22.85 | 95.279 | 22.05 | 49.638 | -2500.076 | 32.9844
22.85334 | 95.569 | 22.05 | 49.623 | -2500.076 | 32.9844
22.85667 | 95.813 | 22.05 | 49.608 | -2500.076 | 32.9844
22.86 | 96.118 | 22.05 | 49.608 | -2500.076 | 32.9844
22.86334 | 96.423 | 22.05 | 49.608 | -2500.076 | 32.9844
22.86667 | 96.728 | 22.05 | 49.654 | -2500.076 | 32.9844
22.87 | 97.034 | 22.05 | 49.669 | -2500.076 | 32.9844
22.87334 | 97.4 | 22.05 | 49.684 | -2500.076 | 32.9844
22.87667 | 97.751 | 22.05 | 49.73 | -2500.076 | 32.9844
22.88 | 98.102 | 22.05 | 49.745 | -2500.076 | 32.98562
22.88334 | 98.437 | 22.05 | 49.715 | -2500.076 | 32.98684
22.88667 | 98.758 | 22.05 | 49.699 | -2500.076 | 32.98746
22.89 | 99.139 | 22.05 | 49.699 | -2500.076 | 32.98746
22.89334 | 99.536 | 22.05 | 49.654 | -2500.076 | 32.98807
22.89667 | 99.918 | 22.05 | 49.638 | -2500.076 | 32.98746
22.9 | 100.314 | 22.05 | 49.623 | -2500.076 | 32.98685
22.90334 | 100.772 | 22.05 | 49.638 | -2500.076 | 32.98624
22.90667 | 101.154 | 22.05 | 49.654 | -2500.076 | 32.98685
22.91 | 101.52 | 22.05 | 49.669 | -2500.076 | 32.98746
22.91334 | 101.932 | 22.05 | 49.669 | -2500.076 | 32.98746
22.91667 | 102.359 | 22.05 | 49.715 | -2500.076 | 32.98746
22.92 | 102.771 | 22.05 | 49.745 | -2500.076 | 32.98868
22.92334 | 103.198 | 22.05 | 49.745 | -2500.076 | 32.99051
22.92667 | 103.687 | 22.05 | 49.745 | -2500.076 | 32.99173
22.93 | 104.129 | 22.05 | 49.76 | -2500.076 | 32.99234
22.93334 | 104.556 | 22.05 | 49.745 | -2500.076 | 32.99234
22.93667 | 104.984 | 22.05 | 49.73 | -2500.076 | 32.99234
22.94 | 105.441 | 22.05 | 49.715 | -2500.076 | 32.99234
22.94334 | 105.884 | 22.05 | 49.73 | -2500.076 | 32.99234
22.94667 | 106.372 | 22.05 | 49.745 | -2500.076 | 32.99295
22.95 | 106.845 | 22.05 | 49.715 | -2500.076 | 32.99356
22.95334 | 107.349 | 22.05 | 49.715 | -2500.076 | 32.99295
22.95667 | 107.868 | 22.05 | 49.745 | -2500.076 | 32.99112
22.96 | 108.341 | 22.05 | 49.745 | -2500.076 | 32.98929
22.96334 | 108.844 | 22.05 | 49.73 | -2500.076 | 32.98807
22.96667 | 109.394 | 22.05 | 49.76 | -2500.076 | 32.98746
22.97 | 109.897 | 22.05 | 49.776 | -2500.076 | 32.98746
22.97334 | 110.355 | 22.05 | 49.776 | -2500.076 | 32.98685
22.97667 | 110.874 | 22.05 | 49.791 | -2500.076 | 32.98624
22.98 | 111.347 | 22.05 | 49.806 | -2500.076 | 32.98562
22.98334 | 111.805 | 22.05 | 49.821 | -2500.076 | 32.98501
22.98667 | 112.293 | 22.05 | 49.821 | -2500.076 | 32.98501
22.99 | 112.827 | 22.05 | 49.837 | -2500.076 | 32.98562
22.99334 | 113.315 | 22.05 | 49.821 | -2500.076 | 32.98562
22.99667 | 113.834 | 22.05 | 49.806 | -2500.076 | 32.98502
23 | 114.338 | 22.05 | 49.821 | -2500.076 | 32.98502
23.00334 | 114.872 | 22.05 | 49.837 | -2500.076 | 32.9844
23.00667 | 115.406 | 22.05 | 49.837 | -2500.076 | 32.98379
23.01 | 115.94 | 22.05 | 49.852 | -2500.076 | 32.98318
23.01334 | 116.428 | 22.05 | 49.852 | -2500.076 | 32.98318
23.01667 | 116.977 | 22.05 | 49.837 | -2500.076 | 32.98318
23.02 | 117.481 | 22.05 | 49.821 | -2500.076 | 32.98318
23.02334 | 117.954 | 22.05 | 49.821 | -2500.076 | 32.98318
23.02667 | 118.442 | 22.05 | 49.837 | -2500.076 | 32.98379
23.03 | 119.007 | 22.05 | 49.852 | -2500.076 | 32.9844
23.03334 | 119.51 | 22.05 | 49.852 | -2500.076 | 32.9844
23.03667 | 120.029 | 22.05 | 49.837 | -2500.076 | 32.9844
23.04 | 120.563 | 22.05 | 49.837 | -2500.076 | 32.9844
23.04334 | 121.113 | 22.05 | 49.821 | -2500.076 | 32.9844
23.04667 | 121.586 | 22.05 | 49.791 | -2500.076 | 32.98501
23.05 | 122.074 | 22.05 | 49.745 | -2500.076 | 32.98501
23.05334 | 122.578 | 22.05 | 49.76 | -2500.076 | 32.9844
23.05667 | 123.081 | 22.05 | 49.745 | -2500.076 | 32.9838
23.06 | 123.585 | 22.05 | 49.76 | -2500.076 | 32.9838
23.06334 | 124.119 | 22.05 | 49.76 | -2500.076 | 32.98318
23.06667 | 124.638 | 22.05 | 49.791 | -2500.076 | 32.98318
23.07 | 125.156 | 22.05 | 49.806 | -2500.076 | 32.98318
23.07334 | 125.675 | 22.05 | 49.821 | -2500.076 | 32.98318
23.07667 | 126.148 | 22.05 | 49.776 | -2500.076 | 32.98318
23.08 | 126.621 | 22.05 | 49.776 | -2500.076 | 32.98318
23.08334 | 127.14 | 22.05 | 49.791 | -2500.076 | 32.98318
23.08667 | 127.628 | 22.05 | 49.791 | -2500.076 | 32.98379
23.09 | 128.086 | 22.05 | 49.76 | -2500.076 | 32.9844
23.09334 | 128.574 | 22.05 | 49.791 | -2500.076 | 32.9844
23.09667 | 129.078 | 22.05 | 49.821 | -2500.076 | 32.9844
23.1 | 129.521 | 22.05 | 49.821 | -2500.076 | 32.9844
23.10334 | 129.963 | 22.05 | 49.806 | -2500.076 | 32.9844
23.10667 | 130.451 | 22.05 | 49.806 | -2500.076 | 32.9844
23.11 | 130.924 | 22.05 | 49.806 | -2500.076 | 32.9844
23.11334 | 131.367 | 22.05 | 49.806 | -2500.076 | 32.98379
23.11667 | 131.855 | 22.05 | 49.806 | -2500.076 | 32.98318
23.12 | 132.328 | 22.05 | 49.821 | -2500.076 | 32.98257
23.12334 | 132.801 | 22.05 | 49.852 | -2500.076 | 32.98196
23.12667 | 133.274 | 22.05 | 49.852 | -2500.076 | 32.98135
23.13 | 133.717 | 22.05 | 49.837 | -2500.076 | 32.98074
23.13334 | 134.114 | 22.05 | 49.852 | -2500.076 | 32.97952
23.13667 | 134.556 | 22.05 | 49.852 | -2500.076 | 32.9783
23.14 | 134.983 | 22.05 | 49.837 | -2500.076 | 32.9783
23.14334 | 135.38 | 22.05 | 49.944 | -2500.076 | 32.9783
23.14667 | 135.807 | 22.05 | 49.974 | -2500.076 | 32.97891
23.15 | 136.28 | 22.05 | 49.959 | -2500.076 | 32.98013
23.15334 | 136.708 | 22.05 | 49.959 | -2500.076 | 32.98135
23.15667 | 137.059 | 22.05 | 49.944 | -2500.076 | 32.98135
23.16 | 137.501 | 22.05 | 49.852 | -2500.076 | 32.98074
23.16334 | 137.928 | 22.05 | 49.821 | -2500.076 | 32.98013
23.16667 | 138.295 | 22.05 | 49.837 | -2500.076 | 32.98013
23.17 | 138.661 | 22.05 | 49.821 | -2500.076 | 32.98074
23.17334 | 139.103 | 22.05 | 49.852 | -2500.076 | 32.98074
23.17667 | 139.47 | 22.05 | 49.837 | -2500.076 | 32.98135
23.18 | 139.851 | 22.05 | 49.867 | -2500.076 | 32.98257
23.18334 | 140.248 | 22.05 | 49.852 | -2500.076 | 32.98318
23.18667 | 140.66 | 22.05 | 49.883 | -2500.076 | 32.9838
23.19 | 141.057 | 22.05 | 49.883 | -2500.076 | 32.98502
23.19334 | 141.438 | 22.05 | 49.883 | -2500.076 | 32.98562
23.19667 | 141.774 | 22.05 | 49.852 | -2500.076 | 32.98624
23.2 | 142.155 | 22.05 | 49.867 | -2500.076 | 32.98746
23.20334 | 142.506 | 22.05 | 49.852 | -2500.076 | 32.98868
23.20667 | 142.827 | 22.05 | 49.852 | -2500.076 | 32.98929
23.21 | 143.193 | 22.05 | 49.883 | -2500.076 | 32.99051
23.21334 | 143.605 | 22.05 | 49.883 | -2500.076 | 32.99112
23.21667 | 143.925 | 22.05 | 49.867 | -2500.076 | 32.99112
23.22 | 144.261 | 22.05 | 49.852 | -2500.076 | 32.99051
23.22334 | 144.612 | 22.05 | 49.837 | -2500.076 | 32.9899
23.22667 | 144.917 | 22.05 | 49.821 | -2500.076 | 32.98929
23.23 | 145.222 | 22.05 | 49.821 | -2500.076 | 32.98929
23.23334 | 145.558 | 22.05 | 49.821 | -2500.076 | 32.98868
23.23667 | 145.878 | 22.05 | 49.821 | -2500.076 | 32.98746
23.24 | 146.199 | 22.05 | 49.837 | -2500.076 | 32.98685
23.24334 | 146.55 | 22.05 | 49.806 | -2500.076 | 32.98623
23.24667 | 146.809 | 22.05 | 49.837 | -2500.076 | 32.98562
23.25 | 147.099 | 22.05 | 49.837 | -2500.076 | 32.98501
23.25334 | 147.42 | 22.05 | 49.837 | -2500.076 | 32.9844
23.25667 | 147.71 | 22.05 | 49.852 | -2500.076 | 32.9838
23.26 | 147.969 | 22.05 | 49.867 | -2500.076 | 32.9838
23.26334 | 148.305 | 22.05 | 49.867 | -2500.076 | 32.98318
23.26667 | 148.61 | 22.05 | 49.867 | -2500.076 | 32.98318
23.27 | 148.854 | 22.05 | 49.852 | -2500.076 | 32.98379
23.27334 | 149.144 | 22.05 | 49.821 | -2500.076 | 32.9844
23.27667 | 149.434 | 22.05 | 49.806 | -2500.076 | 32.9844
23.28 | 149.709 | 22.05 | 49.776 | -2500.076 | 32.9844
23.28334 | 149.968 | 22.05 | 49.776 | -2500.076 | 32.9844
23.28667 | 150.243 | 22.05 | 49.776 | -2500.076 | 32.9844
23.29 | 150.502 | 22.05 | 49.791 | -2500.076 | 32.9844
23.29334 | 150.761 | 22.05 | 49.791 | -2500.076 | 32.9844
23.29667 | 151.006 | 22.05 | 49.806 | -2500.076 | 32.9844
23.3 | 151.28 | 22.05 | 49.806 | -2500.076 | 32.98379
23.30334 | 151.54 | 22.05 | 49.806 | -2500.076 | 32.98318
23.30667 | 151.769 | 22.05 | 49.806 | -2500.076 | 32.98318
23.31 | 151.982 | 22.05 | 49.837 | -2500.076 | 32.98318
23.31334 | 152.196 | 22.05 | 49.837 | -2500.076 | 32.98257
23.31667 | 152.425 | 22.05 | 49.837 | -2500.076 | 32.98196
23.32 | 152.684 | 22.05 | 49.867 | -2500.076 | 32.98196
23.32334 | 152.882 | 22.05 | 49.837 | -2500.076 | 32.98196
23.32667 | 153.157 | 22.05 | 49.821 | -2500.076 | 32.98135
23.33 | 153.432 | 22.05 | 49.837 | -2500.076 | 32.98074
23.33334 | 153.645 | 22.05 | 49.791 | -2500.076 | 32.98074
23.33667 | 153.813 | 22.05 | 49.73 | -2500.076 | 32.98074
23.34 | 154.088 | 22.05 | 49.76 | -2500.076 | 32.98013
23.34334 | 154.286 | 22.05 | 49.776 | -2500.076 | 32.97952
23.34667 | 154.469 | 22.05 | 49.73 | -2500.076 | 32.97952
23.35 | 154.683 | 22.05 | 49.73 | -2500.076 | 32.97952
23.35334 | 154.927 | 22.05 | 49.745 | -2500.076 | 32.97952
23.35667 | 155.095 | 22.05 | 49.715 | -2500.076 | 32.97891
23.36 | 155.293 | 22.05 | 49.699 | -2500.076 | 32.97891
23.36334 | 155.477 | 22.05 | 49.715 | -2500.076 | 32.97891
23.36667 | 155.69 | 22.05 | 49.745 | -2500.076 | 32.97952
23.37 | 155.919 | 22.05 | 49.76 | -2500.076 | 32.98013
23.37334 | 156.117 | 22.05 | 49.776 | -2500.076 | 32.98074
23.37667 | 156.27 | 22.05 | 49.745 | -2500.076 | 32.98074
23.38 | 156.499 | 22.05 | 49.73 | -2500.076 | 32.98074
23.38334 | 156.697 | 22.05 | 49.745 | -2500.076 | 32.98074
23.38667 | 156.835 | 22.05 | 49.745 | -2500.076 | 32.98013
23.39 | 157.018 | 22.05 | 49.699 | -2500.076 | 32.98013
23.39334 | 157.247 | 22.05 | 49.715 | -2500.076 | 32.98013
23.39667 | 157.399 | 22.05 | 49.715 | -2500.076 | 32.98074
23.4 | 157.506 | 22.05 | 49.715 | -2500.076 | 32.98135
23.40334 | 157.704 | 22.05 | 49.715 | -2500.076 | 32.98135
23.40667 | 157.872 | 22.05 | 49.745 | -2500.076 | 32.98135
23.41 | 158.01 | 22.05 | 49.76 | -2500.076 | 32.98196
23.41334 | 158.147 | 22.05 | 49.776 | -2500.076 | 32.98257
23.41667 | 158.33 | 22.05 | 49.776 | -2500.076 | 32.98196
23.42 | 158.437 | 22.05 | 49.776 | -2500.076 | 32.98196
23.42334 | 158.589 | 22.05 | 49.76 | -2500.076 | 32.98196
23.42667 | 158.727 | 22.05 | 49.745 | -2500.076 | 32.98257
23.43 | 158.879 | 22.05 | 49.76 | -2500.076 | 32.98257
23.43334 | 159.032 | 22.05 | 49.745 | -2500.076 | 32.98318
23.43667 | 159.2 | 22.05 | 49.73 | -2500.076 | 32.98379
23.44 | 159.322 | 22.05 | 49.73 | -2500.076 | 32.9844
23.44334 | 159.459 | 22.05 | 49.715 | -2500.076 | 32.9844
23.44667 | 159.642 | 22.05 | 49.715 | -2500.076 | 32.9844
23.45 | 159.795 | 22.05 | 49.699 | -2500.076 | 32.9844
23.45334 | 159.917 | 22.05 | 49.699 | -2500.076 | 32.98379
23.45667 | 160.085 | 22.05 | 49.699 | -2500.076 | 32.98318
23.46 | 160.237 | 22.05 | 49.715 | -2500.076 | 32.9838
23.46334 | 160.344 | 22.05 | 49.699 | -2500.076 | 32.98441
23.46667 | 160.466 | 22.05 | 49.715 | -2500.076 | 32.98441
23.47 | 160.588 | 22.05 | 49.715 | -2500.076 | 32.98502
23.47334 | 160.726 | 22.05 | 49.715 | -2500.076 | 32.98562
23.47667 | 160.863 | 22.05 | 49.684 | -2500.076 | 32.98501
23.48 | 160.97 | 22.05 | 49.638 | -2500.076 | 32.9844
23.48334 | 161.077 | 22.05 | 49.608 | -2500.076 | 32.9844
23.48667 | 161.229 | 22.05 | 49.608 | -2500.076 | 32.98501
23.49 | 161.351 | 22.05 | 49.623 | -2500.076 | 32.98684
23.49334 | 161.443 | 22.05 | 49.654 | -2500.076 | 32.98868
23.49667 | 161.565 | 22.05 | 49.684 | -2500.076 | 32.98929
23.5 | 161.702 | 22.05 | 49.684 | -2500.076 | 32.9899
23.50334 | 161.794 | 22.05 | 49.699 | -2500.076 | 32.99051
23.50667 | 161.87 | 22.05 | 49.669 | -2500.076 | 32.99112
23.51 | 161.992 | 22.05 | 49.654 | -2500.076 | 32.99051
23.51334 | 162.13 | 22.05 | 49.654 | -2500.076 | 32.9899
23.51667 | 162.206 | 22.05 | 49.669 | -2500.076 | 32.98929
23.52 | 162.282 | 22.05 | 49.669 | -2500.076 | 32.98806
23.52334 | 162.374 | 22.05 | 49.684 | -2500.076 | 32.98623
23.52667 | 162.481 | 22.05 | 49.684 | -2500.076 | 32.98562
23.53 | 162.542 | 22.05 | 49.684 | -2500.076 | 32.98562
23.53334 | 162.648 | 22.05 | 49.684 | -2500.076 | 32.98624
23.53667 | 162.755 | 22.05 | 49.669 | -2500.076 | 32.98685
23.54 | 162.877 | 22.05 | 49.654 | -2500.076 | 32.98685
23.54334 | 162.954 | 22.05 | 49.654 | -2500.076 | 32.98624
23.54667 | 163.015 | 22.05 | 49.654 | -2500.076 | 32.98624
23.55 | 163.152 | 22.05 | 49.654 | -2500.076 | 32.98624
23.55334 | 163.274 | 22.05 | 49.654 | -2500.076 | 32.98624
23.55667 | 163.335 | 22.05 | 49.638 | -2500.076 | 32.98562
23.56 | 163.442 | 22.05 | 49.638 | -2500.076 | 32.98562
23.56334 | 163.61 | 22.05 | 49.654 | -2500.076 | 32.98562
23.56667 | 163.671 | 22.05 | 49.669 | -2500.076 | 32.98562
23.57 | 163.747 | 22.05 | 49.669 | -2500.076 | 32.98501
23.57334 | 163.884 | 22.05 | 49.715 | -2500.076 | 32.98501
23.57667 | 163.961 | 22.05 | 49.715 | -2500.076 | 32.98501
23.58 | 164.022 | 22.05 | 49.699 | -2500.076 | 32.98501
23.58334 | 164.098 | 22.05 | 49.699 | -2500.076 | 32.9844
23.58667 | 164.159 | 22.05 | 49.715 | -2500.076 | 32.9844
23.59 | 164.22 | 22.05 | 49.699 | -2500.076 | 32.98379
23.59334 | 164.312 | 22.05 | 49.699 | -2500.076 | 32.98379
23.59667 | 164.357 | 22.05 | 49.684 | -2500.076 | 32.98379
23.6 | 164.434 | 22.05 | 49.669 | -2500.076 | 32.98318
23.60334 | 164.556 | 22.05 | 49.669 | -2500.076 | 32.98318
23.60667 | 164.602 | 22.05 | 49.669 | -2500.076 | 32.98318
23.61 | 164.678 | 22.05 | 49.654 | -2500.076 | 32.98318
23.61334 | 164.8 | 22.05 | 49.669 | -2500.076 | 32.98318
23.61667 | 164.861 | 22.05 | 49.684 | -2500.076 | 32.98318
23.62 | 164.876 | 22.05 | 49.684 | -2500.076 | 32.98257
23.62334 | 164.953 | 22.05 | 49.684 | -2500.076 | 32.98257
23.62667 | 164.998 | 22.05 | 49.684 | -2500.076 | 32.98257
23.63 | 165.014 | 22.05 | 49.684 | -2500.076 | 32.98318
23.63334 | 165.09 | 22.05 | 49.669 | -2500.076 | 32.98441
23.63667 | 165.181 | 22.05 | 49.669 | -2500.076 | 32.98502
23.64 | 165.242 | 22.05 | 49.684 | -2500.076 | 32.98502
23.64334 | 165.319 | 22.05 | 49.669 | -2500.076 | 32.98441
23.64667 | 165.41 | 22.05 | 49.638 | -2500.076 | 32.98318
23.65 | 165.441 | 22.05 | 49.593 | -2500.076 | 32.98196
23.65334 | 165.517 | 22.05 | 49.577 | -2500.076 | 32.98135
23.65667 | 165.593 | 22.05 | 49.562 | -2500.076 | 32.98135
23.66 | 165.624 | 22.05 | 49.562 | -2500.076 | 32.98074
23.66334 | 165.7 | 22.05 | 49.562 | -2500.076 | 32.98074
23.66667 | 165.792 | 22.05 | 49.593 | -2500.076 | 32.98013
23.67 | 165.807 | 22.05 | 49.593 | -2500.076 | 32.97952
23.67334 | 165.853 | 22.05 | 49.577 | -2500.076 | 32.97952
23.67667 | 165.944 | 22.05 | 49.577 | -2500.076 | 32.98013
23.68 | 165.975 | 22.05 | 49.593 | -2500.076 | 32.97952
23.68334 | 166.005 | 22.05 | 49.577 | -2500.076 | 32.97891
23.68667 | 166.097 | 22.05 | 49.577 | -2500.076 | 32.97891
23.69 | 166.189 | 22.05 | 49.577 | -2500.076 | 32.9783
23.69334 | 166.265 | 22.05 | 49.577 | -2500.076 | 32.97769
23.69667 | 166.326 | 22.05 | 49.608 | -2500.076 | 32.97769
23.7 | 166.372 | 22.05 | 49.623 | -2500.076 | 32.9783
23.70334 | 166.417 | 22.05 | 49.623 | -2500.076 | 32.9783
23.70667 | 166.448 | 22.05 | 49.654 | -2500.076 | 32.9783
23.71 | 166.448 | 22.05 | 49.684 | -2500.076 | 32.9783
23.71334 | 166.478 | 22.05 | 49.654 | -2500.076 | 32.9783
23.71667 | 166.555 | 22.05 | 49.669 | -2500.076 | 32.97891
23.72 | 166.601 | 22.05 | 49.669 | -2500.076 | 32.97952
23.72334 | 166.616 | 22.05 | 49.638 | -2500.076 | 32.98013
23.72667 | 166.692 | 22.05 | 49.638 | -2500.076 | 32.98074
23.73 | 166.753 | 22.05 | 49.638 | -2500.076 | 32.98074
23.73334 | 166.814 | 22.05 | 49.638 | -2500.076 | 32.98074
23.73667 | 166.875 | 22.05 | 49.654 | -2500.076 | 32.98135
23.74 | 166.967 | 22.05 | 49.669 | -2500.076 | 32.98135
23.74334 | 167.013 | 22.05 | 49.638 | -2500.076 | 32.98135
23.74667 | 167.058 | 22.05 | 49.638 | -2500.076 | 32.98196
23.75 | 167.058 | 22.05 | 49.608 | -2500.076 | 32.98257
23.75334 | 167.089 | 22.05 | 49.593 | -2500.076 | 32.98257
23.75667 | 167.135 | 22.05 | 49.577 | -2500.076 | 32.98257
23.76 | 167.15 | 22.05 | 49.593 | -2500.076 | 32.98257
23.76334 | 167.18 | 22.05 | 49.593 | -2500.076 | 32.98257
23.76667 | 167.257 | 22.05 | 49.608 | -2500.076 | 32.98257
23.77 | 167.302 | 22.05 | 49.608 | -2500.076 | 32.98257
23.77334 | 167.302 | 22.05 | 49.608 | -2500.076 | 32.98257
23.77667 | 167.379 | 22.05 | 49.608 | -2500.076 | 32.98257
23.78 | 167.44 | 22.05 | 49.623 | -2500.076 | 32.98257
23.78334 | 167.44 | 22.05 | 49.623 | -2500.076 | 32.98196
23.78667 | 167.47 | 22.05 | 49.608 | -2500.076 | 32.98135
23.79 | 167.516 | 22.05 | 49.623 | -2500.076 | 32.98135
23.79334 | 167.516 | 22.05 | 49.623 | -2500.076 | 32.98196
23.79667 | 167.562 | 22.05 | 49.623 | -2500.076 | 32.98318
23.8 | 167.638 | 22.05 | 49.623 | -2500.076 | 32.9838
23.80334 | 167.684 | 22.05 | 49.623 | -2500.076 | 32.9844
23.80667 | 167.76 | 22.05 | 49.623 | -2500.076 | 32.98501
23.81 | 167.806 | 22.05 | 49.638 | -2500.076 | 32.98501
23.81334 | 167.837 | 22.05 | 49.638 | -2500.076 | 32.9844
23.81667 | 167.913 | 22.05 | 49.654 | -2500.076 | 32.9844
23.82 | 167.943 | 22.05 | 49.654 | -2500.076 | 32.98318
23.82334 | 167.943 | 22.05 | 49.623 | -2500.076 | 32.98196
23.82667 | 168.02 | 22.05 | 49.608 | -2500.076 | 32.98135
23.83 | 168.035 | 22.05 | 49.608 | -2500.076 | 32.98074
23.83334 | 167.989 | 22.05 | 49.608 | -2500.076 | 32.98013
23.83667 | 168.02 | 22.05 | 49.623 | -2500.076 | 32.98074
23.84 | 168.065 | 22.05 | 49.654 | -2500.076 | 32.98135
23.84334 | 168.065 | 22.05 | 49.669 | -2500.076 | 32.98135
23.84667 | 168.096 | 22.05 | 49.669 | -2500.076 | 32.98074
23.85 | 168.157 | 22.05 | 49.654 | -2500.076 | 32.98013
23.85334 | 168.203 | 22.05 | 49.623 | -2500.076 | 32.97952
23.85667 | 168.233 | 22.05 | 49.623 | -2500.076 | 32.97952
23.86 | 168.249 | 22.05 | 49.638 | -2500.076 | 32.97952
23.86334 | 168.279 | 22.05 | 49.623 | -2500.076 | 32.97952
23.86667 | 168.31 | 22.05 | 49.623 | -2500.076 | 32.97952
23.87 | 168.31 | 22.05 | 49.638 | -2500.076 | 32.97952
23.87334 | 168.325 | 22.05 | 49.654 | -2500.076 | 32.97952
23.87667 | 168.386 | 22.05 | 49.623 | -2500.076 | 32.97952
23.88 | 168.401 | 22.05 | 49.623 | -2500.076 | 32.98013
23.88334 | 168.416 | 22.05 | 49.608 | -2500.076 | 32.98013
23.88667 | 168.477 | 22.05 | 49.623 | -2500.076 | 32.98074
23.89 | 168.523 | 22.05 | 49.608 | -2500.076 | 32.98135
23.89334 | 168.538 | 22.05 | 49.623 | -2500.076 | 32.98135
23.89667 | 168.584 | 22.05 | 49.608 | -2500.076 | 32.98135
23.9 | 168.645 | 22.05 | 49.608 | -2500.076 | 32.98196
23.90334 | 168.63 | 22.05 | 49.562 | -2500.076 | 32.98196
23.90667 | 168.645 | 22.05 | 49.547 | -2500.076 | 32.98196
23.91 | 168.63 | 22.05 | 49.501 | -2500.076 | 32.98257
23.91334 | 168.63 | 22.05 | 49.501 | -2500.076 | 32.98318
23.91667 | 168.645 | 22.05 | 49.501 | -2500.076 | 32.98379
23.92 | 168.706 | 22.05 | 49.532 | -2500.076 | 32.9844
23.92334 | 168.706 | 22.05 | 49.516 | -2500.076 | 32.9844
23.92667 | 168.767 | 22.05 | 49.547 | -2500.076 | 32.98318
23.93 | 168.859 | 22.05 | 49.577 | -2500.076 | 32.98257
23.93334 | 168.828 | 22.05 | 49.562 | -2500.076 | 32.98196
23.93667 | 168.828 | 22.05 | 49.532 | -2500.076 | 32.98135
23.94 | 168.889 | 22.05 | 49.532 | -2500.076 | 32.98074
23.94334 | 168.889 | 22.05 | 49.516 | -2500.076 | 32.98074
23.94667 | 168.874 | 22.05 | 49.486 | -2500.076 | 32.98074
23.95 | 168.95 | 22.05 | 49.486 | -2500.076 | 32.98135
23.95334 | 169.012 | 22.05 | 49.501 | -2500.076 | 32.98196
23.95667 | 169.027 | 22.05 | 49.501 | -2500.076 | 32.98196
23.96 | 169.042 | 22.05 | 49.501 | -2500.076 | 32.98257
23.96334 | 169.042 | 22.05 | 49.486 | -2500.076 | 32.98257
23.96667 | 169.042 | 22.05 | 49.501 | -2500.076 | 32.98257
23.97 | 169.012 | 22.05 | 49.516 | -2500.076 | 32.98257
23.97334 | 169.012 | 22.05 | 49.532 | -2500.076 | 32.98257
23.97667 | 169.103 | 22.05 | 49.547 | -2500.076 | 32.98318
23.98 | 169.134 | 22.05 | 49.593 | -2500.076 | 32.98379
23.98334 | 169.118 | 22.05 | 49.593 | -2500.076 | 32.98379
23.98667 | 169.164 | 22.05 | 49.577 | -2500.076 | 32.98379
23.99 | 169.21 | 22.05 | 49.562 | -2500.076 | 32.9844
23.99334 | 169.164 | 22.05 | 49.577 | -2500.076 | 32.9844
23.99667 | 169.164 | 22.05 | 49.547 | -2500.076 | 32.9844
24 | 169.225 | 22.05 | 49.547 | -2500.076 | 32.98379
24.00334 | 169.24 | 22.05 | 49.547 | -2500.076 | 32.98257
24.00667 | 169.24 | 22.05 | 49.547 | -2500.076 | 32.98196
24.01 | 169.271 | 22.05 | 49.547 | -2500.076 | 32.98135
24.01334 | 169.301 | 22.05 | 49.562 | -2500.076 | 32.98074
24.01667 | 169.301 | 22.05 | 49.562 | -2500.076 | 32.98013
24.02 | 169.317 | 22.05 | 49.547 | -2500.076 | 32.98013
24.02334 | 169.332 | 22.05 | 49.547 | -2500.076 | 32.98013
24.02667 | 169.332 | 22.05 | 49.532 | -2500.076 | 32.98074
24.03 | 169.347 | 22.05 | 49.547 | -2500.076 | 32.98074
24.03334 | 169.347 | 22.05 | 49.562 | -2500.076 | 32.98135
24.03667 | 169.332 | 22.05 | 49.593 | -2500.076 | 32.98196
24.04 | 169.362 | 22.05 | 49.608 | -2500.076 | 32.98196
24.04334 | 169.408 | 22.05 | 49.608 | -2500.076 | 32.98135
24.04667 | 169.424 | 22.05 | 49.577 | -2500.076 | 32.98074
24.05 | 169.454 | 22.05 | 49.547 | -2500.076 | 32.98013
24.05334 | 169.546 | 22.05 | 49.516 | -2500.076 | 32.98013
24.05667 | 169.53 | 22.05 | 49.562 | -2500.076 | 32.98013
24.06 | 169.515 | 22.05 | 49.547 | -2500.076 | 32.97952
24.06334 | 169.53 | 22.05 | 49.547 | -2500.076 | 32.97952
24.06667 | 169.576 | 22.05 | 49.547 | -2500.076 | 32.97952
24.07 | 169.561 | 22.05 | 49.577 | -2500.076 | 32.97891
24.07334 | 169.607 | 22.05 | 49.532 | -2500.076 | 32.97891
24.07667 | 169.668 | 22.05 | 49.547 | -2500.076 | 32.97891
24.08 | 169.729 | 22.05 | 49.593 | -2500.076 | 32.97891
24.08334 | 169.744 | 22.05 | 49.623 | -2500.076 | 32.97891
24.08667 | 169.713 | 22.05 | 49.593 | -2500.076 | 32.98013
24.09 | 169.744 | 22.05 | 49.577 | -2500.076 | 32.98013
24.09334 | 169.759 | 22.05 | 49.577 | -2500.076 | 32.98074
24.09667 | 169.729 | 22.05 | 49.593 | -2500.076 | 32.98135
24.1 | 169.744 | 22.05 | 49.562 | -2500.076 | 32.98257
24.10334 | 169.836 | 22.05 | 49.577 | -2500.076 | 32.98257
24.10667 | 169.836 | 22.05 | 49.608 | -2500.076 | 32.98318
24.11 | 169.851 | 22.05 | 49.638 | -2500.076 | 32.98379
24.11334 | 169.881 | 22.05 | 49.593 | -2500.076 | 32.9844
24.11667 | 169.912 | 22.05 | 49.638 | -2500.076 | 32.9844
24.12 | 169.897 | 22.05 | 49.669 | -2500.076 | 32.9844
24.12334 | 169.912 | 22.05 | 49.654 | -2500.076 | 32.98379
24.12667 | 169.912 | 22.05 | 49.608 | -2500.076 | 32.98257
24.13 | 169.927 | 22.05 | 49.623 | -2500.076 | 32.98135
24.13334 | 169.927 | 22.05 | 49.623 | -2500.076 | 32.98074
24.13667 | 169.912 | 22.05 | 49.623 | -2500.076 | 32.97952
24.14 | 169.927 | 22.05 | 49.623 | -2500.076 | 32.97891
24.14334 | 169.973 | 22.05 | 49.638 | -2500.076 | 32.9783
24.14667 | 169.958 | 22.05 | 49.669 | -2500.076 | 32.9783
24.15 | 169.958 | 22.05 | 49.669 | -2500.076 | 32.97769
24.15334 | 170.019 | 22.05 | 49.669 | -2500.076 | 32.97769
24.15667 | 170.019 | 22.05 | 49.654 | -2500.076 | 32.97769
24.16 | 170.003 | 22.05 | 49.669 | -2500.076 | 32.9783
24.16334 | 170.064 | 22.05 | 49.623 | -2500.076 | 32.9783
24.16667 | 170.08 | 22.05 | 49.608 | -2500.076 | 32.9783
24.17 | 170.064 | 22.05 | 49.593 | -2500.076 | 32.9783
24.17334 | 170.08 | 22.05 | 49.608 | -2500.076 | 32.9783
24.17667 | 170.08 | 22.05 | 49.593 | -2500.076 | 32.9783
24.18 | 170.08 | 22.05 | 49.593 | -2500.076 | 32.9783
24.18334 | 170.095 | 22.05 | 49.593 | -2500.076 | 32.97769
24.18667 | 170.095 | 22.05 | 49.593 | -2500.076 | 32.97708
24.19 | 170.141 | 22.05 | 49.577 | -2500.076 | 32.97647
24.19334 | 170.171 | 22.05 | 49.577 | -2500.076 | 32.97647
24.19667 | 170.171 | 22.05 | 49.562 | -2500.076 | 32.97647
24.2 | 170.217 | 22.05 | 49.547 | -2500.076 | 32.97708
24.20334 | 170.247 | 22.05 | 49.562 | -2500.076 | 32.97769
24.20667 | 170.217 | 22.05 | 49.562 | -2500.076 | 32.9783
24.21 | 170.232 | 22.05 | 49.547 | -2500.076 | 32.97891
24.21334 | 170.293 | 22.05 | 49.562 | -2500.076 | 32.97952
24.21667 | 170.278 | 22.05 | 49.608 | -2500.076 | 32.97952
24.22 | 170.309 | 22.05 | 49.608 | -2500.076 | 32.97952
24.22334 | 170.354 | 22.05 | 49.593 | -2500.076 | 32.97952
24.22667 | 170.37 | 22.05 | 49.593 | -2500.076 | 32.97952
24.23 | 170.354 | 22.05 | 49.593 | -2500.076 | 32.97891
24.23334 | 170.37 | 22.05 | 49.593 | -2500.076 | 32.97891
24.23667 | 170.37 | 22.05 | 49.577 | -2500.076 | 32.97891
24.24 | 170.385 | 22.05 | 49.623 | -2500.076 | 32.98013
24.24334 | 170.4 | 22.05 | 49.684 | -2500.076 | 32.98013
24.24667 | 170.4 | 22.05 | 49.699 | -2500.076 | 32.98074
24.25 | 170.4 | 22.05 | 49.669 | -2500.076 | 32.98135
24.25334 | 170.431 | 22.05 | 49.669 | -2500.076 | 32.98257
24.25667 | 170.446 | 22.05 | 49.669 | -2500.076 | 32.98257
24.26 | 170.415 | 22.05 | 49.638 | -2500.076 | 32.98318
24.26334 | 170.431 | 22.05 | 49.593 | -2500.076 | 32.98379
24.26667 | 170.476 | 22.05 | 49.593 | -2500.076 | 32.9844
24.27 | 170.461 | 22.05 | 49.562 | -2500.076 | 32.98501
24.27334 | 170.446 | 22.05 | 49.562 | -2500.076 | 32.98562
24.27667 | 170.492 | 22.05 | 49.532 | -2500.076 | 32.98562
24.28 | 170.507 | 22.05 | 49.532 | -2500.076 | 32.98562
24.28334 | 170.476 | 22.05 | 49.516 | -2500.076 | 32.98562
24.28667 | 170.507 | 22.05 | 49.562 | -2500.076 | 32.98501
24.29 | 170.522 | 22.05 | 49.516 | -2500.076 | 32.98501
24.29334 | 170.537 | 22.05 | 49.516 | -2500.076 | 32.98501
24.29667 | 170.537 | 22.05 | 49.562 | -2500.076 | 32.98501
24.3 | 170.537 | 22.05 | 49.577 | -2500.076 | 32.98562
24.30334 | 170.537 | 22.05 | 49.547 | -2500.076 | 32.98562
24.30667 | 170.583 | 22.05 | 49.547 | -2500.076 | 32.98501
24.31 | 170.553 | 22.05 | 49.562 | -2500.076 | 32.98501
24.31334 | 170.568 | 22.05 | 49.577 | -2500.076 | 32.98501
24.31667 | 170.614 | 22.05 | 49.593 | -2500.076 | 32.98501
24.32 | 170.629 | 22.05 | 49.593 | -2500.076 | 32.98623
24.32334 | 170.583 | 22.05 | 49.623 | -2500.076 | 32.98623
24.32667 | 170.629 | 22.05 | 49.623 | -2500.076 | 32.98623
24.33 | 170.629 | 22.05 | 49.593 | -2500.076 | 32.98685
24.33334 | 170.614 | 22.05 | 49.562 | -2500.076 | 32.98685
24.33667 | 170.614 | 22.05 | 49.562 | -2500.076 | 32.98624
24.34 | 170.644 | 22.05 | 49.562 | -2500.076 | 32.98624
24.34334 | 170.66 | 22.05 | 49.562 | -2500.076 | 32.98685
24.34667 | 170.675 | 22.05 | 49.562 | -2500.076 | 32.98685
24.35 | 170.66 | 22.05 | 49.577 | -2500.076 | 32.98746
24.35334 | 170.675 | 22.05 | 49.638 | -2500.076 | 32.98807
24.35667 | 170.69 | 22.05 | 49.638 | -2500.076 | 32.98929
24.36 | 170.66 | 22.05 | 49.638 | -2500.076 | 32.9899
24.36334 | 170.705 | 22.05 | 49.654 | -2500.076 | 32.99051
24.36667 | 170.766 | 22.05 | 49.654 | -2500.076 | 32.9899
24.37 | 170.721 | 22.05 | 49.623 | -2500.076 | 32.98868
24.37334 | 170.705 | 22.05 | 49.608 | -2500.076 | 32.98807
24.37667 | 170.751 | 22.05 | 49.608 | -2500.076 | 32.98807
24.38 | 170.721 | 22.05 | 49.577 | -2500.076 | 32.98929
24.38334 | 170.69 | 22.05 | 49.593 | -2500.076 | 32.9899
24.38667 | 170.736 | 22.05 | 49.577 | -2500.076 | 32.9899
24.39 | 170.766 | 22.05 | 49.593 | -2500.076 | 32.9899
24.39334 | 170.751 | 22.05 | 49.608 | -2500.076 | 32.98929
24.39667 | 170.736 | 22.05 | 49.654 | -2500.076 | 32.98746
24.4 | 170.766 | 22.05 | 49.654 | -2500.076 | 32.98624
24.40334 | 170.782 | 22.05 | 49.669 | -2500.076 | 32.98624
24.40667 | 170.782 | 22.05 | 49.699 | -2500.076 | 32.98562
24.41 | 170.812 | 22.05 | 49.715 | -2500.076 | 32.98501
24.41334 | 170.843 | 22.05 | 49.684 | -2500.076 | 32.9844
24.41667 | 170.843 | 22.05 | 49.699 | -2500.076 | 32.9844
24.42 | 170.858 | 22.05 | 49.73 | -2500.076 | 32.9844
24.42334 | 170.843 | 22.05 | 49.73 | -2500.076 | 32.9844
24.42667 | 170.843 | 22.05 | 49.699 | -2500.076 | 32.9844
24.43 | 170.858 | 22.05 | 49.73 | -2500.076 | 32.9844
24.43334 | 170.858 | 22.05 | 49.73 | -2500.076 | 32.9844
24.43667 | 170.843 | 22.05 | 49.715 | -2500.076 | 32.9844
24.44 | 170.888 | 22.05 | 49.684 | -2500.076 | 32.98501
24.44334 | 170.904 | 22.05 | 49.699 | -2500.076 | 32.98501
24.44667 | 170.873 | 22.05 | 49.684 | -2500.076 | 32.9844
24.45 | 170.904 | 22.05 | 49.684 | -2500.076 | 32.9838
24.45334 | 170.919 | 22.05 | 49.669 | -2500.076 | 32.9838
24.45667 | 170.888 | 22.05 | 49.684 | -2500.076 | 32.98318
24.46 | 170.873 | 22.05 | 49.669 | -2500.076 | 32.98257
24.46334 | 170.888 | 22.05 | 49.669 | -2500.076 | 32.98257
24.46667 | 170.888 | 22.05 | 49.638 | -2500.076 | 32.98196
24.47 | 170.919 | 22.05 | 49.654 | -2500.076 | 32.98135
24.47334 | 170.904 | 22.05 | 49.638 | -2500.076 | 32.98074
24.47667 | 170.904 | 22.05 | 49.638 | -2500.076 | 32.98013
24.48 | 170.949 | 22.05 | 49.623 | -2500.076 | 32.97952
24.48334 | 170.919 | 22.05 | 49.638 | -2500.076 | 32.97952
24.48667 | 170.888 | 22.05 | 49.608 | -2500.076 | 32.97891
24.49 | 170.949 | 22.05 | 49.623 | -2500.076 | 32.97769
24.49334 | 170.949 | 22.05 | 49.623 | -2500.076 | 32.97708
24.49667 | 170.904 | 22.05 | 49.608 | -2500.076 | 32.97708
24.5 | 170.919 | 22.05 | 49.608 | -2500.076 | 32.97708
24.50334 | 170.934 | 22.05 | 49.608 | -2500.076 | 32.97708
24.50667 | 170.919 | 22.05 | 49.608 | -2500.076 | 32.97647
24.51 | 170.934 | 22.05 | 49.593 | -2500.076 | 32.97647
24.51334 | 170.98 | 22.05 | 49.608 | -2500.076 | 32.97647
24.51667 | 170.995 | 22.05 | 49.593 | -2500.076 | 32.97708
24.52 | 170.995 | 22.05 | 49.623 | -2500.076 | 32.97708
24.52334 | 170.98 | 22.05 | 49.593 | -2500.076 | 32.9783
24.52667 | 170.98 | 22.05 | 49.623 | -2500.076 | 32.97891
24.53 | 170.995 | 22.05 | 49.638 | -2500.076 | 32.97891
24.53334 | 171.01 | 22.05 | 49.654 | -2500.076 | 32.9783
24.53667 | 171.026 | 22.05 | 49.608 | -2500.076 | 32.9783
24.54 | 171.072 | 22.05 | 49.623 | -2500.076 | 32.9783
24.54334 | 171.087 | 22.05 | 49.608 | -2500.076 | 32.9783
24.54667 | 171.041 | 22.05 | 49.593 | -2500.076 | 32.9783
24.55 | 171.041 | 22.05 | 49.562 | -2500.076 | 32.9783
24.55334 | 171.056 | 22.05 | 49.547 | -2500.076 | 32.9783
24.55667 | 171.041 | 22.05 | 49.547 | -2500.076 | 32.9783
24.56 | 171.026 | 22.05 | 49.562 | -2500.076 | 32.9783
24.56334 | 171.072 | 22.05 | 49.547 | -2500.076 | 32.97891
24.56667 | 171.056 | 22.05 | 49.562 | -2500.076 | 32.97891
24.57 | 171.026 | 22.05 | 49.593 | -2500.076 | 32.9783
24.57334 | 171.056 | 22.05 | 49.593 | -2500.076 | 32.9783
24.57667 | 171.072 | 22.05 | 49.577 | -2500.076 | 32.9783
24.58 | 171.041 | 22.05 | 49.577 | -2500.076 | 32.97769
24.58334 | 171.041 | 22.05 | 49.562 | -2500.076 | 32.97769
24.58667 | 171.072 | 22.05 | 49.562 | -2500.076 | 32.9783
24.59 | 171.072 | 22.05 | 49.577 | -2500.076 | 32.97891
24.59334 | 171.087 | 22.05 | 49.577 | -2500.076 | 32.97952
24.59667 | 171.087 | 22.05 | 49.608 | -2500.076 | 32.97952
24.6 | 171.117 | 22.05 | 49.623 | -2500.076 | 32.97952
24.60334 | 171.133 | 22.05 | 49.638 | -2500.076 | 32.97952
24.60667 | 171.102 | 22.05 | 49.638 | -2500.076 | 32.97891
24.61 | 171.102 | 22.05 | 49.669 | -2500.076 | 32.9783
24.61334 | 171.148 | 22.05 | 49.654 | -2500.076 | 32.9783
24.61667 | 171.148 | 22.05 | 49.654 | -2500.076 | 32.9783
24.62 | 171.117 | 22.05 | 49.638 | -2500.076 | 32.97891
24.62334 | 171.133 | 22.05 | 49.638 | -2500.076 | 32.97952
24.62667 | 171.133 | 22.05 | 49.623 | -2500.076 | 32.97952
24.63 | 171.117 | 22.05 | 49.608 | -2500.076 | 32.97952
24.63334 | 171.117 | 22.05 | 49.593 | -2500.076 | 32.97952
24.63667 | 171.117 | 22.05 | 49.577 | -2500.076 | 32.97891
24.64 | 171.133 | 22.05 | 49.562 | -2500.076 | 32.9783
24.64334 | 171.163 | 22.05 | 49.532 | -2500.076 | 32.9783
24.64667 | 171.148 | 22.05 | 49.532 | -2500.076 | 32.9783
24.65 | 171.148 | 22.05 | 49.532 | -2500.076 | 32.9783
24.65334 | 171.178 | 22.05 | 49.547 | -2500.076 | 32.9783
24.65667 | 171.148 | 22.05 | 49.562 | -2500.076 | 32.97891
24.66 | 171.102 | 22.05 | 49.577 | -2500.076 | 32.97891
24.66334 | 171.148 | 22.05 | 49.593 | -2500.076 | 32.97891
24.66667 | 171.148 | 22.05 | 49.593 | -2500.076 | 32.97891
24.67 | 171.117 | 22.05 | 49.593 | -2500.076 | 32.97891
24.67334 | 171.163 | 22.05 | 49.577 | -2500.076 | 32.9783
24.67667 | 171.209 | 22.05 | 49.562 | -2500.076 | 32.9783
24.68 | 171.178 | 22.05 | 49.577 | -2500.076 | 32.9783
24.68334 | 171.194 | 22.05 | 49.577 | -2500.076 | 32.97891
24.68667 | 171.239 | 22.05 | 49.577 | -2500.076 | 32.97891
24.69 | 171.209 | 22.05 | 49.577 | -2500.076 | 32.9783
24.69334 | 171.194 | 22.05 | 49.593 | -2500.076 | 32.97769
24.69667 | 171.209 | 22.05 | 49.562 | -2500.076 | 32.97769
24.7 | 171.224 | 22.05 | 49.562 | -2500.076 | 32.97708
24.70334 | 171.209 | 22.05 | 49.516 | -2500.076 | 32.97708
24.70667 | 171.209 | 22.05 | 49.486 | -2500.076 | 32.97769
24.71 | 171.224 | 22.05 | 49.471 | -2500.076 | 32.9783
24.71334 | 171.239 | 22.05 | 49.486 | -2500.076 | 32.97891
24.71667 | 171.224 | 22.05 | 49.486 | -2500.076 | 32.98013
24.72 | 171.209 | 22.05 | 49.532 | -2500.076 | 32.98135
24.72334 | 171.255 | 22.05 | 49.562 | -2500.076 | 32.98257
24.72667 | 171.27 | 22.05 | 49.577 | -2500.076 | 32.98379
24.73 | 171.224 | 22.05 | 49.577 | -2500.076 | 32.9844
24.73334 | 171.224 | 22.05 | 49.547 | -2500.076 | 32.9844
24.73667 | 171.27 | 22.05 | 49.532 | -2500.076 | 32.9844
24.74 | 171.239 | 22.05 | 49.516 | -2500.076 | 32.98501
24.74334 | 171.224 | 22.05 | 49.486 | -2500.076 | 32.98684
24.74667 | 171.27 | 22.05 | 49.471 | -2500.076 | 32.98807
24.75 | 171.3 | 22.05 | 49.501 | -2500.076 | 32.98929
24.75334 | 171.27 | 22.05 | 49.501 | -2500.076 | 32.99051
24.75667 | 171.3 | 22.05 | 49.486 | -2500.076 | 32.99234
24.76 | 171.3 | 22.05 | 49.486 | -2500.076 | 32.99295
24.76334 | 171.316 | 22.05 | 49.516 | -2500.076 | 32.99417
24.76667 | 171.316 | 22.05 | 49.516 | -2500.076 | 32.99417
24.77 | 171.316 | 22.05 | 49.501 | -2500.076 | 32.99356
24.77334 | 171.316 | 22.05 | 49.532 | -2500.076 | 32.99295
24.77667 | 171.346 | 22.05 | 49.562 | -2500.076 | 32.99234
24.78 | 171.331 | 22.05 | 49.547 | -2500.076 | 32.99112
24.78334 | 171.316 | 22.05 | 49.547 | -2500.076 | 32.9899
24.78667 | 171.377 | 22.05 | 49.547 | -2500.076 | 32.9899
24.79 | 171.377 | 22.05 | 49.532 | -2500.076 | 32.98868
24.79334 | 171.346 | 22.05 | 49.501 | -2500.076 | 32.98807
24.79667 | 171.361 | 22.05 | 49.471 | -2500.076 | 32.98746
24.8 | 171.377 | 22.05 | 49.44 | -2500.076 | 32.98807
24.80334 | 171.361 | 22.05 | 49.455 | -2500.076 | 32.98929
24.80667 | 171.361 | 22.05 | 49.44 | -2500.076 | 32.99112
24.81 | 171.377 | 22.05 | 49.455 | -2500.076 | 32.99112
24.81334 | 171.377 | 22.05 | 49.471 | -2500.076 | 32.99173
24.81667 | 171.377 | 22.05 | 49.501 | -2500.076 | 32.99234
24.82 | 171.346 | 22.05 | 49.486 | -2500.076 | 32.99234
24.82334 | 171.346 | 22.05 | 49.501 | -2500.076 | 32.99234
24.82667 | 171.346 | 22.05 | 49.501 | -2500.076 | 32.99234
24.83 | 171.331 | 22.05 | 49.516 | -2500.076 | 32.99112
24.83334 | 171.331 | 22.05 | 49.516 | -2500.076 | 32.99112
24.83667 | 171.377 | 22.05 | 49.501 | -2500.076 | 32.99173
24.84 | 171.361 | 22.05 | 49.486 | -2500.076 | 32.99173
24.84334 | 171.331 | 22.05 | 49.471 | -2500.076 | 32.99173
24.84667 | 171.392 | 22.05 | 49.44 | -2500.076 | 32.99234
24.85 | 171.392 | 22.05 | 49.425 | -2500.076 | 32.99234
24.85334 | 171.331 | 22.05 | 49.44 | -2500.076 | 32.99234
24.85667 | 171.346 | 22.05 | 49.471 | -2500.076 | 32.99234
24.86 | 171.392 | 22.05 | 49.486 | -2500.076 | 32.99356
24.86334 | 171.346 | 22.05 | 49.486 | -2500.076 | 32.99539
24.86667 | 171.346 | 22.05 | 49.501 | -2500.076 | 32.99661
24.87 | 171.361 | 22.05 | 49.501 | -2500.076 | 32.996
24.87334 | 171.361 | 22.05 | 49.471 | -2500.076 | 32.99478
24.87667 | 171.361 | 22.05 | 49.455 | -2500.076 | 32.99295
24.88 | 171.377 | 22.05 | 49.455 | -2500.076 | 32.99295
24.88334 | 171.377 | 22.05 | 49.455 | -2500.076 | 32.99295
24.88667 | 171.407 | 22.05 | 49.455 | -2500.076 | 32.99295
24.89 | 171.422 | 22.05 | 49.44 | -2500.076 | 32.99295
24.89334 | 171.392 | 22.05 | 49.44 | -2500.076 | 32.99356
24.89667 | 171.377 | 22.05 | 49.425 | -2500.076 | 32.99356
24.9 | 171.407 | 22.05 | 49.425 | -2500.076 | 32.99295
24.90334 | 171.377 | 22.05 | 49.455 | -2500.076 | 32.99173
24.90667 | 171.361 | 22.05 | 49.471 | -2500.076 | 32.99051
24.91 | 171.407 | 22.05 | 49.501 | -2500.076 | 32.98929
24.91334 | 171.407 | 22.05 | 49.501 | -2500.076 | 32.98684
24.91667 | 171.377 | 22.05 | 49.516 | -2500.076 | 32.9844
24.92 | 171.392 | 22.05 | 49.455 | -2500.076 | 32.98257
24.92334 | 171.392 | 22.05 | 49.44 | -2500.076 | 32.98074
24.92667 | 171.361 | 22.05 | 49.425 | -2500.076 | 32.97891
24.93 | 171.361 | 22.05 | 49.471 | -2500.076 | 32.97647
24.93334 | 171.361 | 22.05 | 49.455 | -2500.076 | 32.97464
24.93667 | 171.361 | 22.05 | 49.486 | -2500.076 | 32.97342
24.94 | 171.361 | 22.05 | 49.486 | -2500.076 | 32.97281
24.94334 | 171.346 | 22.05 | 49.471 | -2500.076 | 32.9722
24.94667 | 171.346 | 22.05 | 49.425 | -2500.076 | 32.9722
24.95 | 171.346 | 22.05 | 49.394 | -2500.076 | 32.9722
24.95334 | 171.331 | 22.05 | 49.394 | -2500.076 | 32.9722
24.95667 | 171.331 | 22.05 | 49.394 | -2500.076 | 32.97159
24.96 | 171.377 | 22.05 | 49.394 | -2500.076 | 32.97098
24.96334 | 171.361 | 22.05 | 49.409 | -2500.076 | 32.96976
24.96667 | 171.346 | 22.05 | 49.44 | -2500.076 | 32.96793
24.97 | 171.361 | 22.05 | 49.455 | -2500.076 | 32.96548
24.97334 | 171.346 | 22.05 | 49.471 | -2500.076 | 32.96304
24.97667 | 171.3 | 22.05 | 49.471 | -2500.076 | 32.95999
24.98 | 171.316 | 22.05 | 49.471 | -2500.076 | 32.95694
24.98334 | 171.346 | 22.05 | 49.455 | -2500.076 | 32.95389
24.98667 | 171.346 | 22.05 | 49.44 | -2500.076 | 32.95206
24.99 | 171.346 | 22.05 | 49.409 | -2500.076 | 32.95023
24.99334 | 171.346 | 22.05 | 49.425 | -2500.076 | 32.94839
24.99667 | 171.331 | 22.05 | 49.455 | -2500.076 | 32.94717