## Sheet1
Data File | C:\Users\Tan Jin Da\Desktop\High Throughput Experiments Data\1. Data - Consolidated\GPC - Consolidated\Consolidated Raw GPC Chromatograms and Method Files\C7 T120.vdt
Sample ID | TJD_C7_t120
Method File Name | TJD_Mar2021-0000.vcm
Date Acquired | Nov 18, 2020 - 13:55:15
Solvent | THF
Operator | admin : Administrator
Column Set | Phenomenex
System | Viscotek GPC
Flow Rate (ml/min) | 1
Inj. Vol. (ul) | 100
Vol. Inc. (ml) | 0.00333
Det. Temp (Deg C) | 40
Col. Temp (Deg C) | 40
Parameter | Input | Calculated
Sample Conc. (mg/ml) | 1 | 0
Sample Recovery() | 0 | 0
Sample dn/dc (ml/g) | 0 | 0
Sample dA/dc (ml/g) | 0 | 0
Initial IP | 32.757
Ret. Vol. | 15.1
Mn - (Daltons) | 8599
Mw - (Daltons) | 19773
Mz - (Daltons) | 32845
Mp - (Daltons) | 23021
IV - (dl/g) | 0
Radius - (nm) | 0
RI Area - (mvml) | 319.73
UV Area - (mvml) | 0
RALS Area - (mvml) | 0
LALS Area - (mvml) | 0
DP Area - (mvml) | 0
Wt Fr. (A) | 0
Wt Fr. (Peak) | 1
M-H a | 0
M-H logK | 0
Bn - (per molecule) | 0
Ret. Vol. | RI | RALS | LALS | IV - DP | IV - IP | Adjusted RI | Adjusted RALS | Adjusted LALS | Adjusted IV - DP | Adjusted IV - IP | Molecular Weight | Cumulative Weight Fraction | Normalized Wt Fr | Normalized Mole Fraction | Conc. | WF/dLogM
0 | -292.367 | 22.05 | 24.949 | -2500.076 | 32.92337
0.00333 | -292.215 | 22.05 | 24.873 | -2500.076 | 32.92947
0.00667 | -292.444 | 22.05 | 25.101 | -2500.076 | 32.93557
0.01 | -292.367 | 22.05 | 24.949 | -2500.076 | 32.94168
0.01333 | -292.322 | 22.05 | 24.979 | -2500.076 | 32.93496
0.01667 | -292.306 | 22.05 | 24.964 | -2500.076 | 32.93801
0.02 | -292.352 | 22.05 | 24.979 | -2500.076 | 32.93863
0.02333 | -292.306 | 22.05 | 24.964 | -2500.076 | 32.9374
0.02667 | -292.306 | 22.05 | 24.979 | -2500.076 | 32.93496
0.03 | -292.352 | 22.05 | 24.995 | -2500.076 | 32.93008
0.03333 | -292.367 | 22.05 | 24.995 | -2500.076 | 32.92398
0.03667 | -292.337 | 22.05 | 25.01 | -2500.076 | 32.91726
0.04 | -292.428 | 22.05 | 25.04 | -2500.076 | 32.91055
0.04333 | -292.459 | 22.05 | 25.04 | -2500.076 | 32.90139
0.04667 | -292.505 | 22.05 | 25.04 | -2500.076 | 32.89041
0.05 | -292.581 | 22.05 | 25.086 | -2500.076 | 32.87881
0.05333 | -292.718 | 22.05 | 25.086 | -2500.076 | 32.86599
0.05667 | -292.749 | 22.05 | 25.04 | -2500.076 | 32.85257
0.06 | -292.84 | 22.05 | 25.056 | -2500.076 | 32.83852
0.06333 | -292.917 | 22.05 | 25.071 | -2500.076 | 32.8251
0.06667 | -292.993 | 22.05 | 25.056 | -2500.076 | 32.81289
0.07 | -293.054 | 22.05 | 25.071 | -2500.076 | 32.80129
0.07333 | -293.1 | 22.05 | 25.101 | -2500.076 | 32.78786
0.07667 | -293.161 | 22.05 | 25.117 | -2500.076 | 32.77383
0.08 | -293.252 | 22.05 | 25.117 | -2500.076 | 32.76101
0.08333 | -293.313 | 22.05 | 25.132 | -2500.076 | 32.74941
0.08667 | -293.329 | 22.05 | 25.117 | -2500.076 | 32.73965
0.09 | -293.451 | 22.05 | 25.117 | -2500.076 | 32.7311
0.09333 | -293.527 | 22.05 | 25.101 | -2500.076 | 32.72317
0.09667 | -293.512 | 22.05 | 25.101 | -2500.076 | 32.71523
0.1 | -293.542 | 22.05 | 25.086 | -2500.076 | 32.70546
0.10333 | -293.634 | 22.05 | 25.071 | -2500.076 | 32.69387
0.10667 | -293.634 | 22.05 | 25.086 | -2500.076 | 32.68166
0.11 | -293.68 | 22.05 | 25.086 | -2500.076 | 32.67067
0.11333 | -293.786 | 22.05 | 25.056 | -2500.076 | 32.6603
0.11667 | -293.863 | 22.05 | 25.117 | -2500.076 | 32.64931
0.12 | -293.893 | 22.05 | 25.178 | -2500.076 | 32.63771
0.12333 | -294.015 | 22.05 | 25.178 | -2500.076 | 32.62551
0.12667 | -294.061 | 22.05 | 25.193 | -2500.076 | 32.61269
0.13 | -294.092 | 22.05 | 25.239 | -2500.076 | 32.59865
0.13333 | -294.153 | 22.05 | 25.224 | -2500.076 | 32.58522
0.13667 | -294.229 | 22.05 | 25.208 | -2500.076 | 32.5724
0.14 | -294.229 | 22.05 | 25.208 | -2500.076 | 32.56264
0.14333 | -294.259 | 22.05 | 25.239 | -2500.076 | 32.5547
0.14667 | -294.305 | 22.05 | 25.239 | -2500.076 | 32.5486
0.15 | -294.305 | 22.05 | 25.239 | -2500.076 | 32.54494
0.15333 | -294.305 | 22.05 | 25.224 | -2500.076 | 32.54555
0.15667 | -294.29 | 22.05 | 25.224 | -2500.076 | 32.54982
0.16 | -294.275 | 22.05 | 25.193 | -2500.076 | 32.55775
0.16333 | -294.214 | 22.05 | 25.193 | -2500.076 | 32.56935
0.16667 | -294.122 | 22.05 | 25.193 | -2500.076 | 32.58522
0.17 | -294 | 22.05 | 25.193 | -2500.076 | 32.60353
0.17333 | -293.924 | 22.05 | 25.208 | -2500.076 | 32.62185
0.17667 | -293.771 | 22.05 | 25.239 | -2500.076 | 32.64016
0.18 | -293.649 | 22.05 | 25.239 | -2500.076 | 32.6603
0.18333 | -293.588 | 22.05 | 25.224 | -2500.076 | 32.68166
0.18667 | -293.496 | 22.05 | 25.254 | -2500.076 | 32.70302
0.19 | -293.359 | 22.05 | 25.254 | -2500.076 | 32.72439
0.19333 | -293.298 | 22.05 | 25.224 | -2500.076 | 32.74575
0.19667 | -293.222 | 22.05 | 25.208 | -2500.076 | 32.76528
0.2 | -293.069 | 22.05 | 25.193 | -2500.076 | 32.78237
0.20333 | -292.962 | 22.05 | 25.178 | -2500.076 | 32.79641
0.20667 | -292.917 | 22.05 | 25.163 | -2500.076 | 32.80862
0.21 | -292.825 | 22.05 | 25.147 | -2500.076 | 32.82022
0.21333 | -292.749 | 22.05 | 25.147 | -2500.076 | 32.83242
0.21667 | -292.734 | 22.05 | 25.163 | -2500.076 | 32.84402
0.22 | -292.657 | 22.05 | 25.178 | -2500.076 | 32.85623
0.22333 | -292.566 | 22.05 | 25.147 | -2500.076 | 32.86905
0.22667 | -292.489 | 22.05 | 25.163 | -2500.076 | 32.88308
0.23 | -292.413 | 22.05 | 25.147 | -2500.076 | 32.8959
0.23333 | -292.352 | 22.05 | 25.147 | -2500.076 | 32.9075
0.23667 | -292.306 | 22.05 | 25.101 | -2500.076 | 32.91787
0.24 | -292.245 | 22.05 | 25.117 | -2500.076 | 32.92764
0.24333 | -292.23 | 22.05 | 25.101 | -2500.076 | 32.93618
0.24667 | -292.199 | 22.05 | 25.101 | -2500.076 | 32.94351
0.25 | -292.138 | 22.05 | 25.086 | -2500.076 | 32.95022
0.25333 | -292.154 | 22.05 | 25.071 | -2500.076 | 32.95755
0.25667 | -292.154 | 22.05 | 25.056 | -2500.076 | 32.96487
0.26 | -292.123 | 22.05 | 25.071 | -2500.076 | 32.97098
0.26333 | -292.108 | 22.05 | 25.071 | -2500.076 | 32.97647
0.26667 | -292.093 | 22.05 | 25.101 | -2500.076 | 32.98318
0.27 | -292.016 | 22.05 | 25.147 | -2500.076 | 32.99051
0.27333 | -291.986 | 22.05 | 25.163 | -2500.076 | 32.99722
0.27667 | -291.955 | 22.05 | 25.147 | -2500.076 | 33.00272
0.28 | -291.879 | 22.05 | 25.132 | -2500.076 | 33.00821
0.28333 | -291.849 | 22.05 | 25.071 | -2500.076 | 33.0137
0.28667 | -291.864 | 22.05 | 25.071 | -2500.076 | 33.0192
0.29 | -291.803 | 22.05 | 25.04 | -2500.076 | 33.02347
0.29333 | -291.787 | 22.05 | 25.01 | -2500.076 | 33.02774
0.29667 | -291.818 | 22.05 | 25.025 | -2500.076 | 33.03201
0.3 | -291.803 | 22.05 | 25.04 | -2500.076 | 33.03445
0.30333 | -291.757 | 22.05 | 25.01 | -2500.076 | 33.03506
0.30667 | -291.787 | 22.05 | 25.025 | -2500.076 | 33.03568
0.31 | -291.757 | 22.05 | 25.056 | -2500.076 | 33.03629
0.31333 | -291.711 | 22.05 | 25.056 | -2500.076 | 33.03812
0.31667 | -291.711 | 22.05 | 25.056 | -2500.076 | 33.04056
0.32 | -291.711 | 22.05 | 25.071 | -2500.076 | 33.043
0.32333 | -291.711 | 22.05 | 25.056 | -2500.076 | 33.04544
0.32667 | -291.742 | 22.05 | 25.025 | -2500.076 | 33.04849
0.33 | -291.757 | 22.05 | 24.995 | -2500.076 | 33.05032
0.33333 | -291.757 | 22.05 | 25.01 | -2500.076 | 33.05093
0.33667 | -291.772 | 22.05 | 25.01 | -2500.076 | 33.05154
0.34 | -291.757 | 22.05 | 25.04 | -2500.076 | 33.05215
0.34333 | -291.772 | 22.05 | 25.056 | -2500.076 | 33.05276
0.34667 | -291.787 | 22.05 | 25.071 | -2500.076 | 33.05338
0.35 | -291.772 | 22.05 | 25.086 | -2500.076 | 33.05338
0.35333 | -291.787 | 22.05 | 25.086 | -2500.076 | 33.05338
0.35667 | -291.803 | 22.05 | 25.086 | -2500.076 | 33.0546
0.36 | -291.757 | 22.05 | 25.101 | -2500.076 | 33.05521
0.36333 | -291.757 | 22.05 | 25.132 | -2500.076 | 33.05521
0.36667 | -291.803 | 22.05 | 25.132 | -2500.076 | 33.05582
0.37 | -291.772 | 22.05 | 25.132 | -2500.076 | 33.05704
0.37333 | -291.726 | 22.05 | 25.132 | -2500.076 | 33.05704
0.37667 | -291.772 | 22.05 | 25.147 | -2500.076 | 33.05582
0.38 | -291.772 | 22.05 | 25.132 | -2500.076 | 33.05399
0.38333 | -291.726 | 22.05 | 25.117 | -2500.076 | 33.05276
0.38667 | -291.757 | 22.05 | 25.132 | -2500.076 | 33.05154
0.39 | -291.818 | 22.05 | 25.147 | -2500.076 | 33.05032
0.39333 | -291.818 | 22.05 | 25.117 | -2500.076 | 33.04971
0.39667 | -291.833 | 22.05 | 25.117 | -2500.076 | 33.04971
0.4 | -291.849 | 22.05 | 25.117 | -2500.076 | 33.05032
0.40333 | -291.818 | 22.05 | 25.117 | -2500.076 | 33.05032
0.40667 | -291.787 | 22.05 | 25.117 | -2500.076 | 33.04971
0.41 | -291.757 | 22.05 | 25.117 | -2500.076 | 33.04971
0.41333 | -291.742 | 22.05 | 25.101 | -2500.076 | 33.04971
0.41667 | -291.787 | 22.05 | 25.117 | -2500.076 | 33.04971
0.42 | -291.803 | 22.05 | 25.101 | -2500.076 | 33.0491
0.42333 | -291.787 | 22.05 | 25.101 | -2500.076 | 33.04849
0.42667 | -291.803 | 22.05 | 25.117 | -2500.076 | 33.04788
0.43 | -291.803 | 22.05 | 25.132 | -2500.076 | 33.04849
0.43333 | -291.742 | 22.05 | 25.117 | -2500.076 | 33.04849
0.43667 | -291.772 | 22.05 | 25.101 | -2500.076 | 33.04849
0.44 | -291.818 | 22.05 | 25.086 | -2500.076 | 33.0491
0.44333 | -291.787 | 22.05 | 25.071 | -2500.076 | 33.04971
0.44667 | -291.803 | 22.05 | 25.071 | -2500.076 | 33.0491
0.45 | -291.864 | 22.05 | 25.101 | -2500.076 | 33.04666
0.45333 | -291.833 | 22.05 | 25.101 | -2500.076 | 33.04361
0.45667 | -291.803 | 22.05 | 25.101 | -2500.076 | 33.04117
0.46 | -291.864 | 22.05 | 25.132 | -2500.076 | 33.03873
0.46333 | -291.864 | 22.05 | 25.132 | -2500.076 | 33.03629
0.46667 | -291.803 | 22.05 | 25.101 | -2500.076 | 33.03568
0.47 | -291.818 | 22.05 | 25.117 | -2500.076 | 33.03751
0.47333 | -291.864 | 22.05 | 25.132 | -2500.076 | 33.03995
0.47667 | -291.818 | 22.05 | 25.117 | -2500.076 | 33.04239
0.48 | -291.803 | 22.05 | 25.086 | -2500.076 | 33.04422
0.48333 | -291.833 | 22.05 | 25.071 | -2500.076 | 33.04605
0.48667 | -291.787 | 22.05 | 25.04 | -2500.076 | 33.04788
0.49 | -291.742 | 22.05 | 25.01 | -2500.076 | 33.04788
0.49333 | -291.742 | 22.05 | 24.995 | -2500.076 | 33.04727
0.49667 | -291.772 | 22.05 | 24.995 | -2500.076 | 33.04666
0.5 | -291.772 | 22.05 | 24.995 | -2500.076 | 33.04666
0.50333 | -291.818 | 22.05 | 25.025 | -2500.076 | 33.04605
0.50667 | -291.833 | 22.05 | 25.04 | -2500.076 | 33.04483
0.51 | -291.849 | 22.05 | 25.056 | -2500.076 | 33.043
0.51333 | -291.833 | 22.05 | 25.071 | -2500.076 | 33.04178
0.51667 | -291.803 | 22.05 | 25.086 | -2500.076 | 33.04117
0.52 | -291.803 | 22.05 | 25.071 | -2500.076 | 33.03873
0.52333 | -291.803 | 22.05 | 25.056 | -2500.076 | 33.0369
0.52667 | -291.787 | 22.05 | 25.056 | -2500.076 | 33.03629
0.53 | -291.818 | 22.05 | 25.056 | -2500.076 | 33.03629
0.53333 | -291.864 | 22.05 | 25.04 | -2500.076 | 33.03506
0.53667 | -291.833 | 22.05 | 25.056 | -2500.076 | 33.03506
0.54 | -291.818 | 22.05 | 25.056 | -2500.076 | 33.03568
0.54333 | -291.849 | 22.05 | 25.04 | -2500.076 | 33.0369
0.54667 | -291.803 | 22.05 | 25.056 | -2500.076 | 33.03812
0.55 | -291.787 | 22.05 | 25.056 | -2500.076 | 33.03812
0.55333 | -291.818 | 22.05 | 25.04 | -2500.076 | 33.03812
0.55667 | -291.833 | 22.05 | 25.01 | -2500.076 | 33.03812
0.56 | -291.803 | 22.05 | 25.025 | -2500.076 | 33.03812
0.56333 | -291.818 | 22.05 | 24.995 | -2500.076 | 33.03751
0.56667 | -291.803 | 22.05 | 24.995 | -2500.076 | 33.03751
0.57 | -291.803 | 22.05 | 25.01 | -2500.076 | 33.03751
0.57333 | -291.803 | 22.05 | 25.04 | -2500.076 | 33.03812
0.57667 | -291.818 | 22.05 | 25.025 | -2500.076 | 33.03812
0.58 | -291.818 | 22.05 | 25.04 | -2500.076 | 33.03751
0.58333 | -291.818 | 22.05 | 25.04 | -2500.076 | 33.03751
0.58667 | -291.803 | 22.05 | 25.056 | -2500.076 | 33.03751
0.59 | -291.803 | 22.05 | 25.056 | -2500.076 | 33.03751
0.59333 | -291.818 | 22.05 | 25.071 | -2500.076 | 33.0369
0.59667 | -291.803 | 22.05 | 25.101 | -2500.076 | 33.0369
0.6 | -291.803 | 22.05 | 25.132 | -2500.076 | 33.03629
0.60333 | -291.818 | 22.05 | 25.117 | -2500.076 | 33.03506
0.60667 | -291.803 | 22.05 | 25.147 | -2500.076 | 33.03018
0.61 | -291.818 | 22.05 | 25.163 | -2500.076 | 33.02286
0.61333 | -291.879 | 22.05 | 25.163 | -2500.076 | 33.01309
0.61667 | -291.925 | 22.05 | 25.147 | -2500.076 | 33.00211
0.62 | -291.971 | 22.05 | 25.163 | -2500.076 | 32.99051
0.62333 | -292.077 | 22.05 | 25.178 | -2500.076 | 32.98013
0.62667 | -292.123 | 22.05 | 25.193 | -2500.076 | 32.97098
0.63 | -292.154 | 22.05 | 25.178 | -2500.076 | 32.96487
0.63333 | -292.215 | 22.05 | 25.178 | -2500.076 | 32.95999
0.63667 | -292.26 | 22.05 | 25.147 | -2500.076 | 32.9551
0.64 | -292.26 | 22.05 | 25.132 | -2500.076 | 32.95144
0.64333 | -292.276 | 22.05 | 25.117 | -2500.076 | 32.94961
0.64667 | -292.291 | 22.05 | 25.147 | -2500.076 | 32.94778
0.65 | -292.306 | 22.05 | 25.163 | -2500.076 | 32.94595
0.65333 | -292.276 | 22.05 | 25.193 | -2500.076 | 32.94534
0.65667 | -292.276 | 22.05 | 25.178 | -2500.076 | 32.94534
0.66 | -292.26 | 22.05 | 25.193 | -2500.076 | 32.94656
0.66333 | -292.245 | 22.05 | 25.178 | -2500.076 | 32.94778
0.66667 | -292.184 | 22.05 | 25.193 | -2500.076 | 32.94961
0.67 | -292.199 | 22.05 | 25.208 | -2500.076 | 32.95205
0.67333 | -292.169 | 22.05 | 25.224 | -2500.076 | 32.95572
0.67667 | -292.138 | 22.05 | 25.208 | -2500.076 | 32.95938
0.68 | -292.138 | 22.05 | 25.224 | -2500.076 | 32.96243
0.68333 | -292.169 | 22.05 | 25.224 | -2500.076 | 32.96548
0.68667 | -292.138 | 22.05 | 25.224 | -2500.076 | 32.96854
0.69 | -292.169 | 22.05 | 25.224 | -2500.076 | 32.97159
0.69333 | -292.169 | 22.05 | 25.239 | -2500.076 | 32.97342
0.69667 | -292.138 | 22.05 | 25.254 | -2500.076 | 32.97464
0.7 | -292.108 | 22.05 | 25.254 | -2500.076 | 32.97647
0.70333 | -292.123 | 22.05 | 25.239 | -2500.076 | 32.97891
0.70667 | -292.047 | 22.05 | 25.239 | -2500.076 | 32.98013
0.71 | -292.032 | 22.05 | 25.193 | -2500.076 | 32.98074
0.71333 | -292.047 | 22.05 | 25.147 | -2500.076 | 32.98196
0.71667 | -292.016 | 22.05 | 25.117 | -2500.076 | 32.98441
0.72 | -291.986 | 22.05 | 25.086 | -2500.076 | 32.98685
0.72333 | -292.016 | 22.05 | 25.071 | -2500.076 | 32.98868
0.72667 | -292.016 | 22.05 | 25.086 | -2500.076 | 32.99051
0.73 | -292.001 | 22.05 | 25.071 | -2500.076 | 32.99356
0.73333 | -292.016 | 22.05 | 25.056 | -2500.076 | 32.99478
0.73667 | -292.001 | 22.05 | 25.056 | -2500.076 | 32.99478
0.74 | -291.971 | 22.05 | 25.056 | -2500.076 | 32.99539
0.74333 | -291.986 | 22.05 | 25.04 | -2500.076 | 32.99661
0.74667 | -291.971 | 22.05 | 25.071 | -2500.076 | 32.99722
0.75 | -291.971 | 22.05 | 25.086 | -2500.076 | 32.99722
0.75333 | -291.971 | 22.05 | 25.071 | -2500.076 | 32.99722
0.75667 | -291.986 | 22.05 | 25.071 | -2500.076 | 32.99722
0.76 | -291.971 | 22.05 | 25.086 | -2500.076 | 32.99722
0.76333 | -291.986 | 22.05 | 25.086 | -2500.076 | 32.99661
0.76667 | -291.971 | 22.05 | 25.086 | -2500.076 | 32.99661
0.77 | -292.032 | 22.05 | 25.101 | -2500.076 | 32.99661
0.77333 | -292.062 | 22.05 | 25.117 | -2500.076 | 32.99661
0.77667 | -292.032 | 22.05 | 25.132 | -2500.076 | 32.99783
0.78 | -292.001 | 22.05 | 25.147 | -2500.076 | 33.00089
0.78333 | -292.001 | 22.05 | 25.147 | -2500.076 | 33.00516
0.78667 | -291.925 | 22.05 | 25.178 | -2500.076 | 33.01309
0.79 | -291.818 | 22.05 | 25.163 | -2500.076 | 33.02408
0.79333 | -291.803 | 22.05 | 25.132 | -2500.076 | 33.03506
0.79667 | -291.772 | 22.05 | 25.086 | -2500.076 | 33.04422
0.8 | -291.681 | 22.05 | 25.071 | -2500.076 | 33.05276
0.80333 | -291.635 | 22.05 | 25.04 | -2500.076 | 33.05948
0.80667 | -291.62 | 22.05 | 25.04 | -2500.076 | 33.06375
0.81 | -291.574 | 22.05 | 25.071 | -2500.076 | 33.06619
0.81333 | -291.543 | 22.05 | 25.086 | -2500.076 | 33.06864
0.81667 | -291.589 | 22.05 | 25.101 | -2500.076 | 33.07169
0.82 | -291.574 | 22.05 | 25.132 | -2500.076 | 33.07352
0.82333 | -291.589 | 22.05 | 25.132 | -2500.076 | 33.07413
0.82667 | -291.604 | 22.05 | 25.117 | -2500.076 | 33.07474
0.83 | -291.604 | 22.05 | 25.147 | -2500.076 | 33.07535
0.83333 | -291.589 | 22.05 | 25.147 | -2500.076 | 33.07535
0.83667 | -291.574 | 22.05 | 25.132 | -2500.076 | 33.07474
0.84 | -291.574 | 22.05 | 25.117 | -2500.076 | 33.07352
0.84333 | -291.574 | 22.05 | 25.117 | -2500.076 | 33.0723
0.84667 | -291.559 | 22.05 | 25.101 | -2500.076 | 33.0723
0.85 | -291.543 | 22.05 | 25.101 | -2500.076 | 33.07169
0.85333 | -291.589 | 22.05 | 25.071 | -2500.076 | 33.06924
0.85667 | -291.589 | 22.05 | 25.071 | -2500.076 | 33.06741
0.86 | -291.574 | 22.05 | 25.071 | -2500.076 | 33.0668
0.86333 | -291.604 | 22.05 | 25.056 | -2500.076 | 33.06436
0.86667 | -291.635 | 22.05 | 25.071 | -2500.076 | 33.06131
0.87 | -291.62 | 22.05 | 25.101 | -2500.076 | 33.05948
0.87333 | -291.635 | 22.05 | 25.117 | -2500.076 | 33.05826
0.87667 | -291.681 | 22.05 | 25.086 | -2500.076 | 33.05704
0.88 | -291.665 | 22.05 | 25.086 | -2500.076 | 33.05521
0.88333 | -291.665 | 22.05 | 25.071 | -2500.076 | 33.05338
0.88667 | -291.711 | 22.05 | 25.101 | -2500.076 | 33.05215
0.89 | -291.696 | 22.05 | 25.086 | -2500.076 | 33.05154
0.89333 | -291.665 | 22.05 | 25.117 | -2500.076 | 33.04971
0.89667 | -291.726 | 22.05 | 25.117 | -2500.076 | 33.04849
0.9 | -291.742 | 22.05 | 25.117 | -2500.076 | 33.04666
0.90333 | -291.696 | 22.05 | 25.056 | -2500.076 | 33.04544
0.90667 | -291.726 | 22.05 | 25.04 | -2500.076 | 33.04422
0.91 | -291.757 | 22.05 | 25.04 | -2500.076 | 33.04239
0.91333 | -291.742 | 22.05 | 25.04 | -2500.076 | 33.04056
0.91667 | -291.757 | 22.05 | 25.04 | -2500.076 | 33.03995
0.92 | -291.787 | 22.05 | 25.086 | -2500.076 | 33.03934
0.92333 | -291.803 | 22.05 | 25.101 | -2500.076 | 33.03751
0.92667 | -291.818 | 22.05 | 25.086 | -2500.076 | 33.0369
0.93 | -291.803 | 22.05 | 25.071 | -2500.076 | 33.03629
0.93333 | -291.803 | 22.05 | 25.056 | -2500.076 | 33.03629
0.93667 | -291.833 | 22.05 | 25.04 | -2500.076 | 33.03568
0.94 | -291.818 | 22.05 | 25.04 | -2500.076 | 33.03445
0.94333 | -291.833 | 22.05 | 25.071 | -2500.076 | 33.03262
0.94667 | -291.864 | 22.05 | 25.101 | -2500.076 | 33.03201
0.95 | -291.833 | 22.05 | 25.132 | -2500.076 | 33.0314
0.95333 | -291.803 | 22.05 | 25.132 | -2500.076 | 33.03018
0.95667 | -291.864 | 22.05 | 25.163 | -2500.076 | 33.02896
0.96 | -291.879 | 22.05 | 25.147 | -2500.076 | 33.02896
0.96333 | -291.849 | 22.05 | 25.163 | -2500.076 | 33.02835
0.96667 | -291.894 | 22.05 | 25.163 | -2500.076 | 33.02652
0.97 | -291.894 | 22.05 | 25.163 | -2500.076 | 33.02408
0.97333 | -291.818 | 22.05 | 25.132 | -2500.076 | 33.02286
0.97667 | -291.803 | 22.05 | 25.132 | -2500.076 | 33.02164
0.98 | -291.833 | 22.05 | 25.117 | -2500.076 | 33.02042
0.98333 | -291.803 | 22.05 | 25.117 | -2500.076 | 33.01859
0.98667 | -291.833 | 22.05 | 25.117 | -2500.076 | 33.01797
0.99 | -291.879 | 22.05 | 25.086 | -2500.076 | 33.01797
0.99333 | -291.879 | 22.05 | 25.086 | -2500.076 | 33.01736
0.99667 | -291.849 | 22.05 | 25.101 | -2500.076 | 33.01675
1 | -291.864 | 22.05 | 25.086 | -2500.076 | 33.01675
1.00333 | -291.864 | 22.05 | 25.086 | -2500.076 | 33.01736
1.00667 | -291.849 | 22.05 | 25.117 | -2500.076 | 33.01797
1.01 | -291.833 | 22.05 | 25.101 | -2500.076 | 33.01797
1.01333 | -291.864 | 22.05 | 25.071 | -2500.076 | 33.01675
1.01667 | -291.879 | 22.05 | 25.056 | -2500.076 | 33.01675
1.02 | -291.864 | 22.05 | 25.056 | -2500.076 | 33.01675
1.02333 | -291.849 | 22.05 | 25.056 | -2500.076 | 33.01614
1.02667 | -291.864 | 22.05 | 25.04 | -2500.076 | 33.01492
1.03 | -291.864 | 22.05 | 25.04 | -2500.076 | 33.01492
1.03333 | -291.849 | 22.05 | 25.071 | -2500.076 | 33.01431
1.03667 | -291.833 | 22.05 | 25.086 | -2500.076 | 33.0137
1.04 | -291.864 | 22.05 | 25.101 | -2500.076 | 33.01248
1.04333 | -291.833 | 22.05 | 25.101 | -2500.076 | 33.01248
1.04667 | -291.833 | 22.05 | 25.101 | -2500.076 | 33.01248
1.05 | -291.879 | 22.05 | 25.086 | -2500.076 | 33.01248
1.05333 | -291.925 | 22.05 | 25.056 | -2500.076 | 33.01187
1.05667 | -291.894 | 22.05 | 25.056 | -2500.076 | 33.01126
1.06 | -291.955 | 22.05 | 25.071 | -2500.076 | 33.01065
1.06333 | -291.955 | 22.05 | 25.086 | -2500.076 | 33.01065
1.06667 | -291.894 | 22.05 | 25.101 | -2500.076 | 33.01065
1.07 | -291.91 | 22.05 | 25.132 | -2500.076 | 33.01004
1.07333 | -291.971 | 22.05 | 25.132 | -2500.076 | 33.00943
1.07667 | -291.94 | 22.05 | 25.163 | -2500.076 | 33.00943
1.08 | -291.94 | 22.05 | 25.147 | -2500.076 | 33.00943
1.08333 | -291.955 | 22.05 | 25.132 | -2500.076 | 33.00882
1.08667 | -291.925 | 22.05 | 25.132 | -2500.076 | 33.00821
1.09 | -291.894 | 22.05 | 25.132 | -2500.076 | 33.00882
1.09333 | -291.894 | 22.05 | 25.132 | -2500.076 | 33.00943
1.09667 | -291.894 | 22.05 | 25.132 | -2500.076 | 33.00943
1.1 | -291.94 | 22.05 | 25.117 | -2500.076 | 33.00882
1.10333 | -291.91 | 22.05 | 25.132 | -2500.076 | 33.00943
1.10667 | -291.91 | 22.05 | 25.147 | -2500.076 | 33.01004
1.11 | -291.955 | 22.05 | 25.132 | -2500.076 | 33.01004
1.11333 | -291.955 | 22.05 | 25.117 | -2500.076 | 33.00943
1.11667 | -291.925 | 22.05 | 25.163 | -2500.076 | 33.01004
1.12 | -291.986 | 22.05 | 25.163 | -2500.076 | 33.01004
1.12333 | -292.001 | 22.05 | 25.178 | -2500.076 | 33.01004
1.12667 | -291.955 | 22.05 | 25.208 | -2500.076 | 33.00943
1.13 | -292.001 | 22.05 | 25.239 | -2500.076 | 33.00882
1.13333 | -292.016 | 22.05 | 25.239 | -2500.076 | 33.00882
1.13667 | -291.986 | 22.05 | 25.224 | -2500.076 | 33.00943
1.14 | -291.971 | 22.05 | 25.193 | -2500.076 | 33.00943
1.14333 | -292.016 | 22.05 | 25.163 | -2500.076 | 33.00882
1.14667 | -291.971 | 22.05 | 25.163 | -2500.076 | 33.00943
1.15 | -291.955 | 22.05 | 25.132 | -2500.076 | 33.01004
1.15333 | -291.986 | 22.05 | 25.117 | -2500.076 | 33.01004
1.15667 | -291.986 | 22.05 | 25.132 | -2500.076 | 33.00943
1.16 | -291.94 | 22.05 | 25.147 | -2500.076 | 33.00943
1.16333 | -291.955 | 22.05 | 25.132 | -2500.076 | 33.01004
1.16667 | -291.94 | 22.05 | 25.117 | -2500.076 | 33.01004
1.17 | -291.879 | 22.05 | 25.132 | -2500.076 | 33.00882
1.17333 | -291.879 | 22.05 | 25.163 | -2500.076 | 33.0076
1.17667 | -291.879 | 22.05 | 25.163 | -2500.076 | 33.0076
1.18 | -291.864 | 22.05 | 25.163 | -2500.076 | 33.0076
1.18333 | -291.864 | 22.05 | 25.208 | -2500.076 | 33.00699
1.18667 | -291.879 | 22.05 | 25.224 | -2500.076 | 33.00638
1.19 | -291.91 | 22.05 | 25.208 | -2500.076 | 33.00577
1.19333 | -291.91 | 22.05 | 25.208 | -2500.076 | 33.00577
1.19667 | -291.879 | 22.05 | 25.224 | -2500.076 | 33.00394
1.2 | -291.894 | 22.05 | 25.224 | -2500.076 | 33.00211
1.20333 | -291.91 | 22.05 | 25.193 | -2500.076 | 33.00089
1.20667 | -291.879 | 22.05 | 25.163 | -2500.076 | 33.00089
1.21 | -291.864 | 22.05 | 25.147 | -2500.076 | 33.00027
1.21333 | -291.925 | 22.05 | 25.132 | -2500.076 | 32.99966
1.21667 | -291.94 | 22.05 | 25.132 | -2500.076 | 32.99905
1.22 | -291.94 | 22.05 | 25.147 | -2500.076 | 32.99966
1.22333 | -291.94 | 22.05 | 25.163 | -2500.076 | 33.00089
1.22667 | -291.955 | 22.05 | 25.163 | -2500.076 | 33.00027
1.23 | -291.91 | 22.05 | 25.178 | -2500.076 | 32.99966
1.23333 | -291.925 | 22.05 | 25.132 | -2500.076 | 32.99966
1.23667 | -291.94 | 22.05 | 25.086 | -2500.076 | 32.99966
1.24 | -291.925 | 22.05 | 25.071 | -2500.076 | 32.99844
1.24333 | -291.955 | 22.05 | 25.071 | -2500.076 | 32.99783
1.24667 | -292.016 | 22.05 | 25.04 | -2500.076 | 32.99783
1.25 | -291.955 | 22.05 | 25.056 | -2500.076 | 32.99844
1.25333 | -291.955 | 22.05 | 25.086 | -2500.076 | 32.99783
1.25667 | -292.001 | 22.05 | 25.086 | -2500.076 | 32.99722
1.26 | -292.001 | 22.05 | 25.086 | -2500.076 | 32.99722
1.26333 | -291.955 | 22.05 | 25.101 | -2500.076 | 32.99722
1.26667 | -291.986 | 22.05 | 25.101 | -2500.076 | 32.99661
1.27 | -291.971 | 22.05 | 25.117 | -2500.076 | 32.99661
1.27333 | -291.94 | 22.05 | 25.117 | -2500.076 | 32.99661
1.27667 | -291.91 | 22.05 | 25.147 | -2500.076 | 32.99661
1.28 | -291.925 | 22.05 | 25.163 | -2500.076 | 32.99722
1.28333 | -291.94 | 22.05 | 25.178 | -2500.076 | 32.99783
1.28667 | -291.971 | 22.05 | 25.147 | -2500.076 | 32.99783
1.29 | -291.986 | 22.05 | 25.163 | -2500.076 | 32.99783
1.29333 | -291.986 | 22.05 | 25.147 | -2500.076 | 32.99844
1.29667 | -291.971 | 22.05 | 25.117 | -2500.076 | 32.99966
1.3 | -291.94 | 22.05 | 25.101 | -2500.076 | 32.99966
1.30333 | -291.879 | 22.05 | 25.132 | -2500.076 | 32.99966
1.30667 | -291.894 | 22.05 | 25.101 | -2500.076 | 33.00089
1.31 | -291.894 | 22.05 | 25.101 | -2500.076 | 33.00211
1.31333 | -291.879 | 22.05 | 25.117 | -2500.076 | 33.00211
1.31667 | -291.879 | 22.05 | 25.132 | -2500.076 | 33.00211
1.32 | -291.91 | 22.05 | 25.147 | -2500.076 | 33.00272
1.32333 | -291.833 | 22.05 | 25.193 | -2500.076 | 33.00333
1.32667 | -291.818 | 22.05 | 25.224 | -2500.076 | 33.00333
1.33 | -291.864 | 22.05 | 25.239 | -2500.076 | 33.00211
1.33333 | -291.849 | 22.05 | 25.254 | -2500.076 | 33.00272
1.33667 | -291.818 | 22.05 | 25.254 | -2500.076 | 33.00455
1.34 | -291.864 | 22.05 | 25.239 | -2500.076 | 33.00577
1.34333 | -291.879 | 22.05 | 25.208 | -2500.076 | 33.00577
1.34667 | -291.833 | 22.05 | 25.208 | -2500.076 | 33.00638
1.35 | -291.864 | 22.05 | 25.193 | -2500.076 | 33.0076
1.35333 | -291.864 | 22.05 | 25.193 | -2500.076 | 33.00821
1.35667 | -291.849 | 22.05 | 25.224 | -2500.076 | 33.0076
1.36 | -291.833 | 22.05 | 25.224 | -2500.076 | 33.0076
1.36333 | -291.833 | 22.05 | 25.224 | -2500.076 | 33.00882
1.36667 | -291.833 | 22.05 | 25.208 | -2500.076 | 33.00943
1.37 | -291.864 | 22.05 | 25.193 | -2500.076 | 33.00943
1.37333 | -291.879 | 22.05 | 25.178 | -2500.076 | 33.00943
1.37667 | -291.91 | 22.05 | 25.178 | -2500.076 | 33.00943
1.38 | -291.955 | 22.05 | 25.193 | -2500.076 | 33.01004
1.38333 | -291.94 | 22.05 | 25.193 | -2500.076 | 33.01004
1.38667 | -291.925 | 22.05 | 25.193 | -2500.076 | 33.00882
1.39 | -291.94 | 22.05 | 25.178 | -2500.076 | 33.0076
1.39333 | -291.91 | 22.05 | 25.163 | -2500.076 | 33.0076
1.39667 | -291.864 | 22.05 | 25.163 | -2500.076 | 33.00699
1.4 | -291.879 | 22.05 | 25.163 | -2500.076 | 33.00577
1.40333 | -291.925 | 22.05 | 25.163 | -2500.076 | 33.00455
1.40667 | -291.879 | 22.05 | 25.163 | -2500.076 | 33.00455
1.41 | -291.879 | 22.05 | 25.163 | -2500.076 | 33.00516
1.41333 | -291.894 | 22.05 | 25.163 | -2500.076 | 33.00455
1.41667 | -291.879 | 22.05 | 25.178 | -2500.076 | 33.00333
1.42 | -291.864 | 22.05 | 25.178 | -2500.076 | 33.00333
1.42333 | -291.91 | 22.05 | 25.163 | -2500.076 | 33.00394
1.42667 | -291.894 | 22.05 | 25.193 | -2500.076 | 33.00333
1.43 | -291.879 | 22.05 | 25.193 | -2500.076 | 33.0015
1.43333 | -291.894 | 22.05 | 25.208 | -2500.076 | 33.00089
1.43667 | -291.864 | 22.05 | 25.178 | -2500.076 | 33.00089
1.44 | -291.818 | 22.05 | 25.193 | -2500.076 | 33.0015
1.44333 | -291.864 | 22.05 | 25.193 | -2500.076 | 33.00089
1.44667 | -291.91 | 22.05 | 25.147 | -2500.076 | 33.00089
1.45 | -291.925 | 22.05 | 25.117 | -2500.076 | 33.0015
1.45333 | -291.94 | 22.05 | 25.132 | -2500.076 | 33.00272
1.45667 | -291.955 | 22.05 | 25.117 | -2500.076 | 33.00211
1.46 | -291.94 | 22.05 | 25.101 | -2500.076 | 33.0015
1.46333 | -291.91 | 22.05 | 25.101 | -2500.076 | 33.00272
1.46667 | -291.879 | 22.05 | 25.086 | -2500.076 | 33.00455
1.47 | -291.894 | 22.05 | 25.086 | -2500.076 | 33.00516
1.47333 | -291.91 | 22.05 | 25.086 | -2500.076 | 33.00516
1.47667 | -291.879 | 22.05 | 25.086 | -2500.076 | 33.00516
1.48 | -291.894 | 22.05 | 25.101 | -2500.076 | 33.00577
1.48333 | -291.91 | 22.05 | 25.132 | -2500.076 | 33.00577
1.48667 | -291.864 | 22.05 | 25.132 | -2500.076 | 33.00455
1.49 | -291.879 | 22.05 | 25.132 | -2500.076 | 33.00333
1.49333 | -291.94 | 22.05 | 25.086 | -2500.076 | 33.00333
1.49667 | -291.894 | 22.05 | 25.086 | -2500.076 | 33.00333
1.5 | -291.894 | 22.05 | 25.086 | -2500.076 | 33.00272
1.50333 | -291.925 | 22.05 | 25.101 | -2500.076 | 33.0015
1.50667 | -291.879 | 22.05 | 25.086 | -2500.076 | 33.00089
1.51 | -291.818 | 22.05 | 25.101 | -2500.076 | 33.00027
1.51333 | -291.864 | 22.05 | 25.117 | -2500.076 | 32.99844
1.51667 | -291.849 | 22.05 | 25.086 | -2500.076 | 32.99661
1.52 | -291.833 | 22.05 | 25.056 | -2500.076 | 32.99539
1.52333 | -291.879 | 22.05 | 25.071 | -2500.076 | 32.99539
1.52667 | -291.91 | 22.05 | 25.086 | -2500.076 | 32.99539
1.53 | -291.879 | 22.05 | 25.071 | -2500.076 | 32.99539
1.53333 | -291.91 | 22.05 | 25.071 | -2500.076 | 32.99417
1.53667 | -291.925 | 22.05 | 25.056 | -2500.076 | 32.99478
1.54 | -291.894 | 22.05 | 25.04 | -2500.076 | 32.99478
1.54333 | -291.894 | 22.05 | 25.056 | -2500.076 | 32.99417
1.54667 | -291.91 | 22.05 | 25.071 | -2500.076 | 32.99234
1.55 | -291.894 | 22.05 | 25.086 | -2500.076 | 32.99112
1.55333 | -291.894 | 22.05 | 25.117 | -2500.076 | 32.99051
1.55667 | -291.894 | 22.05 | 25.132 | -2500.076 | 32.98868
1.56 | -291.879 | 22.05 | 25.101 | -2500.076 | 32.98685
1.56333 | -291.894 | 22.05 | 25.086 | -2500.076 | 32.98563
1.56667 | -291.894 | 22.05 | 25.117 | -2500.076 | 32.98624
1.57 | -291.894 | 22.05 | 25.117 | -2500.076 | 32.98624
1.57333 | -291.925 | 22.05 | 25.101 | -2500.076 | 32.98624
1.57667 | -291.971 | 22.05 | 25.101 | -2500.076 | 32.98624
1.58 | -291.971 | 22.05 | 25.071 | -2500.076 | 32.98685
1.58333 | -291.971 | 22.05 | 25.071 | -2500.076 | 32.98746
1.58667 | -292.001 | 22.05 | 25.056 | -2500.076 | 32.98685
1.59 | -291.971 | 22.05 | 25.04 | -2500.076 | 32.98563
1.59333 | -291.94 | 22.05 | 25.04 | -2500.076 | 32.98502
1.59667 | -291.955 | 22.05 | 25.071 | -2500.076 | 32.98563
1.6 | -291.94 | 22.05 | 25.04 | -2500.076 | 32.98441
1.60333 | -291.879 | 22.05 | 25.025 | -2500.076 | 32.98318
1.60667 | -291.925 | 22.05 | 25.04 | -2500.076 | 32.98318
1.61 | -291.955 | 22.05 | 25.04 | -2500.076 | 32.98441
1.61333 | -291.94 | 22.05 | 25.025 | -2500.076 | 32.98502
1.61667 | -291.971 | 22.05 | 25.025 | -2500.076 | 32.98502
1.62 | -292.032 | 22.05 | 25.071 | -2500.076 | 32.98563
1.62333 | -292.032 | 22.05 | 25.086 | -2500.076 | 32.98685
1.62667 | -291.986 | 22.05 | 25.086 | -2500.076 | 32.98868
1.63 | -291.986 | 22.05 | 25.086 | -2500.076 | 32.98929
1.63333 | -291.971 | 22.05 | 25.071 | -2500.076 | 32.9899
1.63667 | -291.94 | 22.05 | 25.056 | -2500.076 | 32.99051
1.64 | -291.894 | 22.05 | 25.04 | -2500.076 | 32.99234
1.64333 | -291.91 | 22.05 | 25.04 | -2500.076 | 32.99234
1.64667 | -291.91 | 22.05 | 25.056 | -2500.076 | 32.99173
1.65 | -291.925 | 22.05 | 25.071 | -2500.076 | 32.99173
1.65333 | -291.925 | 22.05 | 25.071 | -2500.076 | 32.99356
1.65667 | -291.94 | 22.05 | 25.071 | -2500.076 | 32.99356
1.66 | -291.955 | 22.05 | 25.071 | -2500.076 | 32.99356
1.66333 | -291.91 | 22.05 | 25.071 | -2500.076 | 32.99417
1.66667 | -291.894 | 22.05 | 25.071 | -2500.076 | 32.996
1.67 | -291.894 | 22.05 | 25.071 | -2500.076 | 32.996
1.67333 | -291.879 | 22.05 | 25.086 | -2500.076 | 32.996
1.67667 | -291.894 | 22.05 | 25.101 | -2500.076 | 32.99478
1.68 | -291.955 | 22.05 | 25.086 | -2500.076 | 32.99478
1.68333 | -291.955 | 22.05 | 25.056 | -2500.076 | 32.99478
1.68667 | -291.955 | 22.05 | 25.025 | -2500.076 | 32.99478
1.69 | -292.016 | 22.05 | 24.995 | -2500.076 | 32.99478
1.69333 | -291.986 | 22.05 | 24.964 | -2500.076 | 32.996
1.69667 | -291.94 | 22.05 | 24.964 | -2500.076 | 32.99661
1.7 | -291.971 | 22.05 | 24.995 | -2500.076 | 32.99661
1.70333 | -292.001 | 22.05 | 25.04 | -2500.076 | 32.99661
1.70667 | -291.94 | 22.05 | 25.071 | -2500.076 | 32.99661
1.71 | -291.94 | 22.05 | 25.101 | -2500.076 | 32.99661
1.71333 | -291.971 | 22.05 | 25.101 | -2500.076 | 32.99661
1.71667 | -291.94 | 22.05 | 25.086 | -2500.076 | 32.99661
1.72 | -291.91 | 22.05 | 25.071 | -2500.076 | 32.99539
1.72333 | -291.925 | 22.05 | 25.04 | -2500.076 | 32.99478
1.72667 | -291.94 | 22.05 | 25.01 | -2500.076 | 32.99478
1.73 | -291.94 | 22.05 | 25.01 | -2500.076 | 32.99478
1.73333 | -291.925 | 22.05 | 25.01 | -2500.076 | 32.99478
1.73667 | -291.94 | 22.05 | 24.979 | -2500.076 | 32.996
1.74 | -291.971 | 22.05 | 25.01 | -2500.076 | 32.99661
1.74333 | -291.94 | 22.05 | 25.04 | -2500.076 | 32.99661
1.74667 | -291.91 | 22.05 | 25.086 | -2500.076 | 32.99661
1.75 | -291.971 | 22.05 | 25.117 | -2500.076 | 32.99661
1.75333 | -291.955 | 22.05 | 25.163 | -2500.076 | 32.99661
1.75667 | -291.91 | 22.05 | 25.163 | -2500.076 | 32.99722
1.76 | -291.94 | 22.05 | 25.147 | -2500.076 | 32.99722
1.76333 | -291.94 | 22.05 | 25.101 | -2500.076 | 32.99722
1.76667 | -291.864 | 22.05 | 25.086 | -2500.076 | 32.99722
1.77 | -291.894 | 22.05 | 25.071 | -2500.076 | 32.99783
1.77333 | -291.925 | 22.05 | 25.071 | -2500.076 | 32.99783
1.77667 | -291.879 | 22.05 | 25.086 | -2500.076 | 32.99783
1.78 | -291.894 | 22.05 | 25.071 | -2500.076 | 32.99783
1.78333 | -291.91 | 22.05 | 25.071 | -2500.076 | 32.99844
1.78667 | -291.849 | 22.05 | 25.071 | -2500.076 | 32.99905
1.79 | -291.818 | 22.05 | 25.056 | -2500.076 | 32.99844
1.79333 | -291.849 | 22.05 | 25.04 | -2500.076 | 32.99844
1.79667 | -291.833 | 22.05 | 25.056 | -2500.076 | 32.99844
1.8 | -291.833 | 22.05 | 25.056 | -2500.076 | 32.99844
1.80333 | -291.864 | 22.05 | 25.056 | -2500.076 | 32.99722
1.80667 | -291.879 | 22.05 | 25.056 | -2500.076 | 32.99722
1.81 | -291.864 | 22.05 | 25.04 | -2500.076 | 32.99722
1.81333 | -291.879 | 22.05 | 25.04 | -2500.076 | 32.99783
1.81667 | -291.925 | 22.05 | 25.04 | -2500.076 | 32.99722
1.82 | -291.955 | 22.05 | 25.025 | -2500.076 | 32.99722
1.82333 | -291.94 | 22.05 | 25.04 | -2500.076 | 32.99722
1.82667 | -291.94 | 22.05 | 25.056 | -2500.076 | 32.99722
1.83 | -291.955 | 22.05 | 25.056 | -2500.076 | 32.99661
1.83333 | -291.91 | 22.05 | 25.025 | -2500.076 | 32.99661
1.83667 | -291.864 | 22.05 | 25.056 | -2500.076 | 32.99661
1.84 | -291.925 | 22.05 | 25.071 | -2500.076 | 32.99661
1.84333 | -291.94 | 22.05 | 25.086 | -2500.076 | 32.99722
1.84667 | -291.91 | 22.05 | 25.071 | -2500.076 | 32.99722
1.85 | -291.971 | 22.05 | 25.086 | -2500.076 | 32.99722
1.85333 | -291.986 | 22.05 | 25.071 | -2500.076 | 32.99722
1.85667 | -291.94 | 22.05 | 25.071 | -2500.076 | 32.99722
1.86 | -291.955 | 22.05 | 25.056 | -2500.076 | 32.99661
1.86333 | -291.986 | 22.05 | 25.056 | -2500.076 | 32.99661
1.86667 | -291.925 | 22.05 | 25.086 | -2500.076 | 32.99661
1.87 | -291.91 | 22.05 | 25.101 | -2500.076 | 32.99661
1.87333 | -291.94 | 22.05 | 25.117 | -2500.076 | 32.99661
1.87667 | -291.925 | 22.05 | 25.117 | -2500.076 | 32.99661
1.88 | -291.91 | 22.05 | 25.147 | -2500.076 | 32.99661
1.88333 | -291.955 | 22.05 | 25.132 | -2500.076 | 32.99661
1.88667 | -291.955 | 22.05 | 25.086 | -2500.076 | 32.99661
1.89 | -291.925 | 22.05 | 25.025 | -2500.076 | 32.99661
1.89333 | -291.925 | 22.05 | 25.025 | -2500.076 | 32.996
1.89667 | -291.94 | 22.05 | 25.025 | -2500.076 | 32.996
1.9 | -291.925 | 22.05 | 25.025 | -2500.076 | 32.996
1.90333 | -291.971 | 22.05 | 25.04 | -2500.076 | 32.996
1.90667 | -291.986 | 22.05 | 25.056 | -2500.076 | 32.99539
1.91 | -291.971 | 22.05 | 25.071 | -2500.076 | 32.99478
1.91333 | -291.986 | 22.05 | 25.086 | -2500.076 | 32.99478
1.91667 | -291.971 | 22.05 | 25.056 | -2500.076 | 32.99478
1.92 | -291.94 | 22.05 | 25.071 | -2500.076 | 32.99478
1.92333 | -291.971 | 22.05 | 25.071 | -2500.076 | 32.99478
1.92667 | -291.971 | 22.05 | 25.071 | -2500.076 | 32.996
1.93 | -291.91 | 22.05 | 25.04 | -2500.076 | 32.996
1.93333 | -291.971 | 22.05 | 25.056 | -2500.076 | 32.996
1.93667 | -292.001 | 22.05 | 25.071 | -2500.076 | 32.996
1.94 | -291.925 | 22.05 | 25.101 | -2500.076 | 32.99661
1.94333 | -291.94 | 22.05 | 25.086 | -2500.076 | 32.99722
1.94667 | -291.986 | 22.05 | 25.071 | -2500.076 | 32.99783
1.95 | -291.91 | 22.05 | 25.086 | -2500.076 | 32.99783
1.95333 | -291.879 | 22.05 | 25.086 | -2500.076 | 32.99783
1.95667 | -291.925 | 22.05 | 25.056 | -2500.076 | 32.99783
1.96 | -291.925 | 22.05 | 25.071 | -2500.076 | 32.99722
1.96333 | -291.91 | 22.05 | 25.086 | -2500.076 | 32.99661
1.96667 | -291.925 | 22.05 | 25.086 | -2500.076 | 32.99661
1.97 | -291.925 | 22.05 | 25.086 | -2500.076 | 32.99722
1.97333 | -291.91 | 22.05 | 25.101 | -2500.076 | 32.99783
1.97667 | -291.91 | 22.05 | 25.132 | -2500.076 | 32.99783
1.98 | -291.91 | 22.05 | 25.163 | -2500.076 | 32.99783
1.98333 | -291.925 | 22.05 | 25.147 | -2500.076 | 32.99783
1.98667 | -291.94 | 22.05 | 25.163 | -2500.076 | 32.99783
1.99 | -291.955 | 22.05 | 25.163 | -2500.076 | 32.99783
1.99333 | -291.971 | 22.05 | 25.132 | -2500.076 | 32.99783
1.99667 | -292.016 | 22.05 | 25.101 | -2500.076 | 32.99783
2 | -292.001 | 22.05 | 25.117 | -2500.076 | 32.99844
2.00333 | -292.001 | 22.05 | 25.086 | -2500.076 | 32.99783
2.00667 | -292.016 | 22.05 | 25.071 | -2500.076 | 32.99722
2.01 | -292.016 | 22.05 | 25.071 | -2500.076 | 32.99722
2.01333 | -291.971 | 22.05 | 25.071 | -2500.076 | 32.99722
2.01667 | -292.032 | 22.05 | 25.071 | -2500.076 | 32.99661
2.02 | -292.047 | 22.05 | 25.056 | -2500.076 | 32.996
2.02333 | -292.001 | 22.05 | 25.071 | -2500.076 | 32.99417
2.02667 | -292.032 | 22.05 | 25.071 | -2500.076 | 32.99295
2.03 | -292.032 | 22.05 | 25.056 | -2500.076 | 32.99295
2.03333 | -291.955 | 22.05 | 25.056 | -2500.076 | 32.99173
2.03667 | -291.955 | 22.05 | 25.056 | -2500.076 | 32.9899
2.04 | -292.016 | 22.05 | 25.04 | -2500.076 | 32.98929
2.04333 | -291.971 | 22.05 | 25.04 | -2500.076 | 32.98929
2.04667 | -291.986 | 22.05 | 25.071 | -2500.076 | 32.98807
2.05 | -292.016 | 22.05 | 25.056 | -2500.076 | 32.98684
2.05333 | -292.016 | 22.05 | 25.071 | -2500.076 | 32.98684
2.05667 | -291.986 | 22.05 | 25.086 | -2500.076 | 32.98807
2.06 | -292.001 | 22.05 | 25.086 | -2500.076 | 32.98868
2.06333 | -292.016 | 22.05 | 25.086 | -2500.076 | 32.98807
2.06667 | -292.016 | 22.05 | 25.086 | -2500.076 | 32.98807
2.07 | -291.986 | 22.05 | 25.056 | -2500.076 | 32.98868
2.07333 | -292.016 | 22.05 | 25.056 | -2500.076 | 32.98929
2.07667 | -292.001 | 22.05 | 25.04 | -2500.076 | 32.98929
2.08 | -291.971 | 22.05 | 25.025 | -2500.076 | 32.98929
2.08333 | -292.001 | 22.05 | 24.995 | -2500.076 | 32.99051
2.08667 | -292.016 | 22.05 | 24.995 | -2500.076 | 32.99234
2.09 | -291.971 | 22.05 | 24.995 | -2500.076 | 32.99295
2.09333 | -291.971 | 22.05 | 24.995 | -2500.076 | 32.99295
2.09667 | -292.001 | 22.05 | 24.979 | -2500.076 | 32.99356
2.1 | -291.94 | 22.05 | 24.995 | -2500.076 | 32.99478
2.10333 | -291.91 | 22.05 | 25.01 | -2500.076 | 32.99478
2.10667 | -291.925 | 22.05 | 25.025 | -2500.076 | 32.99478
2.11 | -291.925 | 22.05 | 25.025 | -2500.076 | 32.99356
2.11333 | -291.879 | 22.05 | 25.056 | -2500.076 | 32.99417
2.11667 | -291.91 | 22.05 | 25.086 | -2500.076 | 32.99417
2.12 | -291.925 | 22.05 | 25.086 | -2500.076 | 32.99417
2.12333 | -291.925 | 22.05 | 25.04 | -2500.076 | 32.99295
2.12667 | -291.94 | 22.05 | 25.04 | -2500.076 | 32.99356
2.13 | -292.001 | 22.05 | 25.056 | -2500.076 | 32.99417
2.13333 | -292.001 | 22.05 | 25.056 | -2500.076 | 32.99417
2.13667 | -292.016 | 22.05 | 25.04 | -2500.076 | 32.99234
2.14 | -292.016 | 22.05 | 25.056 | -2500.076 | 32.99173
2.14333 | -292.001 | 22.05 | 25.071 | -2500.076 | 32.99234
2.14667 | -291.986 | 22.05 | 25.056 | -2500.076 | 32.99234
2.15 | -291.986 | 22.05 | 25.025 | -2500.076 | 32.99173
2.15333 | -291.971 | 22.05 | 25.04 | -2500.076 | 32.99173
2.15667 | -291.986 | 22.05 | 25.056 | -2500.076 | 32.99295
2.16 | -292.001 | 22.05 | 25.056 | -2500.076 | 32.99356
2.16333 | -291.955 | 22.05 | 25.056 | -2500.076 | 32.99356
2.16667 | -291.955 | 22.05 | 25.071 | -2500.076 | 32.99295
2.17 | -292.001 | 22.05 | 25.071 | -2500.076 | 32.99417
2.17333 | -291.955 | 22.05 | 25.071 | -2500.076 | 32.99478
2.17667 | -291.94 | 22.05 | 25.056 | -2500.076 | 32.99478
2.18 | -291.971 | 22.05 | 25.056 | -2500.076 | 32.99295
2.18333 | -291.955 | 22.05 | 25.071 | -2500.076 | 32.99173
2.18667 | -291.894 | 22.05 | 25.071 | -2500.076 | 32.99112
2.19 | -291.925 | 22.05 | 25.056 | -2500.076 | 32.99051
2.19333 | -291.94 | 22.05 | 25.086 | -2500.076 | 32.98868
2.19667 | -291.894 | 22.05 | 25.071 | -2500.076 | 32.98807
2.2 | -291.91 | 22.05 | 25.056 | -2500.076 | 32.98807
2.20333 | -291.91 | 22.05 | 25.056 | -2500.076 | 32.98807
2.20667 | -291.91 | 22.05 | 25.056 | -2500.076 | 32.98623
2.21 | -291.91 | 22.05 | 25.025 | -2500.076 | 32.98562
2.21333 | -291.94 | 22.05 | 25.04 | -2500.076 | 32.98562
2.21667 | -291.925 | 22.05 | 25.04 | -2500.076 | 32.98745
2.22 | -291.925 | 22.05 | 25.04 | -2500.076 | 32.98806
2.22333 | -291.91 | 22.05 | 25.025 | -2500.076 | 32.98806
2.22667 | -291.894 | 22.05 | 25.04 | -2500.076 | 32.98806
2.23 | -291.894 | 22.05 | 25.04 | -2500.076 | 32.98929
2.23333 | -291.91 | 22.05 | 25.056 | -2500.076 | 32.98929
2.23667 | -291.894 | 22.05 | 25.056 | -2500.076 | 32.98807
2.24 | -291.894 | 22.05 | 25.086 | -2500.076 | 32.98807
2.24333 | -291.925 | 22.05 | 25.086 | -2500.076 | 32.98868
2.24667 | -291.925 | 22.05 | 25.086 | -2500.076 | 32.9899
2.25 | -291.894 | 22.05 | 25.086 | -2500.076 | 32.9899
2.25333 | -291.971 | 22.05 | 25.086 | -2500.076 | 32.98929
2.25667 | -291.94 | 22.05 | 25.071 | -2500.076 | 32.9899
2.26 | -291.91 | 22.05 | 25.056 | -2500.076 | 32.99173
2.26333 | -291.94 | 22.05 | 25.071 | -2500.076 | 32.99112
2.26667 | -291.955 | 22.05 | 25.117 | -2500.076 | 32.98929
2.27 | -291.91 | 22.05 | 25.163 | -2500.076 | 32.98929
2.27333 | -291.971 | 22.05 | 25.163 | -2500.076 | 32.99051
2.27667 | -291.986 | 22.05 | 25.193 | -2500.076 | 32.99051
2.28 | -291.955 | 22.05 | 25.193 | -2500.076 | 32.9899
2.28333 | -291.986 | 22.05 | 25.147 | -2500.076 | 32.99051
2.28667 | -292.001 | 22.05 | 25.101 | -2500.076 | 32.99234
2.29 | -291.955 | 22.05 | 25.117 | -2500.076 | 32.99295
2.29333 | -291.94 | 22.05 | 25.117 | -2500.076 | 32.99234
2.29667 | -291.94 | 22.05 | 25.132 | -2500.076 | 32.99173
2.3 | -291.925 | 22.05 | 25.132 | -2500.076 | 32.99295
2.30333 | -291.925 | 22.05 | 25.147 | -2500.076 | 32.99356
2.30667 | -291.94 | 22.05 | 25.147 | -2500.076 | 32.99356
2.31 | -291.94 | 22.05 | 25.147 | -2500.076 | 32.99356
2.31333 | -291.971 | 22.05 | 25.117 | -2500.076 | 32.99478
2.31667 | -291.94 | 22.05 | 25.086 | -2500.076 | 32.99539
2.32 | -291.894 | 22.05 | 25.117 | -2500.076 | 32.996
2.32333 | -291.91 | 22.05 | 25.101 | -2500.076 | 32.996
2.32667 | -291.91 | 22.05 | 25.086 | -2500.076 | 32.99539
2.33 | -291.849 | 22.05 | 25.086 | -2500.076 | 32.996
2.33333 | -291.864 | 22.05 | 25.132 | -2500.076 | 32.996
2.33667 | -291.925 | 22.05 | 25.101 | -2500.076 | 32.99539
2.34 | -291.91 | 22.05 | 25.086 | -2500.076 | 32.99539
2.34333 | -291.894 | 22.05 | 25.101 | -2500.076 | 32.99661
2.34667 | -291.925 | 22.05 | 25.132 | -2500.076 | 32.99661
2.35 | -291.91 | 22.05 | 25.132 | -2500.076 | 32.99661
2.35333 | -291.864 | 22.05 | 25.117 | -2500.076 | 32.99661
2.35667 | -291.879 | 22.05 | 25.132 | -2500.076 | 32.996
2.36 | -291.894 | 22.05 | 25.117 | -2500.076 | 32.996
2.36333 | -291.849 | 22.05 | 25.086 | -2500.076 | 32.996
2.36667 | -291.864 | 22.05 | 25.086 | -2500.076 | 32.99539
2.37 | -291.894 | 22.05 | 25.086 | -2500.076 | 32.99478
2.37333 | -291.879 | 22.05 | 25.071 | -2500.076 | 32.99539
2.37667 | -291.864 | 22.05 | 25.071 | -2500.076 | 32.99539
2.38 | -291.91 | 22.05 | 25.071 | -2500.076 | 32.99539
2.38333 | -291.91 | 22.05 | 25.04 | -2500.076 | 32.996
2.38667 | -291.894 | 22.05 | 25.056 | -2500.076 | 32.99661
2.39 | -291.879 | 22.05 | 25.04 | -2500.076 | 32.99722
2.39333 | -291.879 | 22.05 | 25.025 | -2500.076 | 32.99783
2.39667 | -291.879 | 22.05 | 25.04 | -2500.076 | 32.99783
2.4 | -291.864 | 22.05 | 25.071 | -2500.076 | 32.99783
2.40333 | -291.818 | 22.05 | 25.071 | -2500.076 | 32.99844
2.40667 | -291.849 | 22.05 | 25.132 | -2500.076 | 32.99844
2.41 | -291.879 | 22.05 | 25.132 | -2500.076 | 32.99844
2.41333 | -291.864 | 22.05 | 25.101 | -2500.076 | 32.99844
2.41667 | -291.91 | 22.05 | 25.086 | -2500.076 | 32.99905
2.42 | -291.94 | 22.05 | 25.101 | -2500.076 | 32.99966
2.42333 | -291.894 | 22.05 | 25.086 | -2500.076 | 32.99905
2.42667 | -291.894 | 22.05 | 25.086 | -2500.076 | 32.99844
2.43 | -291.94 | 22.05 | 25.117 | -2500.076 | 32.99844
2.43333 | -291.879 | 22.05 | 25.132 | -2500.076 | 32.99844
2.43667 | -291.894 | 22.05 | 25.132 | -2500.076 | 32.99783
2.44 | -291.94 | 22.05 | 25.132 | -2500.076 | 32.99783
2.44333 | -291.894 | 22.05 | 25.132 | -2500.076 | 32.99783
2.44667 | -291.849 | 22.05 | 25.132 | -2500.076 | 32.99783
2.45 | -291.879 | 22.05 | 25.117 | -2500.076 | 32.99722
2.45333 | -291.894 | 22.05 | 25.101 | -2500.076 | 32.99661
2.45667 | -291.894 | 22.05 | 25.086 | -2500.076 | 32.996
2.46 | -291.925 | 22.05 | 25.086 | -2500.076 | 32.996
2.46333 | -291.925 | 22.05 | 25.086 | -2500.076 | 32.996
2.46667 | -291.91 | 22.05 | 25.086 | -2500.076 | 32.996
2.47 | -291.894 | 22.05 | 25.101 | -2500.076 | 32.99539
2.47333 | -291.849 | 22.05 | 25.147 | -2500.076 | 32.996
2.47667 | -291.833 | 22.05 | 25.163 | -2500.076 | 32.996
2.48 | -291.833 | 22.05 | 25.132 | -2500.076 | 32.996
2.48333 | -291.833 | 22.05 | 25.132 | -2500.076 | 32.996
2.48667 | -291.803 | 22.05 | 25.132 | -2500.076 | 32.99661
2.49 | -291.833 | 22.05 | 25.117 | -2500.076 | 32.99722
2.49333 | -291.818 | 22.05 | 25.101 | -2500.076 | 32.99905
2.49667 | -291.787 | 22.05 | 25.117 | -2500.076 | 33.00089
2.5 | -291.803 | 22.05 | 25.117 | -2500.076 | 33.00272
2.50333 | -291.833 | 22.05 | 25.101 | -2500.076 | 33.00577
2.50667 | -291.803 | 22.05 | 25.071 | -2500.076 | 33.00882
2.51 | -291.803 | 22.05 | 25.086 | -2500.076 | 33.01004
2.51333 | -291.849 | 22.05 | 25.101 | -2500.076 | 33.01126
2.51667 | -291.818 | 22.05 | 25.117 | -2500.076 | 33.01248
2.52 | -291.757 | 22.05 | 25.147 | -2500.076 | 33.01309
2.52333 | -291.772 | 22.05 | 25.193 | -2500.076 | 33.01309
2.52667 | -291.803 | 22.05 | 25.208 | -2500.076 | 33.01309
2.53 | -291.757 | 22.05 | 25.224 | -2500.076 | 33.0137
2.53333 | -291.757 | 22.05 | 25.193 | -2500.076 | 33.01492
2.53667 | -291.787 | 22.05 | 25.178 | -2500.076 | 33.01553
2.54 | -291.757 | 22.05 | 25.178 | -2500.076 | 33.01553
2.54333 | -291.742 | 22.05 | 25.163 | -2500.076 | 33.01614
2.54667 | -291.787 | 22.05 | 25.101 | -2500.076 | 33.01614
2.55 | -291.787 | 22.05 | 25.101 | -2500.076 | 33.01553
2.55333 | -291.803 | 22.05 | 25.086 | -2500.076 | 33.01431
2.55667 | -291.833 | 22.05 | 25.04 | -2500.076 | 33.0137
2.56 | -291.833 | 22.05 | 25.01 | -2500.076 | 33.01309
2.56333 | -291.818 | 22.05 | 25.071 | -2500.076 | 33.01248
2.56667 | -291.803 | 22.05 | 25.086 | -2500.076 | 33.01187
2.57 | -291.833 | 22.05 | 25.101 | -2500.076 | 33.01126
2.57333 | -291.864 | 22.05 | 25.163 | -2500.076 | 33.01065
2.57667 | -291.864 | 22.05 | 25.193 | -2500.076 | 33.01065
2.58 | -291.879 | 22.05 | 25.178 | -2500.076 | 33.01065
2.58333 | -291.925 | 22.05 | 25.208 | -2500.076 | 33.01004
2.58667 | -291.879 | 22.05 | 25.224 | -2500.076 | 33.00943
2.59 | -291.833 | 22.05 | 25.193 | -2500.076 | 33.01004
2.59333 | -291.849 | 22.05 | 25.224 | -2500.076 | 33.01004
2.59667 | -291.849 | 22.05 | 25.224 | -2500.076 | 33.00882
2.6 | -291.818 | 22.05 | 25.193 | -2500.076 | 33.00699
2.60333 | -291.849 | 22.05 | 25.163 | -2500.076 | 33.0076
2.60667 | -291.894 | 22.05 | 25.163 | -2500.076 | 33.0076
2.61 | -291.879 | 22.05 | 25.132 | -2500.076 | 33.0076
2.61333 | -291.864 | 22.05 | 25.117 | -2500.076 | 33.0076
2.61667 | -291.894 | 22.05 | 25.101 | -2500.076 | 33.00882
2.62 | -291.879 | 22.05 | 25.117 | -2500.076 | 33.00943
2.62333 | -291.833 | 22.05 | 25.117 | -2500.076 | 33.00943
2.62667 | -291.833 | 22.05 | 25.117 | -2500.076 | 33.00821
2.63 | -291.849 | 22.05 | 25.117 | -2500.076 | 33.00821
2.63333 | -291.818 | 22.05 | 25.132 | -2500.076 | 33.00882
2.63667 | -291.803 | 22.05 | 25.132 | -2500.076 | 33.00882
2.64 | -291.803 | 22.05 | 25.132 | -2500.076 | 33.00821
2.64333 | -291.803 | 22.05 | 25.132 | -2500.076 | 33.00821
2.64667 | -291.772 | 22.05 | 25.132 | -2500.076 | 33.00882
2.65 | -291.787 | 22.05 | 25.147 | -2500.076 | 33.00943
2.65333 | -291.787 | 22.05 | 25.163 | -2500.076 | 33.00943
2.65667 | -291.803 | 22.05 | 25.147 | -2500.076 | 33.00882
2.66 | -291.787 | 22.05 | 25.163 | -2500.076 | 33.00882
2.66333 | -291.787 | 22.05 | 25.163 | -2500.076 | 33.00943
2.66667 | -291.803 | 22.05 | 25.163 | -2500.076 | 33.00882
2.67 | -291.787 | 22.05 | 25.132 | -2500.076 | 33.00699
2.67333 | -291.772 | 22.05 | 25.163 | -2500.076 | 33.00638
2.67667 | -291.803 | 22.05 | 25.147 | -2500.076 | 33.00699
2.68 | -291.787 | 22.05 | 25.163 | -2500.076 | 33.00699
2.68333 | -291.742 | 22.05 | 25.132 | -2500.076 | 33.00638
2.68667 | -291.803 | 22.05 | 25.163 | -2500.076 | 33.00638
2.69 | -291.818 | 22.05 | 25.132 | -2500.076 | 33.0076
2.69333 | -291.757 | 22.05 | 25.147 | -2500.076 | 33.00821
2.69667 | -291.772 | 22.05 | 25.132 | -2500.076 | 33.0076
2.7 | -291.803 | 22.05 | 25.147 | -2500.076 | 33.0076
2.70333 | -291.742 | 22.05 | 25.147 | -2500.076 | 33.00882
2.70667 | -291.726 | 22.05 | 25.178 | -2500.076 | 33.00943
2.71 | -291.757 | 22.05 | 25.178 | -2500.076 | 33.00943
2.71333 | -291.726 | 22.05 | 25.193 | -2500.076 | 33.00882
2.71667 | -291.711 | 22.05 | 25.208 | -2500.076 | 33.00943
2.72 | -291.757 | 22.05 | 25.193 | -2500.076 | 33.01004
2.72333 | -291.757 | 22.05 | 25.178 | -2500.076 | 33.01004
2.72667 | -291.757 | 22.05 | 25.193 | -2500.076 | 33.01004
2.73 | -291.803 | 22.05 | 25.178 | -2500.076 | 33.01004
2.73333 | -291.818 | 22.05 | 25.178 | -2500.076 | 33.01004
2.73667 | -291.787 | 22.05 | 25.178 | -2500.076 | 33.01004
2.74 | -291.772 | 22.05 | 25.178 | -2500.076 | 33.01004
2.74333 | -291.757 | 22.05 | 25.163 | -2500.076 | 33.00882
2.74667 | -291.757 | 22.05 | 25.163 | -2500.076 | 33.00943
2.75 | -291.742 | 22.05 | 25.132 | -2500.076 | 33.01004
2.75333 | -291.726 | 22.05 | 25.132 | -2500.076 | 33.01004
2.75667 | -291.772 | 22.05 | 25.132 | -2500.076 | 33.00943
2.76 | -291.803 | 22.05 | 25.132 | -2500.076 | 33.01004
2.76333 | -291.772 | 22.05 | 25.132 | -2500.076 | 33.01065
2.76667 | -291.787 | 22.05 | 25.147 | -2500.076 | 33.01065
2.77 | -291.818 | 22.05 | 25.132 | -2500.076 | 33.01065
2.77333 | -291.787 | 22.05 | 25.117 | -2500.076 | 33.01065
2.77667 | -291.772 | 22.05 | 25.132 | -2500.076 | 33.01126
2.78 | -291.818 | 22.05 | 25.147 | -2500.076 | 33.01126
2.78333 | -291.787 | 22.05 | 25.163 | -2500.076 | 33.01126
2.78667 | -291.772 | 22.05 | 25.178 | -2500.076 | 33.01065
2.79 | -291.803 | 22.05 | 25.178 | -2500.076 | 33.01126
2.79333 | -291.803 | 22.05 | 25.132 | -2500.076 | 33.01126
2.79667 | -291.772 | 22.05 | 25.132 | -2500.076 | 33.01126
2.8 | -291.787 | 22.05 | 25.117 | -2500.076 | 33.01126
2.80333 | -291.803 | 22.05 | 25.101 | -2500.076 | 33.01126
2.80667 | -291.787 | 22.05 | 25.101 | -2500.076 | 33.01126
2.81 | -291.787 | 22.05 | 25.117 | -2500.076 | 33.01126
2.81333 | -291.803 | 22.05 | 25.101 | -2500.076 | 33.01065
2.81667 | -291.803 | 22.05 | 25.101 | -2500.076 | 33.01004
2.82 | -291.787 | 22.05 | 25.101 | -2500.076 | 33.01065
2.82333 | -291.772 | 22.05 | 25.117 | -2500.076 | 33.01065
2.82667 | -291.803 | 22.05 | 25.117 | -2500.076 | 33.01004
2.83 | -291.787 | 22.05 | 25.132 | -2500.076 | 33.00943
2.83333 | -291.787 | 22.05 | 25.101 | -2500.076 | 33.00882
2.83667 | -291.818 | 22.05 | 25.086 | -2500.076 | 33.00882
2.84 | -291.818 | 22.05 | 25.086 | -2500.076 | 33.00882
2.84333 | -291.772 | 22.05 | 25.101 | -2500.076 | 33.00882
2.84667 | -291.803 | 22.05 | 25.101 | -2500.076 | 33.00943
2.85 | -291.818 | 22.05 | 25.117 | -2500.076 | 33.01065
2.85333 | -291.787 | 22.05 | 25.147 | -2500.076 | 33.01065
2.85667 | -291.833 | 22.05 | 25.178 | -2500.076 | 33.01065
2.86 | -291.864 | 22.05 | 25.193 | -2500.076 | 33.01004
2.86333 | -291.833 | 22.05 | 25.208 | -2500.076 | 33.01065
2.86667 | -291.818 | 22.05 | 25.224 | -2500.076 | 33.01065
2.87 | -291.833 | 22.05 | 25.224 | -2500.076 | 33.01065
2.87333 | -291.772 | 22.05 | 25.178 | -2500.076 | 33.01004
2.87667 | -291.757 | 22.05 | 25.178 | -2500.076 | 33.01065
2.88 | -291.772 | 22.05 | 25.178 | -2500.076 | 33.01065
2.88333 | -291.772 | 22.05 | 25.193 | -2500.076 | 33.01065
2.88667 | -291.742 | 22.05 | 25.163 | -2500.076 | 33.01004
2.89 | -291.757 | 22.05 | 25.163 | -2500.076 | 33.01004
2.89333 | -291.742 | 22.05 | 25.147 | -2500.076 | 33.01065
2.89667 | -291.696 | 22.05 | 25.147 | -2500.076 | 33.01065
2.9 | -291.696 | 22.05 | 25.163 | -2500.076 | 33.01004
2.90333 | -291.742 | 22.05 | 25.193 | -2500.076 | 33.01004
2.90667 | -291.757 | 22.05 | 25.208 | -2500.076 | 33.01065
2.91 | -291.772 | 22.05 | 25.193 | -2500.076 | 33.01065
2.91333 | -291.787 | 22.05 | 25.163 | -2500.076 | 33.01065
2.91667 | -291.787 | 22.05 | 25.147 | -2500.076 | 33.01065
2.92 | -291.742 | 22.05 | 25.132 | -2500.076 | 33.01126
2.92333 | -291.726 | 22.05 | 25.132 | -2500.076 | 33.01126
2.92667 | -291.757 | 22.05 | 25.132 | -2500.076 | 33.01126
2.93 | -291.772 | 22.05 | 25.132 | -2500.076 | 33.01126
2.93333 | -291.757 | 22.05 | 25.117 | -2500.076 | 33.01187
2.93667 | -291.787 | 22.05 | 25.132 | -2500.076 | 33.01309
2.94 | -291.757 | 22.05 | 25.132 | -2500.076 | 33.01431
2.94333 | -291.696 | 22.05 | 25.132 | -2500.076 | 33.01431
2.94667 | -291.711 | 22.05 | 25.163 | -2500.076 | 33.01431
2.95 | -291.711 | 22.05 | 25.208 | -2500.076 | 33.01492
2.95333 | -291.681 | 22.05 | 25.193 | -2500.076 | 33.01492
2.95667 | -291.726 | 22.05 | 25.193 | -2500.076 | 33.01431
2.96 | -291.772 | 22.05 | 25.224 | -2500.076 | 33.01431
2.96333 | -291.726 | 22.05 | 25.224 | -2500.076 | 33.01431
2.96667 | -291.757 | 22.05 | 25.208 | -2500.076 | 33.01431
2.97 | -291.772 | 22.05 | 25.224 | -2500.076 | 33.01309
2.97333 | -291.757 | 22.05 | 25.224 | -2500.076 | 33.01248
2.97667 | -291.726 | 22.05 | 25.208 | -2500.076 | 33.01248
2.98 | -291.726 | 22.05 | 25.193 | -2500.076 | 33.01248
2.98333 | -291.696 | 22.05 | 25.163 | -2500.076 | 33.01187
2.98667 | -291.696 | 22.05 | 25.178 | -2500.076 | 33.01187
2.99 | -291.696 | 22.05 | 25.178 | -2500.076 | 33.01187
2.99333 | -291.711 | 22.05 | 25.163 | -2500.076 | 33.01187
2.99667 | -291.742 | 22.05 | 25.163 | -2500.076 | 33.01187
3 | -291.726 | 22.05 | 25.178 | -2500.076 | 33.01187
3.00333 | -291.726 | 22.05 | 25.163 | -2500.076 | 33.01187
3.00667 | -291.742 | 22.05 | 25.163 | -2500.076 | 33.01187
3.01 | -291.742 | 22.05 | 25.193 | -2500.076 | 33.01187
3.01333 | -291.757 | 22.05 | 25.208 | -2500.076 | 33.01187
3.01667 | -291.818 | 22.05 | 25.193 | -2500.076 | 33.01187
3.02 | -291.818 | 22.05 | 25.208 | -2500.076 | 33.01187
3.02333 | -291.803 | 22.05 | 25.208 | -2500.076 | 33.01187
3.02667 | -291.833 | 22.05 | 25.193 | -2500.076 | 33.01187
3.03 | -291.818 | 22.05 | 25.193 | -2500.076 | 33.01187
3.03333 | -291.772 | 22.05 | 25.224 | -2500.076 | 33.01126
3.03667 | -291.818 | 22.05 | 25.224 | -2500.076 | 33.01126
3.04 | -291.803 | 22.05 | 25.178 | -2500.076 | 33.01126
3.04333 | -291.772 | 22.05 | 25.193 | -2500.076 | 33.01126
3.04667 | -291.787 | 22.05 | 25.193 | -2500.076 | 33.01065
3.05 | -291.803 | 22.05 | 25.163 | -2500.076 | 33.01126
3.05333 | -291.757 | 22.05 | 25.117 | -2500.076 | 33.01126
3.05667 | -291.757 | 22.05 | 25.117 | -2500.076 | 33.01126
3.06 | -291.772 | 22.05 | 25.086 | -2500.076 | 33.01126
3.06333 | -291.772 | 22.05 | 25.071 | -2500.076 | 33.01187
3.06667 | -291.757 | 22.05 | 25.056 | -2500.076 | 33.01187
3.07 | -291.742 | 22.05 | 25.101 | -2500.076 | 33.01187
3.07333 | -291.742 | 22.05 | 25.147 | -2500.076 | 33.01187
3.07667 | -291.726 | 22.05 | 25.147 | -2500.076 | 33.01126
3.08 | -291.711 | 22.05 | 25.132 | -2500.076 | 33.01126
3.08333 | -291.711 | 22.05 | 25.132 | -2500.076 | 33.01126
3.08667 | -291.742 | 22.05 | 25.117 | -2500.076 | 33.01065
3.09 | -291.742 | 22.05 | 25.101 | -2500.076 | 33.00943
3.09333 | -291.757 | 22.05 | 25.086 | -2500.076 | 33.01004
3.09667 | -291.772 | 22.05 | 25.101 | -2500.076 | 33.01004
3.1 | -291.787 | 22.05 | 25.132 | -2500.076 | 33.01004
3.10333 | -291.772 | 22.05 | 25.117 | -2500.076 | 33.01004
3.10667 | -291.818 | 22.05 | 25.117 | -2500.076 | 33.01065
3.11 | -291.803 | 22.05 | 25.132 | -2500.076 | 33.01065
3.11333 | -291.772 | 22.05 | 25.132 | -2500.076 | 33.01065
3.11667 | -291.803 | 22.05 | 25.132 | -2500.076 | 33.01004
3.12 | -291.818 | 22.05 | 25.132 | -2500.076 | 33.01004
3.12333 | -291.772 | 22.05 | 25.132 | -2500.076 | 33.01065
3.12667 | -291.787 | 22.05 | 25.147 | -2500.076 | 33.01065
3.13 | -291.803 | 22.05 | 25.163 | -2500.076 | 33.01004
3.13333 | -291.757 | 22.05 | 25.178 | -2500.076 | 33.00943
3.13667 | -291.742 | 22.05 | 25.208 | -2500.076 | 33.00943
3.14 | -291.772 | 22.05 | 25.224 | -2500.076 | 33.00943
3.14333 | -291.742 | 22.05 | 25.239 | -2500.076 | 33.00943
3.14667 | -291.742 | 22.05 | 25.224 | -2500.076 | 33.00882
3.15 | -291.772 | 22.05 | 25.193 | -2500.076 | 33.00943
3.15333 | -291.772 | 22.05 | 25.178 | -2500.076 | 33.01004
3.15667 | -291.757 | 22.05 | 25.178 | -2500.076 | 33.01004
3.16 | -291.757 | 22.05 | 25.147 | -2500.076 | 33.00943
3.16333 | -291.787 | 22.05 | 25.132 | -2500.076 | 33.01004
3.16667 | -291.772 | 22.05 | 25.163 | -2500.076 | 33.01065
3.17 | -291.757 | 22.05 | 25.178 | -2500.076 | 33.01065
3.17333 | -291.757 | 22.05 | 25.193 | -2500.076 | 33.01004
3.17667 | -291.757 | 22.05 | 25.208 | -2500.076 | 33.00943
3.18 | -291.696 | 22.05 | 25.239 | -2500.076 | 33.00943
3.18333 | -291.711 | 22.05 | 25.239 | -2500.076 | 33.00943
3.18667 | -291.742 | 22.05 | 25.208 | -2500.076 | 33.00943
3.19 | -291.742 | 22.05 | 25.193 | -2500.076 | 33.00882
3.19333 | -291.757 | 22.05 | 25.178 | -2500.076 | 33.00943
3.19667 | -291.818 | 22.05 | 25.163 | -2500.076 | 33.01004
3.2 | -291.803 | 22.05 | 25.132 | -2500.076 | 33.01004
3.20333 | -291.757 | 22.05 | 25.132 | -2500.076 | 33.00943
3.20667 | -291.757 | 22.05 | 25.163 | -2500.076 | 33.01004
3.21 | -291.772 | 22.05 | 25.163 | -2500.076 | 33.01065
3.21333 | -291.696 | 22.05 | 25.147 | -2500.076 | 33.01065
3.21667 | -291.681 | 22.05 | 25.178 | -2500.076 | 33.01065
3.22 | -291.726 | 22.05 | 25.208 | -2500.076 | 33.01065
3.22333 | -291.711 | 22.05 | 25.193 | -2500.076 | 33.01126
3.22667 | -291.681 | 22.05 | 25.208 | -2500.076 | 33.01126
3.23 | -291.742 | 22.05 | 25.224 | -2500.076 | 33.01126
3.23333 | -291.757 | 22.05 | 25.208 | -2500.076 | 33.01004
3.23667 | -291.726 | 22.05 | 25.208 | -2500.076 | 33.01004
3.24 | -291.742 | 22.05 | 25.208 | -2500.076 | 33.01004
3.24333 | -291.742 | 22.05 | 25.193 | -2500.076 | 33.01004
3.24667 | -291.711 | 22.05 | 25.208 | -2500.076 | 33.00882
3.25 | -291.696 | 22.05 | 25.239 | -2500.076 | 33.00882
3.25333 | -291.696 | 22.05 | 25.224 | -2500.076 | 33.00943
3.25667 | -291.681 | 22.05 | 25.224 | -2500.076 | 33.00943
3.26 | -291.665 | 22.05 | 25.224 | -2500.076 | 33.00821
3.26333 | -291.65 | 22.05 | 25.193 | -2500.076 | 33.0076
3.26667 | -291.665 | 22.05 | 25.178 | -2500.076 | 33.00821
3.27 | -291.681 | 22.05 | 25.193 | -2500.076 | 33.00821
3.27333 | -291.665 | 22.05 | 25.193 | -2500.076 | 33.0076
3.27667 | -291.696 | 22.05 | 25.208 | -2500.076 | 33.00699
3.28 | -291.726 | 22.05 | 25.239 | -2500.076 | 33.0076
3.28333 | -291.696 | 22.05 | 25.224 | -2500.076 | 33.00821
3.28667 | -291.681 | 22.05 | 25.208 | -2500.076 | 33.0076
3.29 | -291.742 | 22.05 | 25.193 | -2500.076 | 33.00638
3.29333 | -291.696 | 22.05 | 25.208 | -2500.076 | 33.00577
3.29667 | -291.65 | 22.05 | 25.193 | -2500.076 | 33.00577
3.3 | -291.711 | 22.05 | 25.193 | -2500.076 | 33.00455
3.30333 | -291.726 | 22.05 | 25.208 | -2500.076 | 33.00211
3.30667 | -291.681 | 22.05 | 25.224 | -2500.076 | 33.00089
3.31 | -291.742 | 22.05 | 25.208 | -2500.076 | 33.00027
3.31333 | -291.787 | 22.05 | 25.208 | -2500.076 | 32.99905
3.31667 | -291.757 | 22.05 | 25.193 | -2500.076 | 32.99722
3.32 | -291.757 | 22.05 | 25.193 | -2500.076 | 32.99722
3.32333 | -291.787 | 22.05 | 25.178 | -2500.076 | 32.99722
3.32667 | -291.772 | 22.05 | 25.163 | -2500.076 | 32.99783
3.33 | -291.742 | 22.05 | 25.132 | -2500.076 | 32.99783
3.33333 | -291.726 | 22.05 | 25.132 | -2500.076 | 32.99783
3.33667 | -291.726 | 22.05 | 25.132 | -2500.076 | 32.99783
3.34 | -291.681 | 22.05 | 25.117 | -2500.076 | 32.99844
3.34333 | -291.665 | 22.05 | 25.117 | -2500.076 | 32.99844
3.34667 | -291.681 | 22.05 | 25.132 | -2500.076 | 32.99783
3.35 | -291.681 | 22.05 | 25.132 | -2500.076 | 32.99783
3.35333 | -291.665 | 22.05 | 25.101 | -2500.076 | 32.99844
3.35667 | -291.696 | 22.05 | 25.101 | -2500.076 | 32.99844
3.36 | -291.711 | 22.05 | 25.132 | -2500.076 | 32.99783
3.36333 | -291.726 | 22.05 | 25.117 | -2500.076 | 32.99783
3.36667 | -291.726 | 22.05 | 25.086 | -2500.076 | 32.99783
3.37 | -291.726 | 22.05 | 25.071 | -2500.076 | 32.99783
3.37333 | -291.742 | 22.05 | 25.086 | -2500.076 | 32.99783
3.37667 | -291.696 | 22.05 | 25.086 | -2500.076 | 32.99783
3.38 | -291.681 | 22.05 | 25.117 | -2500.076 | 32.99783
3.38333 | -291.711 | 22.05 | 25.147 | -2500.076 | 32.99844
3.38667 | -291.711 | 22.05 | 25.193 | -2500.076 | 32.99844
3.39 | -291.681 | 22.05 | 25.208 | -2500.076 | 32.99783
3.39333 | -291.757 | 22.05 | 25.178 | -2500.076 | 32.99783
3.39667 | -291.772 | 22.05 | 25.147 | -2500.076 | 32.99844
3.4 | -291.696 | 22.05 | 25.147 | -2500.076 | 32.99905
3.40333 | -291.711 | 22.05 | 25.117 | -2500.076 | 32.99905
3.40667 | -291.726 | 22.05 | 25.101 | -2500.076 | 32.99905
3.41 | -291.665 | 22.05 | 25.117 | -2500.076 | 32.99966
3.41333 | -291.65 | 22.05 | 25.147 | -2500.076 | 33.00089
3.41667 | -291.696 | 22.05 | 25.163 | -2500.076 | 33.00027
3.42 | -291.665 | 22.05 | 25.208 | -2500.076 | 32.99966
3.42333 | -291.665 | 22.05 | 25.208 | -2500.076 | 33.00027
3.42667 | -291.681 | 22.05 | 25.239 | -2500.076 | 33.00089
3.43 | -291.681 | 22.05 | 25.239 | -2500.076 | 33.00027
3.43333 | -291.681 | 22.05 | 25.239 | -2500.076 | 32.99966
3.43667 | -291.696 | 22.05 | 25.208 | -2500.076 | 32.99966
3.44 | -291.681 | 22.05 | 25.239 | -2500.076 | 32.99966
3.44333 | -291.696 | 22.05 | 25.208 | -2500.076 | 32.99966
3.44667 | -291.681 | 22.05 | 25.208 | -2500.076 | 32.99905
3.45 | -291.681 | 22.05 | 25.178 | -2500.076 | 32.99905
3.45333 | -291.696 | 22.05 | 25.163 | -2500.076 | 32.99966
3.45667 | -291.681 | 22.05 | 25.132 | -2500.076 | 33.00089
3.46 | -291.65 | 22.05 | 25.117 | -2500.076 | 33.0015
3.46333 | -291.681 | 22.05 | 25.117 | -2500.076 | 33.00211
3.46667 | -291.681 | 22.05 | 25.147 | -2500.076 | 33.00394
3.47 | -291.635 | 22.05 | 25.147 | -2500.076 | 33.00638
3.47333 | -291.65 | 22.05 | 25.147 | -2500.076 | 33.0076
3.47667 | -291.665 | 22.05 | 25.147 | -2500.076 | 33.00821
3.48 | -291.62 | 22.05 | 25.132 | -2500.076 | 33.00882
3.48333 | -291.62 | 22.05 | 25.117 | -2500.076 | 33.01004
3.48667 | -291.65 | 22.05 | 25.132 | -2500.076 | 33.01004
3.49 | -291.604 | 22.05 | 25.117 | -2500.076 | 33.01004
3.49333 | -291.589 | 22.05 | 25.132 | -2500.076 | 33.00943
3.49667 | -291.65 | 22.05 | 25.132 | -2500.076 | 33.01065
3.5 | -291.62 | 22.05 | 25.132 | -2500.076 | 33.01065
3.50333 | -291.62 | 22.05 | 25.101 | -2500.076 | 33.01065
3.50667 | -291.681 | 22.05 | 25.101 | -2500.076 | 33.01065
3.51 | -291.696 | 22.05 | 25.086 | -2500.076 | 33.01187
3.51333 | -291.62 | 22.05 | 25.086 | -2500.076 | 33.01187
3.51667 | -291.635 | 22.05 | 25.056 | -2500.076 | 33.01187
3.52 | -291.589 | 22.05 | 25.071 | -2500.076 | 33.01187
3.52333 | -291.559 | 22.05 | 25.071 | -2500.076 | 33.01126
3.52667 | -291.543 | 22.05 | 25.086 | -2500.076 | 33.01126
3.53 | -291.574 | 22.05 | 25.086 | -2500.076 | 33.01126
3.53333 | -291.574 | 22.05 | 25.086 | -2500.076 | 33.01126
3.53667 | -291.589 | 22.05 | 25.071 | -2500.076 | 33.01126
3.54 | -291.589 | 22.05 | 25.056 | -2500.076 | 33.01187
3.54333 | -291.604 | 22.05 | 25.04 | -2500.076 | 33.01187
3.54667 | -291.589 | 22.05 | 25.025 | -2500.076 | 33.01187
3.55 | -291.559 | 22.05 | 25.025 | -2500.076 | 33.01187
3.55333 | -291.574 | 22.05 | 25.01 | -2500.076 | 33.01187
3.55667 | -291.559 | 22.05 | 24.995 | -2500.076 | 33.01187
3.56 | -291.528 | 22.05 | 24.979 | -2500.076 | 33.01187
3.56333 | -291.543 | 22.05 | 24.979 | -2500.076 | 33.01126
3.56667 | -291.589 | 22.05 | 24.979 | -2500.076 | 33.01065
3.57 | -291.574 | 22.05 | 24.979 | -2500.076 | 33.01065
3.57333 | -291.62 | 22.05 | 24.979 | -2500.076 | 33.01065
3.57667 | -291.65 | 22.05 | 24.995 | -2500.076 | 33.01065
3.58 | -291.635 | 22.05 | 24.979 | -2500.076 | 33.01065
3.58333 | -291.62 | 22.05 | 25.01 | -2500.076 | 33.01126
3.58667 | -291.65 | 22.05 | 25.025 | -2500.076 | 33.01126
3.59 | -291.604 | 22.05 | 25.04 | -2500.076 | 33.01126
3.59333 | -291.589 | 22.05 | 25.04 | -2500.076 | 33.01004
3.59667 | -291.589 | 22.05 | 25.071 | -2500.076 | 33.01004
3.6 | -291.559 | 22.05 | 25.04 | -2500.076 | 33.01004
3.60333 | -291.543 | 22.05 | 25.04 | -2500.076 | 33.00943
3.60667 | -291.559 | 22.05 | 25.056 | -2500.076 | 33.00821
3.61 | -291.559 | 22.05 | 25.04 | -2500.076 | 33.00821
3.61333 | -291.574 | 22.05 | 25.025 | -2500.076 | 33.00821
3.61667 | -291.62 | 22.05 | 25.056 | -2500.076 | 33.00821
3.62 | -291.62 | 22.05 | 25.04 | -2500.076 | 33.00699
3.62333 | -291.604 | 22.05 | 25.04 | -2500.076 | 33.00516
3.62667 | -291.574 | 22.05 | 25.056 | -2500.076 | 33.00394
3.63 | -291.543 | 22.05 | 25.086 | -2500.076 | 33.00333
3.63333 | -291.528 | 22.05 | 25.086 | -2500.076 | 33.0015
3.63667 | -291.513 | 22.05 | 25.101 | -2500.076 | 33.00027
3.64 | -291.498 | 22.05 | 25.071 | -2500.076 | 33.00089
3.64333 | -291.513 | 22.05 | 25.056 | -2500.076 | 33.00211
3.64667 | -291.528 | 22.05 | 25.056 | -2500.076 | 33.00211
3.65 | -291.467 | 22.05 | 25.086 | -2500.076 | 33.0015
3.65333 | -291.482 | 22.05 | 25.071 | -2500.076 | 33.00272
3.65667 | -291.498 | 22.05 | 25.071 | -2500.076 | 33.00455
3.66 | -291.482 | 22.05 | 25.101 | -2500.076 | 33.00577
3.66333 | -291.528 | 22.05 | 25.086 | -2500.076 | 33.00577
3.66667 | -291.574 | 22.05 | 25.056 | -2500.076 | 33.00638
3.67 | -291.543 | 22.05 | 25.086 | -2500.076 | 33.0076
3.67333 | -291.559 | 22.05 | 25.132 | -2500.076 | 33.00821
3.67667 | -291.589 | 22.05 | 25.117 | -2500.076 | 33.0076
3.68 | -291.528 | 22.05 | 25.147 | -2500.076 | 33.00699
3.68333 | -291.543 | 22.05 | 25.163 | -2500.076 | 33.0076
3.68667 | -291.589 | 22.05 | 25.163 | -2500.076 | 33.00821
3.69 | -291.574 | 22.05 | 25.147 | -2500.076 | 33.00821
3.69333 | -291.559 | 22.05 | 25.163 | -2500.076 | 33.00699
3.69667 | -291.559 | 22.05 | 25.147 | -2500.076 | 33.00699
3.7 | -291.528 | 22.05 | 25.163 | -2500.076 | 33.0076
3.70333 | -291.513 | 22.05 | 25.163 | -2500.076 | 33.00699
3.70667 | -291.528 | 22.05 | 25.178 | -2500.076 | 33.00516
3.71 | -291.528 | 22.05 | 25.147 | -2500.076 | 33.00455
3.71333 | -291.559 | 22.05 | 25.147 | -2500.076 | 33.00516
3.71667 | -291.559 | 22.05 | 25.132 | -2500.076 | 33.00516
3.72 | -291.528 | 22.05 | 25.147 | -2500.076 | 33.00455
3.72333 | -291.543 | 22.05 | 25.132 | -2500.076 | 33.00394
3.72667 | -291.543 | 22.05 | 25.163 | -2500.076 | 33.00455
3.73 | -291.528 | 22.05 | 25.147 | -2500.076 | 33.00516
3.73333 | -291.559 | 22.05 | 25.132 | -2500.076 | 33.00577
3.73667 | -291.589 | 22.05 | 25.117 | -2500.076 | 33.00577
3.74 | -291.528 | 22.05 | 25.086 | -2500.076 | 33.0076
3.74333 | -291.543 | 22.05 | 25.056 | -2500.076 | 33.00943
3.74667 | -291.574 | 22.05 | 25.04 | -2500.076 | 33.01004
3.75 | -291.543 | 22.05 | 25.025 | -2500.076 | 33.00943
3.75333 | -291.498 | 22.05 | 25.01 | -2500.076 | 33.00943
3.75667 | -291.559 | 22.05 | 25.025 | -2500.076 | 33.00943
3.76 | -291.513 | 22.05 | 25.025 | -2500.076 | 33.00943
3.76333 | -291.436 | 22.05 | 25.04 | -2500.076 | 33.00882
3.76667 | -291.452 | 22.05 | 25.056 | -2500.076 | 33.00882
3.77 | -291.467 | 22.05 | 25.071 | -2500.076 | 33.00943
3.77333 | -291.406 | 22.05 | 25.071 | -2500.076 | 33.01004
3.77667 | -291.436 | 22.05 | 25.101 | -2500.076 | 33.01004
3.78 | -291.467 | 22.05 | 25.117 | -2500.076 | 33.01004
3.78333 | -291.467 | 22.05 | 25.132 | -2500.076 | 33.01004
3.78667 | -291.467 | 22.05 | 25.132 | -2500.076 | 33.01065
3.79 | -291.482 | 22.05 | 25.147 | -2500.076 | 33.01065
3.79333 | -291.467 | 22.05 | 25.117 | -2500.076 | 33.01004
3.79667 | -291.467 | 22.05 | 25.117 | -2500.076 | 33.00943
3.8 | -291.436 | 22.05 | 25.132 | -2500.076 | 33.00943
3.80333 | -291.452 | 22.05 | 25.178 | -2500.076 | 33.00943
3.80667 | -291.436 | 22.05 | 25.193 | -2500.076 | 33.00882
3.81 | -291.406 | 22.05 | 25.224 | -2500.076 | 33.00821
3.81333 | -291.421 | 22.05 | 25.239 | -2500.076 | 33.00882
3.81667 | -291.452 | 22.05 | 25.224 | -2500.076 | 33.00943
3.82 | -291.391 | 22.05 | 25.208 | -2500.076 | 33.00882
3.82333 | -291.406 | 22.05 | 25.224 | -2500.076 | 33.0076
3.82667 | -291.467 | 22.05 | 25.239 | -2500.076 | 33.00699
3.83 | -291.452 | 22.05 | 25.224 | -2500.076 | 33.00699
3.83333 | -291.436 | 22.05 | 25.224 | -2500.076 | 33.00638
3.83667 | -291.513 | 22.05 | 25.239 | -2500.076 | 33.00516
3.84 | -291.498 | 22.05 | 25.239 | -2500.076 | 33.00455
3.84333 | -291.467 | 22.05 | 25.224 | -2500.076 | 33.00516
3.84667 | -291.482 | 22.05 | 25.208 | -2500.076 | 33.00516
3.85 | -291.482 | 22.05 | 25.208 | -2500.076 | 33.00394
3.85333 | -291.467 | 22.05 | 25.193 | -2500.076 | 33.00333
3.85667 | -291.498 | 22.05 | 25.208 | -2500.076 | 33.00394
3.86 | -291.498 | 22.05 | 25.193 | -2500.076 | 33.00516
3.86333 | -291.482 | 22.05 | 25.239 | -2500.076 | 33.00516
3.86667 | -291.482 | 22.05 | 25.269 | -2500.076 | 33.00516
3.87 | -291.482 | 22.05 | 25.269 | -2500.076 | 33.00638
3.87333 | -291.498 | 22.05 | 25.254 | -2500.076 | 33.0076
3.87667 | -291.482 | 22.05 | 25.254 | -2500.076 | 33.00699
3.88 | -291.482 | 22.05 | 25.254 | -2500.076 | 33.00577
3.88333 | -291.498 | 22.05 | 25.254 | -2500.076 | 33.00516
3.88667 | -291.467 | 22.05 | 25.239 | -2500.076 | 33.00516
3.89 | -291.436 | 22.05 | 25.239 | -2500.076 | 33.00455
3.89333 | -291.467 | 22.05 | 25.254 | -2500.076 | 33.00333
3.89667 | -291.452 | 22.05 | 25.208 | -2500.076 | 33.00272
3.9 | -291.436 | 22.05 | 25.193 | -2500.076 | 33.00333
3.90333 | -291.482 | 22.05 | 25.224 | -2500.076 | 33.00394
3.90667 | -291.498 | 22.05 | 25.208 | -2500.076 | 33.00394
3.91 | -291.498 | 22.05 | 25.193 | -2500.076 | 33.00333
3.91333 | -291.528 | 22.05 | 25.208 | -2500.076 | 33.00333
3.91667 | -291.528 | 22.05 | 25.208 | -2500.076 | 33.00394
3.92 | -291.482 | 22.05 | 25.178 | -2500.076 | 33.00272
3.92333 | -291.467 | 22.05 | 25.193 | -2500.076 | 33.0015
3.92667 | -291.467 | 22.05 | 25.208 | -2500.076 | 33.00089
3.93 | -291.436 | 22.05 | 25.193 | -2500.076 | 33.0015
3.93333 | -291.436 | 22.05 | 25.178 | -2500.076 | 33.0015
3.93667 | -291.452 | 22.05 | 25.178 | -2500.076 | 33.00089
3.94 | -291.452 | 22.05 | 25.193 | -2500.076 | 33.00027
3.94333 | -291.436 | 22.05 | 25.178 | -2500.076 | 33.00089
3.94667 | -291.436 | 22.05 | 25.193 | -2500.076 | 33.0015
3.95 | -291.436 | 22.05 | 25.193 | -2500.076 | 33.00027
3.95333 | -291.452 | 22.05 | 25.193 | -2500.076 | 32.99966
3.95667 | -291.452 | 22.05 | 25.147 | -2500.076 | 32.99966
3.96 | -291.436 | 22.05 | 25.193 | -2500.076 | 33.00089
3.96333 | -291.467 | 22.05 | 25.193 | -2500.076 | 33.00027
3.96667 | -291.452 | 22.05 | 25.208 | -2500.076 | 32.99966
3.97 | -291.406 | 22.05 | 25.193 | -2500.076 | 32.99966
3.97333 | -291.421 | 22.05 | 25.224 | -2500.076 | 33.00027
3.97667 | -291.421 | 22.05 | 25.193 | -2500.076 | 32.99966
3.98 | -291.36 | 22.05 | 25.193 | -2500.076 | 32.99844
3.98333 | -291.375 | 22.05 | 25.178 | -2500.076 | 32.99844
3.98667 | -291.406 | 22.05 | 25.178 | -2500.076 | 32.99844
3.99 | -291.36 | 22.05 | 25.193 | -2500.076 | 32.99905
3.99333 | -291.375 | 22.05 | 25.208 | -2500.076 | 32.99844
3.99667 | -291.421 | 22.05 | 25.208 | -2500.076 | 32.99844
4 | -291.375 | 22.05 | 25.208 | -2500.076 | 32.99905
4.00333 | -291.36 | 22.05 | 25.254 | -2500.076 | 33.00089
4.00667 | -291.406 | 22.05 | 25.224 | -2500.076 | 33.0015
4.01 | -291.391 | 22.05 | 25.208 | -2500.076 | 33.0015
4.01333 | -291.375 | 22.05 | 25.224 | -2500.076 | 33.0015
4.01667 | -291.406 | 22.05 | 25.224 | -2500.076 | 33.00272
4.02 | -291.421 | 22.05 | 25.224 | -2500.076 | 33.00272
4.02333 | -291.375 | 22.05 | 25.224 | -2500.076 | 33.00211
4.02667 | -291.375 | 22.05 | 25.239 | -2500.076 | 33.0015
4.03 | -291.375 | 22.05 | 25.208 | -2500.076 | 33.00272
4.03333 | -291.391 | 22.05 | 25.224 | -2500.076 | 33.00333
4.03667 | -291.375 | 22.05 | 25.178 | -2500.076 | 33.00272
4.04 | -291.391 | 22.05 | 25.163 | -2500.076 | 33.00211
4.04333 | -291.406 | 22.05 | 25.163 | -2500.076 | 33.00333
4.04667 | -291.421 | 22.05 | 25.193 | -2500.076 | 33.00455
4.05 | -291.391 | 22.05 | 25.147 | -2500.076 | 33.00394
4.05333 | -291.406 | 22.05 | 25.163 | -2500.076 | 33.00333
4.05667 | -291.421 | 22.05 | 25.208 | -2500.076 | 33.00333
4.06 | -291.406 | 22.05 | 25.224 | -2500.076 | 33.00394
4.06333 | -291.375 | 22.05 | 25.224 | -2500.076 | 33.00394
4.06667 | -291.436 | 22.05 | 25.269 | -2500.076 | 33.00394
4.07 | -291.421 | 22.05 | 25.254 | -2500.076 | 33.00516
4.07333 | -291.391 | 22.05 | 25.254 | -2500.076 | 33.0076
4.07667 | -291.421 | 22.05 | 25.239 | -2500.076 | 33.00882
4.08 | -291.452 | 22.05 | 25.224 | -2500.076 | 33.00943
4.08333 | -291.406 | 22.05 | 25.208 | -2500.076 | 33.00943
4.08667 | -291.391 | 22.05 | 25.254 | -2500.076 | 33.01004
4.09 | -291.406 | 22.05 | 25.224 | -2500.076 | 33.01004
4.09333 | -291.391 | 22.05 | 25.208 | -2500.076 | 33.01004
4.09667 | -291.391 | 22.05 | 25.193 | -2500.076 | 33.00821
4.1 | -291.406 | 22.05 | 25.178 | -2500.076 | 33.00699
4.10333 | -291.421 | 22.05 | 25.147 | -2500.076 | 33.00638
4.10667 | -291.421 | 22.05 | 25.132 | -2500.076 | 33.00577
4.11 | -291.391 | 22.05 | 25.147 | -2500.076 | 33.00394
4.11333 | -291.36 | 22.05 | 25.147 | -2500.076 | 33.00333
4.11667 | -291.33 | 22.05 | 25.163 | -2500.076 | 33.00455
4.12 | -291.33 | 22.05 | 25.178 | -2500.076 | 33.00577
4.12333 | -291.345 | 22.05 | 25.224 | -2500.076 | 33.00577
4.12667 | -291.375 | 22.05 | 25.224 | -2500.076 | 33.00638
4.13 | -291.375 | 22.05 | 25.239 | -2500.076 | 33.00821
4.13333 | -291.375 | 22.05 | 25.239 | -2500.076 | 33.00943
4.13667 | -291.391 | 22.05 | 25.239 | -2500.076 | 33.00882
4.14 | -291.391 | 22.05 | 25.239 | -2500.076 | 33.00699
4.14333 | -291.36 | 22.05 | 25.254 | -2500.076 | 33.00577
4.14667 | -291.375 | 22.05 | 25.254 | -2500.076 | 33.00516
4.15 | -291.406 | 22.05 | 25.269 | -2500.076 | 33.00455
4.15333 | -291.391 | 22.05 | 25.285 | -2500.076 | 33.00272
4.15667 | -291.36 | 22.05 | 25.285 | -2500.076 | 33.00272
4.16 | -291.406 | 22.05 | 25.285 | -2500.076 | 33.00394
4.16333 | -291.391 | 22.05 | 25.3 | -2500.076 | 33.00394
4.16667 | -291.375 | 22.05 | 25.269 | -2500.076 | 33.00333
4.17 | -291.391 | 22.05 | 25.269 | -2500.076 | 33.00333
4.17333 | -291.421 | 22.05 | 25.254 | -2500.076 | 33.00394
4.17667 | -291.406 | 22.05 | 25.224 | -2500.076 | 33.00455
4.18 | -291.421 | 22.05 | 25.224 | -2500.076 | 33.00455
4.18333 | -291.421 | 22.05 | 25.254 | -2500.076 | 33.00394
4.18667 | -291.406 | 22.05 | 25.224 | -2500.076 | 33.00455
4.19 | -291.406 | 22.05 | 25.193 | -2500.076 | 33.00577
4.19333 | -291.375 | 22.05 | 25.193 | -2500.076 | 33.00516
4.19667 | -291.391 | 22.05 | 25.208 | -2500.076 | 33.00394
4.2 | -291.391 | 22.05 | 25.163 | -2500.076 | 33.00272
4.20333 | -291.375 | 22.05 | 25.163 | -2500.076 | 33.0015
4.20667 | -291.375 | 22.05 | 25.178 | -2500.076 | 32.99905
4.21 | -291.406 | 22.05 | 25.178 | -2500.076 | 32.99661
4.21333 | -291.391 | 22.05 | 25.147 | -2500.076 | 32.99356
4.21667 | -291.406 | 22.05 | 25.193 | -2500.076 | 32.99112
4.22 | -291.436 | 22.05 | 25.193 | -2500.076 | 32.98867
4.22333 | -291.406 | 22.05 | 25.208 | -2500.076 | 32.98562
4.22667 | -291.406 | 22.05 | 25.224 | -2500.076 | 32.98196
4.23 | -291.452 | 22.05 | 25.239 | -2500.076 | 32.97952
4.23333 | -291.436 | 22.05 | 25.208 | -2500.076 | 32.97769
4.23667 | -291.406 | 22.05 | 25.208 | -2500.076 | 32.97586
4.24 | -291.467 | 22.05 | 25.208 | -2500.076 | 32.97403
4.24333 | -291.467 | 22.05 | 25.193 | -2500.076 | 32.97342
4.24667 | -291.421 | 22.05 | 25.208 | -2500.076 | 32.97342
4.25 | -291.436 | 22.05 | 25.224 | -2500.076 | 32.97281
4.25333 | -291.467 | 22.05 | 25.254 | -2500.076 | 32.97159
4.25667 | -291.436 | 22.05 | 25.239 | -2500.076 | 32.97098
4.26 | -291.452 | 22.05 | 25.254 | -2500.076 | 32.97037
4.26333 | -291.498 | 22.05 | 25.239 | -2500.076 | 32.96976
4.26667 | -291.513 | 22.05 | 25.239 | -2500.076 | 32.96915
4.27 | -291.513 | 22.05 | 25.208 | -2500.076 | 32.96915
4.27333 | -291.513 | 22.05 | 25.224 | -2500.076 | 32.96915
4.27667 | -291.498 | 22.05 | 25.224 | -2500.076 | 32.96915
4.28 | -291.482 | 22.05 | 25.239 | -2500.076 | 32.96976
4.28333 | -291.498 | 22.05 | 25.239 | -2500.076 | 32.96976
4.28667 | -291.513 | 22.05 | 25.239 | -2500.076 | 32.96976
4.29 | -291.528 | 22.05 | 25.254 | -2500.076 | 32.96976
4.29333 | -291.543 | 22.05 | 25.269 | -2500.076 | 32.96976
4.29667 | -291.528 | 22.05 | 25.224 | -2500.076 | 32.96915
4.3 | -291.543 | 22.05 | 25.254 | -2500.076 | 32.96793
4.30333 | -291.543 | 22.05 | 25.254 | -2500.076 | 32.96732
4.30667 | -291.513 | 22.05 | 25.239 | -2500.076 | 32.96732
4.31 | -291.528 | 22.05 | 25.224 | -2500.076 | 32.96732
4.31333 | -291.559 | 22.05 | 25.239 | -2500.076 | 32.9667
4.31667 | -291.498 | 22.05 | 25.208 | -2500.076 | 32.96731
4.32 | -291.513 | 22.05 | 25.224 | -2500.076 | 32.96793
4.32333 | -291.559 | 22.05 | 25.208 | -2500.076 | 32.96793
4.32667 | -291.513 | 22.05 | 25.208 | -2500.076 | 32.96793
4.33 | -291.498 | 22.05 | 25.208 | -2500.076 | 32.96854
4.33333 | -291.543 | 22.05 | 25.239 | -2500.076 | 32.96976
4.33667 | -291.498 | 22.05 | 25.254 | -2500.076 | 32.97037
4.34 | -291.467 | 22.05 | 25.254 | -2500.076 | 32.97098
4.34333 | -291.482 | 22.05 | 25.254 | -2500.076 | 32.97098
4.34667 | -291.452 | 22.05 | 25.285 | -2500.076 | 32.97159
4.35 | -291.421 | 22.05 | 25.285 | -2500.076 | 32.97281
4.35333 | -291.467 | 22.05 | 25.254 | -2500.076 | 32.97342
4.35667 | -291.467 | 22.05 | 25.285 | -2500.076 | 32.97342
4.36 | -291.452 | 22.05 | 25.285 | -2500.076 | 32.97403
4.36333 | -291.452 | 22.05 | 25.269 | -2500.076 | 32.97525
4.36667 | -291.421 | 22.05 | 25.269 | -2500.076 | 32.97525
4.37 | -291.375 | 22.05 | 25.285 | -2500.076 | 32.97525
4.37333 | -291.375 | 22.05 | 25.254 | -2500.076 | 32.97586
4.37667 | -291.391 | 22.05 | 25.224 | -2500.076 | 32.97708
4.38 | -291.406 | 22.05 | 25.224 | -2500.076 | 32.97769
4.38333 | -291.421 | 22.05 | 25.208 | -2500.076 | 32.97769
4.38667 | -291.406 | 22.05 | 25.208 | -2500.076 | 32.9783
4.39 | -291.406 | 22.05 | 25.208 | -2500.076 | 32.97952
4.39333 | -291.391 | 22.05 | 25.224 | -2500.076 | 32.98074
4.39667 | -291.36 | 22.05 | 25.239 | -2500.076 | 32.98135
4.4 | -291.391 | 22.05 | 25.239 | -2500.076 | 32.98196
4.40333 | -291.421 | 22.05 | 25.239 | -2500.076 | 32.98257
4.40667 | -291.391 | 22.05 | 25.239 | -2500.076 | 32.9838
4.41 | -291.406 | 22.05 | 25.239 | -2500.076 | 32.98502
4.41333 | -291.421 | 22.05 | 25.224 | -2500.076 | 32.98502
4.41667 | -291.375 | 22.05 | 25.224 | -2500.076 | 32.98563
4.42 | -291.375 | 22.05 | 25.208 | -2500.076 | 32.98746
4.42333 | -291.406 | 22.05 | 25.208 | -2500.076 | 32.98929
4.42667 | -291.375 | 22.05 | 25.208 | -2500.076 | 32.98868
4.43 | -291.36 | 22.05 | 25.208 | -2500.076 | 32.98868
4.43333 | -291.406 | 22.05 | 25.193 | -2500.076 | 32.9899
4.43667 | -291.36 | 22.05 | 25.193 | -2500.076 | 32.99112
4.44 | -291.33 | 22.05 | 25.208 | -2500.076 | 32.99112
4.44333 | -291.345 | 22.05 | 25.208 | -2500.076 | 32.99112
4.44667 | -291.36 | 22.05 | 25.208 | -2500.076 | 32.99173
4.45 | -291.33 | 22.05 | 25.193 | -2500.076 | 32.99295
4.45333 | -291.36 | 22.05 | 25.224 | -2500.076 | 32.99295
4.45667 | -291.375 | 22.05 | 25.224 | -2500.076 | 32.99112
4.46 | -291.391 | 22.05 | 25.224 | -2500.076 | 32.99112
4.46333 | -291.391 | 22.05 | 25.224 | -2500.076 | 32.99295
4.46667 | -291.406 | 22.05 | 25.269 | -2500.076 | 32.99295
4.47 | -291.421 | 22.05 | 25.285 | -2500.076 | 32.99112
4.47333 | -291.406 | 22.05 | 25.254 | -2500.076 | 32.99051
4.47667 | -291.406 | 22.05 | 25.239 | -2500.076 | 32.99051
4.48 | -291.436 | 22.05 | 25.224 | -2500.076 | 32.99051
4.48333 | -291.406 | 22.05 | 25.224 | -2500.076 | 32.9899
4.48667 | -291.375 | 22.05 | 25.193 | -2500.076 | 32.9899
4.49 | -291.406 | 22.05 | 25.193 | -2500.076 | 32.99051
4.49333 | -291.391 | 22.05 | 25.208 | -2500.076 | 32.99234
4.49667 | -291.345 | 22.05 | 25.224 | -2500.076 | 32.99234
4.5 | -291.36 | 22.05 | 25.208 | -2500.076 | 32.99173
4.50333 | -291.375 | 22.05 | 25.208 | -2500.076 | 32.99173
4.50667 | -291.33 | 22.05 | 25.224 | -2500.076 | 32.99356
4.51 | -291.299 | 22.05 | 25.224 | -2500.076 | 32.99356
4.51333 | -291.345 | 22.05 | 25.193 | -2500.076 | 32.99234
4.51667 | -291.33 | 22.05 | 25.147 | -2500.076 | 32.99112
4.52 | -291.33 | 22.05 | 25.132 | -2500.076 | 32.99051
4.52333 | -291.345 | 22.05 | 25.147 | -2500.076 | 32.98868
4.52667 | -291.391 | 22.05 | 25.163 | -2500.076 | 32.98563
4.53 | -291.36 | 22.05 | 25.178 | -2500.076 | 32.98257
4.53333 | -291.375 | 22.05 | 25.208 | -2500.076 | 32.98074
4.53667 | -291.391 | 22.05 | 25.208 | -2500.076 | 32.97891
4.54 | -291.421 | 22.05 | 25.178 | -2500.076 | 32.97586
4.54333 | -291.436 | 22.05 | 25.132 | -2500.076 | 32.97342
4.54667 | -291.467 | 22.05 | 25.132 | -2500.076 | 32.97158
4.55 | -291.482 | 22.05 | 25.117 | -2500.076 | 32.97037
4.55333 | -291.482 | 22.05 | 25.147 | -2500.076 | 32.96854
4.55667 | -291.482 | 22.05 | 25.147 | -2500.076 | 32.96609
4.56 | -291.498 | 22.05 | 25.163 | -2500.076 | 32.96365
4.56333 | -291.513 | 22.05 | 25.163 | -2500.076 | 32.96243
4.56667 | -291.528 | 22.05 | 25.193 | -2500.076 | 32.9606
4.57 | -291.528 | 22.05 | 25.147 | -2500.076 | 32.95938
4.57333 | -291.559 | 22.05 | 25.193 | -2500.076 | 32.95877
4.57667 | -291.559 | 22.05 | 25.208 | -2500.076 | 32.95877
4.58 | -291.528 | 22.05 | 25.224 | -2500.076 | 32.95999
4.58333 | -291.528 | 22.05 | 25.208 | -2500.076 | 32.96182
4.58667 | -291.559 | 22.05 | 25.239 | -2500.076 | 32.96243
4.59 | -291.513 | 22.05 | 25.193 | -2500.076 | 32.96365
4.59333 | -291.467 | 22.05 | 25.178 | -2500.076 | 32.96609
4.59667 | -291.482 | 22.05 | 25.163 | -2500.076 | 32.96732
4.6 | -291.436 | 22.05 | 25.163 | -2500.076 | 32.96732
4.60333 | -291.375 | 22.05 | 25.132 | -2500.076 | 32.96854
4.60667 | -291.421 | 22.05 | 25.147 | -2500.076 | 32.97037
4.61 | -291.421 | 22.05 | 25.147 | -2500.076 | 32.97159
4.61333 | -291.391 | 22.05 | 25.117 | -2500.076 | 32.97159
4.61667 | -291.421 | 22.05 | 25.101 | -2500.076 | 32.9722
4.62 | -291.436 | 22.05 | 25.101 | -2500.076 | 32.97281
4.62333 | -291.391 | 22.05 | 25.101 | -2500.076 | 32.97342
4.62667 | -291.406 | 22.05 | 25.086 | -2500.076 | 32.97403
4.63 | -291.421 | 22.05 | 25.086 | -2500.076 | 32.97464
4.63333 | -291.421 | 22.05 | 25.086 | -2500.076 | 32.97525
4.63667 | -291.421 | 22.05 | 25.086 | -2500.076 | 32.97647
4.64 | -291.391 | 22.05 | 25.056 | -2500.076 | 32.97769
4.64333 | -291.36 | 22.05 | 25.086 | -2500.076 | 32.97769
4.64667 | -291.33 | 22.05 | 25.086 | -2500.076 | 32.97769
4.65 | -291.299 | 22.05 | 25.101 | -2500.076 | 32.9783
4.65333 | -291.299 | 22.05 | 25.086 | -2500.076 | 32.97891
4.65667 | -291.33 | 22.05 | 25.101 | -2500.076 | 32.97769
4.66 | -291.33 | 22.05 | 25.086 | -2500.076 | 32.97647
4.66333 | -291.36 | 22.05 | 25.101 | -2500.076 | 32.97586
4.66667 | -291.375 | 22.05 | 25.086 | -2500.076 | 32.97525
4.67 | -291.345 | 22.05 | 25.101 | -2500.076 | 32.97403
4.67333 | -291.345 | 22.05 | 25.101 | -2500.076 | 32.97342
4.67667 | -291.375 | 22.05 | 25.101 | -2500.076 | 32.97342
4.68 | -291.345 | 22.05 | 25.086 | -2500.076 | 32.97403
4.68333 | -291.33 | 22.05 | 25.056 | -2500.076 | 32.97403
4.68667 | -291.36 | 22.05 | 25.071 | -2500.076 | 32.97342
4.69 | -291.33 | 22.05 | 25.101 | -2500.076 | 32.97342
4.69333 | -291.33 | 22.05 | 25.101 | -2500.076 | 32.97342
4.69667 | -291.345 | 22.05 | 25.101 | -2500.076 | 32.97403
4.7 | -291.36 | 22.05 | 25.132 | -2500.076 | 32.97403
4.70333 | -291.36 | 22.05 | 25.132 | -2500.076 | 32.97403
4.70667 | -291.391 | 22.05 | 25.117 | -2500.076 | 32.97403
4.71 | -291.36 | 22.05 | 25.147 | -2500.076 | 32.97525
4.71333 | -291.33 | 22.05 | 25.132 | -2500.076 | 32.97525
4.71667 | -291.314 | 22.05 | 25.132 | -2500.076 | 32.97525
4.72 | -291.314 | 22.05 | 25.117 | -2500.076 | 32.97586
4.72333 | -291.284 | 22.05 | 25.101 | -2500.076 | 32.97769
4.72667 | -291.269 | 22.05 | 25.071 | -2500.076 | 32.9783
4.73 | -291.269 | 22.05 | 25.101 | -2500.076 | 32.9783
4.73333 | -291.284 | 22.05 | 25.086 | -2500.076 | 32.97891
4.73667 | -291.269 | 22.05 | 25.101 | -2500.076 | 32.98074
4.74 | -291.253 | 22.05 | 25.117 | -2500.076 | 32.98257
4.74333 | -291.284 | 22.05 | 25.147 | -2500.076 | 32.9838
4.74667 | -291.314 | 22.05 | 25.147 | -2500.076 | 32.98502
4.75 | -291.284 | 22.05 | 25.132 | -2500.076 | 32.98623
4.75333 | -291.299 | 22.05 | 25.147 | -2500.076 | 32.98868
4.75667 | -291.33 | 22.05 | 25.193 | -2500.076 | 32.98929
4.76 | -291.284 | 22.05 | 25.178 | -2500.076 | 32.98929
4.76333 | -291.269 | 22.05 | 25.178 | -2500.076 | 32.9899
4.76667 | -291.299 | 22.05 | 25.224 | -2500.076 | 32.99234
4.77 | -291.284 | 22.05 | 25.193 | -2500.076 | 32.99234
4.77333 | -291.269 | 22.05 | 25.163 | -2500.076 | 32.99234
4.77667 | -291.314 | 22.05 | 25.163 | -2500.076 | 32.99295
4.78 | -291.299 | 22.05 | 25.178 | -2500.076 | 32.99478
4.78333 | -291.269 | 22.05 | 25.163 | -2500.076 | 32.99539
4.78667 | -291.253 | 22.05 | 25.178 | -2500.076 | 32.99539
4.79 | -291.238 | 22.05 | 25.163 | -2500.076 | 32.99478
4.79333 | -291.238 | 22.05 | 25.163 | -2500.076 | 32.99539
4.79667 | -291.238 | 22.05 | 25.147 | -2500.076 | 32.99539
4.8 | -291.253 | 22.05 | 25.147 | -2500.076 | 32.99478
4.80333 | -291.269 | 22.05 | 25.132 | -2500.076 | 32.99417
4.80667 | -291.269 | 22.05 | 25.147 | -2500.076 | 32.99478
4.81 | -291.238 | 22.05 | 25.163 | -2500.076 | 32.99539
4.81333 | -291.269 | 22.05 | 25.178 | -2500.076 | 32.99539
4.81667 | -291.253 | 22.05 | 25.163 | -2500.076 | 32.99478
4.82 | -291.253 | 22.05 | 25.147 | -2500.076 | 32.99417
4.82333 | -291.33 | 22.05 | 25.132 | -2500.076 | 32.99417
4.82667 | -291.314 | 22.05 | 25.117 | -2500.076 | 32.99417
4.83 | -291.269 | 22.05 | 25.086 | -2500.076 | 32.99417
4.83333 | -291.299 | 22.05 | 25.101 | -2500.076 | 32.99356
4.83667 | -291.299 | 22.05 | 25.117 | -2500.076 | 32.99417
4.84 | -291.208 | 22.05 | 25.132 | -2500.076 | 32.99478
4.84333 | -291.253 | 22.05 | 25.101 | -2500.076 | 32.99478
4.84667 | -291.284 | 22.05 | 25.163 | -2500.076 | 32.99417
4.85 | -291.253 | 22.05 | 25.178 | -2500.076 | 32.99478
4.85333 | -291.253 | 22.05 | 25.178 | -2500.076 | 32.99539
4.85667 | -291.314 | 22.05 | 25.132 | -2500.076 | 32.99539
4.86 | -291.269 | 22.05 | 25.132 | -2500.076 | 32.99539
4.86333 | -291.253 | 22.05 | 25.101 | -2500.076 | 32.99539
4.86667 | -291.253 | 22.05 | 25.086 | -2500.076 | 32.996
4.87 | -291.253 | 22.05 | 25.086 | -2500.076 | 32.996
4.87333 | -291.223 | 22.05 | 25.086 | -2500.076 | 32.996
4.87667 | -291.253 | 22.05 | 25.101 | -2500.076 | 32.996
4.88 | -291.269 | 22.05 | 25.086 | -2500.076 | 32.99661
4.88333 | -291.269 | 22.05 | 25.086 | -2500.076 | 32.99661
4.88667 | -291.238 | 22.05 | 25.086 | -2500.076 | 32.99661
4.89 | -291.253 | 22.05 | 25.132 | -2500.076 | 32.99661
4.89333 | -291.238 | 22.05 | 25.117 | -2500.076 | 32.99661
4.89667 | -291.208 | 22.05 | 25.101 | -2500.076 | 32.99661
4.9 | -291.208 | 22.05 | 25.117 | -2500.076 | 32.99661
4.90333 | -291.238 | 22.05 | 25.132 | -2500.076 | 32.99661
4.90667 | -291.208 | 22.05 | 25.117 | -2500.076 | 32.99661
4.91 | -291.238 | 22.05 | 25.163 | -2500.076 | 32.99661
4.91333 | -291.284 | 22.05 | 25.208 | -2500.076 | 32.99722
4.91667 | -291.269 | 22.05 | 25.224 | -2500.076 | 32.99722
4.92 | -291.253 | 22.05 | 25.224 | -2500.076 | 32.99722
4.92333 | -291.269 | 22.05 | 25.239 | -2500.076 | 32.99722
4.92667 | -291.208 | 22.05 | 25.208 | -2500.076 | 32.99783
4.93 | -291.192 | 22.05 | 25.224 | -2500.076 | 32.99722
4.93333 | -291.253 | 22.05 | 25.254 | -2500.076 | 32.99722
4.93667 | -291.269 | 22.05 | 25.239 | -2500.076 | 32.99722
4.94 | -291.269 | 22.05 | 25.208 | -2500.076 | 32.99722
4.94333 | -291.284 | 22.05 | 25.254 | -2500.076 | 32.99661
4.94667 | -291.253 | 22.05 | 25.239 | -2500.076 | 32.99661
4.95 | -291.238 | 22.05 | 25.208 | -2500.076 | 32.99661
4.95333 | -291.208 | 22.05 | 25.193 | -2500.076 | 32.99661
4.95667 | -291.208 | 22.05 | 25.208 | -2500.076 | 32.99722
4.96 | -291.238 | 22.05 | 25.208 | -2500.076 | 32.99722
4.96333 | -291.238 | 22.05 | 25.208 | -2500.076 | 32.99722
4.96667 | -291.208 | 22.05 | 25.208 | -2500.076 | 32.99722
4.97 | -291.223 | 22.05 | 25.254 | -2500.076 | 32.99722
4.97333 | -291.208 | 22.05 | 25.269 | -2500.076 | 32.99661
4.97667 | -291.162 | 22.05 | 25.254 | -2500.076 | 32.99661
4.98 | -291.208 | 22.05 | 25.239 | -2500.076 | 32.99661
4.98333 | -291.223 | 22.05 | 25.224 | -2500.076 | 32.99661
4.98667 | -291.208 | 22.05 | 25.208 | -2500.076 | 32.99661
4.99 | -291.253 | 22.05 | 25.193 | -2500.076 | 32.99661
4.99333 | -291.33 | 22.05 | 25.208 | -2500.076 | 32.99661
4.99667 | -291.284 | 22.05 | 25.193 | -2500.076 | 32.99661
5 | -291.269 | 22.05 | 25.208 | -2500.076 | 32.99661
5.00333 | -291.314 | 22.05 | 25.208 | -2500.076 | 32.99661
5.00667 | -291.299 | 22.05 | 25.208 | -2500.076 | 32.996
5.01 | -291.238 | 22.05 | 25.163 | -2500.076 | 32.996
5.01333 | -291.269 | 22.05 | 25.193 | -2500.076 | 32.996
5.01667 | -291.284 | 22.05 | 25.208 | -2500.076 | 32.996
5.02 | -291.238 | 22.05 | 25.224 | -2500.076 | 32.996
5.02333 | -291.223 | 22.05 | 25.208 | -2500.076 | 32.99661
5.02667 | -291.238 | 22.05 | 25.224 | -2500.076 | 32.99661
5.03 | -291.208 | 22.05 | 25.208 | -2500.076 | 32.99661
5.03333 | -291.192 | 22.05 | 25.193 | -2500.076 | 32.99661
5.03667 | -291.208 | 22.05 | 25.163 | -2500.076 | 32.99661
5.04 | -291.208 | 22.05 | 25.178 | -2500.076 | 32.99661
5.04333 | -291.208 | 22.05 | 25.178 | -2500.076 | 32.99722
5.04667 | -291.223 | 22.05 | 25.193 | -2500.076 | 32.99722
5.05 | -291.223 | 22.05 | 25.178 | -2500.076 | 32.99722
5.05333 | -291.238 | 22.05 | 25.193 | -2500.076 | 32.99722
5.05667 | -291.223 | 22.05 | 25.163 | -2500.076 | 32.99722
5.06 | -291.223 | 22.05 | 25.147 | -2500.076 | 32.99661
5.06333 | -291.253 | 22.05 | 25.117 | -2500.076 | 32.99661
5.06667 | -291.284 | 22.05 | 25.101 | -2500.076 | 32.99661
5.07 | -291.253 | 22.05 | 25.101 | -2500.076 | 32.99722
5.07333 | -291.284 | 22.05 | 25.147 | -2500.076 | 32.99783
5.07667 | -291.299 | 22.05 | 25.147 | -2500.076 | 32.99844
5.08 | -291.269 | 22.05 | 25.132 | -2500.076 | 32.99844
5.08333 | -291.238 | 22.05 | 25.132 | -2500.076 | 32.99905
5.08667 | -291.238 | 22.05 | 25.117 | -2500.076 | 32.99966
5.09 | -291.192 | 22.05 | 25.071 | -2500.076 | 32.99905
5.09333 | -291.192 | 22.05 | 25.071 | -2500.076 | 32.99844
5.09667 | -291.192 | 22.05 | 25.086 | -2500.076 | 32.99905
5.1 | -291.177 | 22.05 | 25.086 | -2500.076 | 33.00089
5.10333 | -291.192 | 22.05 | 25.086 | -2500.076 | 33.00089
5.10667 | -291.208 | 22.05 | 25.101 | -2500.076 | 33.00089
5.11 | -291.177 | 22.05 | 25.132 | -2500.076 | 33.0015
5.11333 | -291.147 | 22.05 | 25.132 | -2500.076 | 33.00272
5.11667 | -291.116 | 22.05 | 25.132 | -2500.076 | 33.00211
5.12 | -291.101 | 22.05 | 25.147 | -2500.076 | 33.00089
5.12333 | -291.116 | 22.05 | 25.132 | -2500.076 | 33.0015
5.12667 | -291.101 | 22.05 | 25.086 | -2500.076 | 33.00272
5.13 | -291.101 | 22.05 | 25.101 | -2500.076 | 33.00272
5.13333 | -291.147 | 22.05 | 25.101 | -2500.076 | 33.00211
5.13667 | -291.116 | 22.05 | 25.101 | -2500.076 | 33.00272
5.14 | -291.116 | 22.05 | 25.117 | -2500.076 | 33.00333
5.14333 | -291.162 | 22.05 | 25.132 | -2500.076 | 33.00394
5.14667 | -291.147 | 22.05 | 25.117 | -2500.076 | 33.00394
5.15 | -291.147 | 22.05 | 25.117 | -2500.076 | 33.00333
5.15333 | -291.208 | 22.05 | 25.132 | -2500.076 | 33.00394
5.15667 | -291.177 | 22.05 | 25.163 | -2500.076 | 33.00455
5.16 | -291.162 | 22.05 | 25.147 | -2500.076 | 33.00394
5.16333 | -291.223 | 22.05 | 25.163 | -2500.076 | 33.00272
5.16667 | -291.192 | 22.05 | 25.147 | -2500.076 | 33.00272
5.17 | -291.162 | 22.05 | 25.132 | -2500.076 | 33.00333
5.17333 | -291.192 | 22.05 | 25.101 | -2500.076 | 33.00333
5.17667 | -291.162 | 22.05 | 25.101 | -2500.076 | 33.00211
5.18 | -291.131 | 22.05 | 25.086 | -2500.076 | 33.0015
5.18333 | -291.177 | 22.05 | 25.117 | -2500.076 | 33.00211
5.18667 | -291.177 | 22.05 | 25.086 | -2500.076 | 33.00272
5.19 | -291.131 | 22.05 | 25.04 | -2500.076 | 33.00211
5.19333 | -291.147 | 22.05 | 25.025 | -2500.076 | 33.0015
5.19667 | -291.147 | 22.05 | 25.025 | -2500.076 | 33.00211
5.2 | -291.116 | 22.05 | 24.979 | -2500.076 | 33.00333
5.20333 | -291.131 | 22.05 | 25.01 | -2500.076 | 33.00211
5.20667 | -291.177 | 22.05 | 25.056 | -2500.076 | 33.00089
5.21 | -291.192 | 22.05 | 25.086 | -2500.076 | 33.00089
5.21333 | -291.208 | 22.05 | 25.086 | -2500.076 | 33.00027
5.21667 | -291.223 | 22.05 | 25.132 | -2500.076 | 32.99844
5.22 | -291.208 | 22.05 | 25.117 | -2500.076 | 32.99722
5.22333 | -291.208 | 22.05 | 25.117 | -2500.076 | 32.99722
5.22667 | -291.192 | 22.05 | 25.101 | -2500.076 | 32.99783
5.23 | -291.177 | 22.05 | 25.086 | -2500.076 | 32.99844
5.23333 | -291.192 | 22.05 | 25.086 | -2500.076 | 32.99844
5.23667 | -291.177 | 22.05 | 25.101 | -2500.076 | 32.99844
5.24 | -291.162 | 22.05 | 25.086 | -2500.076 | 32.99905
5.24333 | -291.192 | 22.05 | 25.071 | -2500.076 | 33.00027
5.24667 | -291.177 | 22.05 | 25.086 | -2500.076 | 33.0015
5.25 | -291.147 | 22.05 | 25.086 | -2500.076 | 33.00089
5.25333 | -291.177 | 22.05 | 25.071 | -2500.076 | 33.00089
5.25667 | -291.208 | 22.05 | 25.101 | -2500.076 | 33.00211
5.26 | -291.177 | 22.05 | 25.132 | -2500.076 | 33.00211
5.26333 | -291.177 | 22.05 | 25.163 | -2500.076 | 33.0015
5.26667 | -291.223 | 22.05 | 25.178 | -2500.076 | 33.00211
5.27 | -291.208 | 22.05 | 25.178 | -2500.076 | 33.00394
5.27333 | -291.177 | 22.05 | 25.178 | -2500.076 | 33.00516
5.27667 | -291.177 | 22.05 | 25.208 | -2500.076 | 33.00577
5.28 | -291.162 | 22.05 | 25.208 | -2500.076 | 33.00516
5.28333 | -291.116 | 22.05 | 25.178 | -2500.076 | 33.00577
5.28667 | -291.116 | 22.05 | 25.208 | -2500.076 | 33.00638
5.29 | -291.116 | 22.05 | 25.239 | -2500.076 | 33.00577
5.29333 | -291.131 | 22.05 | 25.224 | -2500.076 | 33.00455
5.29667 | -291.177 | 22.05 | 25.193 | -2500.076 | 33.00516
5.3 | -291.162 | 22.05 | 25.178 | -2500.076 | 33.00699
5.30333 | -291.162 | 22.05 | 25.163 | -2500.076 | 33.0076
5.30667 | -291.147 | 22.05 | 25.117 | -2500.076 | 33.0076
5.31 | -291.116 | 22.05 | 25.101 | -2500.076 | 33.00821
5.31333 | -291.116 | 22.05 | 25.101 | -2500.076 | 33.00943
5.31667 | -291.101 | 22.05 | 25.117 | -2500.076 | 33.00943
5.32 | -291.055 | 22.05 | 25.132 | -2500.076 | 33.00882
5.32333 | -291.086 | 22.05 | 25.163 | -2500.076 | 33.00821
5.32667 | -291.101 | 22.05 | 25.193 | -2500.076 | 33.00882
5.33 | -291.04 | 22.05 | 25.193 | -2500.076 | 33.00943
5.33333 | -291.086 | 22.05 | 25.224 | -2500.076 | 33.00943
5.33667 | -291.116 | 22.05 | 25.208 | -2500.076 | 33.00882
5.34 | -291.055 | 22.05 | 25.193 | -2500.076 | 33.00882
5.34333 | -291.04 | 22.05 | 25.163 | -2500.076 | 33.00943
5.34667 | -291.07 | 22.05 | 25.178 | -2500.076 | 33.00943
5.35 | -291.009 | 22.05 | 25.147 | -2500.076 | 33.00882
5.35333 | -291.009 | 22.05 | 25.163 | -2500.076 | 33.00882
5.35667 | -291.055 | 22.05 | 25.178 | -2500.076 | 33.01004
5.36 | -291.04 | 22.05 | 25.193 | -2500.076 | 33.01004
5.36333 | -291.04 | 22.05 | 25.163 | -2500.076 | 33.01004
5.36667 | -291.07 | 22.05 | 25.163 | -2500.076 | 33.00943
5.37 | -291.07 | 22.05 | 25.147 | -2500.076 | 33.01065
5.37333 | -291.055 | 22.05 | 25.132 | -2500.076 | 33.01065
5.37667 | -291.055 | 22.05 | 25.117 | -2500.076 | 33.01065
5.38 | -291.055 | 22.05 | 25.132 | -2500.076 | 33.01004
5.38333 | -291.07 | 22.05 | 25.147 | -2500.076 | 33.01004
5.38667 | -291.04 | 22.05 | 25.163 | -2500.076 | 33.01004
5.39 | -291.009 | 22.05 | 25.147 | -2500.076 | 33.01004
5.39333 | -291.025 | 22.05 | 25.163 | -2500.076 | 33.00943
5.39667 | -291.009 | 22.05 | 25.147 | -2500.076 | 33.00882
5.4 | -291.009 | 22.05 | 25.147 | -2500.076 | 33.01004
5.40333 | -291.055 | 22.05 | 25.132 | -2500.076 | 33.01004
5.40667 | -291.055 | 22.05 | 25.132 | -2500.076 | 33.01004
5.41 | -291.04 | 22.05 | 25.117 | -2500.076 | 33.01004
5.41333 | -291.07 | 22.05 | 25.132 | -2500.076 | 33.01065
5.41667 | -291.025 | 22.05 | 25.117 | -2500.076 | 33.01065
5.42 | -291.009 | 22.05 | 25.101 | -2500.076 | 33.01065
5.42333 | -291.055 | 22.05 | 25.132 | -2500.076 | 33.01004
5.42667 | -291.055 | 22.05 | 25.147 | -2500.076 | 33.00943
5.43 | -291.025 | 22.05 | 25.132 | -2500.076 | 33.01004
5.43333 | -291.055 | 22.05 | 25.117 | -2500.076 | 33.01004
5.43667 | -291.055 | 22.05 | 25.147 | -2500.076 | 33.00882
5.44 | -291.025 | 22.05 | 25.132 | -2500.076 | 33.00821
5.44333 | -291.055 | 22.05 | 25.163 | -2500.076 | 33.00943
5.44667 | -291.07 | 22.05 | 25.193 | -2500.076 | 33.00943
5.45 | -291.086 | 22.05 | 25.193 | -2500.076 | 33.00882
5.45333 | -291.07 | 22.05 | 25.163 | -2500.076 | 33.00882
5.45667 | -291.101 | 22.05 | 25.163 | -2500.076 | 33.00882
5.46 | -291.086 | 22.05 | 25.147 | -2500.076 | 33.00882
5.46333 | -291.101 | 22.05 | 25.117 | -2500.076 | 33.00821
5.46667 | -291.086 | 22.05 | 25.163 | -2500.076 | 33.00699
5.47 | -291.101 | 22.05 | 25.178 | -2500.076 | 33.00638
5.47333 | -291.101 | 22.05 | 25.178 | -2500.076 | 33.00699
5.47667 | -291.116 | 22.05 | 25.163 | -2500.076 | 33.00638
5.48 | -291.086 | 22.05 | 25.208 | -2500.076 | 33.00577
5.48333 | -291.101 | 22.05 | 25.193 | -2500.076 | 33.00516
5.48667 | -291.116 | 22.05 | 25.178 | -2500.076 | 33.00638
5.49 | -291.07 | 22.05 | 25.178 | -2500.076 | 33.00638
5.49333 | -291.07 | 22.05 | 25.178 | -2500.076 | 33.00577
5.49667 | -291.116 | 22.05 | 25.163 | -2500.076 | 33.00455
5.5 | -291.101 | 22.05 | 25.147 | -2500.076 | 33.00516
5.50333 | -291.07 | 22.05 | 25.147 | -2500.076 | 33.00516
5.50667 | -291.131 | 22.05 | 25.163 | -2500.076 | 33.00394
5.51 | -291.101 | 22.05 | 25.163 | -2500.076 | 33.00211
5.51333 | -291.07 | 22.05 | 25.147 | -2500.076 | 33.0015
5.51667 | -291.101 | 22.05 | 25.132 | -2500.076 | 33.00211
5.52 | -291.116 | 22.05 | 25.132 | -2500.076 | 33.00089
5.52333 | -291.07 | 22.05 | 25.101 | -2500.076 | 32.99966
5.52667 | -291.086 | 22.05 | 25.101 | -2500.076 | 32.99966
5.53 | -291.086 | 22.05 | 25.101 | -2500.076 | 33.00027
5.53333 | -291.07 | 22.05 | 25.117 | -2500.076 | 33.00027
5.53667 | -291.086 | 22.05 | 25.117 | -2500.076 | 32.99966
5.54 | -291.101 | 22.05 | 25.101 | -2500.076 | 32.99966
5.54333 | -291.101 | 22.05 | 25.163 | -2500.076 | 32.99966
5.54667 | -291.116 | 22.05 | 25.193 | -2500.076 | 33.00089
5.55 | -291.086 | 22.05 | 25.193 | -2500.076 | 32.99966
5.55333 | -291.07 | 22.05 | 25.193 | -2500.076 | 32.99905
5.55667 | -291.116 | 22.05 | 25.208 | -2500.076 | 32.99905
5.56 | -291.116 | 22.05 | 25.163 | -2500.076 | 32.99966
5.56333 | -291.086 | 22.05 | 25.163 | -2500.076 | 32.99844
5.56667 | -291.116 | 22.05 | 25.178 | -2500.076 | 32.99783
5.57 | -291.101 | 22.05 | 25.208 | -2500.076 | 32.99783
5.57333 | -291.04 | 22.05 | 25.239 | -2500.076 | 32.99844
5.57667 | -291.07 | 22.05 | 25.239 | -2500.076 | 32.99905
5.58 | -291.086 | 22.05 | 25.224 | -2500.076 | 32.99905
5.58333 | -291.055 | 22.05 | 25.193 | -2500.076 | 32.99905
5.58667 | -291.116 | 22.05 | 25.178 | -2500.076 | 32.99966
5.59 | -291.147 | 22.05 | 25.163 | -2500.076 | 32.99966
5.59333 | -291.101 | 22.05 | 25.147 | -2500.076 | 32.99844
5.59667 | -291.101 | 22.05 | 25.132 | -2500.076 | 32.99783
5.6 | -291.131 | 22.05 | 25.163 | -2500.076 | 32.99844
5.60333 | -291.086 | 22.05 | 25.163 | -2500.076 | 32.99905
5.60667 | -291.055 | 22.05 | 25.193 | -2500.076 | 32.99905
5.61 | -291.086 | 22.05 | 25.208 | -2500.076 | 32.99905
5.61333 | -291.086 | 22.05 | 25.224 | -2500.076 | 32.99905
5.61667 | -291.086 | 22.05 | 25.224 | -2500.076 | 32.99905
5.62 | -291.101 | 22.05 | 25.224 | -2500.076 | 32.99966
5.62333 | -291.116 | 22.05 | 25.208 | -2500.076 | 32.99966
5.62667 | -291.086 | 22.05 | 25.224 | -2500.076 | 32.99966
5.63 | -291.07 | 22.05 | 25.224 | -2500.076 | 33.00089
5.63333 | -291.04 | 22.05 | 25.239 | -2500.076 | 33.00211
5.63667 | -291.025 | 22.05 | 25.224 | -2500.076 | 33.00211
5.64 | -291.025 | 22.05 | 25.193 | -2500.076 | 33.00211
5.64333 | -291.025 | 22.05 | 25.163 | -2500.076 | 33.00333
5.64667 | -291.07 | 22.05 | 25.147 | -2500.076 | 33.00455
5.65 | -291.07 | 22.05 | 25.101 | -2500.076 | 33.00455
5.65333 | -291.07 | 22.05 | 25.071 | -2500.076 | 33.00333
5.65667 | -291.101 | 22.05 | 25.101 | -2500.076 | 33.00333
5.66 | -291.086 | 22.05 | 25.101 | -2500.076 | 33.00394
5.66333 | -291.04 | 22.05 | 25.101 | -2500.076 | 33.00333
5.66667 | -291.07 | 22.05 | 25.117 | -2500.076 | 33.00272
5.67 | -291.086 | 22.05 | 25.147 | -2500.076 | 33.00272
5.67333 | -291.055 | 22.05 | 25.147 | -2500.076 | 33.00333
5.67667 | -291.101 | 22.05 | 25.132 | -2500.076 | 33.00333
5.68 | -291.116 | 22.05 | 25.147 | -2500.076 | 33.00272
5.68333 | -291.116 | 22.05 | 25.163 | -2500.076 | 33.0015
5.68667 | -291.086 | 22.05 | 25.193 | -2500.076 | 33.0015
5.69 | -291.101 | 22.05 | 25.178 | -2500.076 | 33.00211
5.69333 | -291.086 | 22.05 | 25.193 | -2500.076 | 33.00211
5.69667 | -291.101 | 22.05 | 25.208 | -2500.076 | 33.0015
5.7 | -291.086 | 22.05 | 25.208 | -2500.076 | 33.00211
5.70333 | -291.116 | 22.05 | 25.193 | -2500.076 | 33.00333
5.70667 | -291.07 | 22.05 | 25.193 | -2500.076 | 33.00333
5.71 | -291.055 | 22.05 | 25.208 | -2500.076 | 33.00211
5.71333 | -291.07 | 22.05 | 25.208 | -2500.076 | 33.0015
5.71667 | -291.04 | 22.05 | 25.224 | -2500.076 | 33.0015
5.72 | -291.025 | 22.05 | 25.208 | -2500.076 | 33.0015
5.72333 | -291.086 | 22.05 | 25.239 | -2500.076 | 33.00027
5.72667 | -291.101 | 22.05 | 25.193 | -2500.076 | 32.99966
5.73 | -291.055 | 22.05 | 25.193 | -2500.076 | 32.99966
5.73333 | -291.086 | 22.05 | 25.193 | -2500.076 | 32.99966
5.73667 | -291.086 | 22.05 | 25.208 | -2500.076 | 32.99783
5.74 | -291.04 | 22.05 | 25.193 | -2500.076 | 32.99722
5.74333 | -291.07 | 22.05 | 25.224 | -2500.076 | 32.99722
5.74667 | -291.101 | 22.05 | 25.193 | -2500.076 | 32.99722
5.75 | -291.101 | 22.05 | 25.163 | -2500.076 | 32.99661
5.75333 | -291.116 | 22.05 | 25.163 | -2500.076 | 32.99661
5.75667 | -291.162 | 22.05 | 25.132 | -2500.076 | 32.996
5.76 | -291.131 | 22.05 | 25.117 | -2500.076 | 32.996
5.76333 | -291.131 | 22.05 | 25.147 | -2500.076 | 32.996
5.76667 | -291.131 | 22.05 | 25.178 | -2500.076 | 32.996
5.77 | -291.101 | 22.05 | 25.193 | -2500.076 | 32.996
5.77333 | -291.07 | 22.05 | 25.193 | -2500.076 | 32.99661
5.77667 | -291.07 | 22.05 | 25.208 | -2500.076 | 32.99722
5.78 | -291.07 | 22.05 | 25.193 | -2500.076 | 32.99722
5.78333 | -291.086 | 22.05 | 25.193 | -2500.076 | 32.99722
5.78667 | -291.101 | 22.05 | 25.178 | -2500.076 | 32.99661
5.79 | -291.116 | 22.05 | 25.178 | -2500.076 | 32.99661
5.79333 | -291.147 | 22.05 | 25.178 | -2500.076 | 32.996
5.79667 | -291.147 | 22.05 | 25.193 | -2500.076 | 32.99539
5.8 | -291.131 | 22.05 | 25.178 | -2500.076 | 32.99417
5.80333 | -291.177 | 22.05 | 25.163 | -2500.076 | 32.99478
5.80667 | -291.147 | 22.05 | 25.163 | -2500.076 | 32.99478
5.81 | -291.116 | 22.05 | 25.193 | -2500.076 | 32.99478
5.81333 | -291.147 | 22.05 | 25.193 | -2500.076 | 32.99417
5.81667 | -291.162 | 22.05 | 25.178 | -2500.076 | 32.99539
5.82 | -291.086 | 22.05 | 25.208 | -2500.076 | 32.99539
5.82333 | -291.101 | 22.05 | 25.224 | -2500.076 | 32.99539
5.82667 | -291.116 | 22.05 | 25.193 | -2500.076 | 32.99478
5.83 | -291.055 | 22.05 | 25.178 | -2500.076 | 32.996
5.83333 | -291.055 | 22.05 | 25.208 | -2500.076 | 32.996
5.83667 | -291.101 | 22.05 | 25.208 | -2500.076 | 32.99661
5.84 | -291.086 | 22.05 | 25.208 | -2500.076 | 32.99661
5.84333 | -291.086 | 22.05 | 25.178 | -2500.076 | 32.99722
5.84667 | -291.101 | 22.05 | 25.178 | -2500.076 | 32.99722
5.85 | -291.086 | 22.05 | 25.147 | -2500.076 | 32.99722
5.85333 | -291.07 | 22.05 | 25.132 | -2500.076 | 32.99661
5.85667 | -291.101 | 22.05 | 25.101 | -2500.076 | 32.99661
5.86 | -291.086 | 22.05 | 25.101 | -2500.076 | 32.99661
5.86333 | -291.07 | 22.05 | 25.101 | -2500.076 | 32.99661
5.86667 | -291.07 | 22.05 | 25.117 | -2500.076 | 32.99661
5.87 | -291.07 | 22.05 | 25.086 | -2500.076 | 32.99661
5.87333 | -291.086 | 22.05 | 25.117 | -2500.076 | 32.99661
5.87667 | -291.101 | 22.05 | 25.132 | -2500.076 | 32.99661
5.88 | -291.131 | 22.05 | 25.132 | -2500.076 | 32.99661
5.88333 | -291.147 | 22.05 | 25.132 | -2500.076 | 32.99661
5.88667 | -291.147 | 22.05 | 25.163 | -2500.076 | 32.99661
5.89 | -291.131 | 22.05 | 25.163 | -2500.076 | 32.99661
5.89333 | -291.162 | 22.05 | 25.163 | -2500.076 | 32.99722
5.89667 | -291.147 | 22.05 | 25.163 | -2500.076 | 32.99722
5.9 | -291.131 | 22.05 | 25.147 | -2500.076 | 32.99783
5.90333 | -291.162 | 22.05 | 25.163 | -2500.076 | 32.99844
5.90667 | -291.131 | 22.05 | 25.147 | -2500.076 | 32.99966
5.91 | -291.07 | 22.05 | 25.132 | -2500.076 | 32.99966
5.91333 | -291.116 | 22.05 | 25.117 | -2500.076 | 32.99966
5.91667 | -291.116 | 22.05 | 25.132 | -2500.076 | 33.00027
5.92 | -291.086 | 22.05 | 25.117 | -2500.076 | 33.00211
5.92333 | -291.131 | 22.05 | 25.132 | -2500.076 | 33.00333
5.92667 | -291.147 | 22.05 | 25.163 | -2500.076 | 33.00333
5.93 | -291.086 | 22.05 | 25.178 | -2500.076 | 33.00394
5.93333 | -291.086 | 22.05 | 25.178 | -2500.076 | 33.00455
5.93667 | -291.086 | 22.05 | 25.163 | -2500.076 | 33.00394
5.94 | -291.055 | 22.05 | 25.147 | -2500.076 | 33.00211
5.94333 | -291.07 | 22.05 | 25.147 | -2500.076 | 33.00211
5.94667 | -291.101 | 22.05 | 25.132 | -2500.076 | 33.00272
5.95 | -291.131 | 22.05 | 25.132 | -2500.076 | 33.00272
5.95333 | -291.116 | 22.05 | 25.132 | -2500.076 | 33.00211
5.95667 | -291.101 | 22.05 | 25.163 | -2500.076 | 33.0015
5.96 | -291.101 | 22.05 | 25.163 | -2500.076 | 33.0015
5.96333 | -291.116 | 22.05 | 25.178 | -2500.076 | 33.00211
5.96667 | -291.086 | 22.05 | 25.178 | -2500.076 | 33.0015
5.97 | -291.116 | 22.05 | 25.193 | -2500.076 | 33.00027
5.97333 | -291.147 | 22.05 | 25.193 | -2500.076 | 33.00027
5.97667 | -291.116 | 22.05 | 25.208 | -2500.076 | 33.00027
5.98 | -291.086 | 22.05 | 25.208 | -2500.076 | 32.99966
5.98333 | -291.147 | 22.05 | 25.239 | -2500.076 | 32.99844
5.98667 | -291.147 | 22.05 | 25.285 | -2500.076 | 32.99844
5.99 | -291.101 | 22.05 | 25.3 | -2500.076 | 32.99844
5.99333 | -291.147 | 22.05 | 25.269 | -2500.076 | 32.99844
5.99667 | -291.162 | 22.05 | 25.254 | -2500.076 | 32.99722
6 | -291.07 | 22.05 | 25.239 | -2500.076 | 32.99722
6.00333 | -291.101 | 22.05 | 25.208 | -2500.076 | 32.99722
6.00667 | -291.162 | 22.05 | 25.178 | -2500.076 | 32.99783
6.01 | -291.131 | 22.05 | 25.178 | -2500.076 | 32.99783
6.01333 | -291.147 | 22.05 | 25.208 | -2500.076 | 32.99783
6.01667 | -291.208 | 22.05 | 25.208 | -2500.076 | 32.99783
6.02 | -291.147 | 22.05 | 25.208 | -2500.076 | 32.99844
6.02333 | -291.131 | 22.05 | 25.208 | -2500.076 | 32.99966
6.02667 | -291.147 | 22.05 | 25.239 | -2500.076 | 32.99966
6.03 | -291.131 | 22.05 | 25.224 | -2500.076 | 32.99966
6.03333 | -291.116 | 22.05 | 25.208 | -2500.076 | 33.00027
6.03667 | -291.147 | 22.05 | 25.178 | -2500.076 | 33.00089
6.04 | -291.147 | 22.05 | 25.208 | -2500.076 | 32.99966
6.04333 | -291.162 | 22.05 | 25.193 | -2500.076 | 32.99905
6.04667 | -291.162 | 22.05 | 25.178 | -2500.076 | 32.99905
6.05 | -291.177 | 22.05 | 25.163 | -2500.076 | 32.99905
6.05333 | -291.177 | 22.05 | 25.193 | -2500.076 | 32.99844
6.05667 | -291.147 | 22.05 | 25.178 | -2500.076 | 32.99783
6.06 | -291.131 | 22.05 | 25.178 | -2500.076 | 32.99783
6.06333 | -291.131 | 22.05 | 25.193 | -2500.076 | 32.99844
6.06667 | -291.07 | 22.05 | 25.193 | -2500.076 | 32.99844
6.07 | -291.04 | 22.05 | 25.163 | -2500.076 | 32.99844
6.07333 | -291.086 | 22.05 | 25.132 | -2500.076 | 32.99844
6.07667 | -291.055 | 22.05 | 25.101 | -2500.076 | 32.99905
6.08 | -291.04 | 22.05 | 25.086 | -2500.076 | 33.00027
6.08333 | -291.101 | 22.05 | 25.086 | -2500.076 | 33.00027
6.08667 | -291.131 | 22.05 | 25.071 | -2500.076 | 32.99966
6.09 | -291.101 | 22.05 | 25.086 | -2500.076 | 33.00027
6.09333 | -291.162 | 22.05 | 25.117 | -2500.076 | 33.0015
6.09667 | -291.177 | 22.05 | 25.086 | -2500.076 | 33.00089
6.1 | -291.131 | 22.05 | 25.086 | -2500.076 | 33.00089
6.10333 | -291.131 | 22.05 | 25.101 | -2500.076 | 33.0015
6.10667 | -291.147 | 22.05 | 25.101 | -2500.076 | 33.00272
6.11 | -291.116 | 22.05 | 25.101 | -2500.076 | 33.00272
6.11333 | -291.131 | 22.05 | 25.147 | -2500.076 | 33.00211
6.11667 | -291.162 | 22.05 | 25.163 | -2500.076 | 33.00211
6.12 | -291.147 | 22.05 | 25.193 | -2500.076 | 33.00272
6.12333 | -291.147 | 22.05 | 25.193 | -2500.076 | 33.00272
6.12667 | -291.147 | 22.05 | 25.208 | -2500.076 | 33.00211
6.13 | -291.131 | 22.05 | 25.163 | -2500.076 | 33.00211
6.13333 | -291.131 | 22.05 | 25.147 | -2500.076 | 33.00211
6.13667 | -291.162 | 22.05 | 25.147 | -2500.076 | 33.00333
6.14 | -291.147 | 22.05 | 25.178 | -2500.076 | 33.00272
6.14333 | -291.177 | 22.05 | 25.178 | -2500.076 | 33.0015
6.14667 | -291.162 | 22.05 | 25.224 | -2500.076 | 33.00089
6.15 | -291.147 | 22.05 | 25.224 | -2500.076 | 33.0015
6.15333 | -291.147 | 22.05 | 25.208 | -2500.076 | 33.00027
6.15667 | -291.147 | 22.05 | 25.178 | -2500.076 | 32.99966
6.16 | -291.101 | 22.05 | 25.163 | -2500.076 | 32.99966
6.16333 | -291.147 | 22.05 | 25.147 | -2500.076 | 33.00089
6.16667 | -291.162 | 22.05 | 25.163 | -2500.076 | 33.0015
6.17 | -291.116 | 22.05 | 25.163 | -2500.076 | 33.0015
6.17333 | -291.147 | 22.05 | 25.178 | -2500.076 | 33.00089
6.17667 | -291.177 | 22.05 | 25.178 | -2500.076 | 33.00211
6.18 | -291.116 | 22.05 | 25.178 | -2500.076 | 33.00333
6.18333 | -291.147 | 22.05 | 25.163 | -2500.076 | 33.00333
6.18667 | -291.192 | 22.05 | 25.147 | -2500.076 | 33.00272
6.19 | -291.177 | 22.05 | 25.147 | -2500.076 | 33.00333
6.19333 | -291.162 | 22.05 | 25.163 | -2500.076 | 33.00394
6.19667 | -291.177 | 22.05 | 25.178 | -2500.076 | 33.00333
6.2 | -291.147 | 22.05 | 25.193 | -2500.076 | 33.00211
6.20333 | -291.116 | 22.05 | 25.208 | -2500.076 | 33.00211
6.20667 | -291.101 | 22.05 | 25.208 | -2500.076 | 33.00333
6.21 | -291.086 | 22.05 | 25.208 | -2500.076 | 33.00394
6.21333 | -291.116 | 22.05 | 25.178 | -2500.076 | 33.00333
6.21667 | -291.101 | 22.05 | 25.163 | -2500.076 | 33.00333
6.22 | -291.116 | 22.05 | 25.178 | -2500.076 | 33.00333
6.22333 | -291.131 | 22.05 | 25.163 | -2500.076 | 33.00333
6.22667 | -291.116 | 22.05 | 25.147 | -2500.076 | 33.00211
6.23 | -291.086 | 22.05 | 25.163 | -2500.076 | 33.00089
6.23333 | -291.116 | 22.05 | 25.163 | -2500.076 | 33.00027
6.23667 | -291.116 | 22.05 | 25.132 | -2500.076 | 33.00089
6.24 | -291.101 | 22.05 | 25.132 | -2500.076 | 33.00027
6.24333 | -291.162 | 22.05 | 25.163 | -2500.076 | 32.99905
6.24667 | -291.177 | 22.05 | 25.193 | -2500.076 | 32.99905
6.25 | -291.131 | 22.05 | 25.208 | -2500.076 | 33.00027
6.25333 | -291.131 | 22.05 | 25.208 | -2500.076 | 33.00089
6.25667 | -291.177 | 22.05 | 25.208 | -2500.076 | 33.00027
6.26 | -291.101 | 22.05 | 25.178 | -2500.076 | 33.00027
6.26333 | -291.086 | 22.05 | 25.193 | -2500.076 | 33.00027
6.26667 | -291.131 | 22.05 | 25.163 | -2500.076 | 33.00089
6.27 | -291.131 | 22.05 | 25.163 | -2500.076 | 32.99966
6.27333 | -291.116 | 22.05 | 25.163 | -2500.076 | 32.99905
6.27667 | -291.192 | 22.05 | 25.163 | -2500.076 | 32.99905
6.28 | -291.177 | 22.05 | 25.147 | -2500.076 | 32.99966
6.28333 | -291.147 | 22.05 | 25.178 | -2500.076 | 32.99844
6.28667 | -291.147 | 22.05 | 25.208 | -2500.076 | 32.99783
6.29 | -291.131 | 22.05 | 25.224 | -2500.076 | 32.99783
6.29333 | -291.101 | 22.05 | 25.239 | -2500.076 | 32.99783
6.29667 | -291.116 | 22.05 | 25.239 | -2500.076 | 32.99783
6.3 | -291.116 | 22.05 | 25.254 | -2500.076 | 32.99722
6.30333 | -291.147 | 22.05 | 25.254 | -2500.076 | 32.99722
6.30667 | -291.147 | 22.05 | 25.254 | -2500.076 | 32.99722
6.31 | -291.147 | 22.05 | 25.239 | -2500.076 | 32.99722
6.31333 | -291.192 | 22.05 | 25.254 | -2500.076 | 32.99661
6.31667 | -291.208 | 22.05 | 25.239 | -2500.076 | 32.99661
6.32 | -291.147 | 22.05 | 25.224 | -2500.076 | 32.99661
6.32333 | -291.131 | 22.05 | 25.224 | -2500.076 | 32.99722
6.32667 | -291.147 | 22.05 | 25.239 | -2500.076 | 32.99722
6.33 | -291.116 | 22.05 | 25.224 | -2500.076 | 32.99722
6.33333 | -291.101 | 22.05 | 25.224 | -2500.076 | 32.99722
6.33667 | -291.147 | 22.05 | 25.239 | -2500.076 | 32.99783
6.34 | -291.147 | 22.05 | 25.254 | -2500.076 | 32.99783
6.34333 | -291.116 | 22.05 | 25.254 | -2500.076 | 32.99844
6.34667 | -291.131 | 22.05 | 25.239 | -2500.076 | 32.99844
6.35 | -291.147 | 22.05 | 25.254 | -2500.076 | 32.99905
6.35333 | -291.116 | 22.05 | 25.224 | -2500.076 | 33.00027
6.35667 | -291.131 | 22.05 | 25.208 | -2500.076 | 33.00027
6.36 | -291.147 | 22.05 | 25.224 | -2500.076 | 32.99966
6.36333 | -291.116 | 22.05 | 25.224 | -2500.076 | 33.00027
6.36667 | -291.101 | 22.05 | 25.208 | -2500.076 | 33.00211
6.37 | -291.101 | 22.05 | 25.224 | -2500.076 | 33.00272
6.37333 | -291.116 | 22.05 | 25.208 | -2500.076 | 33.00333
6.37667 | -291.116 | 22.05 | 25.147 | -2500.076 | 33.00394
6.38 | -291.116 | 22.05 | 25.147 | -2500.076 | 33.00516
6.38333 | -291.147 | 22.05 | 25.163 | -2500.076 | 33.00455
6.38667 | -291.147 | 22.05 | 25.147 | -2500.076 | 33.00272
6.39 | -291.101 | 22.05 | 25.132 | -2500.076 | 33.0015
6.39333 | -291.116 | 22.05 | 25.147 | -2500.076 | 33.0015
6.39667 | -291.131 | 22.05 | 25.163 | -2500.076 | 33.0015
6.4 | -291.116 | 22.05 | 25.163 | -2500.076 | 33.0015
6.40333 | -291.147 | 22.05 | 25.178 | -2500.076 | 33.0015
6.40667 | -291.177 | 22.05 | 25.208 | -2500.076 | 33.00211
6.41 | -291.147 | 22.05 | 25.239 | -2500.076 | 33.00333
6.41333 | -291.162 | 22.05 | 25.254 | -2500.076 | 33.00333
6.41667 | -291.208 | 22.05 | 25.269 | -2500.076 | 33.00211
6.42 | -291.208 | 22.05 | 25.285 | -2500.076 | 33.00211
6.42333 | -291.208 | 22.05 | 25.269 | -2500.076 | 33.00272
6.42667 | -291.223 | 22.05 | 25.269 | -2500.076 | 33.00272
6.43 | -291.208 | 22.05 | 25.239 | -2500.076 | 33.0015
6.43333 | -291.147 | 22.05 | 25.208 | -2500.076 | 33.00089
6.43667 | -291.116 | 22.05 | 25.208 | -2500.076 | 33.00089
6.44 | -291.101 | 22.05 | 25.193 | -2500.076 | 33.0015
6.44333 | -291.116 | 22.05 | 25.163 | -2500.076 | 33.00027
6.44667 | -291.101 | 22.05 | 25.163 | -2500.076 | 32.99966
6.45 | -291.116 | 22.05 | 25.163 | -2500.076 | 33.00027
6.45333 | -291.131 | 22.05 | 25.147 | -2500.076 | 33.0015
6.45667 | -291.116 | 22.05 | 25.132 | -2500.076 | 33.00089
6.46 | -291.086 | 22.05 | 25.147 | -2500.076 | 33.00027
6.46333 | -291.116 | 22.05 | 25.163 | -2500.076 | 33.00027
6.46667 | -291.116 | 22.05 | 25.163 | -2500.076 | 33.00027
6.47 | -291.101 | 22.05 | 25.147 | -2500.076 | 32.99966
6.47333 | -291.147 | 22.05 | 25.163 | -2500.076 | 32.99844
6.47667 | -291.147 | 22.05 | 25.163 | -2500.076 | 32.99844
6.48 | -291.101 | 22.05 | 25.147 | -2500.076 | 32.99905
6.48333 | -291.101 | 22.05 | 25.147 | -2500.076 | 32.99966
6.48667 | -291.116 | 22.05 | 25.163 | -2500.076 | 32.99844
6.49 | -291.101 | 22.05 | 25.163 | -2500.076 | 32.99844
6.49333 | -291.116 | 22.05 | 25.163 | -2500.076 | 32.99844
6.49667 | -291.147 | 22.05 | 25.178 | -2500.076 | 32.99844
6.5 | -291.116 | 22.05 | 25.193 | -2500.076 | 32.99783
6.50333 | -291.086 | 22.05 | 25.224 | -2500.076 | 32.99783
6.50667 | -291.116 | 22.05 | 25.224 | -2500.076 | 32.99783
6.51 | -291.101 | 22.05 | 25.239 | -2500.076 | 32.99844
6.51333 | -291.101 | 22.05 | 25.224 | -2500.076 | 32.99844
6.51667 | -291.131 | 22.05 | 25.224 | -2500.076 | 32.99783
6.52 | -291.162 | 22.05 | 25.224 | -2500.076 | 32.99783
6.52333 | -291.116 | 22.05 | 25.254 | -2500.076 | 32.99844
6.52667 | -291.131 | 22.05 | 25.239 | -2500.076 | 32.99905
6.53 | -291.131 | 22.05 | 25.254 | -2500.076 | 32.99905
6.53333 | -291.147 | 22.05 | 25.254 | -2500.076 | 32.99905
6.53667 | -291.131 | 22.05 | 25.254 | -2500.076 | 32.99905
6.54 | -291.162 | 22.05 | 25.224 | -2500.076 | 32.99905
6.54333 | -291.162 | 22.05 | 25.254 | -2500.076 | 32.99844
6.54667 | -291.177 | 22.05 | 25.254 | -2500.076 | 32.99783
6.55 | -291.192 | 22.05 | 25.254 | -2500.076 | 32.99783
6.55333 | -291.238 | 22.05 | 25.254 | -2500.076 | 32.99844
6.55667 | -291.238 | 22.05 | 25.285 | -2500.076 | 32.99844
6.56 | -291.238 | 22.05 | 25.269 | -2500.076 | 32.99783
6.56333 | -291.238 | 22.05 | 25.285 | -2500.076 | 32.99783
6.56667 | -291.223 | 22.05 | 25.285 | -2500.076 | 32.99783
6.57 | -291.162 | 22.05 | 25.285 | -2500.076 | 32.99783
6.57333 | -291.147 | 22.05 | 25.315 | -2500.076 | 32.99722
6.57667 | -291.192 | 22.05 | 25.315 | -2500.076 | 32.99722
6.58 | -291.177 | 22.05 | 25.315 | -2500.076 | 32.99722
6.58333 | -291.177 | 22.05 | 25.3 | -2500.076 | 32.99783
6.58667 | -291.223 | 22.05 | 25.285 | -2500.076 | 32.99722
6.59 | -291.208 | 22.05 | 25.269 | -2500.076 | 32.99722
6.59333 | -291.177 | 22.05 | 25.269 | -2500.076 | 32.99722
6.59667 | -291.192 | 22.05 | 25.285 | -2500.076 | 32.99722
6.6 | -291.162 | 22.05 | 25.315 | -2500.076 | 32.99722
6.60333 | -291.131 | 22.05 | 25.33 | -2500.076 | 32.99722
6.60667 | -291.177 | 22.05 | 25.33 | -2500.076 | 32.99722
6.61 | -291.177 | 22.05 | 25.33 | -2500.076 | 32.99844
6.61333 | -291.147 | 22.05 | 25.315 | -2500.076 | 33.00027
6.61667 | -291.192 | 22.05 | 25.285 | -2500.076 | 33.00027
6.62 | -291.208 | 22.05 | 25.254 | -2500.076 | 33.00027
6.62333 | -291.162 | 22.05 | 25.224 | -2500.076 | 33.00089
6.62667 | -291.131 | 22.05 | 25.208 | -2500.076 | 33.0015
6.63 | -291.131 | 22.05 | 25.178 | -2500.076 | 33.0015
6.63333 | -291.116 | 22.05 | 25.224 | -2500.076 | 33.0015
6.63667 | -291.116 | 22.05 | 25.254 | -2500.076 | 33.00211
6.64 | -291.116 | 22.05 | 25.3 | -2500.076 | 33.00333
6.64333 | -291.116 | 22.05 | 25.3 | -2500.076 | 33.00333
6.64667 | -291.147 | 22.05 | 25.315 | -2500.076 | 33.00211
6.65 | -291.116 | 22.05 | 25.269 | -2500.076 | 33.00211
6.65333 | -291.131 | 22.05 | 25.254 | -2500.076 | 33.00272
6.65667 | -291.147 | 22.05 | 25.224 | -2500.076 | 33.00272
6.66 | -291.147 | 22.05 | 25.254 | -2500.076 | 33.00211
6.66333 | -291.131 | 22.05 | 25.239 | -2500.076 | 33.00211
6.66667 | -291.162 | 22.05 | 25.269 | -2500.076 | 33.00211
6.67 | -291.101 | 22.05 | 25.269 | -2500.076 | 33.00272
6.67333 | -291.086 | 22.05 | 25.285 | -2500.076 | 33.00272
6.67667 | -291.131 | 22.05 | 25.269 | -2500.076 | 33.00211
6.68 | -291.131 | 22.05 | 25.269 | -2500.076 | 33.00211
6.68333 | -291.086 | 22.05 | 25.254 | -2500.076 | 33.00394
6.68667 | -291.147 | 22.05 | 25.239 | -2500.076 | 33.00455
6.69 | -291.192 | 22.05 | 25.224 | -2500.076 | 33.00394
6.69333 | -291.147 | 22.05 | 25.208 | -2500.076 | 33.00394
6.69667 | -291.147 | 22.05 | 25.224 | -2500.076 | 33.00516
6.7 | -291.162 | 22.05 | 25.224 | -2500.076 | 33.00455
6.70333 | -291.101 | 22.05 | 25.239 | -2500.076 | 33.00272
6.70667 | -291.07 | 22.05 | 25.224 | -2500.076 | 33.0015
6.71 | -291.055 | 22.05 | 25.239 | -2500.076 | 33.0015
6.71333 | -291.04 | 22.05 | 25.239 | -2500.076 | 33.0015
6.71667 | -291.04 | 22.05 | 25.224 | -2500.076 | 33.00027
6.72 | -291.086 | 22.05 | 25.193 | -2500.076 | 32.99966
6.72333 | -291.07 | 22.05 | 25.208 | -2500.076 | 32.99966
6.72667 | -291.07 | 22.05 | 25.178 | -2500.076 | 33.00027
6.73 | -291.086 | 22.05 | 25.163 | -2500.076 | 33.00027
6.73333 | -291.07 | 22.05 | 25.147 | -2500.076 | 33.00027
6.73667 | -291.07 | 22.05 | 25.178 | -2500.076 | 33.00089
6.74 | -291.101 | 22.05 | 25.193 | -2500.076 | 33.00272
6.74333 | -291.116 | 22.05 | 25.208 | -2500.076 | 33.00394
6.74667 | -291.101 | 22.05 | 25.208 | -2500.076 | 33.00394
6.75 | -291.131 | 22.05 | 25.224 | -2500.076 | 33.00394
6.75333 | -291.101 | 22.05 | 25.224 | -2500.076 | 33.00516
6.75667 | -291.04 | 22.05 | 25.224 | -2500.076 | 33.00638
6.76 | -291.04 | 22.05 | 25.239 | -2500.076 | 33.00699
6.76333 | -291.04 | 22.05 | 25.239 | -2500.076 | 33.00699
6.76667 | -290.979 | 22.05 | 25.239 | -2500.076 | 33.00882
6.77 | -290.994 | 22.05 | 25.208 | -2500.076 | 33.01004
6.77333 | -291.009 | 22.05 | 25.163 | -2500.076 | 33.01004
6.77667 | -290.979 | 22.05 | 25.147 | -2500.076 | 33.01004
6.78 | -290.963 | 22.05 | 25.132 | -2500.076 | 33.01126
6.78333 | -291.009 | 22.05 | 25.117 | -2500.076 | 33.01187
6.78667 | -290.979 | 22.05 | 25.117 | -2500.076 | 33.01187
6.79 | -290.994 | 22.05 | 25.117 | -2500.076 | 33.01187
6.79333 | -291.04 | 22.05 | 25.117 | -2500.076 | 33.01126
6.79667 | -291.04 | 22.05 | 25.132 | -2500.076 | 33.01126
6.8 | -291.025 | 22.05 | 25.147 | -2500.076 | 33.01126
6.80333 | -291.055 | 22.05 | 25.163 | -2500.076 | 33.01126
6.80667 | -291.025 | 22.05 | 25.208 | -2500.076 | 33.01004
6.81 | -290.994 | 22.05 | 25.239 | -2500.076 | 33.01004
6.81333 | -290.979 | 22.05 | 25.239 | -2500.076 | 33.01004
6.81667 | -290.963 | 22.05 | 25.254 | -2500.076 | 33.00943
6.82 | -290.963 | 22.05 | 25.269 | -2500.076 | 33.0076
6.82333 | -291.009 | 22.05 | 25.254 | -2500.076 | 33.00699
6.82667 | -291.009 | 22.05 | 25.239 | -2500.076 | 33.00638
6.83 | -291.025 | 22.05 | 25.254 | -2500.076 | 33.00577
6.83333 | -291.086 | 22.05 | 25.254 | -2500.076 | 33.00455
6.83667 | -291.086 | 22.05 | 25.254 | -2500.076 | 33.00394
6.84 | -291.07 | 22.05 | 25.254 | -2500.076 | 33.00455
6.84333 | -291.086 | 22.05 | 25.254 | -2500.076 | 33.00577
6.84667 | -291.086 | 22.05 | 25.254 | -2500.076 | 33.00516
6.85 | -291.025 | 22.05 | 25.239 | -2500.076 | 33.00394
6.85333 | -291.025 | 22.05 | 25.224 | -2500.076 | 33.00394
6.85667 | -291.04 | 22.05 | 25.208 | -2500.076 | 33.00394
6.86 | -291.025 | 22.05 | 25.208 | -2500.076 | 33.00211
6.86333 | -291.04 | 22.05 | 25.193 | -2500.076 | 33.00089
6.86667 | -291.101 | 22.05 | 25.193 | -2500.076 | 33.0015
6.87 | -291.101 | 22.05 | 25.193 | -2500.076 | 33.00211
6.87333 | -291.086 | 22.05 | 25.178 | -2500.076 | 33.00211
6.87667 | -291.101 | 22.05 | 25.147 | -2500.076 | 33.0015
6.88 | -291.101 | 22.05 | 25.132 | -2500.076 | 33.00089
6.88333 | -291.055 | 22.05 | 25.132 | -2500.076 | 33.0015
6.88667 | -291.055 | 22.05 | 25.147 | -2500.076 | 33.00211
6.89 | -291.055 | 22.05 | 25.193 | -2500.076 | 33.0015
6.89333 | -291.07 | 22.05 | 25.254 | -2500.076 | 33.00089
6.89667 | -291.086 | 22.05 | 25.269 | -2500.076 | 33.0015
6.9 | -291.086 | 22.05 | 25.285 | -2500.076 | 33.00211
6.90333 | -291.086 | 22.05 | 25.285 | -2500.076 | 33.0015
6.90667 | -291.101 | 22.05 | 25.285 | -2500.076 | 33.00089
6.91 | -291.055 | 22.05 | 25.269 | -2500.076 | 33.0015
6.91333 | -291.04 | 22.05 | 25.269 | -2500.076 | 33.00272
6.91667 | -291.086 | 22.05 | 25.254 | -2500.076 | 33.00272
6.92 | -291.07 | 22.05 | 25.239 | -2500.076 | 33.00272
6.92333 | -291.04 | 22.05 | 25.208 | -2500.076 | 33.00272
6.92667 | -291.116 | 22.05 | 25.178 | -2500.076 | 33.00394
6.93 | -291.101 | 22.05 | 25.178 | -2500.076 | 33.00516
6.93333 | -291.04 | 22.05 | 25.178 | -2500.076 | 33.00577
6.93667 | -291.086 | 22.05 | 25.163 | -2500.076 | 33.00516
6.94 | -291.086 | 22.05 | 25.178 | -2500.076 | 33.00577
6.94333 | -291.025 | 22.05 | 25.208 | -2500.076 | 33.00699
6.94667 | -291.025 | 22.05 | 25.208 | -2500.076 | 33.00577
6.95 | -291.055 | 22.05 | 25.193 | -2500.076 | 33.00455
6.95333 | -291.009 | 22.05 | 25.208 | -2500.076 | 33.00516
6.95667 | -291.04 | 22.05 | 25.178 | -2500.076 | 33.00638
6.96 | -291.055 | 22.05 | 25.163 | -2500.076 | 33.00577
6.96333 | -291.055 | 22.05 | 25.178 | -2500.076 | 33.00516
6.96667 | -291.055 | 22.05 | 25.178 | -2500.076 | 33.00455
6.97 | -291.055 | 22.05 | 25.178 | -2500.076 | 33.00516
6.97333 | -291.04 | 22.05 | 25.224 | -2500.076 | 33.00577
6.97667 | -291.04 | 22.05 | 25.224 | -2500.076 | 33.00516
6.98 | -291.055 | 22.05 | 25.208 | -2500.076 | 33.00455
6.98333 | -291.025 | 22.05 | 25.224 | -2500.076 | 33.00516
6.98667 | -291.009 | 22.05 | 25.254 | -2500.076 | 33.00577
6.99 | -290.994 | 22.05 | 25.208 | -2500.076 | 33.00516
6.99333 | -290.979 | 22.05 | 25.193 | -2500.076 | 33.00455
6.99667 | -290.979 | 22.05 | 25.178 | -2500.076 | 33.00516
7 | -291.025 | 22.05 | 25.178 | -2500.076 | 33.00638
7.00333 | -291.025 | 22.05 | 25.117 | -2500.076 | 33.00699
7.00667 | -291.04 | 22.05 | 25.117 | -2500.076 | 33.00638
7.01 | -291.086 | 22.05 | 25.132 | -2500.076 | 33.00638
7.01333 | -291.086 | 22.05 | 25.147 | -2500.076 | 33.0076
7.01667 | -291.086 | 22.05 | 25.163 | -2500.076 | 33.00821
7.02 | -291.147 | 22.05 | 25.163 | -2500.076 | 33.00699
7.02333 | -291.147 | 22.05 | 25.193 | -2500.076 | 33.00577
7.02667 | -291.101 | 22.05 | 25.178 | -2500.076 | 33.00577
7.03 | -291.131 | 22.05 | 25.178 | -2500.076 | 33.00516
7.03333 | -291.131 | 22.05 | 25.163 | -2500.076 | 33.00394
7.03667 | -291.101 | 22.05 | 25.178 | -2500.076 | 33.00272
7.04 | -291.131 | 22.05 | 25.163 | -2500.076 | 33.00272
7.04333 | -291.147 | 22.05 | 25.163 | -2500.076 | 33.00272
7.04667 | -291.116 | 22.05 | 25.163 | -2500.076 | 33.00211
7.05 | -291.116 | 22.05 | 25.147 | -2500.076 | 33.00027
7.05333 | -291.116 | 22.05 | 25.163 | -2500.076 | 32.99966
7.05667 | -291.101 | 22.05 | 25.163 | -2500.076 | 32.99905
7.06 | -291.147 | 22.05 | 25.163 | -2500.076 | 32.99783
7.06333 | -291.131 | 22.05 | 25.163 | -2500.076 | 32.99661
7.06667 | -291.116 | 22.05 | 25.178 | -2500.076 | 32.99478
7.07 | -291.162 | 22.05 | 25.147 | -2500.076 | 32.99295
7.07333 | -291.147 | 22.05 | 25.132 | -2500.076 | 32.99295
7.07667 | -291.131 | 22.05 | 25.147 | -2500.076 | 32.99112
7.08 | -291.177 | 22.05 | 25.132 | -2500.076 | 32.98746
7.08333 | -291.192 | 22.05 | 25.132 | -2500.076 | 32.98563
7.08667 | -291.162 | 22.05 | 25.147 | -2500.076 | 32.98441
7.09 | -291.208 | 22.05 | 25.163 | -2500.076 | 32.98074
7.09333 | -291.208 | 22.05 | 25.163 | -2500.076 | 32.97769
7.09667 | -291.192 | 22.05 | 25.178 | -2500.076 | 32.97647
7.1 | -291.192 | 22.05 | 25.163 | -2500.076 | 32.97525
7.10333 | -291.208 | 22.05 | 25.163 | -2500.076 | 32.97342
7.10667 | -291.177 | 22.05 | 25.147 | -2500.076 | 32.9722
7.11 | -291.177 | 22.05 | 25.117 | -2500.076 | 32.97159
7.11333 | -291.208 | 22.05 | 25.101 | -2500.076 | 32.97098
7.11667 | -291.192 | 22.05 | 25.101 | -2500.076 | 32.97098
7.12 | -291.192 | 22.05 | 25.071 | -2500.076 | 32.97098
7.12333 | -291.223 | 22.05 | 25.056 | -2500.076 | 32.97037
7.12667 | -291.223 | 22.05 | 25.056 | -2500.076 | 32.97037
7.13 | -291.238 | 22.05 | 25.056 | -2500.076 | 32.97098
7.13333 | -291.284 | 22.05 | 25.071 | -2500.076 | 32.97098
7.13667 | -291.299 | 22.05 | 25.117 | -2500.076 | 32.97037
7.14 | -291.299 | 22.05 | 25.147 | -2500.076 | 32.97037
7.14333 | -291.299 | 22.05 | 25.163 | -2500.076 | 32.97037
7.14667 | -291.269 | 22.05 | 25.178 | -2500.076 | 32.96976
7.15 | -291.253 | 22.05 | 25.178 | -2500.076 | 32.96915
7.15333 | -291.238 | 22.05 | 25.163 | -2500.076 | 32.96854
7.15667 | -291.238 | 22.05 | 25.147 | -2500.076 | 32.96854
7.16 | -291.269 | 22.05 | 25.147 | -2500.076 | 32.96915
7.16333 | -291.269 | 22.05 | 25.147 | -2500.076 | 32.96976
7.16667 | -291.269 | 22.05 | 25.178 | -2500.076 | 32.96976
7.17 | -291.314 | 22.05 | 25.193 | -2500.076 | 32.97037
7.17333 | -291.33 | 22.05 | 25.224 | -2500.076 | 32.97098
7.17667 | -291.299 | 22.05 | 25.254 | -2500.076 | 32.97098
7.18 | -291.299 | 22.05 | 25.285 | -2500.076 | 32.97098
7.18333 | -291.314 | 22.05 | 25.285 | -2500.076 | 32.97159
7.18667 | -291.269 | 22.05 | 25.3 | -2500.076 | 32.97281
7.19 | -291.192 | 22.05 | 25.285 | -2500.076 | 32.97464
7.19333 | -291.208 | 22.05 | 25.239 | -2500.076 | 32.97586
7.19667 | -291.223 | 22.05 | 25.239 | -2500.076 | 32.97647
7.2 | -291.192 | 22.05 | 25.208 | -2500.076 | 32.97708
7.20333 | -291.208 | 22.05 | 25.224 | -2500.076 | 32.97769
7.20667 | -291.269 | 22.05 | 25.239 | -2500.076 | 32.97708
7.21 | -291.223 | 22.05 | 25.224 | -2500.076 | 32.97647
7.21333 | -291.192 | 22.05 | 25.208 | -2500.076 | 32.97647
7.21667 | -291.208 | 22.05 | 25.224 | -2500.076 | 32.97769
7.22 | -291.177 | 22.05 | 25.208 | -2500.076 | 32.9783
7.22333 | -291.147 | 22.05 | 25.193 | -2500.076 | 32.9783
7.22667 | -291.177 | 22.05 | 25.224 | -2500.076 | 32.97952
7.23 | -291.192 | 22.05 | 25.224 | -2500.076 | 32.98196
7.23333 | -291.192 | 22.05 | 25.224 | -2500.076 | 32.9838
7.23667 | -291.192 | 22.05 | 25.208 | -2500.076 | 32.98502
7.24 | -291.192 | 22.05 | 25.193 | -2500.076 | 32.98624
7.24333 | -291.192 | 22.05 | 25.178 | -2500.076 | 32.98868
7.24667 | -291.177 | 22.05 | 25.178 | -2500.076 | 32.99051
7.25 | -291.131 | 22.05 | 25.163 | -2500.076 | 32.99051
7.25333 | -291.147 | 22.05 | 25.163 | -2500.076 | 32.9899
7.25667 | -291.177 | 22.05 | 25.163 | -2500.076 | 32.99051
7.26 | -291.162 | 22.05 | 25.178 | -2500.076 | 32.99112
7.26333 | -291.147 | 22.05 | 25.132 | -2500.076 | 32.99051
7.26667 | -291.177 | 22.05 | 25.132 | -2500.076 | 32.98929
7.27 | -291.131 | 22.05 | 25.132 | -2500.076 | 32.98929
7.27333 | -291.101 | 22.05 | 25.117 | -2500.076 | 32.99051
7.27667 | -291.116 | 22.05 | 25.101 | -2500.076 | 32.9899
7.28 | -291.101 | 22.05 | 25.132 | -2500.076 | 32.98868
7.28333 | -291.101 | 22.05 | 25.132 | -2500.076 | 32.98868
7.28667 | -291.162 | 22.05 | 25.147 | -2500.076 | 32.98929
7.29 | -291.162 | 22.05 | 25.178 | -2500.076 | 32.9899
7.29333 | -291.147 | 22.05 | 25.178 | -2500.076 | 32.98929
7.29667 | -291.208 | 22.05 | 25.193 | -2500.076 | 32.98868
7.3 | -291.238 | 22.05 | 25.224 | -2500.076 | 32.98929
7.30333 | -291.208 | 22.05 | 25.208 | -2500.076 | 32.99112
7.30667 | -291.192 | 22.05 | 25.224 | -2500.076 | 32.99112
7.31 | -291.208 | 22.05 | 25.239 | -2500.076 | 32.99173
7.31333 | -291.162 | 22.05 | 25.224 | -2500.076 | 32.99295
7.31667 | -291.147 | 22.05 | 25.193 | -2500.076 | 32.99478
7.32 | -291.147 | 22.05 | 25.208 | -2500.076 | 32.99478
7.32333 | -291.147 | 22.05 | 25.178 | -2500.076 | 32.99478
7.32667 | -291.116 | 22.05 | 25.163 | -2500.076 | 32.99539
7.33 | -291.131 | 22.05 | 25.178 | -2500.076 | 32.99661
7.33333 | -291.116 | 22.05 | 25.178 | -2500.076 | 32.99661
7.33667 | -291.116 | 22.05 | 25.178 | -2500.076 | 32.99661
7.34 | -291.131 | 22.05 | 25.224 | -2500.076 | 32.99661
7.34333 | -291.147 | 22.05 | 25.239 | -2500.076 | 32.99661
7.34667 | -291.147 | 22.05 | 25.224 | -2500.076 | 32.99661
7.35 | -291.131 | 22.05 | 25.224 | -2500.076 | 32.99661
7.35333 | -291.147 | 22.05 | 25.224 | -2500.076 | 32.99661
7.35667 | -291.162 | 22.05 | 25.254 | -2500.076 | 32.99661
7.36 | -291.162 | 22.05 | 25.269 | -2500.076 | 32.99661
7.36333 | -291.162 | 22.05 | 25.269 | -2500.076 | 32.99661
7.36667 | -291.192 | 22.05 | 25.269 | -2500.076 | 32.99661
7.37 | -291.192 | 22.05 | 25.269 | -2500.076 | 32.996
7.37333 | -291.177 | 22.05 | 25.208 | -2500.076 | 32.996
7.37667 | -291.192 | 22.05 | 25.193 | -2500.076 | 32.996
7.38 | -291.238 | 22.05 | 25.208 | -2500.076 | 32.99539
7.38333 | -291.208 | 22.05 | 25.224 | -2500.076 | 32.99356
7.38667 | -291.208 | 22.05 | 25.224 | -2500.076 | 32.99234
7.39 | -291.223 | 22.05 | 25.208 | -2500.076 | 32.99234
7.39333 | -291.192 | 22.05 | 25.208 | -2500.076 | 32.99234
7.39667 | -291.147 | 22.05 | 25.178 | -2500.076 | 32.99112
7.4 | -291.192 | 22.05 | 25.178 | -2500.076 | 32.99112
7.40333 | -291.177 | 22.05 | 25.163 | -2500.076 | 32.99295
7.40667 | -291.131 | 22.05 | 25.193 | -2500.076 | 32.99295
7.41 | -291.162 | 22.05 | 25.178 | -2500.076 | 32.99173
7.41333 | -291.192 | 22.05 | 25.193 | -2500.076 | 32.99173
7.41667 | -291.162 | 22.05 | 25.163 | -2500.076 | 32.99295
7.42 | -291.162 | 22.05 | 25.163 | -2500.076 | 32.99295
7.42333 | -291.192 | 22.05 | 25.147 | -2500.076 | 32.99295
7.42667 | -291.177 | 22.05 | 25.147 | -2500.076 | 32.99234
7.43 | -291.162 | 22.05 | 25.147 | -2500.076 | 32.99234
7.43333 | -291.147 | 22.05 | 25.178 | -2500.076 | 32.99295
7.43667 | -291.162 | 22.05 | 25.208 | -2500.076 | 32.99173
7.44 | -291.192 | 22.05 | 25.254 | -2500.076 | 32.98929
7.44333 | -291.192 | 22.05 | 25.269 | -2500.076 | 32.98929
7.44667 | -291.162 | 22.05 | 25.269 | -2500.076 | 32.99112
7.45 | -291.192 | 22.05 | 25.269 | -2500.076 | 32.99112
7.45333 | -291.192 | 22.05 | 25.254 | -2500.076 | 32.99051
7.45667 | -291.147 | 22.05 | 25.224 | -2500.076 | 32.99112
7.46 | -291.147 | 22.05 | 25.224 | -2500.076 | 32.99234
7.46333 | -291.192 | 22.05 | 25.239 | -2500.076 | 32.99234
7.46667 | -291.162 | 22.05 | 25.224 | -2500.076 | 32.99173
7.47 | -291.131 | 22.05 | 25.224 | -2500.076 | 32.99112
7.47333 | -291.147 | 22.05 | 25.224 | -2500.076 | 32.99173
7.47667 | -291.162 | 22.05 | 25.254 | -2500.076 | 32.99234
7.48 | -291.116 | 22.05 | 25.254 | -2500.076 | 32.99173
7.48333 | -291.177 | 22.05 | 25.239 | -2500.076 | 32.99051
7.48667 | -291.177 | 22.05 | 25.224 | -2500.076 | 32.99112
7.49 | -291.147 | 22.05 | 25.239 | -2500.076 | 32.99234
7.49333 | -291.131 | 22.05 | 25.224 | -2500.076 | 32.99234
7.49667 | -291.162 | 22.05 | 25.193 | -2500.076 | 32.99173
7.5 | -291.116 | 22.05 | 25.193 | -2500.076 | 32.99173
7.50333 | -291.116 | 22.05 | 25.208 | -2500.076 | 32.99295
7.50667 | -291.162 | 22.05 | 25.178 | -2500.076 | 32.99295
7.51 | -291.177 | 22.05 | 25.163 | -2500.076 | 32.99234
7.51333 | -291.162 | 22.05 | 25.147 | -2500.076 | 32.99173
7.51667 | -291.162 | 22.05 | 25.163 | -2500.076 | 32.99234
7.52 | -291.192 | 22.05 | 25.178 | -2500.076 | 32.99295
7.52333 | -291.177 | 22.05 | 25.208 | -2500.076 | 32.99234
7.52667 | -291.177 | 22.05 | 25.224 | -2500.076 | 32.99112
7.53 | -291.192 | 22.05 | 25.269 | -2500.076 | 32.99112
7.53333 | -291.192 | 22.05 | 25.269 | -2500.076 | 32.99234
7.53667 | -291.192 | 22.05 | 25.254 | -2500.076 | 32.99234
7.54 | -291.192 | 22.05 | 25.224 | -2500.076 | 32.99173
7.54333 | -291.177 | 22.05 | 25.239 | -2500.076 | 32.99173
7.54667 | -291.162 | 22.05 | 25.224 | -2500.076 | 32.99295
7.55 | -291.162 | 22.05 | 25.208 | -2500.076 | 32.99295
7.55333 | -291.131 | 22.05 | 25.193 | -2500.076 | 32.99295
7.55667 | -291.177 | 22.05 | 25.208 | -2500.076 | 32.99295
7.56 | -291.177 | 22.05 | 25.193 | -2500.076 | 32.99478
7.56333 | -291.192 | 22.05 | 25.224 | -2500.076 | 32.99539
7.56667 | -291.238 | 22.05 | 25.224 | -2500.076 | 32.99539
7.57 | -291.269 | 22.05 | 25.239 | -2500.076 | 32.99539
7.57333 | -291.208 | 22.05 | 25.224 | -2500.076 | 32.99661
7.57667 | -291.238 | 22.05 | 25.239 | -2500.076 | 32.99661
7.58 | -291.238 | 22.05 | 25.208 | -2500.076 | 32.99661
7.58333 | -291.177 | 22.05 | 25.224 | -2500.076 | 32.99661
7.58667 | -291.162 | 22.05 | 25.208 | -2500.076 | 32.99661
7.59 | -291.192 | 22.05 | 25.239 | -2500.076 | 32.99661
7.59333 | -291.147 | 22.05 | 25.224 | -2500.076 | 32.99661
7.59667 | -291.131 | 22.05 | 25.224 | -2500.076 | 32.99661
7.6 | -291.177 | 22.05 | 25.224 | -2500.076 | 32.99661
7.60333 | -291.177 | 22.05 | 25.224 | -2500.076 | 32.99661
7.60667 | -291.131 | 22.05 | 25.208 | -2500.076 | 32.99661
7.61 | -291.131 | 22.05 | 25.224 | -2500.076 | 32.99661
7.61333 | -291.147 | 22.05 | 25.239 | -2500.076 | 32.996
7.61667 | -291.116 | 22.05 | 25.269 | -2500.076 | 32.99539
7.62 | -291.131 | 22.05 | 25.285 | -2500.076 | 32.99539
7.62333 | -291.162 | 22.05 | 25.269 | -2500.076 | 32.99539
7.62667 | -291.192 | 22.05 | 25.239 | -2500.076 | 32.99478
7.63 | -291.192 | 22.05 | 25.254 | -2500.076 | 32.99478
7.63333 | -291.192 | 22.05 | 25.224 | -2500.076 | 32.99539
7.63667 | -291.192 | 22.05 | 25.208 | -2500.076 | 32.99539
7.64 | -291.162 | 22.05 | 25.208 | -2500.076 | 32.99539
7.64333 | -291.177 | 22.05 | 25.224 | -2500.076 | 32.99539
7.64667 | -291.192 | 22.05 | 25.224 | -2500.076 | 32.996
7.65 | -291.192 | 22.05 | 25.224 | -2500.076 | 32.996
7.65333 | -291.162 | 22.05 | 25.208 | -2500.076 | 32.996
7.65667 | -291.253 | 22.05 | 25.224 | -2500.076 | 32.99478
7.66 | -291.223 | 22.05 | 25.224 | -2500.076 | 32.99417
7.66333 | -291.162 | 22.05 | 25.178 | -2500.076 | 32.99417
7.66667 | -291.162 | 22.05 | 25.193 | -2500.076 | 32.99417
7.67 | -291.208 | 22.05 | 25.224 | -2500.076 | 32.99295
7.67333 | -291.131 | 22.05 | 25.193 | -2500.076 | 32.99234
7.67667 | -291.131 | 22.05 | 25.178 | -2500.076 | 32.99356
7.68 | -291.177 | 22.05 | 25.193 | -2500.076 | 32.99356
7.68333 | -291.177 | 22.05 | 25.178 | -2500.076 | 32.99295
7.68667 | -291.147 | 22.05 | 25.163 | -2500.076 | 32.99295
7.69 | -291.177 | 22.05 | 25.193 | -2500.076 | 32.99478
7.69333 | -291.177 | 22.05 | 25.193 | -2500.076 | 32.99478
7.69667 | -291.147 | 22.05 | 25.208 | -2500.076 | 32.99478
7.7 | -291.192 | 22.05 | 25.224 | -2500.076 | 32.99539
7.70333 | -291.192 | 22.05 | 25.208 | -2500.076 | 32.99661
7.70667 | -291.162 | 22.05 | 25.193 | -2500.076 | 32.99661
7.71 | -291.162 | 22.05 | 25.178 | -2500.076 | 32.99661
7.71333 | -291.192 | 22.05 | 25.163 | -2500.076 | 32.99661
7.71667 | -291.131 | 22.05 | 25.132 | -2500.076 | 32.99661
7.72 | -291.131 | 22.05 | 25.132 | -2500.076 | 32.99661
7.72333 | -291.147 | 22.05 | 25.117 | -2500.076 | 32.99661
7.72667 | -291.147 | 22.05 | 25.147 | -2500.076 | 32.99661
7.73 | -291.116 | 22.05 | 25.193 | -2500.076 | 32.99661
7.73333 | -291.147 | 22.05 | 25.239 | -2500.076 | 32.99722
7.73667 | -291.131 | 22.05 | 25.269 | -2500.076 | 32.99905
7.74 | -291.116 | 22.05 | 25.3 | -2500.076 | 33.00089
7.74333 | -291.116 | 22.05 | 25.285 | -2500.076 | 33.00211
7.74667 | -291.131 | 22.05 | 25.254 | -2500.076 | 33.00455
7.75 | -291.101 | 22.05 | 25.239 | -2500.076 | 33.00699
7.75333 | -291.116 | 22.05 | 25.239 | -2500.076 | 33.00821
7.75667 | -291.116 | 22.05 | 25.239 | -2500.076 | 33.00943
7.76 | -291.101 | 22.05 | 25.269 | -2500.076 | 33.01126
7.76333 | -291.116 | 22.05 | 25.269 | -2500.076 | 33.01187
7.76667 | -291.086 | 22.05 | 25.269 | -2500.076 | 33.01187
7.77 | -291.055 | 22.05 | 25.269 | -2500.076 | 33.01187
7.77333 | -291.086 | 22.05 | 25.254 | -2500.076 | 33.01187
7.77667 | -291.086 | 22.05 | 25.239 | -2500.076 | 33.01187
7.78 | -291.025 | 22.05 | 25.239 | -2500.076 | 33.01187
7.78333 | -291.055 | 22.05 | 25.239 | -2500.076 | 33.01187
7.78667 | -291.116 | 22.05 | 25.224 | -2500.076 | 33.01126
7.79 | -291.07 | 22.05 | 25.224 | -2500.076 | 33.01126
7.79333 | -291.055 | 22.05 | 25.224 | -2500.076 | 33.01187
7.79667 | -291.086 | 22.05 | 25.208 | -2500.076 | 33.01187
7.8 | -291.101 | 22.05 | 25.193 | -2500.076 | 33.01187
7.80333 | -291.055 | 22.05 | 25.208 | -2500.076 | 33.01248
7.80667 | -291.07 | 22.05 | 25.208 | -2500.076 | 33.01248
7.81 | -291.086 | 22.05 | 25.193 | -2500.076 | 33.01187
7.81333 | -291.07 | 22.05 | 25.178 | -2500.076 | 33.01187
7.81667 | -291.07 | 22.05 | 25.178 | -2500.076 | 33.01126
7.82 | -291.086 | 22.05 | 25.147 | -2500.076 | 33.01126
7.82333 | -291.07 | 22.05 | 25.117 | -2500.076 | 33.01126
7.82667 | -291.055 | 22.05 | 25.117 | -2500.076 | 33.01126
7.83 | -291.04 | 22.05 | 25.117 | -2500.076 | 33.01065
7.83333 | -291.04 | 22.05 | 25.147 | -2500.076 | 33.01126
7.83667 | -291.055 | 22.05 | 25.163 | -2500.076 | 33.01126
7.84 | -291.07 | 22.05 | 25.208 | -2500.076 | 33.01126
7.84333 | -291.086 | 22.05 | 25.208 | -2500.076 | 33.01065
7.84667 | -291.131 | 22.05 | 25.254 | -2500.076 | 33.01065
7.85 | -291.116 | 22.05 | 25.224 | -2500.076 | 33.01065
7.85333 | -291.07 | 22.05 | 25.193 | -2500.076 | 33.01065
7.85667 | -291.086 | 22.05 | 25.178 | -2500.076 | 33.01004
7.86 | -291.116 | 22.05 | 25.193 | -2500.076 | 33.01004
7.86333 | -291.116 | 22.05 | 25.178 | -2500.076 | 33.01065
7.86667 | -291.116 | 22.05 | 25.163 | -2500.076 | 33.01065
7.87 | -291.162 | 22.05 | 25.193 | -2500.076 | 33.01004
7.87333 | -291.131 | 22.05 | 25.193 | -2500.076 | 33.00882
7.87667 | -291.086 | 22.05 | 25.163 | -2500.076 | 33.00821
7.88 | -291.086 | 22.05 | 25.163 | -2500.076 | 33.00821
7.88333 | -291.086 | 22.05 | 25.163 | -2500.076 | 33.0076
7.88667 | -291.07 | 22.05 | 25.163 | -2500.076 | 33.00638
7.89 | -291.116 | 22.05 | 25.163 | -2500.076 | 33.00577
7.89333 | -291.116 | 22.05 | 25.163 | -2500.076 | 33.00577
7.89667 | -291.07 | 22.05 | 25.132 | -2500.076 | 33.00455
7.9 | -291.07 | 22.05 | 25.132 | -2500.076 | 33.00333
7.90333 | -291.07 | 22.05 | 25.132 | -2500.076 | 33.00333
7.90667 | -291.04 | 22.05 | 25.117 | -2500.076 | 33.00516
7.91 | -291.07 | 22.05 | 25.132 | -2500.076 | 33.00638
7.91333 | -291.116 | 22.05 | 25.132 | -2500.076 | 33.00699
7.91667 | -291.101 | 22.05 | 25.132 | -2500.076 | 33.0076
7.92 | -291.07 | 22.05 | 25.117 | -2500.076 | 33.00882
7.92333 | -291.07 | 22.05 | 25.132 | -2500.076 | 33.00943
7.92667 | -291.055 | 22.05 | 25.117 | -2500.076 | 33.00943
7.93 | -291.04 | 22.05 | 25.132 | -2500.076 | 33.01004
7.93333 | -291.07 | 22.05 | 25.147 | -2500.076 | 33.01126
7.93667 | -291.086 | 22.05 | 25.147 | -2500.076 | 33.01187
7.94 | -291.086 | 22.05 | 25.132 | -2500.076 | 33.01187
7.94333 | -291.055 | 22.05 | 25.132 | -2500.076 | 33.01187
7.94667 | -291.04 | 22.05 | 25.147 | -2500.076 | 33.01187
7.95 | -291.025 | 22.05 | 25.132 | -2500.076 | 33.01187
7.95333 | -290.994 | 22.05 | 25.147 | -2500.076 | 33.01187
7.95667 | -290.963 | 22.05 | 25.147 | -2500.076 | 33.01187
7.96 | -291.009 | 22.05 | 25.147 | -2500.076 | 33.01187
7.96333 | -291.025 | 22.05 | 25.117 | -2500.076 | 33.01187
7.96667 | -290.994 | 22.05 | 25.147 | -2500.076 | 33.01187
7.97 | -291.04 | 22.05 | 25.132 | -2500.076 | 33.01187
7.97333 | -291.086 | 22.05 | 25.132 | -2500.076 | 33.01187
7.97667 | -291.055 | 22.05 | 25.101 | -2500.076 | 33.01187
7.98 | -291.07 | 22.05 | 25.101 | -2500.076 | 33.01187
7.98333 | -291.116 | 22.05 | 25.086 | -2500.076 | 33.01187
7.98667 | -291.086 | 22.05 | 25.117 | -2500.076 | 33.01187
7.99 | -291.055 | 22.05 | 25.117 | -2500.076 | 33.01187
7.99333 | -291.07 | 22.05 | 25.117 | -2500.076 | 33.01187
7.99667 | -291.025 | 22.05 | 25.117 | -2500.076 | 33.01248
8 | -290.994 | 22.05 | 25.117 | -2500.076 | 33.01248
8.00333 | -291.025 | 22.05 | 25.086 | -2500.076 | 33.01248
8.00667 | -291.07 | 22.05 | 25.086 | -2500.076 | 33.01248
8.01 | -291.055 | 22.05 | 25.117 | -2500.076 | 33.01309
8.01333 | -291.086 | 22.05 | 25.117 | -2500.076 | 33.01248
8.01667 | -291.116 | 22.05 | 25.117 | -2500.076 | 33.01248
8.02 | -291.131 | 22.05 | 25.132 | -2500.076 | 33.01248
8.02333 | -291.07 | 22.05 | 25.178 | -2500.076 | 33.01248
8.02667 | -291.086 | 22.05 | 25.193 | -2500.076 | 33.01187
8.03 | -291.086 | 22.05 | 25.208 | -2500.076 | 33.01187
8.03333 | -291.055 | 22.05 | 25.224 | -2500.076 | 33.01187
8.03667 | -291.025 | 22.05 | 25.224 | -2500.076 | 33.01187
8.04 | -291.07 | 22.05 | 25.193 | -2500.076 | 33.01187
8.04333 | -291.055 | 22.05 | 25.178 | -2500.076 | 33.01126
8.04667 | -291.07 | 22.05 | 25.163 | -2500.076 | 33.01004
8.05 | -291.116 | 22.05 | 25.132 | -2500.076 | 33.00882
8.05333 | -291.101 | 22.05 | 25.147 | -2500.076 | 33.00882
8.05667 | -291.086 | 22.05 | 25.178 | -2500.076 | 33.00821
8.06 | -291.116 | 22.05 | 25.178 | -2500.076 | 33.00638
8.06333 | -291.116 | 22.05 | 25.193 | -2500.076 | 33.00577
8.06667 | -291.101 | 22.05 | 25.239 | -2500.076 | 33.00638
8.07 | -291.131 | 22.05 | 25.239 | -2500.076 | 33.00516
8.07333 | -291.162 | 22.05 | 25.208 | -2500.076 | 33.00394
8.07667 | -291.147 | 22.05 | 25.224 | -2500.076 | 33.00394
8.08 | -291.162 | 22.05 | 25.254 | -2500.076 | 33.00455
8.08333 | -291.177 | 22.05 | 25.224 | -2500.076 | 33.00394
8.08667 | -291.177 | 22.05 | 25.208 | -2500.076 | 33.00272
8.09 | -291.147 | 22.05 | 25.208 | -2500.076 | 33.0015
8.09333 | -291.162 | 22.05 | 25.208 | -2500.076 | 33.00211
8.09667 | -291.147 | 22.05 | 25.163 | -2500.076 | 33.00211
8.1 | -291.131 | 22.05 | 25.132 | -2500.076 | 33.0015
8.10333 | -291.116 | 22.05 | 25.132 | -2500.076 | 33.00089
8.10667 | -291.162 | 22.05 | 25.147 | -2500.076 | 33.0015
8.11 | -291.177 | 22.05 | 25.163 | -2500.076 | 33.0015
8.11333 | -291.162 | 22.05 | 25.147 | -2500.076 | 33.00089
8.11667 | -291.192 | 22.05 | 25.163 | -2500.076 | 32.99966
8.12 | -291.192 | 22.05 | 25.163 | -2500.076 | 32.99966
8.12333 | -291.147 | 22.05 | 25.147 | -2500.076 | 32.99966
8.12667 | -291.147 | 22.05 | 25.117 | -2500.076 | 32.99905
8.13 | -291.162 | 22.05 | 25.132 | -2500.076 | 32.99783
8.13333 | -291.116 | 22.05 | 25.117 | -2500.076 | 32.99783
8.13667 | -291.147 | 22.05 | 25.101 | -2500.076 | 32.99844
8.14 | -291.162 | 22.05 | 25.086 | -2500.076 | 32.99844
8.14333 | -291.131 | 22.05 | 25.086 | -2500.076 | 32.99783
8.14667 | -291.162 | 22.05 | 25.101 | -2500.076 | 32.99783
8.15 | -291.192 | 22.05 | 25.117 | -2500.076 | 32.99783
8.15333 | -291.162 | 22.05 | 25.117 | -2500.076 | 32.99783
8.15667 | -291.162 | 22.05 | 25.117 | -2500.076 | 32.99783
8.16 | -291.192 | 22.05 | 25.101 | -2500.076 | 32.99783
8.16333 | -291.162 | 22.05 | 25.086 | -2500.076 | 32.99783
8.16667 | -291.162 | 22.05 | 25.04 | -2500.076 | 32.99783
8.17 | -291.192 | 22.05 | 25.04 | -2500.076 | 32.99722
8.17333 | -291.223 | 22.05 | 25.056 | -2500.076 | 32.99661
8.17667 | -291.223 | 22.05 | 25.086 | -2500.076 | 32.99661
8.18 | -291.238 | 22.05 | 25.071 | -2500.076 | 32.99661
8.18333 | -291.223 | 22.05 | 25.117 | -2500.076 | 32.99661
8.18667 | -291.192 | 22.05 | 25.117 | -2500.076 | 32.99661
8.19 | -291.162 | 22.05 | 25.147 | -2500.076 | 32.99661
8.19333 | -291.177 | 22.05 | 25.178 | -2500.076 | 32.99661
8.19667 | -291.192 | 22.05 | 25.224 | -2500.076 | 32.99661
8.2 | -291.192 | 22.05 | 25.269 | -2500.076 | 32.99661
8.20333 | -291.208 | 22.05 | 25.3 | -2500.076 | 32.99661
8.20667 | -291.208 | 22.05 | 25.3 | -2500.076 | 32.99661
8.21 | -291.177 | 22.05 | 25.269 | -2500.076 | 32.99722
8.21333 | -291.116 | 22.05 | 25.254 | -2500.076 | 32.99783
8.21667 | -291.147 | 22.05 | 25.254 | -2500.076 | 32.99783
8.22 | -291.177 | 22.05 | 25.239 | -2500.076 | 32.99783
8.22333 | -291.147 | 22.05 | 25.193 | -2500.076 | 32.99783
8.22667 | -291.162 | 22.05 | 25.208 | -2500.076 | 32.99844
8.23 | -291.223 | 22.05 | 25.224 | -2500.076 | 32.99844
8.23333 | -291.162 | 22.05 | 25.193 | -2500.076 | 32.99844
8.23667 | -291.147 | 22.05 | 25.178 | -2500.076 | 32.99905
8.24 | -291.192 | 22.05 | 25.208 | -2500.076 | 33.00089
8.24333 | -291.162 | 22.05 | 25.208 | -2500.076 | 33.00089
8.24667 | -291.116 | 22.05 | 25.208 | -2500.076 | 33.00027
8.25 | -291.147 | 22.05 | 25.208 | -2500.076 | 33.00027
8.25333 | -291.101 | 22.05 | 25.239 | -2500.076 | 33.0015
8.25667 | -291.07 | 22.05 | 25.254 | -2500.076 | 33.0015
8.26 | -291.055 | 22.05 | 25.269 | -2500.076 | 33.00089
8.26333 | -291.07 | 22.05 | 25.269 | -2500.076 | 33.00089
8.26667 | -291.086 | 22.05 | 25.285 | -2500.076 | 33.0015
8.27 | -291.101 | 22.05 | 25.254 | -2500.076 | 33.0015
8.27333 | -291.116 | 22.05 | 25.239 | -2500.076 | 33.00027
8.27667 | -291.147 | 22.05 | 25.208 | -2500.076 | 32.99966
8.28 | -291.116 | 22.05 | 25.208 | -2500.076 | 33.00027
8.28333 | -291.116 | 22.05 | 25.208 | -2500.076 | 33.0015
8.28667 | -291.162 | 22.05 | 25.224 | -2500.076 | 33.00089
8.29 | -291.162 | 22.05 | 25.208 | -2500.076 | 33.00089
8.29333 | -291.162 | 22.05 | 25.208 | -2500.076 | 33.00089
8.29667 | -291.208 | 22.05 | 25.193 | -2500.076 | 33.00211
8.3 | -291.177 | 22.05 | 25.178 | -2500.076 | 33.00211
8.30333 | -291.131 | 22.05 | 25.178 | -2500.076 | 33.00089
8.30667 | -291.147 | 22.05 | 25.163 | -2500.076 | 33.00027
8.31 | -291.147 | 22.05 | 25.163 | -2500.076 | 33.00089
8.31333 | -291.131 | 22.05 | 25.193 | -2500.076 | 33.00089
8.31667 | -291.177 | 22.05 | 25.178 | -2500.076 | 32.99966
8.32 | -291.192 | 22.05 | 25.163 | -2500.076 | 33.00027
8.32333 | -291.162 | 22.05 | 25.163 | -2500.076 | 33.0015
8.32667 | -291.177 | 22.05 | 25.163 | -2500.076 | 33.00272
8.33 | -291.162 | 22.05 | 25.147 | -2500.076 | 33.00272
8.33333 | -291.131 | 22.05 | 25.163 | -2500.076 | 33.00272
8.33667 | -291.131 | 22.05 | 25.163 | -2500.076 | 33.00272
8.34 | -291.162 | 22.05 | 25.178 | -2500.076 | 33.00333
8.34333 | -291.162 | 22.05 | 25.208 | -2500.076 | 33.00333
8.34667 | -291.162 | 22.05 | 25.208 | -2500.076 | 33.00211
8.35 | -291.147 | 22.05 | 25.224 | -2500.076 | 33.0015
8.35333 | -291.147 | 22.05 | 25.239 | -2500.076 | 33.0015
8.35667 | -291.147 | 22.05 | 25.269 | -2500.076 | 33.00089
8.36 | -291.116 | 22.05 | 25.239 | -2500.076 | 32.99966
8.36333 | -291.131 | 22.05 | 25.224 | -2500.076 | 32.99905
8.36667 | -291.177 | 22.05 | 25.193 | -2500.076 | 32.99966
8.37 | -291.147 | 22.05 | 25.163 | -2500.076 | 33.00089
8.37333 | -291.116 | 22.05 | 25.117 | -2500.076 | 33.00089
8.37667 | -291.131 | 22.05 | 25.117 | -2500.076 | 33.00027
8.38 | -291.116 | 22.05 | 25.117 | -2500.076 | 33.00089
8.38333 | -291.07 | 22.05 | 25.132 | -2500.076 | 33.0015
8.38667 | -291.131 | 22.05 | 25.132 | -2500.076 | 33.00089
8.39 | -291.147 | 22.05 | 25.147 | -2500.076 | 32.99966
8.39333 | -291.131 | 22.05 | 25.132 | -2500.076 | 32.99966
8.39667 | -291.162 | 22.05 | 25.147 | -2500.076 | 32.99966
8.4 | -291.177 | 22.05 | 25.132 | -2500.076 | 32.99905
8.40333 | -291.131 | 22.05 | 25.147 | -2500.076 | 32.99783
8.40667 | -291.147 | 22.05 | 25.132 | -2500.076 | 32.99783
8.41 | -291.208 | 22.05 | 25.132 | -2500.076 | 32.99783
8.41333 | -291.162 | 22.05 | 25.101 | -2500.076 | 32.99783
8.41667 | -291.162 | 22.05 | 25.101 | -2500.076 | 32.99783
8.42 | -291.192 | 22.05 | 25.071 | -2500.076 | 32.99783
8.42333 | -291.192 | 22.05 | 25.086 | -2500.076 | 32.99783
8.42667 | -291.147 | 22.05 | 25.086 | -2500.076 | 32.99844
8.43 | -291.192 | 22.05 | 25.101 | -2500.076 | 32.99844
8.43333 | -291.192 | 22.05 | 25.117 | -2500.076 | 32.99783
8.43667 | -291.147 | 22.05 | 25.163 | -2500.076 | 32.99783
8.44 | -291.131 | 22.05 | 25.163 | -2500.076 | 32.99844
8.44333 | -291.147 | 22.05 | 25.178 | -2500.076 | 32.99844
8.44667 | -291.147 | 22.05 | 25.178 | -2500.076 | 32.99783
8.45 | -291.162 | 22.05 | 25.193 | -2500.076 | 32.99783
8.45333 | -291.208 | 22.05 | 25.178 | -2500.076 | 32.99783
8.45667 | -291.208 | 22.05 | 25.163 | -2500.076 | 32.99783
8.46 | -291.162 | 22.05 | 25.178 | -2500.076 | 32.99783
8.46333 | -291.162 | 22.05 | 25.178 | -2500.076 | 32.99783
8.46667 | -291.147 | 22.05 | 25.208 | -2500.076 | 32.99783
8.47 | -291.147 | 22.05 | 25.208 | -2500.076 | 32.99844
8.47333 | -291.147 | 22.05 | 25.239 | -2500.076 | 32.99783
8.47667 | -291.177 | 22.05 | 25.224 | -2500.076 | 32.99722
8.48 | -291.177 | 22.05 | 25.224 | -2500.076 | 32.99722
8.48333 | -291.177 | 22.05 | 25.147 | -2500.076 | 32.99722
8.48667 | -291.162 | 22.05 | 25.163 | -2500.076 | 32.99661
8.49 | -291.177 | 22.05 | 25.147 | -2500.076 | 32.99661
8.49333 | -291.208 | 22.05 | 25.132 | -2500.076 | 32.99661
8.49667 | -291.192 | 22.05 | 25.117 | -2500.076 | 32.99661
8.5 | -291.192 | 22.05 | 25.163 | -2500.076 | 32.99722
8.50333 | -291.208 | 22.05 | 25.193 | -2500.076 | 32.99722
8.50667 | -291.162 | 22.05 | 25.193 | -2500.076 | 32.99722
8.51 | -291.162 | 22.05 | 25.193 | -2500.076 | 32.99722
8.51333 | -291.177 | 22.05 | 25.208 | -2500.076 | 32.99783
8.51667 | -291.162 | 22.05 | 25.193 | -2500.076 | 32.99783
8.52 | -291.177 | 22.05 | 25.163 | -2500.076 | 32.99783
8.52333 | -291.223 | 22.05 | 25.163 | -2500.076 | 32.99783
8.52667 | -291.177 | 22.05 | 25.163 | -2500.076 | 32.99844
8.53 | -291.177 | 22.05 | 25.163 | -2500.076 | 32.99844
8.53333 | -291.192 | 22.05 | 25.163 | -2500.076 | 32.99783
8.53667 | -291.192 | 22.05 | 25.163 | -2500.076 | 32.99783
8.54 | -291.192 | 22.05 | 25.132 | -2500.076 | 32.99844
8.54333 | -291.208 | 22.05 | 25.132 | -2500.076 | 32.99966
8.54667 | -291.208 | 22.05 | 25.132 | -2500.076 | 32.99966
8.55 | -291.223 | 22.05 | 25.101 | -2500.076 | 32.99966
8.55333 | -291.208 | 22.05 | 25.056 | -2500.076 | 32.99966
8.55667 | -291.192 | 22.05 | 25.056 | -2500.076 | 33.00089
8.56 | -291.192 | 22.05 | 25.056 | -2500.076 | 33.00027
8.56333 | -291.162 | 22.05 | 25.071 | -2500.076 | 33.00027
8.56667 | -291.147 | 22.05 | 25.101 | -2500.076 | 33.00027
8.57 | -291.131 | 22.05 | 25.163 | -2500.076 | 33.00211
8.57333 | -291.101 | 22.05 | 25.178 | -2500.076 | 33.00211
8.57667 | -291.101 | 22.05 | 25.178 | -2500.076 | 33.0015
8.58 | -291.147 | 22.05 | 25.163 | -2500.076 | 33.00089
8.58333 | -291.131 | 22.05 | 25.163 | -2500.076 | 33.0015
8.58667 | -291.131 | 22.05 | 25.132 | -2500.076 | 33.0015
8.59 | -291.162 | 22.05 | 25.163 | -2500.076 | 33.00089
8.59333 | -291.116 | 22.05 | 25.163 | -2500.076 | 33.00027
8.59667 | -291.07 | 22.05 | 25.178 | -2500.076 | 33.00089
8.6 | -291.116 | 22.05 | 25.178 | -2500.076 | 33.00211
8.60333 | -291.131 | 22.05 | 25.193 | -2500.076 | 33.00211
8.60667 | -291.131 | 22.05 | 25.178 | -2500.076 | 33.0015
8.61 | -291.208 | 22.05 | 25.178 | -2500.076 | 33.0015
8.61333 | -291.223 | 22.05 | 25.163 | -2500.076 | 33.00272
8.61667 | -291.177 | 22.05 | 25.163 | -2500.076 | 33.00272
8.62 | -291.177 | 22.05 | 25.147 | -2500.076 | 33.0015
8.62333 | -291.223 | 22.05 | 25.132 | -2500.076 | 33.00089
8.62667 | -291.177 | 22.05 | 25.132 | -2500.076 | 33.0015
8.63 | -291.192 | 22.05 | 25.132 | -2500.076 | 33.00027
8.63333 | -291.223 | 22.05 | 25.132 | -2500.076 | 32.99844
8.63667 | -291.223 | 22.05 | 25.132 | -2500.076 | 32.99783
8.64 | -291.192 | 22.05 | 25.147 | -2500.076 | 32.99783
8.64333 | -291.208 | 22.05 | 25.147 | -2500.076 | 32.99783
8.64667 | -291.192 | 22.05 | 25.132 | -2500.076 | 32.99722
8.65 | -291.192 | 22.05 | 25.132 | -2500.076 | 32.99722
8.65333 | -291.162 | 22.05 | 25.163 | -2500.076 | 32.99722
8.65667 | -291.147 | 22.05 | 25.178 | -2500.076 | 32.99722
8.66 | -291.177 | 22.05 | 25.163 | -2500.076 | 32.99661
8.66333 | -291.192 | 22.05 | 25.163 | -2500.076 | 32.99661
8.66667 | -291.192 | 22.05 | 25.163 | -2500.076 | 32.99661
8.67 | -291.253 | 22.05 | 25.147 | -2500.076 | 32.99661
8.67333 | -291.253 | 22.05 | 25.132 | -2500.076 | 32.99661
8.67667 | -291.223 | 22.05 | 25.163 | -2500.076 | 32.99661
8.68 | -291.223 | 22.05 | 25.163 | -2500.076 | 32.99661
8.68333 | -291.238 | 22.05 | 25.178 | -2500.076 | 32.99661
8.68667 | -291.177 | 22.05 | 25.178 | -2500.076 | 32.99661
8.69 | -291.192 | 22.05 | 25.178 | -2500.076 | 32.99661
8.69333 | -291.238 | 22.05 | 25.178 | -2500.076 | 32.99661
8.69667 | -291.238 | 22.05 | 25.193 | -2500.076 | 32.99661
8.7 | -291.208 | 22.05 | 25.178 | -2500.076 | 32.99661
8.70333 | -291.253 | 22.05 | 25.193 | -2500.076 | 32.99722
8.70667 | -291.253 | 22.05 | 25.224 | -2500.076 | 32.99722
8.71 | -291.192 | 22.05 | 25.224 | -2500.076 | 32.99722
8.71333 | -291.208 | 22.05 | 25.224 | -2500.076 | 32.99722
8.71667 | -291.192 | 22.05 | 25.224 | -2500.076 | 32.99783
8.72 | -291.177 | 22.05 | 25.208 | -2500.076 | 32.99722
8.72333 | -291.177 | 22.05 | 25.193 | -2500.076 | 32.99722
8.72667 | -291.192 | 22.05 | 25.178 | -2500.076 | 32.99722
8.73 | -291.162 | 22.05 | 25.163 | -2500.076 | 32.99783
8.73333 | -291.192 | 22.05 | 25.163 | -2500.076 | 32.99783
8.73667 | -291.192 | 22.05 | 25.147 | -2500.076 | 32.99783
8.74 | -291.223 | 22.05 | 25.132 | -2500.076 | 32.99783
8.74333 | -291.238 | 22.05 | 25.132 | -2500.076 | 32.99844
8.74667 | -291.238 | 22.05 | 25.117 | -2500.076 | 32.99844
8.75 | -291.253 | 22.05 | 25.117 | -2500.076 | 32.99783
8.75333 | -291.238 | 22.05 | 25.132 | -2500.076 | 32.99783
8.75667 | -291.162 | 22.05 | 25.117 | -2500.076 | 32.99783
8.76 | -291.162 | 22.05 | 25.117 | -2500.076 | 32.99783
8.76333 | -291.192 | 22.05 | 25.147 | -2500.076 | 32.99722
8.76667 | -291.162 | 22.05 | 25.147 | -2500.076 | 32.99722
8.77 | -291.192 | 22.05 | 25.147 | -2500.076 | 32.99722
8.77333 | -291.223 | 22.05 | 25.147 | -2500.076 | 32.99783
8.77667 | -291.177 | 22.05 | 25.163 | -2500.076 | 32.99722
8.78 | -291.177 | 22.05 | 25.147 | -2500.076 | 32.99661
8.78333 | -291.208 | 22.05 | 25.147 | -2500.076 | 32.99661
8.78667 | -291.177 | 22.05 | 25.147 | -2500.076 | 32.99661
8.79 | -291.208 | 22.05 | 25.163 | -2500.076 | 32.996
8.79333 | -291.269 | 22.05 | 25.163 | -2500.076 | 32.996
8.79667 | -291.253 | 22.05 | 25.178 | -2500.076 | 32.99661
8.8 | -291.238 | 22.05 | 25.163 | -2500.076 | 32.99661
8.80333 | -291.284 | 22.05 | 25.178 | -2500.076 | 32.99661
8.80667 | -291.253 | 22.05 | 25.208 | -2500.076 | 32.99661
8.81 | -291.238 | 22.05 | 25.208 | -2500.076 | 32.99661
8.81333 | -291.269 | 22.05 | 25.193 | -2500.076 | 32.99661
8.81667 | -291.269 | 22.05 | 25.163 | -2500.076 | 32.99661
8.82 | -291.253 | 22.05 | 25.132 | -2500.076 | 32.99661
8.82333 | -291.269 | 22.05 | 25.086 | -2500.076 | 32.99661
8.82667 | -291.269 | 22.05 | 25.101 | -2500.076 | 32.99661
8.83 | -291.253 | 22.05 | 25.101 | -2500.076 | 32.99722
8.83333 | -291.253 | 22.05 | 25.147 | -2500.076 | 32.99783
8.83667 | -291.223 | 22.05 | 25.147 | -2500.076 | 32.99783
8.84 | -291.238 | 22.05 | 25.147 | -2500.076 | 32.99783
8.84333 | -291.269 | 22.05 | 25.147 | -2500.076 | 32.99783
8.84667 | -291.253 | 22.05 | 25.178 | -2500.076 | 32.99722
8.85 | -291.284 | 22.05 | 25.147 | -2500.076 | 32.99661
8.85333 | -291.314 | 22.05 | 25.147 | -2500.076 | 32.99661
8.85667 | -291.284 | 22.05 | 25.163 | -2500.076 | 32.99661
8.86 | -291.253 | 22.05 | 25.117 | -2500.076 | 32.99661
8.86333 | -291.269 | 22.05 | 25.071 | -2500.076 | 32.99661
8.86667 | -291.223 | 22.05 | 25.071 | -2500.076 | 32.99661
8.87 | -291.223 | 22.05 | 25.071 | -2500.076 | 32.99661
8.87333 | -291.238 | 22.05 | 25.071 | -2500.076 | 32.99661
8.87667 | -291.223 | 22.05 | 25.132 | -2500.076 | 32.99661
8.88 | -291.192 | 22.05 | 25.132 | -2500.076 | 32.99661
8.88333 | -291.238 | 22.05 | 25.147 | -2500.076 | 32.99661
8.88667 | -291.223 | 22.05 | 25.147 | -2500.076 | 32.99722
8.89 | -291.238 | 22.05 | 25.132 | -2500.076 | 32.99783
8.89333 | -291.269 | 22.05 | 25.071 | -2500.076 | 32.99783
8.89667 | -291.284 | 22.05 | 25.056 | -2500.076 | 32.99722
8.9 | -291.253 | 22.05 | 25.04 | -2500.076 | 32.99722
8.90333 | -291.269 | 22.05 | 25.01 | -2500.076 | 32.99661
8.90667 | -291.253 | 22.05 | 24.995 | -2500.076 | 32.996
8.91 | -291.269 | 22.05 | 25.01 | -2500.076 | 32.996
8.91333 | -291.269 | 22.05 | 25.04 | -2500.076 | 32.99661
8.91667 | -291.269 | 22.05 | 25.04 | -2500.076 | 32.99661
8.92 | -291.284 | 22.05 | 25.056 | -2500.076 | 32.99661
8.92333 | -291.269 | 22.05 | 25.071 | -2500.076 | 32.99661
8.92667 | -291.223 | 22.05 | 25.056 | -2500.076 | 32.99661
8.93 | -291.269 | 22.05 | 25.04 | -2500.076 | 32.99661
8.93333 | -291.284 | 22.05 | 25.025 | -2500.076 | 32.99722
8.93667 | -291.253 | 22.05 | 25.025 | -2500.076 | 32.99722
8.94 | -291.314 | 22.05 | 25.025 | -2500.076 | 32.99722
8.94333 | -291.33 | 22.05 | 25.04 | -2500.076 | 32.99722
8.94667 | -291.284 | 22.05 | 25.056 | -2500.076 | 32.99722
8.95 | -291.269 | 22.05 | 25.071 | -2500.076 | 32.99661
8.95333 | -291.299 | 22.05 | 25.071 | -2500.076 | 32.99661
8.95667 | -291.253 | 22.05 | 25.056 | -2500.076 | 32.99661
8.96 | -291.223 | 22.05 | 25.04 | -2500.076 | 32.99661
8.96333 | -291.253 | 22.05 | 25.056 | -2500.076 | 32.99722
8.96667 | -291.284 | 22.05 | 25.071 | -2500.076 | 32.99722
8.97 | -291.253 | 22.05 | 25.086 | -2500.076 | 32.99722
8.97333 | -291.269 | 22.05 | 25.101 | -2500.076 | 32.99722
8.97667 | -291.299 | 22.05 | 25.101 | -2500.076 | 32.99783
8.98 | -291.238 | 22.05 | 25.086 | -2500.076 | 32.99722
8.98333 | -291.208 | 22.05 | 25.117 | -2500.076 | 32.99722
8.98667 | -291.192 | 22.05 | 25.101 | -2500.076 | 32.99722
8.99 | -291.177 | 22.05 | 25.101 | -2500.076 | 32.99783
8.99333 | -291.177 | 22.05 | 25.101 | -2500.076 | 32.99722
8.99667 | -291.208 | 22.05 | 25.117 | -2500.076 | 32.99722
9 | -291.208 | 22.05 | 25.071 | -2500.076 | 32.99722
9.00333 | -291.208 | 22.05 | 25.071 | -2500.076 | 32.99722
9.00667 | -291.208 | 22.05 | 25.086 | -2500.076 | 32.99661
9.01 | -291.238 | 22.05 | 25.101 | -2500.076 | 32.99661
9.01333 | -291.238 | 22.05 | 25.086 | -2500.076 | 32.99661
9.01667 | -291.208 | 22.05 | 25.071 | -2500.076 | 32.99722
9.02 | -291.223 | 22.05 | 25.071 | -2500.076 | 32.99783
9.02333 | -291.253 | 22.05 | 25.056 | -2500.076 | 32.99783
9.02667 | -291.238 | 22.05 | 25.071 | -2500.076 | 32.99783
9.03 | -291.253 | 22.05 | 25.071 | -2500.076 | 32.99844
9.03333 | -291.299 | 22.05 | 25.117 | -2500.076 | 32.99844
9.03667 | -291.314 | 22.05 | 25.117 | -2500.076 | 32.99783
9.04 | -291.269 | 22.05 | 25.117 | -2500.076 | 32.99783
9.04333 | -291.269 | 22.05 | 25.101 | -2500.076 | 32.99783
9.04667 | -291.253 | 22.05 | 25.101 | -2500.076 | 32.99783
9.05 | -291.223 | 22.05 | 25.101 | -2500.076 | 32.99783
9.05333 | -291.223 | 22.05 | 25.132 | -2500.076 | 32.99783
9.05667 | -291.238 | 22.05 | 25.117 | -2500.076 | 32.99783
9.06 | -291.223 | 22.05 | 25.101 | -2500.076 | 32.99844
9.06333 | -291.238 | 22.05 | 25.117 | -2500.076 | 32.99844
9.06667 | -291.269 | 22.05 | 25.117 | -2500.076 | 32.99783
9.07 | -291.269 | 22.05 | 25.101 | -2500.076 | 32.99783
9.07333 | -291.284 | 22.05 | 25.117 | -2500.076 | 32.99783
9.07667 | -291.299 | 22.05 | 25.132 | -2500.076 | 32.99844
9.08 | -291.299 | 22.05 | 25.117 | -2500.076 | 32.99844
9.08333 | -291.284 | 22.05 | 25.101 | -2500.076 | 32.99844
9.08667 | -291.253 | 22.05 | 25.101 | -2500.076 | 32.99844
9.09 | -291.253 | 22.05 | 25.101 | -2500.076 | 32.99966
9.09333 | -291.269 | 22.05 | 25.117 | -2500.076 | 32.99966
9.09667 | -291.269 | 22.05 | 25.101 | -2500.076 | 32.99905
9.1 | -291.299 | 22.05 | 25.071 | -2500.076 | 32.99905
9.10333 | -291.345 | 22.05 | 25.056 | -2500.076 | 33.00027
9.10667 | -291.314 | 22.05 | 25.056 | -2500.076 | 33.00027
9.11 | -291.269 | 22.05 | 25.025 | -2500.076 | 32.99905
9.11333 | -291.284 | 22.05 | 25.01 | -2500.076 | 32.99905
9.11667 | -291.223 | 22.05 | 25.04 | -2500.076 | 33.00027
9.12 | -291.177 | 22.05 | 25.04 | -2500.076 | 33.00089
9.12333 | -291.238 | 22.05 | 25.025 | -2500.076 | 33.00089
9.12667 | -291.269 | 22.05 | 25.025 | -2500.076 | 33.0015
9.13 | -291.238 | 22.05 | 25.056 | -2500.076 | 33.00211
9.13333 | -291.253 | 22.05 | 25.056 | -2500.076 | 33.00272
9.13667 | -291.253 | 22.05 | 25.071 | -2500.076 | 33.00272
9.14 | -291.192 | 22.05 | 25.101 | -2500.076 | 33.00211
9.14333 | -291.192 | 22.05 | 25.132 | -2500.076 | 33.00211
9.14667 | -291.208 | 22.05 | 25.147 | -2500.076 | 33.00333
9.15 | -291.223 | 22.05 | 25.132 | -2500.076 | 33.00333
9.15333 | -291.208 | 22.05 | 25.117 | -2500.076 | 33.00211
9.15667 | -291.223 | 22.05 | 25.071 | -2500.076 | 33.0015
9.16 | -291.223 | 22.05 | 25.056 | -2500.076 | 33.00211
9.16333 | -291.192 | 22.05 | 25.056 | -2500.076 | 33.00211
9.16667 | -291.162 | 22.05 | 25.071 | -2500.076 | 33.00089
9.17 | -291.192 | 22.05 | 25.071 | -2500.076 | 33.00027
9.17333 | -291.208 | 22.05 | 25.117 | -2500.076 | 33.00089
9.17667 | -291.162 | 22.05 | 25.117 | -2500.076 | 33.0015
9.18 | -291.208 | 22.05 | 25.086 | -2500.076 | 33.0015
9.18333 | -291.253 | 22.05 | 25.117 | -2500.076 | 33.0015
9.18667 | -291.208 | 22.05 | 25.132 | -2500.076 | 33.00211
9.19 | -291.177 | 22.05 | 25.117 | -2500.076 | 33.00333
9.19333 | -291.208 | 22.05 | 25.117 | -2500.076 | 33.00333
9.19667 | -291.162 | 22.05 | 25.117 | -2500.076 | 33.00211
9.2 | -291.162 | 22.05 | 25.086 | -2500.076 | 33.0015
9.20333 | -291.208 | 22.05 | 25.071 | -2500.076 | 33.00211
9.20667 | -291.208 | 22.05 | 25.056 | -2500.076 | 33.00211
9.21 | -291.208 | 22.05 | 25.04 | -2500.076 | 33.00089
9.21333 | -291.223 | 22.05 | 25.071 | -2500.076 | 33.00027
9.21667 | -291.208 | 22.05 | 25.056 | -2500.076 | 33.00089
9.22 | -291.208 | 22.05 | 25.04 | -2500.076 | 33.00211
9.22333 | -291.208 | 22.05 | 25.025 | -2500.076 | 33.0015
9.22667 | -291.208 | 22.05 | 25.04 | -2500.076 | 33.0015
9.23 | -291.238 | 22.05 | 25.025 | -2500.076 | 33.00211
9.23333 | -291.208 | 22.05 | 25.01 | -2500.076 | 33.00333
9.23667 | -291.177 | 22.05 | 25.04 | -2500.076 | 33.00272
9.24 | -291.208 | 22.05 | 25.071 | -2500.076 | 33.00211
9.24333 | -291.192 | 22.05 | 25.071 | -2500.076 | 33.00211
9.24667 | -291.147 | 22.05 | 25.04 | -2500.076 | 33.00333
9.25 | -291.208 | 22.05 | 25.025 | -2500.076 | 33.00394
9.25333 | -291.208 | 22.05 | 25.025 | -2500.076 | 33.00333
9.25667 | -291.208 | 22.05 | 25.025 | -2500.076 | 33.00272
9.26 | -291.253 | 22.05 | 24.995 | -2500.076 | 33.00333
9.26333 | -291.238 | 22.05 | 24.979 | -2500.076 | 33.00333
9.26667 | -291.192 | 22.05 | 25.04 | -2500.076 | 33.00211
9.27 | -291.253 | 22.05 | 25.056 | -2500.076 | 33.00089
9.27333 | -291.223 | 22.05 | 25.04 | -2500.076 | 33.0015
9.27667 | -291.192 | 22.05 | 25.056 | -2500.076 | 33.00211
9.28 | -291.253 | 22.05 | 25.101 | -2500.076 | 33.00211
9.28333 | -291.269 | 22.05 | 25.086 | -2500.076 | 33.00089
9.28667 | -291.238 | 22.05 | 25.071 | -2500.076 | 33.00089
9.29 | -291.253 | 22.05 | 25.071 | -2500.076 | 33.0015
9.29333 | -291.253 | 22.05 | 25.071 | -2500.076 | 33.0015
9.29667 | -291.223 | 22.05 | 25.056 | -2500.076 | 33.00027
9.3 | -291.238 | 22.05 | 25.056 | -2500.076 | 33.00089
9.30333 | -291.238 | 22.05 | 25.04 | -2500.076 | 33.0015
9.30667 | -291.238 | 22.05 | 25.04 | -2500.076 | 33.0015
9.31 | -291.253 | 22.05 | 25.056 | -2500.076 | 33.00027
9.31333 | -291.223 | 22.05 | 25.071 | -2500.076 | 32.99966
9.31667 | -291.223 | 22.05 | 25.04 | -2500.076 | 32.99905
9.32 | -291.238 | 22.05 | 25.04 | -2500.076 | 32.99844
9.32333 | -291.208 | 22.05 | 25.071 | -2500.076 | 32.99722
9.32667 | -291.192 | 22.05 | 25.04 | -2500.076 | 32.99661
9.33 | -291.269 | 22.05 | 25.04 | -2500.076 | 32.99661
9.33333 | -291.253 | 22.05 | 25.04 | -2500.076 | 32.99722
9.33667 | -291.238 | 22.05 | 25.04 | -2500.076 | 32.99783
9.34 | -291.269 | 22.05 | 25.025 | -2500.076 | 32.99783
9.34333 | -291.253 | 22.05 | 25.025 | -2500.076 | 32.99783
9.34667 | -291.177 | 22.05 | 24.995 | -2500.076 | 32.99783
9.35 | -291.192 | 22.05 | 25.01 | -2500.076 | 32.99783
9.35333 | -291.192 | 22.05 | 25.025 | -2500.076 | 32.99722
9.35667 | -291.162 | 22.05 | 25.01 | -2500.076 | 32.99722
9.36 | -291.162 | 22.05 | 25.025 | -2500.076 | 32.99722
9.36333 | -291.162 | 22.05 | 25.04 | -2500.076 | 32.99783
9.36667 | -291.131 | 22.05 | 25.071 | -2500.076 | 32.99783
9.37 | -291.131 | 22.05 | 25.056 | -2500.076 | 32.99783
9.37333 | -291.147 | 22.05 | 25.071 | -2500.076 | 32.99783
9.37667 | -291.177 | 22.05 | 25.071 | -2500.076 | 32.99783
9.38 | -291.162 | 22.05 | 25.117 | -2500.076 | 32.99722
9.38333 | -291.162 | 22.05 | 25.117 | -2500.076 | 32.99661
9.38667 | -291.147 | 22.05 | 25.101 | -2500.076 | 32.99661
9.39 | -291.192 | 22.05 | 25.163 | -2500.076 | 32.99661
9.39333 | -291.147 | 22.05 | 25.178 | -2500.076 | 32.99661
9.39667 | -291.162 | 22.05 | 25.132 | -2500.076 | 32.99661
9.4 | -291.208 | 22.05 | 25.117 | -2500.076 | 32.99661
9.40333 | -291.223 | 22.05 | 25.147 | -2500.076 | 32.99661
9.40667 | -291.162 | 22.05 | 25.086 | -2500.076 | 32.99661
9.41 | -291.192 | 22.05 | 25.086 | -2500.076 | 32.99661
9.41333 | -291.208 | 22.05 | 25.101 | -2500.076 | 32.99661
9.41667 | -291.131 | 22.05 | 25.086 | -2500.076 | 32.99661
9.42 | -291.131 | 22.05 | 25.101 | -2500.076 | 32.99661
9.42333 | -291.131 | 22.05 | 25.117 | -2500.076 | 32.99661
9.42667 | -291.101 | 22.05 | 25.132 | -2500.076 | 32.99661
9.43 | -291.101 | 22.05 | 25.147 | -2500.076 | 32.99661
9.43333 | -291.131 | 22.05 | 25.163 | -2500.076 | 32.99661
9.43667 | -291.116 | 22.05 | 25.132 | -2500.076 | 32.99661
9.44 | -291.101 | 22.05 | 25.117 | -2500.076 | 32.99661
9.44333 | -291.162 | 22.05 | 25.086 | -2500.076 | 32.99539
9.44667 | -291.162 | 22.05 | 25.086 | -2500.076 | 32.99539
9.45 | -291.147 | 22.05 | 25.101 | -2500.076 | 32.99539
9.45333 | -291.147 | 22.05 | 25.117 | -2500.076 | 32.99539
9.45667 | -291.162 | 22.05 | 25.117 | -2500.076 | 32.99478
9.46 | -291.116 | 22.05 | 25.101 | -2500.076 | 32.99478
9.46333 | -291.131 | 22.05 | 25.086 | -2500.076 | 32.99478
9.46667 | -291.131 | 22.05 | 25.071 | -2500.076 | 32.99478
9.47 | -291.131 | 22.05 | 25.071 | -2500.076 | 32.99478
9.47333 | -291.162 | 22.05 | 25.086 | -2500.076 | 32.99417
9.47667 | -291.147 | 22.05 | 25.132 | -2500.076 | 32.99539
9.48 | -291.131 | 22.05 | 25.147 | -2500.076 | 32.99539
9.48333 | -291.162 | 22.05 | 25.178 | -2500.076 | 32.99539
9.48667 | -291.147 | 22.05 | 25.193 | -2500.076 | 32.99539
9.49 | -291.131 | 22.05 | 25.193 | -2500.076 | 32.99661
9.49333 | -291.147 | 22.05 | 25.178 | -2500.076 | 32.99661
9.49667 | -291.116 | 22.05 | 25.163 | -2500.076 | 32.99661
9.5 | -291.086 | 22.05 | 25.147 | -2500.076 | 32.99661
9.50333 | -291.101 | 22.05 | 25.163 | -2500.076 | 32.99661
9.50667 | -291.086 | 22.05 | 25.132 | -2500.076 | 32.99661
9.51 | -291.07 | 22.05 | 25.117 | -2500.076 | 32.99661
9.51333 | -291.131 | 22.05 | 25.086 | -2500.076 | 32.99661
9.51667 | -291.147 | 22.05 | 25.071 | -2500.076 | 32.99661
9.52 | -291.131 | 22.05 | 25.04 | -2500.076 | 32.99661
9.52333 | -291.147 | 22.05 | 25.071 | -2500.076 | 32.99661
9.52667 | -291.177 | 22.05 | 25.117 | -2500.076 | 32.99661
9.53 | -291.131 | 22.05 | 25.178 | -2500.076 | 32.99661
9.53333 | -291.131 | 22.05 | 25.208 | -2500.076 | 32.99661
9.53667 | -291.147 | 22.05 | 25.224 | -2500.076 | 32.99722
9.54 | -291.131 | 22.05 | 25.239 | -2500.076 | 32.99783
9.54333 | -291.131 | 22.05 | 25.254 | -2500.076 | 32.99783
9.54667 | -291.147 | 22.05 | 25.239 | -2500.076 | 32.99783
9.55 | -291.147 | 22.05 | 25.208 | -2500.076 | 32.99783
9.55333 | -291.147 | 22.05 | 25.208 | -2500.076 | 32.99722
9.55667 | -291.162 | 22.05 | 25.208 | -2500.076 | 32.99661
9.56 | -291.131 | 22.05 | 25.178 | -2500.076 | 32.99539
9.56333 | -291.162 | 22.05 | 25.163 | -2500.076 | 32.99539
9.56667 | -291.162 | 22.05 | 25.178 | -2500.076 | 32.99539
9.57 | -291.162 | 22.05 | 25.193 | -2500.076 | 32.99539
9.57333 | -291.177 | 22.05 | 25.178 | -2500.076 | 32.99478
9.57667 | -291.192 | 22.05 | 25.163 | -2500.076 | 32.99539
9.58 | -291.131 | 22.05 | 25.178 | -2500.076 | 32.99539
9.58333 | -291.131 | 22.05 | 25.147 | -2500.076 | 32.99539
9.58667 | -291.162 | 22.05 | 25.132 | -2500.076 | 32.99417
9.59 | -291.116 | 22.05 | 25.147 | -2500.076 | 32.99356
9.59333 | -291.116 | 22.05 | 25.147 | -2500.076 | 32.99417
9.59667 | -291.192 | 22.05 | 25.147 | -2500.076 | 32.99417
9.6 | -291.192 | 22.05 | 25.178 | -2500.076 | 32.99417
9.60333 | -291.147 | 22.05 | 25.163 | -2500.076 | 32.99478
9.60667 | -291.208 | 22.05 | 25.147 | -2500.076 | 32.996
9.61 | -291.208 | 22.05 | 25.147 | -2500.076 | 32.996
9.61333 | -291.147 | 22.05 | 25.147 | -2500.076 | 32.996
9.61667 | -291.162 | 22.05 | 25.117 | -2500.076 | 32.996
9.62 | -291.192 | 22.05 | 25.117 | -2500.076 | 32.99661
9.62333 | -291.162 | 22.05 | 25.117 | -2500.076 | 32.99661
9.62667 | -291.131 | 22.05 | 25.147 | -2500.076 | 32.99661
9.63 | -291.131 | 22.05 | 25.147 | -2500.076 | 32.99539
9.63333 | -291.131 | 22.05 | 25.163 | -2500.076 | 32.99417
9.63667 | -291.116 | 22.05 | 25.193 | -2500.076 | 32.99417
9.64 | -291.116 | 22.05 | 25.239 | -2500.076 | 32.99417
9.64333 | -291.147 | 22.05 | 25.239 | -2500.076 | 32.99356
9.64667 | -291.162 | 22.05 | 25.239 | -2500.076 | 32.99295
9.65 | -291.131 | 22.05 | 25.254 | -2500.076 | 32.99356
9.65333 | -291.116 | 22.05 | 25.254 | -2500.076 | 32.99356
9.65667 | -291.147 | 22.05 | 25.208 | -2500.076 | 32.99234
9.66 | -291.131 | 22.05 | 25.208 | -2500.076 | 32.99051
9.66333 | -291.131 | 22.05 | 25.224 | -2500.076 | 32.99112
9.66667 | -291.162 | 22.05 | 25.224 | -2500.076 | 32.99173
9.67 | -291.177 | 22.05 | 25.224 | -2500.076 | 32.99112
9.67333 | -291.131 | 22.05 | 25.239 | -2500.076 | 32.99051
9.67667 | -291.162 | 22.05 | 25.239 | -2500.076 | 32.99112
9.68 | -291.147 | 22.05 | 25.254 | -2500.076 | 32.99234
9.68333 | -291.101 | 22.05 | 25.315 | -2500.076 | 32.99234
9.68667 | -291.101 | 22.05 | 25.3 | -2500.076 | 32.99112
9.69 | -291.116 | 22.05 | 25.285 | -2500.076 | 32.99051
9.69333 | -291.086 | 22.05 | 25.3 | -2500.076 | 32.99173
9.69667 | -291.131 | 22.05 | 25.3 | -2500.076 | 32.99173
9.7 | -291.147 | 22.05 | 25.254 | -2500.076 | 32.99112
9.70333 | -291.147 | 22.05 | 25.269 | -2500.076 | 32.99173
9.70667 | -291.147 | 22.05 | 25.3 | -2500.076 | 32.99417
9.71 | -291.162 | 22.05 | 25.3 | -2500.076 | 32.99478
9.71333 | -291.131 | 22.05 | 25.285 | -2500.076 | 32.99478
9.71667 | -291.147 | 22.05 | 25.269 | -2500.076 | 32.99478
9.72 | -291.147 | 22.05 | 25.254 | -2500.076 | 32.99539
9.72333 | -291.131 | 22.05 | 25.254 | -2500.076 | 32.99539
9.72667 | -291.162 | 22.05 | 25.269 | -2500.076 | 32.99539
9.73 | -291.162 | 22.05 | 25.285 | -2500.076 | 32.99539
9.73333 | -291.162 | 22.05 | 25.285 | -2500.076 | 32.996
9.73667 | -291.177 | 22.05 | 25.3 | -2500.076 | 32.99661
9.74 | -291.177 | 22.05 | 25.3 | -2500.076 | 32.99661
9.74333 | -291.101 | 22.05 | 25.285 | -2500.076 | 32.99661
9.74667 | -291.116 | 22.05 | 25.269 | -2500.076 | 32.99661
9.75 | -291.086 | 22.05 | 25.315 | -2500.076 | 32.99661
9.75333 | -291.025 | 22.05 | 25.33 | -2500.076 | 32.99722
9.75667 | -291.055 | 22.05 | 25.315 | -2500.076 | 32.99783
9.76 | -291.086 | 22.05 | 25.315 | -2500.076 | 32.99783
9.76333 | -291.04 | 22.05 | 25.33 | -2500.076 | 32.99783
9.76667 | -291.086 | 22.05 | 25.3 | -2500.076 | 32.99844
9.77 | -291.116 | 22.05 | 25.285 | -2500.076 | 32.99844
9.77333 | -291.07 | 22.05 | 25.254 | -2500.076 | 32.99783
9.77667 | -291.086 | 22.05 | 25.239 | -2500.076 | 32.99783
9.78 | -291.101 | 22.05 | 25.208 | -2500.076 | 32.99783
9.78333 | -291.07 | 22.05 | 25.208 | -2500.076 | 32.99722
9.78667 | -291.086 | 22.05 | 25.193 | -2500.076 | 32.99661
9.79 | -291.101 | 22.05 | 25.224 | -2500.076 | 32.996
9.79333 | -291.101 | 22.05 | 25.224 | -2500.076 | 32.996
9.79667 | -291.131 | 22.05 | 25.224 | -2500.076 | 32.996
9.8 | -291.131 | 22.05 | 25.208 | -2500.076 | 32.996
9.80333 | -291.116 | 22.05 | 25.193 | -2500.076 | 32.99478
9.80667 | -291.131 | 22.05 | 25.178 | -2500.076 | 32.99478
9.81 | -291.116 | 22.05 | 25.163 | -2500.076 | 32.99478
9.81333 | -291.086 | 22.05 | 25.178 | -2500.076 | 32.99478
9.81667 | -291.116 | 22.05 | 25.178 | -2500.076 | 32.99478
9.82 | -291.086 | 22.05 | 25.193 | -2500.076 | 32.99539
9.82333 | -291.086 | 22.05 | 25.193 | -2500.076 | 32.996
9.82667 | -291.116 | 22.05 | 25.224 | -2500.076 | 32.996
9.83 | -291.116 | 22.05 | 25.254 | -2500.076 | 32.996
9.83333 | -291.101 | 22.05 | 25.285 | -2500.076 | 32.99478
9.83667 | -291.147 | 22.05 | 25.3 | -2500.076 | 32.99539
9.84 | -291.116 | 22.05 | 25.346 | -2500.076 | 32.99539
9.84333 | -291.07 | 22.05 | 25.376 | -2500.076 | 32.99539
9.84667 | -291.086 | 22.05 | 25.361 | -2500.076 | 32.99417
9.85 | -291.07 | 22.05 | 25.376 | -2500.076 | 32.99478
9.85333 | -291.055 | 22.05 | 25.391 | -2500.076 | 32.99478
9.85667 | -291.07 | 22.05 | 25.391 | -2500.076 | 32.99478
9.86 | -291.086 | 22.05 | 25.361 | -2500.076 | 32.99356
9.86333 | -291.055 | 22.05 | 25.361 | -2500.076 | 32.99356
9.86667 | -291.07 | 22.05 | 25.33 | -2500.076 | 32.99417
9.87 | -291.086 | 22.05 | 25.315 | -2500.076 | 32.99417
9.87333 | -291.101 | 22.05 | 25.269 | -2500.076 | 32.99417
9.87667 | -291.101 | 22.05 | 25.269 | -2500.076 | 32.99539
9.88 | -291.101 | 22.05 | 25.239 | -2500.076 | 32.99661
9.88333 | -291.086 | 22.05 | 25.254 | -2500.076 | 32.99722
9.88667 | -291.101 | 22.05 | 25.269 | -2500.076 | 32.99722
9.89 | -291.07 | 22.05 | 25.285 | -2500.076 | 32.99722
9.89333 | -291.086 | 22.05 | 25.3 | -2500.076 | 32.99722
9.89667 | -291.101 | 22.05 | 25.33 | -2500.076 | 32.99722
9.9 | -291.07 | 22.05 | 25.346 | -2500.076 | 32.99661
9.90333 | -291.04 | 22.05 | 25.361 | -2500.076 | 32.99661
9.90667 | -291.086 | 22.05 | 25.376 | -2500.076 | 32.99661
9.91 | -291.055 | 22.05 | 25.391 | -2500.076 | 32.99661
9.91333 | -291.055 | 22.05 | 25.407 | -2500.076 | 32.99722
9.91667 | -291.131 | 22.05 | 25.376 | -2500.076 | 32.99722
9.92 | -291.147 | 22.05 | 25.361 | -2500.076 | 32.99722
9.92333 | -291.116 | 22.05 | 25.346 | -2500.076 | 32.99722
9.92667 | -291.131 | 22.05 | 25.285 | -2500.076 | 32.99722
9.93 | -291.131 | 22.05 | 25.254 | -2500.076 | 32.99661
9.93333 | -291.101 | 22.05 | 25.254 | -2500.076 | 32.99661
9.93667 | -291.101 | 22.05 | 25.224 | -2500.076 | 32.99661
9.94 | -291.131 | 22.05 | 25.239 | -2500.076 | 32.99661
9.94333 | -291.131 | 22.05 | 25.254 | -2500.076 | 32.99661
9.94667 | -291.162 | 22.05 | 25.269 | -2500.076 | 32.996
9.95 | -291.162 | 22.05 | 25.285 | -2500.076 | 32.99478
9.95333 | -291.162 | 22.05 | 25.315 | -2500.076 | 32.99478
9.95667 | -291.147 | 22.05 | 25.3 | -2500.076 | 32.99478
9.96 | -291.147 | 22.05 | 25.285 | -2500.076 | 32.99478
9.96333 | -291.162 | 22.05 | 25.285 | -2500.076 | 32.99539
9.96667 | -291.147 | 22.05 | 25.269 | -2500.076 | 32.99661
9.97 | -291.131 | 22.05 | 25.269 | -2500.076 | 32.99661
9.97333 | -291.116 | 22.05 | 25.269 | -2500.076 | 32.99661
9.97667 | -291.147 | 22.05 | 25.315 | -2500.076 | 32.99478
9.98 | -291.07 | 22.05 | 25.33 | -2500.076 | 32.99356
9.98333 | -291.086 | 22.05 | 25.346 | -2500.076 | 32.99356
9.98667 | -291.101 | 22.05 | 25.33 | -2500.076 | 32.99295
9.99 | -291.131 | 22.05 | 25.346 | -2500.076 | 32.99112
9.99333 | -291.086 | 22.05 | 25.33 | -2500.076 | 32.99112
9.99667 | -291.131 | 22.05 | 25.315 | -2500.076 | 32.99234
10 | -291.116 | 22.05 | 25.3 | -2500.076 | 32.99234
10.00333 | -291.086 | 22.05 | 25.315 | -2500.076 | 32.99173
10.00667 | -291.07 | 22.05 | 25.315 | -2500.076 | 32.99173
10.01 | -291.07 | 22.05 | 25.285 | -2500.076 | 32.99295
10.01333 | -291.04 | 22.05 | 25.254 | -2500.076 | 32.99295
10.01667 | -291.04 | 22.05 | 25.239 | -2500.076 | 32.99234
10.02 | -291.086 | 22.05 | 25.193 | -2500.076 | 32.99234
10.02333 | -291.101 | 22.05 | 25.163 | -2500.076 | 32.99417
10.02667 | -291.116 | 22.05 | 25.132 | -2500.076 | 32.99478
10.03 | -291.131 | 22.05 | 25.117 | -2500.076 | 32.99478
10.03333 | -291.162 | 22.05 | 25.132 | -2500.076 | 32.99478
10.03667 | -291.116 | 22.05 | 25.163 | -2500.076 | 32.99539
10.04 | -291.086 | 22.05 | 25.147 | -2500.076 | 32.99539
10.04333 | -291.101 | 22.05 | 25.178 | -2500.076 | 32.99539
10.04667 | -291.116 | 22.05 | 25.193 | -2500.076 | 32.99356
10.05 | -291.07 | 22.05 | 25.147 | -2500.076 | 32.99173
10.05333 | -291.116 | 22.05 | 25.101 | -2500.076 | 32.99112
10.05667 | -291.116 | 22.05 | 25.132 | -2500.076 | 32.99112
10.06 | -291.086 | 22.05 | 25.163 | -2500.076 | 32.99051
10.06333 | -291.07 | 22.05 | 25.163 | -2500.076 | 32.99051
10.06667 | -291.086 | 22.05 | 25.208 | -2500.076 | 32.99173
10.07 | -291.055 | 22.05 | 25.254 | -2500.076 | 32.99295
10.07333 | -291.055 | 22.05 | 25.269 | -2500.076 | 32.99295
10.07667 | -291.086 | 22.05 | 25.239 | -2500.076 | 32.99234
10.08 | -291.07 | 22.05 | 25.254 | -2500.076 | 32.99295
10.08333 | -291.07 | 22.05 | 25.239 | -2500.076 | 32.99417
10.08667 | -291.086 | 22.05 | 25.239 | -2500.076 | 32.99417
10.09 | -291.101 | 22.05 | 25.224 | -2500.076 | 32.99295
10.09333 | -291.07 | 22.05 | 25.224 | -2500.076 | 32.99234
10.09667 | -291.055 | 22.05 | 25.208 | -2500.076 | 32.99295
10.1 | -291.07 | 22.05 | 25.224 | -2500.076 | 32.99295
10.10333 | -291.07 | 22.05 | 25.224 | -2500.076 | 32.99234
10.10667 | -291.04 | 22.05 | 25.224 | -2500.076 | 32.99173
10.11 | -291.055 | 22.05 | 25.208 | -2500.076 | 32.99295
10.11333 | -291.086 | 22.05 | 25.178 | -2500.076 | 32.99356
10.11667 | -291.055 | 22.05 | 25.178 | -2500.076 | 32.99356
10.12 | -291.055 | 22.05 | 25.208 | -2500.076 | 32.99295
10.12333 | -291.101 | 22.05 | 25.178 | -2500.076 | 32.99356
10.12667 | -291.086 | 22.05 | 25.178 | -2500.076 | 32.99417
10.13 | -291.086 | 22.05 | 25.208 | -2500.076 | 32.99417
10.13333 | -291.101 | 22.05 | 25.208 | -2500.076 | 32.99356
10.13667 | -291.055 | 22.05 | 25.163 | -2500.076 | 32.99356
10.14 | -291.04 | 22.05 | 25.193 | -2500.076 | 32.99478
10.14333 | -291.055 | 22.05 | 25.208 | -2500.076 | 32.99478
10.14667 | -291.009 | 22.05 | 25.208 | -2500.076 | 32.99478
10.15 | -291.009 | 22.05 | 25.208 | -2500.076 | 32.99356
10.15333 | -291.055 | 22.05 | 25.239 | -2500.076 | 32.99417
10.15667 | -291.04 | 22.05 | 25.239 | -2500.076 | 32.99417
10.16 | -291.04 | 22.05 | 25.254 | -2500.076 | 32.99417
10.16333 | -291.086 | 22.05 | 25.254 | -2500.076 | 32.99234
10.16667 | -291.086 | 22.05 | 25.269 | -2500.076 | 32.99356
10.17 | -291.07 | 22.05 | 25.254 | -2500.076 | 32.99417
10.17333 | -291.07 | 22.05 | 25.285 | -2500.076 | 32.99417
10.17667 | -291.07 | 22.05 | 25.285 | -2500.076 | 32.99356
10.18 | -291.07 | 22.05 | 25.285 | -2500.076 | 32.99417
10.18333 | -291.07 | 22.05 | 25.269 | -2500.076 | 32.99478
10.18667 | -291.07 | 22.05 | 25.3 | -2500.076 | 32.99478
10.19 | -291.086 | 22.05 | 25.285 | -2500.076 | 32.99356
10.19333 | -291.055 | 22.05 | 25.285 | -2500.076 | 32.99173
10.19667 | -291.025 | 22.05 | 25.33 | -2500.076 | 32.99173
10.2 | -291.04 | 22.05 | 25.33 | -2500.076 | 32.99173
10.20333 | -291.025 | 22.05 | 25.315 | -2500.076 | 32.99112
10.20667 | -291.009 | 22.05 | 25.3 | -2500.076 | 32.9899
10.21 | -291.07 | 22.05 | 25.315 | -2500.076 | 32.9899
10.21333 | -291.086 | 22.05 | 25.3 | -2500.076 | 32.99051
10.21667 | -291.055 | 22.05 | 25.33 | -2500.076 | 32.98868
10.22 | -291.07 | 22.05 | 25.33 | -2500.076 | 32.98624
10.22333 | -291.07 | 22.05 | 25.346 | -2500.076 | 32.98563
10.22667 | -291.055 | 22.05 | 25.346 | -2500.076 | 32.98563
10.23 | -291.07 | 22.05 | 25.33 | -2500.076 | 32.98441
10.23333 | -291.101 | 22.05 | 25.315 | -2500.076 | 32.98318
10.23667 | -291.116 | 22.05 | 25.315 | -2500.076 | 32.98257
10.24 | -291.101 | 22.05 | 25.315 | -2500.076 | 32.98318
10.24333 | -291.086 | 22.05 | 25.33 | -2500.076 | 32.9838
10.24667 | -291.116 | 22.05 | 25.346 | -2500.076 | 32.98318
10.25 | -291.101 | 22.05 | 25.33 | -2500.076 | 32.98257
10.25333 | -291.086 | 22.05 | 25.346 | -2500.076 | 32.98318
10.25667 | -291.116 | 22.05 | 25.346 | -2500.076 | 32.9838
10.26 | -291.101 | 22.05 | 25.315 | -2500.076 | 32.9838
10.26333 | -291.055 | 22.05 | 25.3 | -2500.076 | 32.98318
10.26667 | -291.055 | 22.05 | 25.285 | -2500.076 | 32.98318
10.27 | -291.055 | 22.05 | 25.254 | -2500.076 | 32.9838
10.27333 | -291.055 | 22.05 | 25.224 | -2500.076 | 32.98318
10.27667 | -291.116 | 22.05 | 25.208 | -2500.076 | 32.98196
10.28 | -291.131 | 22.05 | 25.178 | -2500.076 | 32.98135
10.28333 | -291.131 | 22.05 | 25.178 | -2500.076 | 32.98257
10.28667 | -291.147 | 22.05 | 25.147 | -2500.076 | 32.9838
10.29 | -291.131 | 22.05 | 25.163 | -2500.076 | 32.98502
10.29333 | -291.07 | 22.05 | 25.208 | -2500.076 | 32.98624
10.29667 | -291.086 | 22.05 | 25.239 | -2500.076 | 32.98868
10.3 | -291.101 | 22.05 | 25.224 | -2500.076 | 32.99112
10.30333 | -291.086 | 22.05 | 25.239 | -2500.076 | 32.99234
10.30667 | -291.086 | 22.05 | 25.224 | -2500.076 | 32.99356
10.31 | -291.101 | 22.05 | 25.178 | -2500.076 | 32.99539
10.31333 | -291.07 | 22.05 | 25.163 | -2500.076 | 32.99661
10.31667 | -291.04 | 22.05 | 25.163 | -2500.076 | 32.99661
10.32 | -291.025 | 22.05 | 25.163 | -2500.076 | 32.99661
10.32333 | -291.04 | 22.05 | 25.163 | -2500.076 | 32.99661
10.32667 | -291.04 | 22.05 | 25.147 | -2500.076 | 32.99661
10.33 | -291.025 | 22.05 | 25.147 | -2500.076 | 32.99661
10.33333 | -291.04 | 22.05 | 25.163 | -2500.076 | 32.99661
10.33667 | -291.07 | 22.05 | 25.193 | -2500.076 | 32.99661
10.34 | -291.025 | 22.05 | 25.193 | -2500.076 | 32.99661
10.34333 | -290.979 | 22.05 | 25.178 | -2500.076 | 32.99661
10.34667 | -291.025 | 22.05 | 25.178 | -2500.076 | 32.99722
10.35 | -290.979 | 22.05 | 25.193 | -2500.076 | 32.99722
10.35333 | -290.933 | 22.05 | 25.163 | -2500.076 | 32.99722
10.35667 | -290.963 | 22.05 | 25.163 | -2500.076 | 32.99722
10.36 | -290.994 | 22.05 | 25.193 | -2500.076 | 32.99783
10.36333 | -290.963 | 22.05 | 25.193 | -2500.076 | 32.99722
10.36667 | -291.025 | 22.05 | 25.193 | -2500.076 | 32.99722
10.37 | -291.055 | 22.05 | 25.193 | -2500.076 | 32.99722
10.37333 | -291.055 | 22.05 | 25.208 | -2500.076 | 32.99722
10.37667 | -291.055 | 22.05 | 25.193 | -2500.076 | 32.99661
10.38 | -291.07 | 22.05 | 25.224 | -2500.076 | 32.996
10.38333 | -291.04 | 22.05 | 25.208 | -2500.076 | 32.996
10.38667 | -291.025 | 22.05 | 25.224 | -2500.076 | 32.99661
10.39 | -290.994 | 22.05 | 25.224 | -2500.076 | 32.99661
10.39333 | -291.025 | 22.05 | 25.254 | -2500.076 | 32.99661
10.39667 | -290.994 | 22.05 | 25.208 | -2500.076 | 32.99722
10.4 | -290.979 | 22.05 | 25.193 | -2500.076 | 32.99783
10.40333 | -290.994 | 22.05 | 25.178 | -2500.076 | 32.99783
10.40667 | -291.009 | 22.05 | 25.193 | -2500.076 | 32.99783
10.41 | -290.963 | 22.05 | 25.178 | -2500.076 | 32.99783
10.41333 | -290.994 | 22.05 | 25.178 | -2500.076 | 32.99783
10.41667 | -291.04 | 22.05 | 25.208 | -2500.076 | 32.99783
10.42 | -290.994 | 22.05 | 25.193 | -2500.076 | 32.99722
10.42333 | -291.025 | 22.05 | 25.163 | -2500.076 | 32.99722
10.42667 | -291.055 | 22.05 | 25.147 | -2500.076 | 32.99722
10.43 | -291.025 | 22.05 | 25.193 | -2500.076 | 32.99722
10.43333 | -291.009 | 22.05 | 25.178 | -2500.076 | 32.99661
10.43667 | -291.07 | 22.05 | 25.193 | -2500.076 | 32.99661
10.44 | -291.04 | 22.05 | 25.208 | -2500.076 | 32.99661
10.44333 | -291.04 | 22.05 | 25.239 | -2500.076 | 32.99661
10.44667 | -291.055 | 22.05 | 25.224 | -2500.076 | 32.99661
10.45 | -291.055 | 22.05 | 25.224 | -2500.076 | 32.99661
10.45333 | -291.055 | 22.05 | 25.224 | -2500.076 | 32.99661
10.45667 | -291.07 | 22.05 | 25.224 | -2500.076 | 32.99661
10.46 | -291.086 | 22.05 | 25.224 | -2500.076 | 32.99661
10.46333 | -291.116 | 22.05 | 25.224 | -2500.076 | 32.99661
10.46667 | -291.086 | 22.05 | 25.224 | -2500.076 | 32.99539
10.47 | -291.07 | 22.05 | 25.239 | -2500.076 | 32.99539
10.47333 | -291.07 | 22.05 | 25.208 | -2500.076 | 32.99539
10.47667 | -291.025 | 22.05 | 25.193 | -2500.076 | 32.99539
10.48 | -291.025 | 22.05 | 25.163 | -2500.076 | 32.99356
10.48333 | -291.07 | 22.05 | 25.147 | -2500.076 | 32.99295
10.48667 | -291.04 | 22.05 | 25.117 | -2500.076 | 32.99234
10.49 | -291.009 | 22.05 | 25.132 | -2500.076 | 32.99234
10.49333 | -291.07 | 22.05 | 25.132 | -2500.076 | 32.9899
10.49667 | -291.04 | 22.05 | 25.147 | -2500.076 | 32.98807
10.5 | -291.04 | 22.05 | 25.178 | -2500.076 | 32.98624
10.50333 | -291.07 | 22.05 | 25.178 | -2500.076 | 32.98318
10.50667 | -291.116 | 22.05 | 25.147 | -2500.076 | 32.97891
10.51 | -291.131 | 22.05 | 25.147 | -2500.076 | 32.97647
10.51333 | -291.162 | 22.05 | 25.147 | -2500.076 | 32.97525
10.51667 | -291.192 | 22.05 | 25.147 | -2500.076 | 32.97403
10.52 | -291.208 | 22.05 | 25.147 | -2500.076 | 32.9722
10.52333 | -291.208 | 22.05 | 25.147 | -2500.076 | 32.96976
10.52667 | -291.208 | 22.05 | 25.147 | -2500.076 | 32.96732
10.53 | -291.208 | 22.05 | 25.163 | -2500.076 | 32.96548
10.53333 | -291.162 | 22.05 | 25.132 | -2500.076 | 32.96304
10.53667 | -291.208 | 22.05 | 25.117 | -2500.076 | 32.9606
10.54 | -291.238 | 22.05 | 25.132 | -2500.076 | 32.95877
10.54333 | -291.208 | 22.05 | 25.132 | -2500.076 | 32.95816
10.54667 | -291.192 | 22.05 | 25.071 | -2500.076 | 32.95755
10.55 | -291.223 | 22.05 | 25.056 | -2500.076 | 32.95633
10.55333 | -291.192 | 22.05 | 25.071 | -2500.076 | 32.95572
10.55667 | -291.192 | 22.05 | 25.056 | -2500.076 | 32.95633
10.56 | -291.223 | 22.05 | 25.04 | -2500.076 | 32.95755
10.56333 | -291.238 | 22.05 | 25.086 | -2500.076 | 32.95755
10.56667 | -291.223 | 22.05 | 25.117 | -2500.076 | 32.95877
10.57 | -291.223 | 22.05 | 25.117 | -2500.076 | 32.95999
10.57333 | -291.192 | 22.05 | 25.147 | -2500.076 | 32.96121
10.57667 | -291.162 | 22.05 | 25.178 | -2500.076 | 32.96182
10.58 | -291.177 | 22.05 | 25.178 | -2500.076 | 32.96182
10.58333 | -291.192 | 22.05 | 25.193 | -2500.076 | 32.96182
10.58667 | -291.147 | 22.05 | 25.208 | -2500.076 | 32.96304
10.59 | -291.147 | 22.05 | 25.163 | -2500.076 | 32.96426
10.59333 | -291.162 | 22.05 | 25.147 | -2500.076 | 32.96426
10.59667 | -291.147 | 22.05 | 25.117 | -2500.076 | 32.96426
10.6 | -291.116 | 22.05 | 25.101 | -2500.076 | 32.96548
10.60333 | -291.116 | 22.05 | 25.117 | -2500.076 | 32.96609
10.60667 | -291.116 | 22.05 | 25.163 | -2500.076 | 32.96609
10.61 | -291.116 | 22.05 | 25.147 | -2500.076 | 32.96609
10.61333 | -291.101 | 22.05 | 25.193 | -2500.076 | 32.96793
10.61667 | -291.116 | 22.05 | 25.193 | -2500.076 | 32.96915
10.62 | -291.147 | 22.05 | 25.208 | -2500.076 | 32.96976
10.62333 | -291.116 | 22.05 | 25.208 | -2500.076 | 32.96976
10.62667 | -291.116 | 22.05 | 25.254 | -2500.076 | 32.97037
10.63 | -291.162 | 22.05 | 25.254 | -2500.076 | 32.97098
10.63333 | -291.162 | 22.05 | 25.269 | -2500.076 | 32.97098
10.63667 | -291.116 | 22.05 | 25.254 | -2500.076 | 32.97098
10.64 | -291.147 | 22.05 | 25.254 | -2500.076 | 32.97098
10.64333 | -291.131 | 22.05 | 25.224 | -2500.076 | 32.97159
10.64667 | -291.07 | 22.05 | 25.224 | -2500.076 | 32.9722
10.65 | -291.055 | 22.05 | 25.224 | -2500.076 | 32.9722
10.65333 | -291.101 | 22.05 | 25.239 | -2500.076 | 32.9722
10.65667 | -291.055 | 22.05 | 25.239 | -2500.076 | 32.97281
10.66 | -291.04 | 22.05 | 25.269 | -2500.076 | 32.97403
10.66333 | -291.055 | 22.05 | 25.3 | -2500.076 | 32.97464
10.66667 | -291.055 | 22.05 | 25.346 | -2500.076 | 32.97525
10.67 | -291.04 | 22.05 | 25.361 | -2500.076 | 32.97586
10.67333 | -291.055 | 22.05 | 25.391 | -2500.076 | 32.97769
10.67667 | -291.009 | 22.05 | 25.391 | -2500.076 | 32.97891
10.68 | -291.009 | 22.05 | 25.391 | -2500.076 | 32.97891
10.68333 | -290.979 | 22.05 | 25.361 | -2500.076 | 32.97952
10.68667 | -290.963 | 22.05 | 25.361 | -2500.076 | 32.98074
10.69 | -290.963 | 22.05 | 25.361 | -2500.076 | 32.98074
10.69333 | -290.994 | 22.05 | 25.361 | -2500.076 | 32.98013
10.69667 | -290.979 | 22.05 | 25.33 | -2500.076 | 32.98013
10.7 | -291.009 | 22.05 | 25.315 | -2500.076 | 32.98013
10.70333 | -290.994 | 22.05 | 25.285 | -2500.076 | 32.98074
10.70667 | -290.948 | 22.05 | 25.3 | -2500.076 | 32.98135
10.71 | -290.948 | 22.05 | 25.285 | -2500.076 | 32.98135
10.71333 | -290.979 | 22.05 | 25.269 | -2500.076 | 32.98135
10.71667 | -290.948 | 22.05 | 25.285 | -2500.076 | 32.98196
10.72 | -290.979 | 22.05 | 25.315 | -2500.076 | 32.98196
10.72333 | -291.055 | 22.05 | 25.285 | -2500.076 | 32.98135
10.72667 | -291.04 | 22.05 | 25.285 | -2500.076 | 32.98074
10.73 | -291.009 | 22.05 | 25.3 | -2500.076 | 32.98135
10.73333 | -291.055 | 22.05 | 25.3 | -2500.076 | 32.98196
10.73667 | -291.04 | 22.05 | 25.269 | -2500.076 | 32.98135
10.74 | -291.009 | 22.05 | 25.269 | -2500.076 | 32.98074
10.74333 | -291.025 | 22.05 | 25.254 | -2500.076 | 32.98074
10.74667 | -291.025 | 22.05 | 25.254 | -2500.076 | 32.98135
10.75 | -291.025 | 22.05 | 25.254 | -2500.076 | 32.98135
10.75333 | -291.009 | 22.05 | 25.254 | -2500.076 | 32.98135
10.75667 | -291.009 | 22.05 | 25.239 | -2500.076 | 32.98135
10.76 | -291.04 | 22.05 | 25.239 | -2500.076 | 32.98257
10.76333 | -291.009 | 22.05 | 25.239 | -2500.076 | 32.98318
10.76667 | -290.963 | 22.05 | 25.224 | -2500.076 | 32.98257
10.77 | -290.979 | 22.05 | 25.224 | -2500.076 | 32.98257
10.77333 | -290.963 | 22.05 | 25.254 | -2500.076 | 32.9838
10.77667 | -290.887 | 22.05 | 25.285 | -2500.076 | 32.98502
10.78 | -290.933 | 22.05 | 25.315 | -2500.076 | 32.98502
10.78333 | -290.948 | 22.05 | 25.33 | -2500.076 | 32.98563
10.78667 | -290.902 | 22.05 | 25.346 | -2500.076 | 32.98623
10.79 | -290.918 | 22.05 | 25.33 | -2500.076 | 32.98746
10.79333 | -290.963 | 22.05 | 25.315 | -2500.076 | 32.98746
10.79667 | -290.902 | 22.05 | 25.285 | -2500.076 | 32.98684
10.8 | -290.902 | 22.05 | 25.285 | -2500.076 | 32.98684
10.80333 | -290.948 | 22.05 | 25.254 | -2500.076 | 32.98807
10.80667 | -290.918 | 22.05 | 25.269 | -2500.076 | 32.98868
10.81 | -290.902 | 22.05 | 25.285 | -2500.076 | 32.98807
10.81333 | -290.948 | 22.05 | 25.3 | -2500.076 | 32.98807
10.81667 | -290.933 | 22.05 | 25.269 | -2500.076 | 32.98929
10.82 | -290.902 | 22.05 | 25.285 | -2500.076 | 32.99051
10.82333 | -290.902 | 22.05 | 25.285 | -2500.076 | 32.99051
10.82667 | -290.902 | 22.05 | 25.254 | -2500.076 | 32.99051
10.83 | -290.887 | 22.05 | 25.224 | -2500.076 | 32.99173
10.83333 | -290.887 | 22.05 | 25.224 | -2500.076 | 32.99295
10.83667 | -290.887 | 22.05 | 25.224 | -2500.076 | 32.99295
10.84 | -290.902 | 22.05 | 25.224 | -2500.076 | 32.99173
10.84333 | -290.902 | 22.05 | 25.239 | -2500.076 | 32.99173
10.84667 | -290.887 | 22.05 | 25.224 | -2500.076 | 32.99295
10.85 | -290.902 | 22.05 | 25.224 | -2500.076 | 32.99295
10.85333 | -290.933 | 22.05 | 25.208 | -2500.076 | 32.99173
10.85667 | -290.918 | 22.05 | 25.208 | -2500.076 | 32.99112
10.86 | -290.918 | 22.05 | 25.193 | -2500.076 | 32.99173
10.86333 | -290.963 | 22.05 | 25.224 | -2500.076 | 32.99173
10.86667 | -290.948 | 22.05 | 25.254 | -2500.076 | 32.99051
10.87 | -290.948 | 22.05 | 25.285 | -2500.076 | 32.98929
10.87333 | -290.979 | 22.05 | 25.285 | -2500.076 | 32.9899
10.87667 | -290.979 | 22.05 | 25.3 | -2500.076 | 32.99051
10.88 | -290.948 | 22.05 | 25.3 | -2500.076 | 32.98868
10.88333 | -290.948 | 22.05 | 25.3 | -2500.076 | 32.98685
10.88667 | -290.933 | 22.05 | 25.3 | -2500.076 | 32.98624
10.89 | -290.918 | 22.05 | 25.269 | -2500.076 | 32.98563
10.89333 | -290.902 | 22.05 | 25.269 | -2500.076 | 32.98441
10.89667 | -290.902 | 22.05 | 25.254 | -2500.076 | 32.98318
10.9 | -290.902 | 22.05 | 25.224 | -2500.076 | 32.98318
10.90333 | -290.902 | 22.05 | 25.193 | -2500.076 | 32.9838
10.90667 | -290.872 | 22.05 | 25.224 | -2500.076 | 32.98441
10.91 | -290.887 | 22.05 | 25.239 | -2500.076 | 32.9838
10.91333 | -290.887 | 22.05 | 25.269 | -2500.076 | 32.9844
10.91667 | -290.872 | 22.05 | 25.285 | -2500.076 | 32.98501
10.92 | -290.872 | 22.05 | 25.285 | -2500.076 | 32.98745
10.92333 | -290.887 | 22.05 | 25.285 | -2500.076 | 32.98806
10.92667 | -290.857 | 22.05 | 25.285 | -2500.076 | 32.98806
10.93 | -290.887 | 22.05 | 25.254 | -2500.076 | 32.98806
10.93333 | -290.918 | 22.05 | 25.239 | -2500.076 | 32.98868
10.93667 | -290.887 | 22.05 | 25.269 | -2500.076 | 32.98746
10.94 | -290.902 | 22.05 | 25.285 | -2500.076 | 32.98623
10.94333 | -290.948 | 22.05 | 25.3 | -2500.076 | 32.98563
10.94667 | -290.887 | 22.05 | 25.33 | -2500.076 | 32.98563
10.95 | -290.857 | 22.05 | 25.361 | -2500.076 | 32.98563
10.95333 | -290.902 | 22.05 | 25.361 | -2500.076 | 32.9844
10.95667 | -290.887 | 22.05 | 25.33 | -2500.076 | 32.9838
10.96 | -290.872 | 22.05 | 25.315 | -2500.076 | 32.9844
10.96333 | -290.887 | 22.05 | 25.315 | -2500.076 | 32.98502
10.96667 | -290.902 | 22.05 | 25.33 | -2500.076 | 32.98502
10.97 | -290.887 | 22.05 | 25.33 | -2500.076 | 32.98441
10.97333 | -290.902 | 22.05 | 25.361 | -2500.076 | 32.98441
10.97667 | -290.887 | 22.05 | 25.391 | -2500.076 | 32.98502
10.98 | -290.902 | 22.05 | 25.407 | -2500.076 | 32.98502
10.98333 | -290.902 | 22.05 | 25.376 | -2500.076 | 32.98441
10.98667 | -290.887 | 22.05 | 25.376 | -2500.076 | 32.98441
10.99 | -290.887 | 22.05 | 25.346 | -2500.076 | 32.98502
10.99333 | -290.872 | 22.05 | 25.315 | -2500.076 | 32.98563
10.99667 | -290.841 | 22.05 | 25.285 | -2500.076 | 32.98501
11 | -290.841 | 22.05 | 25.269 | -2500.076 | 32.98441
11.00333 | -290.841 | 22.05 | 25.269 | -2500.076 | 32.98501
11.00667 | -290.811 | 22.05 | 25.285 | -2500.076 | 32.98563
11.01 | -290.857 | 22.05 | 25.285 | -2500.076 | 32.9844
11.01333 | -290.887 | 22.05 | 25.269 | -2500.076 | 32.9838
11.01667 | -290.841 | 22.05 | 25.269 | -2500.076 | 32.9838
11.02 | -290.857 | 22.05 | 25.254 | -2500.076 | 32.9838
11.02333 | -290.902 | 22.05 | 25.269 | -2500.076 | 32.9838
11.02667 | -290.857 | 22.05 | 25.269 | -2500.076 | 32.9838
11.03 | -290.857 | 22.05 | 25.285 | -2500.076 | 32.9838
11.03333 | -290.918 | 22.05 | 25.285 | -2500.076 | 32.98502
11.03667 | -290.918 | 22.05 | 25.3 | -2500.076 | 32.98563
11.04 | -290.918 | 22.05 | 25.285 | -2500.076 | 32.98502
11.04333 | -290.948 | 22.05 | 25.254 | -2500.076 | 32.9838
11.04667 | -290.933 | 22.05 | 25.254 | -2500.076 | 32.9838
11.05 | -290.933 | 22.05 | 25.254 | -2500.076 | 32.98318
11.05333 | -290.918 | 22.05 | 25.224 | -2500.076 | 32.98196
11.05667 | -290.902 | 22.05 | 25.224 | -2500.076 | 32.98074
11.06 | -290.918 | 22.05 | 25.239 | -2500.076 | 32.98074
11.06333 | -290.918 | 22.05 | 25.254 | -2500.076 | 32.98135
11.06667 | -290.887 | 22.05 | 25.239 | -2500.076 | 32.98135
11.07 | -290.918 | 22.05 | 25.239 | -2500.076 | 32.98196
11.07333 | -290.887 | 22.05 | 25.208 | -2500.076 | 32.98318
11.07667 | -290.841 | 22.05 | 25.224 | -2500.076 | 32.98623
11.08 | -290.857 | 22.05 | 25.224 | -2500.076 | 32.98867
11.08333 | -290.841 | 22.05 | 25.239 | -2500.076 | 32.99112
11.08667 | -290.796 | 22.05 | 25.224 | -2500.076 | 32.99173
11.09 | -290.826 | 22.05 | 25.239 | -2500.076 | 32.99295
11.09333 | -290.811 | 22.05 | 25.208 | -2500.076 | 32.99295
11.09667 | -290.765 | 22.05 | 25.208 | -2500.076 | 32.99234
11.1 | -290.796 | 22.05 | 25.224 | -2500.076 | 32.99051
11.10333 | -290.796 | 22.05 | 25.254 | -2500.076 | 32.99112
11.10667 | -290.765 | 22.05 | 25.269 | -2500.076 | 32.99234
11.11 | -290.78 | 22.05 | 25.285 | -2500.076 | 32.99295
11.11333 | -290.796 | 22.05 | 25.269 | -2500.076 | 32.99295
11.11667 | -290.765 | 22.05 | 25.3 | -2500.076 | 32.99356
11.12 | -290.796 | 22.05 | 25.285 | -2500.076 | 32.99478
11.12333 | -290.811 | 22.05 | 25.254 | -2500.076 | 32.99478
11.12667 | -290.811 | 22.05 | 25.269 | -2500.076 | 32.99417
11.13 | -290.811 | 22.05 | 25.3 | -2500.076 | 32.99356
11.13333 | -290.811 | 22.05 | 25.254 | -2500.076 | 32.99478
11.13667 | -290.811 | 22.05 | 25.254 | -2500.076 | 32.99539
11.14 | -290.796 | 22.05 | 25.285 | -2500.076 | 32.99539
11.14333 | -290.78 | 22.05 | 25.285 | -2500.076 | 32.99539
11.14667 | -290.796 | 22.05 | 25.239 | -2500.076 | 32.996
11.15 | -290.811 | 22.05 | 25.239 | -2500.076 | 32.996
11.15333 | -290.765 | 22.05 | 25.239 | -2500.076 | 32.99539
11.15667 | -290.796 | 22.05 | 25.193 | -2500.076 | 32.99478
11.16 | -290.841 | 22.05 | 25.178 | -2500.076 | 32.99417
11.16333 | -290.796 | 22.05 | 25.178 | -2500.076 | 32.99478
11.16667 | -290.796 | 22.05 | 25.193 | -2500.076 | 32.99478
11.17 | -290.857 | 22.05 | 25.208 | -2500.076 | 32.99417
11.17333 | -290.826 | 22.05 | 25.254 | -2500.076 | 32.99356
11.17667 | -290.78 | 22.05 | 25.269 | -2500.076 | 32.99478
11.18 | -290.826 | 22.05 | 25.285 | -2500.076 | 32.99478
11.18333 | -290.811 | 22.05 | 25.315 | -2500.076 | 32.99478
11.18667 | -290.735 | 22.05 | 25.315 | -2500.076 | 32.99478
11.19 | -290.75 | 22.05 | 25.3 | -2500.076 | 32.996
11.19333 | -290.765 | 22.05 | 25.269 | -2500.076 | 32.996
11.19667 | -290.75 | 22.05 | 25.269 | -2500.076 | 32.996
11.2 | -290.765 | 22.05 | 25.239 | -2500.076 | 32.996
11.20333 | -290.811 | 22.05 | 25.224 | -2500.076 | 32.99661
11.20667 | -290.811 | 22.05 | 25.208 | -2500.076 | 32.99661
11.21 | -290.826 | 22.05 | 25.239 | -2500.076 | 32.99661
11.21333 | -290.811 | 22.05 | 25.254 | -2500.076 | 32.99661
11.21667 | -290.811 | 22.05 | 25.269 | -2500.076 | 32.99661
11.22 | -290.826 | 22.05 | 25.285 | -2500.076 | 32.99722
11.22333 | -290.78 | 22.05 | 25.33 | -2500.076 | 32.99844
11.22667 | -290.765 | 22.05 | 25.33 | -2500.076 | 32.99905
11.23 | -290.811 | 22.05 | 25.315 | -2500.076 | 32.99905
11.23333 | -290.78 | 22.05 | 25.3 | -2500.076 | 32.99905
11.23667 | -290.735 | 22.05 | 25.33 | -2500.076 | 32.99844
11.24 | -290.796 | 22.05 | 25.285 | -2500.076 | 32.99722
11.24333 | -290.796 | 22.05 | 25.269 | -2500.076 | 32.99661
11.24667 | -290.78 | 22.05 | 25.269 | -2500.076 | 32.996
11.25 | -290.796 | 22.05 | 25.285 | -2500.076 | 32.996
11.25333 | -290.811 | 22.05 | 25.269 | -2500.076 | 32.996
11.25667 | -290.78 | 22.05 | 25.285 | -2500.076 | 32.996
11.26 | -290.78 | 22.05 | 25.285 | -2500.076 | 32.99539
11.26333 | -290.78 | 22.05 | 25.3 | -2500.076 | 32.996
11.26667 | -290.796 | 22.05 | 25.315 | -2500.076 | 32.996
11.27 | -290.811 | 22.05 | 25.33 | -2500.076 | 32.996
11.27333 | -290.857 | 22.05 | 25.33 | -2500.076 | 32.99539
11.27667 | -290.872 | 22.05 | 25.376 | -2500.076 | 32.996
11.28 | -290.826 | 22.05 | 25.391 | -2500.076 | 32.996
11.28333 | -290.796 | 22.05 | 25.391 | -2500.076 | 32.996
11.28667 | -290.811 | 22.05 | 25.391 | -2500.076 | 32.996
11.29 | -290.75 | 22.05 | 25.391 | -2500.076 | 32.99661
11.29333 | -290.735 | 22.05 | 25.391 | -2500.076 | 32.99661
11.29667 | -290.796 | 22.05 | 25.422 | -2500.076 | 32.99661
11.3 | -290.811 | 22.05 | 25.422 | -2500.076 | 32.99661
11.30333 | -290.796 | 22.05 | 25.437 | -2500.076 | 32.996
11.30667 | -290.841 | 22.05 | 25.452 | -2500.076 | 32.996
11.31 | -290.826 | 22.05 | 25.422 | -2500.076 | 32.996
11.31333 | -290.78 | 22.05 | 25.422 | -2500.076 | 32.996
11.31667 | -290.796 | 22.05 | 25.422 | -2500.076 | 32.99478
11.32 | -290.78 | 22.05 | 25.376 | -2500.076 | 32.99478
11.32333 | -290.765 | 22.05 | 25.346 | -2500.076 | 32.99478
11.32667 | -290.796 | 22.05 | 25.315 | -2500.076 | 32.99478
11.33 | -290.841 | 22.05 | 25.3 | -2500.076 | 32.99356
11.33333 | -290.857 | 22.05 | 25.269 | -2500.076 | 32.99295
11.33667 | -290.857 | 22.05 | 25.3 | -2500.076 | 32.99356
11.34 | -290.811 | 22.05 | 25.315 | -2500.076 | 32.99356
11.34333 | -290.796 | 22.05 | 25.346 | -2500.076 | 32.99234
11.34667 | -290.765 | 22.05 | 25.3 | -2500.076 | 32.99173
11.35 | -290.719 | 22.05 | 25.315 | -2500.076 | 32.99295
11.35333 | -290.719 | 22.05 | 25.3 | -2500.076 | 32.99295
11.35667 | -290.765 | 22.05 | 25.33 | -2500.076 | 32.99295
11.36 | -290.735 | 22.05 | 25.33 | -2500.076 | 32.99234
11.36333 | -290.704 | 22.05 | 25.361 | -2500.076 | 32.99356
11.36667 | -290.735 | 22.05 | 25.346 | -2500.076 | 32.99417
11.37 | -290.704 | 22.05 | 25.346 | -2500.076 | 32.99417
11.37333 | -290.674 | 22.05 | 25.33 | -2500.076 | 32.99417
11.37667 | -290.704 | 22.05 | 25.33 | -2500.076 | 32.996
11.38 | -290.704 | 22.05 | 25.285 | -2500.076 | 32.99661
11.38333 | -290.658 | 22.05 | 25.269 | -2500.076 | 32.99661
11.38667 | -290.674 | 22.05 | 25.254 | -2500.076 | 32.99661
11.39 | -290.689 | 22.05 | 25.239 | -2500.076 | 32.99661
11.39333 | -290.689 | 22.05 | 25.239 | -2500.076 | 32.99722
11.39667 | -290.719 | 22.05 | 25.239 | -2500.076 | 32.99722
11.4 | -290.735 | 22.05 | 25.269 | -2500.076 | 32.99722
11.40333 | -290.75 | 22.05 | 25.3 | -2500.076 | 32.99722
11.40667 | -290.75 | 22.05 | 25.315 | -2500.076 | 32.99722
11.41 | -290.735 | 22.05 | 25.3 | -2500.076 | 32.99661
11.41333 | -290.765 | 22.05 | 25.346 | -2500.076 | 32.99661
11.41667 | -290.78 | 22.05 | 25.361 | -2500.076 | 32.996
11.42 | -290.765 | 22.05 | 25.346 | -2500.076 | 32.99539
11.42333 | -290.765 | 22.05 | 25.346 | -2500.076 | 32.99539
11.42667 | -290.78 | 22.05 | 25.315 | -2500.076 | 32.99539
11.43 | -290.719 | 22.05 | 25.315 | -2500.076 | 32.99478
11.43333 | -290.735 | 22.05 | 25.285 | -2500.076 | 32.99356
11.43667 | -290.765 | 22.05 | 25.285 | -2500.076 | 32.99356
11.44 | -290.735 | 22.05 | 25.315 | -2500.076 | 32.99356
11.44333 | -290.719 | 22.05 | 25.346 | -2500.076 | 32.99356
11.44667 | -290.75 | 22.05 | 25.3 | -2500.076 | 32.99417
11.45 | -290.719 | 22.05 | 25.315 | -2500.076 | 32.99661
11.45333 | -290.658 | 22.05 | 25.3 | -2500.076 | 33.00027
11.45667 | -290.689 | 22.05 | 25.254 | -2500.076 | 33.00333
11.46 | -290.674 | 22.05 | 25.269 | -2500.076 | 33.00577
11.46333 | -290.643 | 22.05 | 25.315 | -2500.076 | 33.00882
11.46667 | -290.628 | 22.05 | 25.3 | -2500.076 | 33.01187
11.47 | -290.643 | 22.05 | 25.346 | -2500.076 | 33.01248
11.47333 | -290.597 | 22.05 | 25.361 | -2500.076 | 33.01248
11.47667 | -290.597 | 22.05 | 25.361 | -2500.076 | 33.01309
11.48 | -290.597 | 22.05 | 25.33 | -2500.076 | 33.0137
11.48333 | -290.597 | 22.05 | 25.361 | -2500.076 | 33.01431
11.48667 | -290.597 | 22.05 | 25.315 | -2500.076 | 33.0137
11.49 | -290.613 | 22.05 | 25.285 | -2500.076 | 33.0137
11.49333 | -290.643 | 22.05 | 25.254 | -2500.076 | 33.01431
11.49667 | -290.628 | 22.05 | 25.33 | -2500.076 | 33.01492
11.5 | -290.643 | 22.05 | 25.315 | -2500.076 | 33.01431
11.50333 | -290.658 | 22.05 | 25.346 | -2500.076 | 33.01431
11.50667 | -290.643 | 22.05 | 25.391 | -2500.076 | 33.01431
11.51 | -290.597 | 22.05 | 25.437 | -2500.076 | 33.01431
11.51333 | -290.628 | 22.05 | 25.376 | -2500.076 | 33.0137
11.51667 | -290.582 | 22.05 | 25.361 | -2500.076 | 33.01309
11.52 | -290.551 | 22.05 | 25.361 | -2500.076 | 33.01309
11.52333 | -290.582 | 22.05 | 25.376 | -2500.076 | 33.01309
11.52667 | -290.597 | 22.05 | 25.376 | -2500.076 | 33.01309
11.53 | -290.567 | 22.05 | 25.376 | -2500.076 | 33.01248
11.53333 | -290.628 | 22.05 | 25.376 | -2500.076 | 33.01248
11.53667 | -290.658 | 22.05 | 25.361 | -2500.076 | 33.01248
11.54 | -290.643 | 22.05 | 25.346 | -2500.076 | 33.01248
11.54333 | -290.628 | 22.05 | 25.33 | -2500.076 | 33.01187
11.54667 | -290.643 | 22.05 | 25.33 | -2500.076 | 33.01065
11.55 | -290.628 | 22.05 | 25.346 | -2500.076 | 33.01004
11.55333 | -290.613 | 22.05 | 25.346 | -2500.076 | 33.01004
11.55667 | -290.597 | 22.05 | 25.33 | -2500.076 | 33.00943
11.56 | -290.643 | 22.05 | 25.315 | -2500.076 | 33.00699
11.56333 | -290.658 | 22.05 | 25.3 | -2500.076 | 33.00577
11.56667 | -290.628 | 22.05 | 25.285 | -2500.076 | 33.00394
11.57 | -290.658 | 22.05 | 25.285 | -2500.076 | 33.0015
11.57333 | -290.704 | 22.05 | 25.285 | -2500.076 | 32.99905
11.57667 | -290.674 | 22.05 | 25.315 | -2500.076 | 32.99844
11.58 | -290.658 | 22.05 | 25.3 | -2500.076 | 32.99783
11.58333 | -290.689 | 22.05 | 25.315 | -2500.076 | 32.99783
11.58667 | -290.658 | 22.05 | 25.315 | -2500.076 | 32.99722
11.59 | -290.597 | 22.05 | 25.315 | -2500.076 | 32.99722
11.59333 | -290.613 | 22.05 | 25.315 | -2500.076 | 32.99722
11.59667 | -290.628 | 22.05 | 25.361 | -2500.076 | 32.99722
11.6 | -290.597 | 22.05 | 25.361 | -2500.076 | 32.99661
11.60333 | -290.597 | 22.05 | 25.376 | -2500.076 | 32.99661
11.60667 | -290.628 | 22.05 | 25.376 | -2500.076 | 32.99661
11.61 | -290.597 | 22.05 | 25.391 | -2500.076 | 32.99661
11.61333 | -290.597 | 22.05 | 25.361 | -2500.076 | 32.99661
11.61667 | -290.628 | 22.05 | 25.361 | -2500.076 | 32.99661
11.62 | -290.628 | 22.05 | 25.361 | -2500.076 | 32.99539
11.62333 | -290.628 | 22.05 | 25.361 | -2500.076 | 32.99539
11.62667 | -290.628 | 22.05 | 25.33 | -2500.076 | 32.99539
11.63 | -290.643 | 22.05 | 25.346 | -2500.076 | 32.99539
11.63333 | -290.643 | 22.05 | 25.33 | -2500.076 | 32.99539
11.63667 | -290.628 | 22.05 | 25.33 | -2500.076 | 32.99661
11.64 | -290.643 | 22.05 | 25.315 | -2500.076 | 32.99661
11.64333 | -290.689 | 22.05 | 25.315 | -2500.076 | 32.99661
11.64667 | -290.658 | 22.05 | 25.315 | -2500.076 | 32.996
11.65 | -290.643 | 22.05 | 25.346 | -2500.076 | 32.99539
11.65333 | -290.689 | 22.05 | 25.315 | -2500.076 | 32.99539
11.65667 | -290.674 | 22.05 | 25.33 | -2500.076 | 32.99539
11.66 | -290.643 | 22.05 | 25.33 | -2500.076 | 32.99539
11.66333 | -290.674 | 22.05 | 25.3 | -2500.076 | 32.996
11.66667 | -290.689 | 22.05 | 25.239 | -2500.076 | 32.99661
11.67 | -290.658 | 22.05 | 25.224 | -2500.076 | 32.99661
11.67333 | -290.674 | 22.05 | 25.208 | -2500.076 | 32.99661
11.67667 | -290.689 | 22.05 | 25.224 | -2500.076 | 32.99661
11.68 | -290.643 | 22.05 | 25.224 | -2500.076 | 32.99661
11.68333 | -290.628 | 22.05 | 25.239 | -2500.076 | 32.99722
11.68667 | -290.643 | 22.05 | 25.254 | -2500.076 | 32.99722
11.69 | -290.613 | 22.05 | 25.269 | -2500.076 | 32.99722
11.69333 | -290.582 | 22.05 | 25.239 | -2500.076 | 32.99722
11.69667 | -290.582 | 22.05 | 25.269 | -2500.076 | 32.99722
11.7 | -290.567 | 22.05 | 25.315 | -2500.076 | 32.99722
11.70333 | -290.536 | 22.05 | 25.33 | -2500.076 | 32.99722
11.70667 | -290.536 | 22.05 | 25.33 | -2500.076 | 32.99722
11.71 | -290.551 | 22.05 | 25.346 | -2500.076 | 32.99722
11.71333 | -290.582 | 22.05 | 25.361 | -2500.076 | 32.99783
11.71667 | -290.567 | 22.05 | 25.361 | -2500.076 | 32.99722
11.72 | -290.582 | 22.05 | 25.376 | -2500.076 | 32.99722
11.72333 | -290.628 | 22.05 | 25.376 | -2500.076 | 32.99722
11.72667 | -290.613 | 22.05 | 25.376 | -2500.076 | 32.99722
11.73 | -290.597 | 22.05 | 25.376 | -2500.076 | 32.99661
11.73333 | -290.658 | 22.05 | 25.376 | -2500.076 | 32.996
11.73667 | -290.643 | 22.05 | 25.346 | -2500.076 | 32.99478
11.74 | -290.597 | 22.05 | 25.346 | -2500.076 | 32.99478
11.74333 | -290.643 | 22.05 | 25.361 | -2500.076 | 32.99478
11.74667 | -290.643 | 22.05 | 25.346 | -2500.076 | 32.99417
11.75 | -290.597 | 22.05 | 25.3 | -2500.076 | 32.99295
11.75333 | -290.628 | 22.05 | 25.285 | -2500.076 | 32.99356
11.75667 | -290.658 | 22.05 | 25.3 | -2500.076 | 32.99356
11.76 | -290.628 | 22.05 | 25.285 | -2500.076 | 32.99356
11.76333 | -290.628 | 22.05 | 25.3 | -2500.076 | 32.99417
11.76667 | -290.674 | 22.05 | 25.346 | -2500.076 | 32.996
11.77 | -290.658 | 22.05 | 25.391 | -2500.076 | 32.99661
11.77333 | -290.628 | 22.05 | 25.391 | -2500.076 | 32.99661
11.77667 | -290.613 | 22.05 | 25.391 | -2500.076 | 32.99661
11.78 | -290.597 | 22.05 | 25.376 | -2500.076 | 32.99661
11.78333 | -290.551 | 22.05 | 25.376 | -2500.076 | 32.99661
11.78667 | -290.536 | 22.05 | 25.376 | -2500.076 | 32.99722
11.79 | -290.551 | 22.05 | 25.376 | -2500.076 | 32.99722
11.79333 | -290.582 | 22.05 | 25.376 | -2500.076 | 32.99722
11.79667 | -290.582 | 22.05 | 25.407 | -2500.076 | 32.99722
11.8 | -290.597 | 22.05 | 25.407 | -2500.076 | 32.99783
11.80333 | -290.613 | 22.05 | 25.407 | -2500.076 | 32.99722
11.80667 | -290.597 | 22.05 | 25.376 | -2500.076 | 32.99722
11.81 | -290.567 | 22.05 | 25.391 | -2500.076 | 32.99722
11.81333 | -290.582 | 22.05 | 25.376 | -2500.076 | 32.99722
11.81667 | -290.551 | 22.05 | 25.361 | -2500.076 | 32.99661
11.82 | -290.536 | 22.05 | 25.346 | -2500.076 | 32.99661
11.82333 | -290.582 | 22.05 | 25.376 | -2500.076 | 32.99661
11.82667 | -290.597 | 22.05 | 25.376 | -2500.076 | 32.99661
11.83 | -290.567 | 22.05 | 25.376 | -2500.076 | 32.99661
11.83333 | -290.582 | 22.05 | 25.376 | -2500.076 | 32.99661
11.83667 | -290.613 | 22.05 | 25.361 | -2500.076 | 32.99661
11.84 | -290.551 | 22.05 | 25.33 | -2500.076 | 32.99661
11.84333 | -290.536 | 22.05 | 25.315 | -2500.076 | 32.99661
11.84667 | -290.567 | 22.05 | 25.3 | -2500.076 | 32.99661
11.85 | -290.582 | 22.05 | 25.315 | -2500.076 | 32.99661
11.85333 | -290.551 | 22.05 | 25.346 | -2500.076 | 32.99722
11.85667 | -290.567 | 22.05 | 25.361 | -2500.076 | 32.99783
11.86 | -290.567 | 22.05 | 25.346 | -2500.076 | 32.99783
11.86333 | -290.567 | 22.05 | 25.361 | -2500.076 | 32.99783
11.86667 | -290.551 | 22.05 | 25.361 | -2500.076 | 32.99783
11.87 | -290.567 | 22.05 | 25.346 | -2500.076 | 32.99722
11.87333 | -290.597 | 22.05 | 25.33 | -2500.076 | 32.99661
11.87667 | -290.582 | 22.05 | 25.361 | -2500.076 | 32.99661
11.88 | -290.567 | 22.05 | 25.346 | -2500.076 | 32.99661
11.88333 | -290.582 | 22.05 | 25.346 | -2500.076 | 32.99661
11.88667 | -290.536 | 22.05 | 25.315 | -2500.076 | 32.99661
11.89 | -290.521 | 22.05 | 25.346 | -2500.076 | 32.99661
11.89333 | -290.567 | 22.05 | 25.33 | -2500.076 | 32.99661
11.89667 | -290.582 | 22.05 | 25.33 | -2500.076 | 32.99661
11.9 | -290.536 | 22.05 | 25.285 | -2500.076 | 32.99844
11.90333 | -290.551 | 22.05 | 25.3 | -2500.076 | 33.0015
11.90667 | -290.521 | 22.05 | 25.3 | -2500.076 | 33.00455
11.91 | -290.49 | 22.05 | 25.3 | -2500.076 | 33.0076
11.91333 | -290.46 | 22.05 | 25.315 | -2500.076 | 33.01248
11.91667 | -290.445 | 22.05 | 25.361 | -2500.076 | 33.01675
11.92 | -290.429 | 22.05 | 25.376 | -2500.076 | 33.0192
11.92333 | -290.399 | 22.05 | 25.361 | -2500.076 | 33.02164
11.92667 | -290.338 | 22.05 | 25.376 | -2500.076 | 33.0253
11.93 | -290.323 | 22.05 | 25.361 | -2500.076 | 33.02774
11.93333 | -290.338 | 22.05 | 25.346 | -2500.076 | 33.02896
11.93667 | -290.307 | 22.05 | 25.346 | -2500.076 | 33.03018
11.94 | -290.323 | 22.05 | 25.346 | -2500.076 | 33.03201
11.94333 | -290.353 | 22.05 | 25.33 | -2500.076 | 33.03323
11.94667 | -290.307 | 22.05 | 25.33 | -2500.076 | 33.03384
11.95 | -290.323 | 22.05 | 25.33 | -2500.076 | 33.03323
11.95333 | -290.353 | 22.05 | 25.346 | -2500.076 | 33.03323
11.95667 | -290.338 | 22.05 | 25.33 | -2500.076 | 33.03384
11.96 | -290.338 | 22.05 | 25.33 | -2500.076 | 33.03384
11.96333 | -290.414 | 22.05 | 25.33 | -2500.076 | 33.03262
11.96667 | -290.399 | 22.05 | 25.315 | -2500.076 | 33.03262
11.97 | -290.384 | 22.05 | 25.269 | -2500.076 | 33.03323
11.97333 | -290.399 | 22.05 | 25.269 | -2500.076 | 33.03262
11.97667 | -290.384 | 22.05 | 25.269 | -2500.076 | 33.0314
11.98 | -290.353 | 22.05 | 25.269 | -2500.076 | 33.03079
11.98333 | -290.338 | 22.05 | 25.269 | -2500.076 | 33.03079
11.98667 | -290.353 | 22.05 | 25.315 | -2500.076 | 33.03079
11.99 | -290.353 | 22.05 | 25.33 | -2500.076 | 33.02957
11.99333 | -290.353 | 22.05 | 25.346 | -2500.076 | 33.02835
11.99667 | -290.384 | 22.05 | 25.361 | -2500.076 | 33.02713
12 | -290.414 | 22.05 | 25.391 | -2500.076 | 33.02652
12.00333 | -290.399 | 22.05 | 25.376 | -2500.076 | 33.02469
12.00667 | -290.429 | 22.05 | 25.376 | -2500.076 | 33.02286
12.01 | -290.46 | 22.05 | 25.346 | -2500.076 | 33.02103
12.01333 | -290.429 | 22.05 | 25.33 | -2500.076 | 33.02042
12.01667 | -290.429 | 22.05 | 25.33 | -2500.076 | 33.0192
12.02 | -290.46 | 22.05 | 25.376 | -2500.076 | 33.01736
12.02333 | -290.399 | 22.05 | 25.391 | -2500.076 | 33.01675
12.02667 | -290.399 | 22.05 | 25.452 | -2500.076 | 33.01675
12.03 | -290.414 | 22.05 | 25.452 | -2500.076 | 33.01675
12.03333 | -290.399 | 22.05 | 25.483 | -2500.076 | 33.01614
12.03667 | -290.384 | 22.05 | 25.437 | -2500.076 | 33.01553
12.04 | -290.445 | 22.05 | 25.437 | -2500.076 | 33.01492
12.04333 | -290.429 | 22.05 | 25.391 | -2500.076 | 33.01492
12.04667 | -290.399 | 22.05 | 25.407 | -2500.076 | 33.01431
12.05 | -290.429 | 22.05 | 25.361 | -2500.076 | 33.01309
12.05333 | -290.46 | 22.05 | 25.376 | -2500.076 | 33.01309
12.05667 | -290.46 | 22.05 | 25.361 | -2500.076 | 33.01309
12.06 | -290.49 | 22.05 | 25.361 | -2500.076 | 33.01248
12.06333 | -290.49 | 22.05 | 25.346 | -2500.076 | 33.01126
12.06667 | -290.475 | 22.05 | 25.346 | -2500.076 | 33.01004
12.07 | -290.475 | 22.05 | 25.361 | -2500.076 | 33.00943
12.07333 | -290.46 | 22.05 | 25.391 | -2500.076 | 33.00943
12.07667 | -290.46 | 22.05 | 25.376 | -2500.076 | 33.00882
12.08 | -290.49 | 22.05 | 25.361 | -2500.076 | 33.00821
12.08333 | -290.46 | 22.05 | 25.361 | -2500.076 | 33.00821
12.08667 | -290.46 | 22.05 | 25.33 | -2500.076 | 33.00882
12.09 | -290.475 | 22.05 | 25.285 | -2500.076 | 33.00821
12.09333 | -290.445 | 22.05 | 25.285 | -2500.076 | 33.00699
12.09667 | -290.46 | 22.05 | 25.3 | -2500.076 | 33.00577
12.1 | -290.521 | 22.05 | 25.285 | -2500.076 | 33.00638
12.10333 | -290.49 | 22.05 | 25.269 | -2500.076 | 33.00577
12.10667 | -290.445 | 22.05 | 25.269 | -2500.076 | 33.00455
12.11 | -290.49 | 22.05 | 25.269 | -2500.076 | 33.00333
12.11333 | -290.445 | 22.05 | 25.269 | -2500.076 | 33.00333
12.11667 | -290.445 | 22.05 | 25.3 | -2500.076 | 33.00272
12.12 | -290.49 | 22.05 | 25.33 | -2500.076 | 33.00089
12.12333 | -290.521 | 22.05 | 25.361 | -2500.076 | 32.99966
12.12667 | -290.49 | 22.05 | 25.391 | -2500.076 | 32.99966
12.13 | -290.536 | 22.05 | 25.407 | -2500.076 | 32.99966
12.13333 | -290.506 | 22.05 | 25.407 | -2500.076 | 32.99844
12.13667 | -290.506 | 22.05 | 25.407 | -2500.076 | 32.99783
12.14 | -290.506 | 22.05 | 25.391 | -2500.076 | 32.99783
12.14333 | -290.49 | 22.05 | 25.376 | -2500.076 | 32.99783
12.14667 | -290.475 | 22.05 | 25.346 | -2500.076 | 32.99783
12.15 | -290.475 | 22.05 | 25.3 | -2500.076 | 32.99722
12.15333 | -290.445 | 22.05 | 25.285 | -2500.076 | 32.99722
12.15667 | -290.475 | 22.05 | 25.285 | -2500.076 | 32.99722
12.16 | -290.49 | 22.05 | 25.285 | -2500.076 | 32.99844
12.16333 | -290.49 | 22.05 | 25.3 | -2500.076 | 32.99844
12.16667 | -290.521 | 22.05 | 25.346 | -2500.076 | 32.99844
12.17 | -290.536 | 22.05 | 25.361 | -2500.076 | 32.99905
12.17333 | -290.49 | 22.05 | 25.391 | -2500.076 | 33.00027
12.17667 | -290.506 | 22.05 | 25.391 | -2500.076 | 32.99966
12.18 | -290.536 | 22.05 | 25.391 | -2500.076 | 32.99905
12.18333 | -290.521 | 22.05 | 25.391 | -2500.076 | 32.99905
12.18667 | -290.49 | 22.05 | 25.391 | -2500.076 | 32.99844
12.19 | -290.521 | 22.05 | 25.391 | -2500.076 | 32.99783
12.19333 | -290.506 | 22.05 | 25.407 | -2500.076 | 32.99722
12.19667 | -290.475 | 22.05 | 25.437 | -2500.076 | 32.99722
12.2 | -290.475 | 22.05 | 25.452 | -2500.076 | 32.99722
12.20333 | -290.506 | 22.05 | 25.468 | -2500.076 | 32.99722
12.20667 | -290.49 | 22.05 | 25.468 | -2500.076 | 32.99661
12.21 | -290.506 | 22.05 | 25.483 | -2500.076 | 32.99661
12.21333 | -290.506 | 22.05 | 25.452 | -2500.076 | 32.99722
12.21667 | -290.49 | 22.05 | 25.422 | -2500.076 | 32.99783
12.22 | -290.49 | 22.05 | 25.407 | -2500.076 | 32.99783
12.22333 | -290.506 | 22.05 | 25.391 | -2500.076 | 32.99783
12.22667 | -290.506 | 22.05 | 25.391 | -2500.076 | 32.99783
12.23 | -290.506 | 22.05 | 25.407 | -2500.076 | 32.99722
12.23333 | -290.49 | 22.05 | 25.437 | -2500.076 | 32.99661
12.23667 | -290.506 | 22.05 | 25.452 | -2500.076 | 32.99661
12.24 | -290.49 | 22.05 | 25.437 | -2500.076 | 32.99661
12.24333 | -290.46 | 22.05 | 25.422 | -2500.076 | 32.99661
12.24667 | -290.49 | 22.05 | 25.422 | -2500.076 | 32.99722
12.25 | -290.49 | 22.05 | 25.422 | -2500.076 | 32.99722
12.25333 | -290.445 | 22.05 | 25.422 | -2500.076 | 32.99722
12.25667 | -290.46 | 22.05 | 25.437 | -2500.076 | 32.99783
12.26 | -290.506 | 22.05 | 25.437 | -2500.076 | 32.99966
12.26333 | -290.475 | 22.05 | 25.407 | -2500.076 | 33.00027
12.26667 | -290.49 | 22.05 | 25.391 | -2500.076 | 33.00027
12.27 | -290.506 | 22.05 | 25.361 | -2500.076 | 33.00027
12.27333 | -290.49 | 22.05 | 25.361 | -2500.076 | 33.00027
12.27667 | -290.46 | 22.05 | 25.346 | -2500.076 | 32.99905
12.28 | -290.475 | 22.05 | 25.376 | -2500.076 | 32.99783
12.28333 | -290.49 | 22.05 | 25.346 | -2500.076 | 32.99783
12.28667 | -290.506 | 22.05 | 25.361 | -2500.076 | 32.99783
12.29 | -290.49 | 22.05 | 25.376 | -2500.076 | 32.99783
12.29333 | -290.49 | 22.05 | 25.437 | -2500.076 | 32.99722
12.29667 | -290.49 | 22.05 | 25.407 | -2500.076 | 32.99722
12.3 | -290.475 | 22.05 | 25.437 | -2500.076 | 32.99783
12.30333 | -290.445 | 22.05 | 25.422 | -2500.076 | 32.99905
12.30667 | -290.49 | 22.05 | 25.407 | -2500.076 | 32.99966
12.31 | -290.506 | 22.05 | 25.361 | -2500.076 | 32.99966
12.31333 | -290.475 | 22.05 | 25.407 | -2500.076 | 33.00027
12.31667 | -290.506 | 22.05 | 25.391 | -2500.076 | 33.0015
12.32 | -290.536 | 22.05 | 25.407 | -2500.076 | 33.00211
12.32333 | -290.475 | 22.05 | 25.391 | -2500.076 | 33.0015
12.32667 | -290.46 | 22.05 | 25.391 | -2500.076 | 33.0015
12.33 | -290.475 | 22.05 | 25.346 | -2500.076 | 33.00211
12.33333 | -290.429 | 22.05 | 25.33 | -2500.076 | 33.00211
12.33667 | -290.399 | 22.05 | 25.3 | -2500.076 | 33.00089
12.34 | -290.445 | 22.05 | 25.3 | -2500.076 | 33.00027
12.34333 | -290.445 | 22.05 | 25.285 | -2500.076 | 33.00089
12.34667 | -290.445 | 22.05 | 25.3 | -2500.076 | 33.00089
12.35 | -290.445 | 22.05 | 25.3 | -2500.076 | 32.99966
12.35333 | -290.46 | 22.05 | 25.315 | -2500.076 | 32.99905
12.35667 | -290.475 | 22.05 | 25.346 | -2500.076 | 32.99905
12.36 | -290.46 | 22.05 | 25.346 | -2500.076 | 32.99966
12.36333 | -290.475 | 22.05 | 25.361 | -2500.076 | 32.99966
12.36667 | -290.49 | 22.05 | 25.361 | -2500.076 | 32.99966
12.37 | -290.445 | 22.05 | 25.361 | -2500.076 | 32.99966
12.37333 | -290.429 | 22.05 | 25.33 | -2500.076 | 33.00089
12.37667 | -290.46 | 22.05 | 25.346 | -2500.076 | 33.0015
12.38 | -290.429 | 22.05 | 25.33 | -2500.076 | 33.00089
12.38333 | -290.445 | 22.05 | 25.346 | -2500.076 | 33.00027
12.38667 | -290.521 | 22.05 | 25.361 | -2500.076 | 33.00089
12.39 | -290.49 | 22.05 | 25.376 | -2500.076 | 33.00027
12.39333 | -290.475 | 22.05 | 25.376 | -2500.076 | 32.99905
12.39667 | -290.521 | 22.05 | 25.391 | -2500.076 | 32.99844
12.4 | -290.521 | 22.05 | 25.391 | -2500.076 | 32.99844
12.40333 | -290.475 | 22.05 | 25.361 | -2500.076 | 32.99905
12.40667 | -290.506 | 22.05 | 25.376 | -2500.076 | 32.99966
12.41 | -290.49 | 22.05 | 25.391 | -2500.076 | 32.99966
12.41333 | -290.429 | 22.05 | 25.391 | -2500.076 | 33.00027
12.41667 | -290.414 | 22.05 | 25.422 | -2500.076 | 33.00211
12.42 | -290.414 | 22.05 | 25.437 | -2500.076 | 33.00333
12.42333 | -290.384 | 22.05 | 25.407 | -2500.076 | 33.00394
12.42667 | -290.399 | 22.05 | 25.391 | -2500.076 | 33.00455
12.43 | -290.429 | 22.05 | 25.407 | -2500.076 | 33.00638
12.43333 | -290.429 | 22.05 | 25.361 | -2500.076 | 33.0076
12.43667 | -290.429 | 22.05 | 25.361 | -2500.076 | 33.0076
12.44 | -290.429 | 22.05 | 25.361 | -2500.076 | 33.0076
12.44333 | -290.445 | 22.05 | 25.376 | -2500.076 | 33.00821
12.44667 | -290.445 | 22.05 | 25.361 | -2500.076 | 33.00882
12.45 | -290.414 | 22.05 | 25.376 | -2500.076 | 33.00882
12.45333 | -290.445 | 22.05 | 25.407 | -2500.076 | 33.00821
12.45667 | -290.475 | 22.05 | 25.437 | -2500.076 | 33.00821
12.46 | -290.429 | 22.05 | 25.407 | -2500.076 | 33.00943
12.46333 | -290.429 | 22.05 | 25.391 | -2500.076 | 33.00943
12.46667 | -290.475 | 22.05 | 25.407 | -2500.076 | 33.00882
12.47 | -290.429 | 22.05 | 25.361 | -2500.076 | 33.00943
12.47333 | -290.399 | 22.05 | 25.33 | -2500.076 | 33.01065
12.47667 | -290.445 | 22.05 | 25.346 | -2500.076 | 33.01065
12.48 | -290.429 | 22.05 | 25.346 | -2500.076 | 33.01065
12.48333 | -290.368 | 22.05 | 25.346 | -2500.076 | 33.01126
12.48667 | -290.414 | 22.05 | 25.361 | -2500.076 | 33.01187
12.49 | -290.414 | 22.05 | 25.361 | -2500.076 | 33.01309
12.49333 | -290.368 | 22.05 | 25.376 | -2500.076 | 33.01431
12.49667 | -290.368 | 22.05 | 25.391 | -2500.076 | 33.01492
12.5 | -290.399 | 22.05 | 25.361 | -2500.076 | 33.01553
12.50333 | -290.353 | 22.05 | 25.346 | -2500.076 | 33.01675
12.50667 | -290.338 | 22.05 | 25.361 | -2500.076 | 33.01675
12.51 | -290.323 | 22.05 | 25.346 | -2500.076 | 33.01614
12.51333 | -290.323 | 22.05 | 25.361 | -2500.076 | 33.01614
12.51667 | -290.338 | 22.05 | 25.376 | -2500.076 | 33.01675
12.52 | -290.338 | 22.05 | 25.407 | -2500.076 | 33.01736
12.52333 | -290.353 | 22.05 | 25.422 | -2500.076 | 33.01736
12.52667 | -290.399 | 22.05 | 25.422 | -2500.076 | 33.01736
12.53 | -290.384 | 22.05 | 25.391 | -2500.076 | 33.01736
12.53333 | -290.338 | 22.05 | 25.376 | -2500.076 | 33.01797
12.53667 | -290.353 | 22.05 | 25.361 | -2500.076 | 33.01736
12.54 | -290.353 | 22.05 | 25.33 | -2500.076 | 33.01675
12.54333 | -290.307 | 22.05 | 25.315 | -2500.076 | 33.01614
12.54667 | -290.323 | 22.05 | 25.3 | -2500.076 | 33.01614
12.55 | -290.353 | 22.05 | 25.346 | -2500.076 | 33.01492
12.55333 | -290.338 | 22.05 | 25.346 | -2500.076 | 33.0137
12.55667 | -290.323 | 22.05 | 25.361 | -2500.076 | 33.01309
12.56 | -290.353 | 22.05 | 25.391 | -2500.076 | 33.01309
12.56333 | -290.307 | 22.05 | 25.407 | -2500.076 | 33.01309
12.56667 | -290.307 | 22.05 | 25.407 | -2500.076 | 33.01248
12.57 | -290.353 | 22.05 | 25.437 | -2500.076 | 33.01248
12.57333 | -290.368 | 22.05 | 25.422 | -2500.076 | 33.01248
12.57667 | -290.368 | 22.05 | 25.407 | -2500.076 | 33.01248
12.58 | -290.399 | 22.05 | 25.437 | -2500.076 | 33.01187
12.58333 | -290.399 | 22.05 | 25.407 | -2500.076 | 33.01126
12.58667 | -290.384 | 22.05 | 25.376 | -2500.076 | 33.01065
12.59 | -290.368 | 22.05 | 25.391 | -2500.076 | 33.01065
12.59333 | -290.368 | 22.05 | 25.391 | -2500.076 | 33.01065
12.59667 | -290.399 | 22.05 | 25.361 | -2500.076 | 33.01004
12.6 | -290.368 | 22.05 | 25.376 | -2500.076 | 33.00943
12.60333 | -290.338 | 22.05 | 25.391 | -2500.076 | 33.00943
12.60667 | -290.384 | 22.05 | 25.376 | -2500.076 | 33.00943
12.61 | -290.368 | 22.05 | 25.376 | -2500.076 | 33.00882
12.61333 | -290.353 | 22.05 | 25.361 | -2500.076 | 33.0076
12.61667 | -290.399 | 22.05 | 25.346 | -2500.076 | 33.0076
12.62 | -290.414 | 22.05 | 25.33 | -2500.076 | 33.0076
12.62333 | -290.368 | 22.05 | 25.33 | -2500.076 | 33.00638
12.62667 | -290.414 | 22.05 | 25.33 | -2500.076 | 33.00516
12.63 | -290.414 | 22.05 | 25.346 | -2500.076 | 33.00455
12.63333 | -290.384 | 22.05 | 25.361 | -2500.076 | 33.00455
12.63667 | -290.399 | 22.05 | 25.361 | -2500.076 | 33.00455
12.64 | -290.414 | 22.05 | 25.33 | -2500.076 | 33.00394
12.64333 | -290.384 | 22.05 | 25.315 | -2500.076 | 33.00333
12.64667 | -290.384 | 22.05 | 25.315 | -2500.076 | 33.00455
12.65 | -290.399 | 22.05 | 25.3 | -2500.076 | 33.00577
12.65333 | -290.384 | 22.05 | 25.3 | -2500.076 | 33.00516
12.65667 | -290.384 | 22.05 | 25.33 | -2500.076 | 33.00516
12.66 | -290.353 | 22.05 | 25.33 | -2500.076 | 33.00638
12.66333 | -290.353 | 22.05 | 25.33 | -2500.076 | 33.0076
12.66667 | -290.353 | 22.05 | 25.346 | -2500.076 | 33.00699
12.67 | -290.338 | 22.05 | 25.376 | -2500.076 | 33.00638
12.67333 | -290.353 | 22.05 | 25.376 | -2500.076 | 33.00699
12.67667 | -290.353 | 22.05 | 25.376 | -2500.076 | 33.0076
12.68 | -290.353 | 22.05 | 25.376 | -2500.076 | 33.00699
12.68333 | -290.368 | 22.05 | 25.361 | -2500.076 | 33.00577
12.68667 | -290.368 | 22.05 | 25.33 | -2500.076 | 33.00516
12.69 | -290.307 | 22.05 | 25.33 | -2500.076 | 33.00516
12.69333 | -290.353 | 22.05 | 25.33 | -2500.076 | 33.00516
12.69667 | -290.368 | 22.05 | 25.346 | -2500.076 | 33.00455
12.7 | -290.323 | 22.05 | 25.376 | -2500.076 | 33.00394
12.70333 | -290.338 | 22.05 | 25.407 | -2500.076 | 33.00455
12.70667 | -290.368 | 22.05 | 25.407 | -2500.076 | 33.00516
12.71 | -290.338 | 22.05 | 25.376 | -2500.076 | 33.00455
12.71333 | -290.292 | 22.05 | 25.376 | -2500.076 | 33.00333
12.71667 | -290.338 | 22.05 | 25.346 | -2500.076 | 33.00333
12.72 | -290.353 | 22.05 | 25.33 | -2500.076 | 33.00394
12.72333 | -290.368 | 22.05 | 25.3 | -2500.076 | 33.00394
12.72667 | -290.368 | 22.05 | 25.361 | -2500.076 | 33.00272
12.73 | -290.399 | 22.05 | 25.361 | -2500.076 | 33.00272
12.73333 | -290.368 | 22.05 | 25.376 | -2500.076 | 33.00333
12.73667 | -290.368 | 22.05 | 25.376 | -2500.076 | 33.00333
12.74 | -290.368 | 22.05 | 25.422 | -2500.076 | 33.00211
12.74333 | -290.399 | 22.05 | 25.407 | -2500.076 | 33.00211
12.74667 | -290.399 | 22.05 | 25.407 | -2500.076 | 33.00211
12.75 | -290.399 | 22.05 | 25.391 | -2500.076 | 33.00272
12.75333 | -290.384 | 22.05 | 25.361 | -2500.076 | 33.00211
12.75667 | -290.368 | 22.05 | 25.361 | -2500.076 | 33.00089
12.76 | -290.353 | 22.05 | 25.346 | -2500.076 | 33.00027
12.76333 | -290.323 | 22.05 | 25.346 | -2500.076 | 33.0015
12.76667 | -290.368 | 22.05 | 25.361 | -2500.076 | 33.0015
12.77 | -290.368 | 22.05 | 25.407 | -2500.076 | 33.00089
12.77333 | -290.368 | 22.05 | 25.391 | -2500.076 | 33.00089
12.77667 | -290.368 | 22.05 | 25.376 | -2500.076 | 33.0015
12.78 | -290.399 | 22.05 | 25.376 | -2500.076 | 33.0015
12.78333 | -290.323 | 22.05 | 25.391 | -2500.076 | 33.00027
12.78667 | -290.323 | 22.05 | 25.391 | -2500.076 | 32.99966
12.79 | -290.338 | 22.05 | 25.376 | -2500.076 | 32.99966
12.79333 | -290.307 | 22.05 | 25.391 | -2500.076 | 33.00027
12.79667 | -290.277 | 22.05 | 25.407 | -2500.076 | 32.99905
12.8 | -290.323 | 22.05 | 25.391 | -2500.076 | 32.99844
12.80333 | -290.307 | 22.05 | 25.391 | -2500.076 | 32.99844
12.80667 | -290.292 | 22.05 | 25.407 | -2500.076 | 32.99966
12.81 | -290.307 | 22.05 | 25.422 | -2500.076 | 32.99905
12.81333 | -290.307 | 22.05 | 25.407 | -2500.076 | 32.99844
12.81667 | -290.277 | 22.05 | 25.391 | -2500.076 | 32.99844
12.82 | -290.277 | 22.05 | 25.391 | -2500.076 | 32.99905
12.82333 | -290.262 | 22.05 | 25.422 | -2500.076 | 32.99844
12.82667 | -290.277 | 22.05 | 25.437 | -2500.076 | 32.99783
12.83 | -290.292 | 22.05 | 25.437 | -2500.076 | 32.99783
12.83333 | -290.277 | 22.05 | 25.437 | -2500.076 | 32.99783
12.83667 | -290.292 | 22.05 | 25.468 | -2500.076 | 32.99722
12.84 | -290.323 | 22.05 | 25.483 | -2500.076 | 32.99661
12.84333 | -290.277 | 22.05 | 25.452 | -2500.076 | 32.99661
12.84667 | -290.277 | 22.05 | 25.422 | -2500.076 | 32.99661
12.85 | -290.307 | 22.05 | 25.468 | -2500.076 | 32.99661
12.85333 | -290.277 | 22.05 | 25.422 | -2500.076 | 32.99661
12.85667 | -290.246 | 22.05 | 25.391 | -2500.076 | 32.99661
12.86 | -290.307 | 22.05 | 25.407 | -2500.076 | 32.99661
12.86333 | -290.277 | 22.05 | 25.452 | -2500.076 | 32.99661
12.86667 | -290.277 | 22.05 | 25.437 | -2500.076 | 32.99661
12.87 | -290.307 | 22.05 | 25.452 | -2500.076 | 32.996
12.87333 | -290.323 | 22.05 | 25.468 | -2500.076 | 32.99417
12.87667 | -290.262 | 22.05 | 25.437 | -2500.076 | 32.99295
12.88 | -290.277 | 22.05 | 25.437 | -2500.076 | 32.99295
12.88333 | -290.277 | 22.05 | 25.422 | -2500.076 | 32.99234
12.88667 | -290.277 | 22.05 | 25.391 | -2500.076 | 32.99051
12.89 | -290.277 | 22.05 | 25.376 | -2500.076 | 32.99051
12.89333 | -290.307 | 22.05 | 25.376 | -2500.076 | 32.99173
12.89667 | -290.338 | 22.05 | 25.346 | -2500.076 | 32.99173
12.9 | -290.338 | 22.05 | 25.33 | -2500.076 | 32.99051
12.90333 | -290.323 | 22.05 | 25.346 | -2500.076 | 32.99051
12.90667 | -290.338 | 22.05 | 25.361 | -2500.076 | 32.99112
12.91 | -290.338 | 22.05 | 25.376 | -2500.076 | 32.99112
12.91333 | -290.307 | 22.05 | 25.376 | -2500.076 | 32.98929
12.91667 | -290.323 | 22.05 | 25.391 | -2500.076 | 32.98868
12.92 | -290.307 | 22.05 | 25.376 | -2500.076 | 32.9899
12.92333 | -290.277 | 22.05 | 25.391 | -2500.076 | 32.99112
12.92667 | -290.292 | 22.05 | 25.407 | -2500.076 | 32.99051
12.93 | -290.307 | 22.05 | 25.407 | -2500.076 | 32.9899
12.93333 | -290.277 | 22.05 | 25.422 | -2500.076 | 32.99051
12.93667 | -290.292 | 22.05 | 25.452 | -2500.076 | 32.99173
12.94 | -290.323 | 22.05 | 25.437 | -2500.076 | 32.99173
12.94333 | -290.307 | 22.05 | 25.437 | -2500.076 | 32.99051
12.94667 | -290.307 | 22.05 | 25.452 | -2500.076 | 32.99173
12.95 | -290.323 | 22.05 | 25.422 | -2500.076 | 32.99356
12.95333 | -290.307 | 22.05 | 25.407 | -2500.076 | 32.99356
12.95667 | -290.292 | 22.05 | 25.376 | -2500.076 | 32.99295
12.96 | -290.277 | 22.05 | 25.407 | -2500.076 | 32.99356
12.96333 | -290.292 | 22.05 | 25.422 | -2500.076 | 32.99417
12.96667 | -290.292 | 22.05 | 25.452 | -2500.076 | 32.99417
12.97 | -290.277 | 22.05 | 25.468 | -2500.076 | 32.99356
12.97333 | -290.262 | 22.05 | 25.498 | -2500.076 | 32.99173
12.97667 | -290.292 | 22.05 | 25.498 | -2500.076 | 32.99112
12.98 | -290.262 | 22.05 | 25.498 | -2500.076 | 32.99173
12.98333 | -290.246 | 22.05 | 25.483 | -2500.076 | 32.99112
12.98667 | -290.277 | 22.05 | 25.483 | -2500.076 | 32.9899
12.99 | -290.262 | 22.05 | 25.498 | -2500.076 | 32.99051
12.99333 | -290.246 | 22.05 | 25.513 | -2500.076 | 32.99173
12.99667 | -290.262 | 22.05 | 25.498 | -2500.076 | 32.99173
13 | -290.246 | 22.05 | 25.498 | -2500.076 | 32.99173
13.00333 | -290.231 | 22.05 | 25.498 | -2500.076 | 32.99234
13.00667 | -290.262 | 22.05 | 25.468 | -2500.076 | 32.99417
13.01 | -290.246 | 22.05 | 25.422 | -2500.076 | 32.99478
13.01333 | -290.216 | 22.05 | 25.437 | -2500.076 | 32.99478
13.01667 | -290.262 | 22.05 | 25.452 | -2500.076 | 32.99417
13.02 | -290.262 | 22.05 | 25.468 | -2500.076 | 32.99539
13.02333 | -290.246 | 22.05 | 25.498 | -2500.076 | 32.99539
13.02667 | -290.262 | 22.05 | 25.544 | -2500.076 | 32.99539
13.03 | -290.277 | 22.05 | 25.544 | -2500.076 | 32.99478
13.03333 | -290.246 | 22.05 | 25.544 | -2500.076 | 32.99539
13.03667 | -290.231 | 22.05 | 25.544 | -2500.076 | 32.99539
13.04 | -290.231 | 22.05 | 25.513 | -2500.076 | 32.99539
13.04333 | -290.246 | 22.05 | 25.483 | -2500.076 | 32.99478
13.04667 | -290.246 | 22.05 | 25.483 | -2500.076 | 32.99417
13.05 | -290.231 | 22.05 | 25.483 | -2500.076 | 32.99478
13.05333 | -290.246 | 22.05 | 25.452 | -2500.076 | 32.99478
13.05667 | -290.246 | 22.05 | 25.483 | -2500.076 | 32.99478
13.06 | -290.201 | 22.05 | 25.498 | -2500.076 | 32.99478
13.06333 | -290.201 | 22.05 | 25.498 | -2500.076 | 32.996
13.06667 | -290.231 | 22.05 | 25.513 | -2500.076 | 32.996
13.07 | -290.231 | 22.05 | 25.529 | -2500.076 | 32.996
13.07333 | -290.216 | 22.05 | 25.498 | -2500.076 | 32.996
13.07667 | -290.246 | 22.05 | 25.468 | -2500.076 | 32.99661
13.08 | -290.246 | 22.05 | 25.468 | -2500.076 | 32.99661
13.08333 | -290.201 | 22.05 | 25.468 | -2500.076 | 32.99722
13.08667 | -290.185 | 22.05 | 25.452 | -2500.076 | 32.99722
13.09 | -290.231 | 22.05 | 25.468 | -2500.076 | 32.99722
13.09333 | -290.201 | 22.05 | 25.483 | -2500.076 | 32.99722
13.09667 | -290.17 | 22.05 | 25.498 | -2500.076 | 32.99783
13.1 | -290.216 | 22.05 | 25.483 | -2500.076 | 32.99722
13.10333 | -290.216 | 22.05 | 25.483 | -2500.076 | 32.99722
13.10667 | -290.17 | 22.05 | 25.498 | -2500.076 | 32.99722
13.11 | -290.185 | 22.05 | 25.513 | -2500.076 | 32.99783
13.11333 | -290.231 | 22.05 | 25.513 | -2500.076 | 32.99722
13.11667 | -290.201 | 22.05 | 25.498 | -2500.076 | 32.99722
13.12 | -290.231 | 22.05 | 25.529 | -2500.076 | 32.99722
13.12333 | -290.246 | 22.05 | 25.498 | -2500.076 | 32.99722
13.12667 | -290.246 | 22.05 | 25.452 | -2500.076 | 32.99661
13.13 | -290.216 | 22.05 | 25.437 | -2500.076 | 32.99661
13.13333 | -290.201 | 22.05 | 25.452 | -2500.076 | 32.996
13.13667 | -290.201 | 22.05 | 25.422 | -2500.076 | 32.996
13.14 | -290.185 | 22.05 | 25.422 | -2500.076 | 32.996
13.14333 | -290.155 | 22.05 | 25.437 | -2500.076 | 32.996
13.14667 | -290.201 | 22.05 | 25.422 | -2500.076 | 32.99478
13.15 | -290.246 | 22.05 | 25.422 | -2500.076 | 32.99539
13.15333 | -290.185 | 22.05 | 25.422 | -2500.076 | 32.99539
13.15667 | -290.185 | 22.05 | 25.437 | -2500.076 | 32.99539
13.16 | -290.231 | 22.05 | 25.452 | -2500.076 | 32.99478
13.16333 | -290.185 | 22.05 | 25.468 | -2500.076 | 32.99539
13.16667 | -290.185 | 22.05 | 25.452 | -2500.076 | 32.99539
13.17 | -290.246 | 22.05 | 25.437 | -2500.076 | 32.99539
13.17333 | -290.262 | 22.05 | 25.422 | -2500.076 | 32.99539
13.17667 | -290.246 | 22.05 | 25.407 | -2500.076 | 32.99539
13.18 | -290.277 | 22.05 | 25.407 | -2500.076 | 32.996
13.18333 | -290.246 | 22.05 | 25.407 | -2500.076 | 32.996
13.18667 | -290.246 | 22.05 | 25.391 | -2500.076 | 32.996
13.19 | -290.262 | 22.05 | 25.407 | -2500.076 | 32.996
13.19333 | -290.246 | 22.05 | 25.437 | -2500.076 | 32.99661
13.19667 | -290.231 | 22.05 | 25.437 | -2500.076 | 32.99661
13.2 | -290.262 | 22.05 | 25.437 | -2500.076 | 32.99661
13.20333 | -290.231 | 22.05 | 25.483 | -2500.076 | 32.99661
13.20667 | -290.216 | 22.05 | 25.468 | -2500.076 | 32.99661
13.21 | -290.216 | 22.05 | 25.468 | -2500.076 | 32.99722
13.21333 | -290.201 | 22.05 | 25.437 | -2500.076 | 32.99722
13.21667 | -290.201 | 22.05 | 25.452 | -2500.076 | 32.99722
13.22 | -290.216 | 22.05 | 25.422 | -2500.076 | 32.99722
13.22333 | -290.185 | 22.05 | 25.422 | -2500.076 | 32.99783
13.22667 | -290.185 | 22.05 | 25.391 | -2500.076 | 32.99783
13.23 | -290.216 | 22.05 | 25.407 | -2500.076 | 32.99844
13.23333 | -290.17 | 22.05 | 25.422 | -2500.076 | 32.99844
13.23667 | -290.17 | 22.05 | 25.437 | -2500.076 | 32.99905
13.24 | -290.216 | 22.05 | 25.422 | -2500.076 | 33.00027
13.24333 | -290.216 | 22.05 | 25.422 | -2500.076 | 33.00027
13.24667 | -290.185 | 22.05 | 25.422 | -2500.076 | 32.99966
13.25 | -290.246 | 22.05 | 25.407 | -2500.076 | 32.99966
13.25333 | -290.231 | 22.05 | 25.391 | -2500.076 | 32.99966
13.25667 | -290.17 | 22.05 | 25.391 | -2500.076 | 32.99905
13.26 | -290.201 | 22.05 | 25.391 | -2500.076 | 32.99844
13.26333 | -290.216 | 22.05 | 25.422 | -2500.076 | 32.99844
13.26667 | -290.185 | 22.05 | 25.437 | -2500.076 | 32.99905
13.27 | -290.201 | 22.05 | 25.468 | -2500.076 | 32.99966
13.27333 | -290.231 | 22.05 | 25.483 | -2500.076 | 32.99844
13.27667 | -290.216 | 22.05 | 25.498 | -2500.076 | 32.99844
13.28 | -290.216 | 22.05 | 25.483 | -2500.076 | 32.99844
13.28333 | -290.216 | 22.05 | 25.452 | -2500.076 | 32.99844
13.28667 | -290.246 | 22.05 | 25.468 | -2500.076 | 32.99722
13.29 | -290.262 | 22.05 | 25.452 | -2500.076 | 32.99722
13.29333 | -290.246 | 22.05 | 25.483 | -2500.076 | 32.99722
13.29667 | -290.246 | 22.05 | 25.483 | -2500.076 | 32.99783
13.3 | -290.231 | 22.05 | 25.513 | -2500.076 | 32.99722
13.30333 | -290.17 | 22.05 | 25.498 | -2500.076 | 32.99722
13.30667 | -290.185 | 22.05 | 25.529 | -2500.076 | 32.99722
13.31 | -290.216 | 22.05 | 25.498 | -2500.076 | 32.99722
13.31333 | -290.185 | 22.05 | 25.513 | -2500.076 | 32.99661
13.31667 | -290.185 | 22.05 | 25.513 | -2500.076 | 32.99661
13.32 | -290.262 | 22.05 | 25.498 | -2500.076 | 32.99661
13.32333 | -290.231 | 22.05 | 25.468 | -2500.076 | 32.99661
13.32667 | -290.201 | 22.05 | 25.468 | -2500.076 | 32.99661
13.33 | -290.231 | 22.05 | 25.452 | -2500.076 | 32.99661
13.33333 | -290.246 | 22.05 | 25.437 | -2500.076 | 32.99661
13.33667 | -290.185 | 22.05 | 25.422 | -2500.076 | 32.99661
13.34 | -290.201 | 22.05 | 25.437 | -2500.076 | 32.99661
13.34333 | -290.231 | 22.05 | 25.437 | -2500.076 | 32.99661
13.34667 | -290.231 | 22.05 | 25.437 | -2500.076 | 32.99661
13.35 | -290.246 | 22.05 | 25.422 | -2500.076 | 32.996
13.35333 | -290.262 | 22.05 | 25.437 | -2500.076 | 32.996
13.35667 | -290.246 | 22.05 | 25.452 | -2500.076 | 32.996
13.36 | -290.216 | 22.05 | 25.437 | -2500.076 | 32.996
13.36333 | -290.216 | 22.05 | 25.437 | -2500.076 | 32.996
13.36667 | -290.216 | 22.05 | 25.422 | -2500.076 | 32.99661
13.37 | -290.231 | 22.05 | 25.407 | -2500.076 | 32.99661
13.37333 | -290.231 | 22.05 | 25.407 | -2500.076 | 32.99661
13.37667 | -290.277 | 22.05 | 25.422 | -2500.076 | 32.99539
13.38 | -290.292 | 22.05 | 25.407 | -2500.076 | 32.99478
13.38333 | -290.262 | 22.05 | 25.422 | -2500.076 | 32.99478
13.38667 | -290.216 | 22.05 | 25.422 | -2500.076 | 32.99478
13.39 | -290.262 | 22.05 | 25.437 | -2500.076 | 32.99356
13.39333 | -290.231 | 22.05 | 25.422 | -2500.076 | 32.99295
13.39667 | -290.201 | 22.05 | 25.422 | -2500.076 | 32.99356
13.4 | -290.216 | 22.05 | 25.437 | -2500.076 | 32.99356
13.40333 | -290.262 | 22.05 | 25.468 | -2500.076 | 32.99295
13.40667 | -290.216 | 22.05 | 25.422 | -2500.076 | 32.99234
13.41 | -290.201 | 22.05 | 25.437 | -2500.076 | 32.99356
13.41333 | -290.231 | 22.05 | 25.483 | -2500.076 | 32.99356
13.41667 | -290.216 | 22.05 | 25.513 | -2500.076 | 32.99295
13.42 | -290.216 | 22.05 | 25.513 | -2500.076 | 32.99173
13.42333 | -290.231 | 22.05 | 25.513 | -2500.076 | 32.99234
13.42667 | -290.262 | 22.05 | 25.498 | -2500.076 | 32.99295
13.43 | -290.262 | 22.05 | 25.468 | -2500.076 | 32.99295
13.43333 | -290.262 | 22.05 | 25.437 | -2500.076 | 32.99234
13.43667 | -290.231 | 22.05 | 25.483 | -2500.076 | 32.99234
13.44 | -290.246 | 22.05 | 25.513 | -2500.076 | 32.99295
13.44333 | -290.231 | 22.05 | 25.529 | -2500.076 | 32.99295
13.44667 | -290.216 | 22.05 | 25.544 | -2500.076 | 32.99112
13.45 | -290.246 | 22.05 | 25.559 | -2500.076 | 32.9899
13.45333 | -290.262 | 22.05 | 25.498 | -2500.076 | 32.99112
13.45667 | -290.201 | 22.05 | 25.498 | -2500.076 | 32.99112
13.46 | -290.201 | 22.05 | 25.483 | -2500.076 | 32.99051
13.46333 | -290.201 | 22.05 | 25.452 | -2500.076 | 32.99051
13.46667 | -290.155 | 22.05 | 25.407 | -2500.076 | 32.99173
13.47 | -290.17 | 22.05 | 25.437 | -2500.076 | 32.99234
13.47333 | -290.231 | 22.05 | 25.437 | -2500.076 | 32.99234
13.47667 | -290.231 | 22.05 | 25.452 | -2500.076 | 32.99051
13.48 | -290.231 | 22.05 | 25.452 | -2500.076 | 32.9899
13.48333 | -290.277 | 22.05 | 25.483 | -2500.076 | 32.9899
13.48667 | -290.262 | 22.05 | 25.468 | -2500.076 | 32.98929
13.49 | -290.246 | 22.05 | 25.468 | -2500.076 | 32.98807
13.49333 | -290.231 | 22.05 | 25.452 | -2500.076 | 32.98807
13.49667 | -290.231 | 22.05 | 25.468 | -2500.076 | 32.98868
13.5 | -290.231 | 22.05 | 25.483 | -2500.076 | 32.9899 | -0.352 | 0 | 0.072 | 0 | 32.98868 | 5.507 | 0 | 0 | 0 | 7.9219e-06 | 7.9219e-06 | 1.06634e-05
13.50333 | -290.231 | 22.05 | 25.498 | -2500.076 | 32.98868 | -0.354 | 0 | 0.087 | 0 | 32.9899 | 5.5103 | 0 | 0 | 0 | 8.2537e-06 | 8.2537e-06 | 1.02342e-05
13.50667 | -290.246 | 22.05 | 25.513 | -2500.076 | 32.98807 | -0.357 | 0 | 0.103 | 0 | 32.98868 | 5.5075 | 0 | 0 | 0 | 8.5995e-06 | 8.5995e-06 | 1.02342e-05
13.51 | -290.292 | 22.05 | 25.513 | -2500.076 | 32.98868 | -0.375 | 0 | 0.119 | 0 | 32.98807 | 5.5048 | 0 | 0 | 0 | 8.9598e-06 | 8.9598e-06 | 1.11107e-05
13.51333 | -290.292 | 22.05 | 25.498 | -2500.076 | 32.99051 | -0.423 | 0 | 0.119 | 0 | 32.98868 | 5.5021 | 0 | 0 | 0 | 9.3351e-06 | 9.3351e-06 | 1.11107e-05
13.51667 | -290.262 | 22.05 | 25.483 | -2500.076 | 32.98929 | -0.425 | 0 | 0.104 | 0 | 32.99051 | 5.4993 | 0 | 0 | 0 | 9.7262e-06 | 9.7262e-06 | 1.20628e-05
13.52 | -290.262 | 22.05 | 25.483 | -2500.076 | 32.98868 | -0.397 | 0 | 0.089 | 0 | 32.98929 | 5.4966 | 0 | 0 | 0 | 1.0134e-05 | 1.0134e-05 | 1.20628e-05
13.52333 | -290.262 | 22.05 | 25.468 | -2500.076 | 32.98929 | -0.4 | 0 | 0.09 | 0 | 32.98868 | 5.4939 | 0 | 0 | 0 | 1.0558e-05 | 1.0558e-05 | 1.3097e-05
13.52667 | -290.201 | 22.05 | 25.452 | -2500.076 | 32.99112 | -0.402 | 0 | 0.075 | 0 | 32.98929 | 5.4912 | 0 | 0 | 0 | 1.1e-05 | 1.1e-05 | 1.3097e-05
13.53 | -290.216 | 22.05 | 25.437 | -2500.076 | 32.99112 | -0.344 | 0 | 0.06 | 0 | 32.99112 | 5.4884 | 0 | 0 | 0 | 1.1461e-05 | 1.1461e-05 | 1.42205e-05
13.53333 | -290.277 | 22.05 | 25.437 | -2500.076 | 32.99112 | -0.362 | 0 | 0.045 | 0 | 32.99112 | 5.4857 | 0 | 0 | 0 | 1.1941e-05 | 1.1941e-05 | 1.48182e-05
13.53667 | -290.246 | 22.05 | 25.422 | -2500.076 | 32.99112 | -0.425 | 0 | 0.045 | 0 | 32.99112 | 5.483 | 0 | 0 | 0 | 1.2442e-05 | 1.2442e-05 | 1.54411e-05
13.54 | -290.216 | 22.05 | 25.422 | -2500.076 | 32.99234 | -0.397 | 0 | 0.03 | 0 | 32.99112 | 5.4803 | 0 | 0 | 0 | 1.2963e-05 | 1.2963e-05 | 1.60903e-05
13.54333 | -290.277 | 22.05 | 25.407 | -2500.076 | 32.99234 | -0.369 | 0 | 0.031 | 0 | 32.99234 | 5.4776 | 0 | 0 | 0 | 1.3506e-05 | 1.3506e-05 | 1.6767e-05
13.54667 | -290.277 | 22.05 | 25.407 | -2500.076 | 32.99173 | -0.433 | 0 | 0.016 | 0 | 32.99234 | 5.4748 | 0 | 0 | 0 | 1.4072e-05 | 1.4072e-05 | 1.74722e-05
13.55 | -290.201 | 22.05 | 25.391 | -2500.076 | 32.99051 | -0.435 | 0 | 0.016 | 0 | 32.99173 | 5.4721 | 0 | 0 | 0 | 1.4661e-05 | 1.4661e-05 | 1.74722e-05
13.55333 | -290.246 | 22.05 | 25.376 | -2500.076 | 32.99112 | -0.362 | 0 | 0.001 | 0 | 32.99051 | 5.4694 | 0 | 0 | 0 | 1.5275e-05 | 1.5275e-05 | 1.89736e-05
13.55667 | -290.277 | 22.05 | 25.361 | -2500.076 | 32.99173 | -0.41 | 0 | -0.014 | 0 | 32.99112 | 5.4667 | 0 | 0 | 0 | 1.5915e-05 | 1.5915e-05 | 1.89736e-05
13.56 | -290.216 | 22.05 | 25.391 | -2500.076 | 32.99173 | -0.443 | 0 | -0.029 | 0 | 32.99173 | 5.464 | 0 | 0 | 0 | 1.6582e-05 | 1.6582e-05 | 2.06047e-05
13.56333 | -290.201 | 22.05 | 25.407 | -2500.076 | 32.99112 | -0.385 | 0 | 0.002 | 0 | 32.99173 | 5.4613 | 0 | 0 | 0 | 1.7277e-05 | 1.7277e-05 | 2.14724e-05
13.56667 | -290.231 | 22.05 | 25.437 | -2500.076 | 32.99234 | -0.372 | 0 | 0.018 | 0 | 32.99112 | 5.4586 | 0 | 0 | 0 | 1.8e-05 | 1.8e-05 | 2.23768e-05
13.57 | -290.185 | 22.05 | 25.422 | -2500.076 | 32.99417 | -0.405 | 0 | 0.049 | 0 | 32.99234 | 5.4559 | 0 | 0 | 0 | 1.8754e-05 | 1.8754e-05 | 2.33195e-05
13.57333 | -290.155 | 22.05 | 25.422 | -2500.076 | 32.99417 | -0.362 | 0 | 0.034 | 0 | 32.99417 | 5.4532 | 0 | 0 | 0 | 1.954e-05 | 1.954e-05 | 2.43021e-05
13.57667 | -290.17 | 22.05 | 25.437 | -2500.076 | 32.99417 | -0.334 | 0 | 0.034 | 0 | 32.99417 | 5.4505 | 0 | 0 | 0 | 2.0359e-05 | 2.0359e-05 | 2.53263e-05
13.58 | -290.17 | 22.05 | 25.437 | -2500.076 | 32.99539 | -0.351 | 0 | 0.05 | 0 | 32.99417 | 5.4478 | 0 | 0 | 0 | 2.1212e-05 | 2.1212e-05 | 2.63938e-05
13.58333 | -290.139 | 22.05 | 25.407 | -2500.076 | 32.99661 | -0.354 | 0 | 0.05 | 0 | 32.99539 | 5.4451 | 0 | 0 | 0 | 2.21e-05 | 2.21e-05 | 2.75066e-05
13.58667 | -290.155 | 22.05 | 25.422 | -2500.076 | 32.99661 | -0.326 | 0 | 0.02 | 0 | 32.99661 | 5.4424 | 0 | 0 | 0 | 2.3026e-05 | 2.3026e-05 | 2.75066e-05
13.59 | -290.185 | 22.05 | 25.437 | -2500.076 | 32.99661 | -0.344 | 0 | 0.036 | 0 | 32.99661 | 5.4397 | 0 | 0 | 0 | 2.3991e-05 | 2.3991e-05 | 2.98755e-05
13.59333 | -290.216 | 22.05 | 25.422 | -2500.076 | 32.99661 | -0.377 | 0 | 0.051 | 0 | 32.99661 | 5.437 | 0 | 0 | 0 | 2.4996e-05 | 2.4996e-05 | 3.11358e-05
13.59667 | -290.185 | 22.05 | 25.422 | -2500.076 | 32.99661 | -0.41 | 0 | 0.037 | 0 | 32.99661 | 5.4343 | 0 | 0 | 0 | 2.6043e-05 | 2.6043e-05 | 3.24495e-05
13.6 | -290.201 | 22.05 | 25.437 | -2500.076 | 32.99661 | -0.382 | 0 | 0.037 | 0 | 32.99661 | 5.4316 | 0 | 0 | 0 | 2.7134e-05 | 2.7134e-05 | 3.38188e-05
13.60333 | -290.246 | 22.05 | 25.452 | -2500.076 | 32.99661 | -0.4 | 0 | 0.053 | 0 | 32.99661 | 5.4289 | 0 | 0 | 0 | 2.827e-05 | 2.827e-05 | 3.52461e-05
13.60667 | -290.185 | 22.05 | 25.452 | -2500.076 | 32.996 | -0.448 | 0 | 0.068 | 0 | 32.99661 | 5.4262 | 0 | 0 | 0 | 2.9455e-05 | 2.9455e-05 | 3.67339e-05
13.61 | -290.155 | 22.05 | 25.452 | -2500.076 | 32.99539 | -0.39 | 0 | 0.069 | 0 | 32.996 | 5.4236 | 0 | 0 | 0 | 3.0689e-05 | 3.0689e-05 | 3.82848e-05
13.61333 | -290.185 | 22.05 | 25.468 | -2500.076 | 32.99539 | -0.362 | 0 | 0.069 | 0 | 32.99539 | 5.4209 | 0 | 0 | 0 | 3.1974e-05 | 3.1974e-05 | 3.99014e-05
13.61667 | -290.185 | 22.05 | 25.468 | -2500.076 | 32.99539 | -0.395 | 0 | 0.085 | 0 | 32.99539 | 5.4182 | 0 | 0 | 0 | 3.3314e-05 | 3.3314e-05 | 4.15865e-05
13.62 | -290.139 | 22.05 | 25.468 | -2500.076 | 32.99478 | -0.397 | 0 | 0.085 | 0 | 32.99539 | 5.4155 | 0 | 0 | 0 | 3.4709e-05 | 3.4709e-05 | 4.33431e-05
13.62333 | -290.201 | 22.05 | 25.468 | -2500.076 | 32.99356 | -0.354 | 0 | 0.085 | 0 | 32.99478 | 5.4128 | 0 | 0 | 0 | 3.6163e-05 | 3.6163e-05 | 4.51741e-05
13.62667 | -290.216 | 22.05 | 25.437 | -2500.076 | 32.99356 | -0.417 | 0 | 0.086 | 0 | 32.99356 | 5.4101 | 0 | 0 | 0 | 3.7678e-05 | 3.7678e-05 | 4.70828e-05
13.63 | -290.185 | 22.05 | 25.407 | -2500.076 | 32.99356 | -0.435 | 0 | 0.055 | 0 | 32.99356 | 5.4075 | 0 | 0 | 0 | 3.9257e-05 | 3.9257e-05 | 4.90724e-05
13.63333 | -290.185 | 22.05 | 25.422 | -2500.076 | 32.99356 | -0.407 | 0 | 0.025 | 0 | 32.99356 | 5.4048 | 0 | 0 | 0 | 4.0901e-05 | 4.0901e-05 | 5.11464e-05
13.63667 | -290.201 | 22.05 | 25.422 | -2500.076 | 32.99356 | -0.41 | 0 | 0.041 | 0 | 32.99356 | 5.4021 | 0 | 0 | 0 | 4.2614e-05 | 4.2614e-05 | 5.33084e-05
13.64 | -290.17 | 22.05 | 25.422 | -2500.076 | 32.99539 | -0.428 | 0 | 0.041 | 0 | 32.99356 | 5.3994 | 0 | 0 | 0 | 4.44e-05 | 4.44e-05 | 5.5562e-05
13.64333 | -290.155 | 22.05 | 25.468 | -2500.076 | 32.996 | -0.4 | 0 | 0.042 | 0 | 32.99539 | 5.3968 | 0 | 0 | 0 | 4.626e-05 | 4.626e-05 | 5.79112e-05
13.64667 | -290.17 | 22.05 | 25.513 | -2500.076 | 32.996 | -0.387 | 0 | 0.088 | 0 | 32.996 | 5.3941 | 0 | 0 | 0 | 4.8198e-05 | 4.8198e-05 | 6.03601e-05
13.65 | -290.185 | 22.05 | 25.468 | -2500.076 | 32.99539 | -0.405 | 0 | 0.134 | 0 | 32.996 | 5.3914 | 0 | 0.0001 | 0 | 5.0217e-05 | 5.0217e-05 | 6.29129e-05
13.65333 | -290.185 | 22.05 | 25.483 | -2500.076 | 32.99539 | -0.422 | 0 | 0.089 | 0 | 32.99539 | 5.3888 | 0 | 0.0001 | 0 | 5.232e-05 | 5.232e-05 | 6.55739e-05
13.65667 | -290.185 | 22.05 | 25.498 | -2500.076 | 32.99539 | -0.425 | 0 | 0.104 | 0 | 32.99539 | 5.3861 | 0 | 0.0001 | 0 | 5.4512e-05 | 5.4512e-05 | 6.83479e-05
13.66 | -290.185 | 22.05 | 25.513 | -2500.076 | 32.99539 | -0.428 | 0 | 0.12 | 0 | 32.99539 | 5.3834 | 0 | 0.0001 | 0 | 5.6796e-05 | 5.6796e-05 | 7.12395e-05
13.66333 | -290.201 | 22.05 | 25.483 | -2500.076 | 32.99539 | -0.43 | 0 | 0.135 | 0 | 32.99539 | 5.3808 | 0 | 0.0001 | 0 | 5.9175e-05 | 5.9175e-05 | 7.42539e-05
13.66667 | -290.17 | 22.05 | 25.498 | -2500.076 | 32.99539 | -0.448 | 0 | 0.105 | 0 | 32.99539 | 5.3781 | 0 | 0.0001 | 0 | 6.1654e-05 | 6.1654e-05 | 7.73962e-05
13.67 | -290.17 | 22.05 | 25.498 | -2500.076 | 32.996 | -0.42 | 0 | 0.121 | 0 | 32.99539 | 5.3755 | 0 | 0.0001 | 0 | 6.4237e-05 | 6.4237e-05 | 8.06718e-05
13.67333 | -290.17 | 22.05 | 25.468 | -2500.076 | 32.996 | -0.422 | 0 | 0.121 | 0 | 32.996 | 5.3728 | 0 | 0.0001 | 0 | 6.6928e-05 | 6.6928e-05 | 8.40864e-05
13.67667 | -290.155 | 22.05 | 25.468 | -2500.076 | 32.996 | -0.425 | 0 | 0.091 | 0 | 32.996 | 5.3701 | 0 | 0.0001 | 0 | 6.9731e-05 | 6.9731e-05 | 8.7646e-05
13.68 | -290.109 | 22.05 | 25.483 | -2500.076 | 32.99478 | -0.412 | 0 | 0.092 | 0 | 32.996 | 5.3675 | 0 | 0.0001 | 0 | 7.2653e-05 | 7.2653e-05 | 9.13566e-05
13.68333 | -290.155 | 22.05 | 25.498 | -2500.076 | 32.99478 | -0.369 | 0 | 0.107 | 0 | 32.99478 | 5.3648 | 0 | 0.0001 | 0 | 7.5696e-05 | 7.5696e-05 | 9.52248e-05
13.68667 | -290.124 | 22.05 | 25.468 | -2500.076 | 32.99478 | -0.417 | 0 | 0.123 | 0 | 32.99478 | 5.3622 | 0 | 0.0001 | 0 | 7.8867e-05 | 7.8867e-05 | 9.92571e-05
13.69 | -290.109 | 22.05 | 25.483 | -2500.076 | 32.99478 | -0.389 | 0 | 0.093 | 0 | 32.99478 | 5.3595 | 0 | 0.0001 | 0 | 8.2171e-05 | 8.2171e-05 | 0.000103461
13.69333 | -290.124 | 22.05 | 25.483 | -2500.076 | 32.99356 | -0.377 | 0 | 0.108 | 0 | 32.99478 | 5.3569 | 0 | 0.0001 | 0 | 8.5613e-05 | 8.5613e-05 | 0.000107843
13.69667 | -290.155 | 22.05 | 25.483 | -2500.076 | 32.99478 | -0.394 | 0 | 0.109 | 0 | 32.99356 | 5.3542 | 0 | 0.0001 | 0 | 8.92e-05 | 8.92e-05 | 0.000112411
13.7 | -290.109 | 22.05 | 25.468 | -2500.076 | 32.99539 | -0.427 | 0 | 0.109 | 0 | 32.99478 | 5.3516 | 0 | 0.0001 | 0 | 9.2937e-05 | 9.2937e-05 | 0.000117173
13.70333 | -290.124 | 22.05 | 25.483 | -2500.076 | 32.99539 | -0.384 | 0 | 0.094 | 0 | 32.99539 | 5.3489 | 0 | 0.0001 | 0 | 9.683e-05 | 9.683e-05 | 0.000122137
13.70667 | -290.139 | 22.05 | 25.498 | -2500.076 | 32.99539 | -0.402 | 0 | 0.11 | 0 | 32.99539 | 5.3463 | 0 | 0.0001 | 0 | 0.00010089 | 0.00010089 | 0.000127312
13.71 | -290.109 | 22.05 | 25.498 | -2500.076 | 32.99661 | -0.42 | 0 | 0.125 | 0 | 32.99539 | 5.3437 | 0 | 0.0001 | 0 | 0.00010511 | 0.00010511 | 0.000132706
13.71333 | -290.094 | 22.05 | 25.498 | -2500.076 | 32.99661 | -0.392 | 0 | 0.126 | 0 | 32.99661 | 5.341 | 0 | 0.0001 | 0 | 0.00010952 | 0.00010952 | 0.00013833
13.71667 | -290.078 | 22.05 | 25.513 | -2500.076 | 32.99661 | -0.379 | 0 | 0.126 | 0 | 32.99661 | 5.3384 | 0 | 0.0001 | 0 | 0.0001141 | 0.0001141 | 0.000144193
13.72 | -290.078 | 22.05 | 25.513 | -2500.076 | 32.99661 | -0.366 | 0 | 0.142 | 0 | 32.99661 | 5.3357 | 0 | 0.0001 | 0 | 0.00011888 | 0.00011888 | 0.000150304
13.72333 | -290.063 | 22.05 | 25.513 | -2500.076 | 32.99661 | -0.369 | 0 | 0.142 | 0 | 32.99661 | 5.3331 | 0 | 0.0001 | 0 | 0.00012386 | 0.00012386 | 0.000156675
13.72667 | -290.063 | 22.05 | 25.529 | -2500.076 | 32.99661 | -0.356 | 0 | 0.142 | 0 | 32.99661 | 5.3305 | 0 | 0.0001 | 0 | 0.00012905 | 0.00012905 | 0.000163317
13.73 | -290.078 | 22.05 | 25.559 | -2500.076 | 32.99661 | -0.359 | 0 | 0.158 | 0 | 32.99661 | 5.3278 | 0 | 0.0001 | 0 | 0.00013446 | 0.00013446 | 0.000170241
13.73333 | -290.094 | 22.05 | 25.559 | -2500.076 | 32.99661 | -0.376 | 0 | 0.189 | 0 | 32.99661 | 5.3252 | 0 | 0.0001 | 0 | 0.00014009 | 0.00014009 | 0.000177459
13.73667 | -290.048 | 22.05 | 25.559 | -2500.076 | 32.99661 | -0.394 | 0 | 0.189 | 0 | 32.99661 | 5.3226 | 0 | 0.0001 | 0 | 0.00014596 | 0.00014596 | 0.000184983
13.74 | -290.063 | 22.05 | 25.559 | -2500.076 | 32.99661 | -0.351 | 0 | 0.19 | 0 | 32.99661 | 5.3199 | 0 | 0.0002 | 0 | 0.00015208 | 0.00015208 | 0.000192827
13.74333 | -290.094 | 22.05 | 25.544 | -2500.076 | 32.99722 | -0.369 | 0 | 0.19 | 0 | 32.99661 | 5.3173 | 0 | 0.0002 | 0 | 0.00015845 | 0.00015845 | 0.000201005
13.74667 | -290.048 | 22.05 | 25.513 | -2500.076 | 32.99722 | -0.402 | 0 | 0.175 | 0 | 32.99722 | 5.3147 | 0 | 0.0002 | 0 | 0.00016508 | 0.00016508 | 0.000209529
13.75 | -290.048 | 22.05 | 25.513 | -2500.076 | 32.99722 | -0.359 | 0 | 0.145 | 0 | 32.99722 | 5.3121 | 0 | 0.0002 | 0 | 0.000172 | 0.000172 | 0.000218416
13.75333 | -290.094 | 22.05 | 25.513 | -2500.076 | 32.99722 | -0.361 | 0 | 0.145 | 0 | 32.99722 | 5.3094 | 0 | 0.0002 | 0 | 0.0001792 | 0.0001792 | 0.000227681
13.75667 | -290.048 | 22.05 | 25.498 | -2500.076 | 32.99722 | -0.409 | 0 | 0.146 | 0 | 32.99722 | 5.3068 | 0 | 0.0002 | 0 | 0.00018671 | 0.00018671 | 0.000237338
13.76 | -290.002 | 22.05 | 25.483 | -2500.076 | 32.99722 | -0.366 | 0 | 0.131 | 0 | 32.99722 | 5.3042 | 0 | 0.0002 | 0 | 0.00019453 | 0.00019453 | 0.000247407
13.76333 | -290.048 | 22.05 | 25.483 | -2500.076 | 32.99722 | -0.323 | 0 | 0.116 | 0 | 32.99722 | 5.3016 | 0 | 0.0002 | 0 | 0.00020268 | 0.00020268 | 0.000257903
13.76667 | -290.033 | 22.05 | 25.468 | -2500.076 | 32.99722 | -0.371 | 0 | 0.116 | 0 | 32.99722 | 5.299 | 0 | 0.0002 | 0 | 0.00021117 | 0.00021117 | 0.000268845
13.77 | -289.987 | 22.05 | 25.468 | -2500.076 | 32.99722 | -0.359 | 0 | 0.101 | 0 | 32.99722 | 5.2964 | 0 | 0.0002 | 0 | 0.00022002 | 0.00022002 | 0.000280251
13.77333 | -289.987 | 22.05 | 25.483 | -2500.076 | 32.99844 | -0.315 | 0 | 0.102 | 0 | 32.99722 | 5.2937 | 0 | 0.0002 | 0 | 0.00022924 | 0.00022924 | 0.000292143
13.77667 | -289.987 | 22.05 | 25.483 | -2500.076 | 32.99844 | -0.318 | 0 | 0.117 | 0 | 32.99844 | 5.2911 | 0 | 0.0002 | 0 | 0.00023884 | 0.00023884 | 0.00030454
13.78 | -289.941 | 22.05 | 25.483 | -2500.076 | 32.99844 | -0.32 | 0 | 0.118 | 0 | 32.99844 | 5.2885 | 0 | 0.0002 | 0 | 0.00024885 | 0.00024885 | 0.000317463
13.78333 | -289.926 | 22.05 | 25.483 | -2500.076 | 32.99844 | -0.277 | 0 | 0.118 | 0 | 32.99844 | 5.2859 | 0 | 0.0003 | 0 | 0.00025927 | 0.00025927 | 0.000330936
13.78667 | -289.911 | 22.05 | 25.513 | -2500.076 | 32.99905 | -0.264 | 0 | 0.119 | 0 | 32.99844 | 5.2833 | 0 | 0.0003 | 0 | 0.00027013 | 0.00027013 | 0.000344981
13.79 | -289.911 | 22.05 | 25.498 | -2500.076 | 32.99844 | -0.252 | 0 | 0.149 | 0 | 32.99905 | 5.2807 | 0 | 0.0003 | 0 | 0.00028145 | 0.00028145 | 0.000359623
13.79333 | -289.911 | 22.05 | 25.529 | -2500.076 | 32.99783 | -0.254 | 0 | 0.135 | 0 | 32.99844 | 5.2781 | 0 | 0.0003 | 0 | 0.00029324 | 0.00029324 | 0.000374887
13.79667 | -289.911 | 22.05 | 25.544 | -2500.076 | 32.99783 | -0.257 | 0 | 0.165 | 0 | 32.99783 | 5.2755 | 0 | 0.0003 | 0 | 0.00030552 | 0.00030552 | 0.0003908
13.8 | -289.911 | 22.05 | 25.575 | -2500.076 | 32.99783 | -0.259 | 0 | 0.181 | 0 | 32.99783 | 5.2729 | 0 | 0.0003 | 0 | 0.00031832 | 0.00031832 | 0.000407389
13.80333 | -289.926 | 22.05 | 25.559 | -2500.076 | 32.99722 | -0.262 | 0 | 0.212 | 0 | 32.99783 | 5.2703 | 0 | 0.0003 | 0 | 0.00033166 | 0.00033166 | 0.000424683
13.80667 | -289.895 | 22.05 | 25.575 | -2500.076 | 32.99661 | -0.28 | 0 | 0.197 | 0 | 32.99722 | 5.2677 | 0 | 0.0003 | 0 | 0.00034555 | 0.00034555 | 0.000442712
13.81 | -289.895 | 22.05 | 25.575 | -2500.076 | 32.99661 | -0.252 | 0 | 0.213 | 0 | 32.99661 | 5.2651 | 0 | 0.0004 | 0 | 0.00036003 | 0.00036003 | 0.000461507
13.81333 | -289.911 | 22.05 | 25.575 | -2500.076 | 32.99661 | -0.254 | 0 | 0.213 | 0 | 32.99661 | 5.2625 | 0 | 0.0004 | 0 | 0.00037511 | 0.00037511 | 0.000481101
13.81667 | -289.865 | 22.05 | 25.575 | -2500.076 | 32.99661 | -0.272 | 0 | 0.213 | 0 | 32.99661 | 5.2599 | 0 | 0.0004 | 0 | 0.00039082 | 0.00039082 | 0.000501528
13.82 | -289.834 | 22.05 | 25.59 | -2500.076 | 32.99661 | -0.229 | 0 | 0.214 | 0 | 32.99661 | 5.2573 | 0 | 0.0004 | 0 | 0.0004072 | 0.0004072 | 0.000522823
13.82333 | -289.911 | 22.05 | 25.605 | -2500.076 | 32.99661 | -0.201 | 0 | 0.229 | 0 | 32.99661 | 5.2547 | 0 | 0.0004 | 0 | 0.00042425 | 0.00042425 | 0.000545023
13.82667 | -289.88 | 22.05 | 25.62 | -2500.076 | 32.99661 | -0.28 | 0 | 0.245 | 0 | 32.99661 | 5.2521 | 0 | 0.0004 | 0 | 0.00044203 | 0.00044203 | 0.000568166
13.83 | -289.834 | 22.05 | 25.605 | -2500.076 | 32.99661 | -0.252 | 0 | 0.261 | 0 | 32.99661 | 5.2495 | 0 | 0.0005 | 0 | 0.00046054 | 0.00046054 | 0.000592293
13.83333 | -289.88 | 22.05 | 25.59 | -2500.076 | 32.99661 | -0.208 | 0 | 0.246 | 0 | 32.99661 | 5.2469 | 0 | 0.0005 | 0 | 0.00047984 | 0.00047984 | 0.000617446
13.83667 | -289.88 | 22.05 | 25.575 | -2500.076 | 32.996 | -0.257 | 0 | 0.231 | 0 | 32.99661 | 5.2444 | 0 | 0.0005 | 0 | 0.00049994 | 0.00049994 | 0.000643667
13.84 | -289.804 | 22.05 | 25.559 | -2500.076 | 32.99478 | -0.259 | 0 | 0.216 | 0 | 32.996 | 5.2418 | 0 | 0.0005 | 0 | 0.00052088 | 0.00052088 | 0.000671003
13.84333 | -289.804 | 22.05 | 25.529 | -2500.076 | 32.99478 | -0.185 | 0 | 0.201 | 0 | 32.99478 | 5.2392 | 0 | 0.0005 | 0 | 0.0005427 | 0.0005427 | 0.000699501
13.84667 | -289.804 | 22.05 | 25.575 | -2500.076 | 32.99478 | -0.188 | 0 | 0.171 | 0 | 32.99478 | 5.2366 | 0 | 0.0006 | 0 | 0.00056544 | 0.00056544 | 0.00072921
13.85 | -289.758 | 22.05 | 25.59 | -2500.076 | 32.99356 | -0.191 | 0 | 0.217 | 0 | 32.99478 | 5.234 | 0 | 0.0006 | 0 | 0.00058912 | 0.00058912 | 0.000760181
13.85333 | -289.758 | 22.05 | 25.605 | -2500.076 | 32.99173 | -0.147 | 0 | 0.233 | 0 | 32.99356 | 5.2314 | 0.0001 | 0.0006 | 0 | 0.0006138 | 0.0006138 | 0.00079247
13.85667 | -289.743 | 22.05 | 25.62 | -2500.076 | 32.99173 | -0.15 | 0 | 0.248 | 0 | 32.99173 | 5.2289 | 0.0001 | 0.0006 | 0 | 0.00063952 | 0.00063952 | 0.00082613
13.86 | -289.712 | 22.05 | 25.651 | -2500.076 | 32.99173 | -0.137 | 0 | 0.264 | 0 | 32.99173 | 5.2263 | 0.0001 | 0.0007 | 0 | 0.00066631 | 0.00066631 | 0.000861221
13.86333 | -289.697 | 22.05 | 25.666 | -2500.076 | 32.99051 | -0.109 | 0 | 0.295 | 0 | 32.99173 | 5.2237 | 0.0001 | 0.0007 | 0 | 0.00069422 | 0.00069422 | 0.000897804
13.86667 | -289.682 | 22.05 | 25.697 | -2500.076 | 32.98929 | -0.096 | 0 | 0.31 | 0 | 32.99051 | 5.2211 | 0.0001 | 0.0007 | 0 | 0.0007233 | 0.0007233 | 0.000935942
13.87 | -289.682 | 22.05 | 25.712 | -2500.076 | 32.9899 | -0.084 | 0 | 0.341 | 0 | 32.98929 | 5.2186 | 0.0001 | 0.0008 | 0 | 0.0007536 | 0.0007536 | 0.000975701
13.87333 | -289.666 | 22.05 | 25.727 | -2500.076 | 32.99112 | -0.086 | 0 | 0.357 | 0 | 32.9899 | 5.216 | 0.0001 | 0.0008 | 0 | 0.00078517 | 0.00078517 | 0.00101715
13.87667 | -289.666 | 22.05 | 25.742 | -2500.076 | 32.99051 | -0.073 | 0 | 0.373 | 0 | 32.99112 | 5.2134 | 0.0001 | 0.0008 | 0 | 0.00081806 | 0.00081806 | 0.00106036
13.88 | -289.666 | 22.05 | 25.742 | -2500.076 | 32.98929 | -0.076 | 0 | 0.388 | 0 | 32.99051 | 5.2109 | 0.0001 | 0.0009 | 0 | 0.00085234 | 0.00085234 | 0.00110541
13.88333 | -289.651 | 22.05 | 25.727 | -2500.076 | 32.98929 | -0.079 | 0 | 0.389 | 0 | 32.98929 | 5.2083 | 0.0001 | 0.0009 | 0 | 0.00088804 | 0.00088804 | 0.00115237
13.88667 | -289.59 | 22.05 | 25.742 | -2500.076 | 32.99051 | -0.066 | 0 | 0.374 | 0 | 32.98929 | 5.2057 | 0.0001 | 0.0009 | 0 | 0.00092524 | 0.00092524 | 0.00120133
13.89 | -289.575 | 22.05 | 25.742 | -2500.076 | 32.99051 | -0.007 | 0 | 0.389 | 0 | 32.99051 | 5.2032 | 0.0001 | 0.001 | 0.0001 | 0.000964 | 0.000964 | 0.00125237
13.89333 | -289.56 | 22.05 | 25.727 | -2500.076 | 32.98867 | 0.005 | 0 | 0.39 | 0 | 32.99051 | 5.2006 | 0.0001 | 0.001 | 0.0001 | 0.0010044 | 0.0010044 | 0.00130558
13.89667 | -289.514 | 22.05 | 25.727 | -2500.076 | 32.98867 | 0.018 | 0 | 0.375 | 0 | 32.98867 | 5.1981 | 0.0001 | 0.001 | 0.0001 | 0.0010465 | 0.0010465 | 0.00136105
13.9 | -289.499 | 22.05 | 25.742 | -2500.076 | 32.98929 | 0.061 | 0 | 0.375 | 0 | 32.98867 | 5.1955 | 0.0001 | 0.0011 | 0.0001 | 0.0010903 | 0.0010903 | 0.00141887
13.90333 | -289.483 | 22.05 | 25.727 | -2500.076 | 32.98929 | 0.074 | 0 | 0.391 | 0 | 32.98929 | 5.1929 | 0.0001 | 0.0011 | 0.0001 | 0.001136 | 0.001136 | 0.00147916
13.90667 | -289.438 | 22.05 | 25.727 | -2500.076 | 32.98746 | 0.087 | 0 | 0.376 | 0 | 32.98929 | 5.1904 | 0.0001 | 0.0012 | 0.0001 | 0.0011836 | 0.0011836 | 0.00154201
13.91 | -289.407 | 22.05 | 25.742 | -2500.076 | 32.98685 | 0.13 | 0 | 0.376 | 0 | 32.98746 | 5.1878 | 0.0001 | 0.0012 | 0.0001 | 0.0012331 | 0.0012331 | 0.00160753
13.91333 | -289.407 | 22.05 | 25.742 | -2500.076 | 32.98685 | 0.158 | 0 | 0.392 | 0 | 32.98685 | 5.1853 | 0.0001 | 0.0013 | 0.0001 | 0.0012848 | 0.0012848 | 0.00167583
13.91667 | -289.361 | 22.05 | 25.742 | -2500.076 | 32.98685 | 0.156 | 0 | 0.392 | 0 | 32.98685 | 5.1827 | 0.0001 | 0.0013 | 0.0001 | 0.0013386 | 0.0013386 | 0.00174704
13.92 | -289.331 | 22.05 | 25.758 | -2500.076 | 32.98563 | 0.199 | 0 | 0.393 | 0 | 32.98685 | 5.1802 | 0.0001 | 0.0014 | 0.0001 | 0.0013947 | 0.0013947 | 0.00182128
13.92333 | -289.331 | 22.05 | 25.788 | -2500.076 | 32.98441 | 0.227 | 0 | 0.408 | 0 | 32.98563 | 5.1776 | 0.0001 | 0.0015 | 0.0001 | 0.0014531 | 0.0014531 | 0.00189867
13.92667 | -289.3 | 22.05 | 25.788 | -2500.076 | 32.98441 | 0.224 | 0 | 0.439 | 0 | 32.98441 | 5.1751 | 0.0001 | 0.0015 | 0.0001 | 0.001514 | 0.001514 | 0.00197935
13.93 | -289.254 | 22.05 | 25.788 | -2500.076 | 32.98441 | 0.252 | 0 | 0.44 | 0 | 32.98441 | 5.1725 | 0.0001 | 0.0016 | 0.0001 | 0.0015774 | 0.0015774 | 0.00206346
13.93333 | -289.239 | 22.05 | 25.803 | -2500.076 | 32.9838 | 0.295 | 0 | 0.44 | 0 | 32.98441 | 5.17 | 0.0001 | 0.0016 | 0.0001 | 0.0016435 | 0.0016435 | 0.00215115
13.93667 | -289.193 | 22.05 | 25.803 | -2500.076 | 32.98257 | 0.308 | 0 | 0.456 | 0 | 32.9838 | 5.1674 | 0.0001 | 0.001 | 0.0001 | 0.00096394 | 0.00096394 | 0.00126241
13.94 | -289.148 | 22.05 | 25.788 | -2500.076 | 32.98196 | 0.351 | 0 | 0.456 | 0 | 32.98257 | 5.1649 | 0.0001 | 0.0011 | 0.0001 | 0.0010992 | 0.0010992 | 0.00144037
13.94333 | -289.056 | 22.05 | 25.788 | -2500.076 | 32.98257 | 0.395 | 0 | 0.441 | 0 | 32.98196 | 5.1624 | 0.0001 | 0.0012 | 0.0001 | 0.0012344 | 0.0012344 | 0.00161854
13.94667 | -288.949 | 22.05 | 25.803 | -2500.076 | 32.98318 | 0.484 | 0 | 0.441 | 0 | 32.98257 | 5.1598 | 0.0002 | 0.0015 | 0.0001 | 0.0015129 | 0.0015129 | 0.00198474
13.95 | -288.919 | 22.05 | 25.849 | -2500.076 | 32.98318 | 0.588 | 0 | 0.457 | 0 | 32.98318 | 5.1573 | 0.0002 | 0.0018 | 0.0001 | 0.001839 | 0.001839 | 0.00241402
13.95333 | -288.858 | 22.05 | 25.834 | -2500.076 | 32.98318 | 0.616 | 0 | 0.503 | 0 | 32.98318 | 5.1548 | 0.0002 | 0.0019 | 0.0001 | 0.0019265 | 0.0019265 | 0.00253038
13.95667 | -288.751 | 22.05 | 25.88 | -2500.076 | 32.9844 | 0.674 | 0 | 0.488 | 0 | 32.98318 | 5.1522 | 0.0002 | 0.0021 | 0.0001 | 0.0021095 | 0.0021095 | 0.00277232
13.96 | -288.736 | 22.05 | 25.925 | -2500.076 | 32.98563 | 0.779 | 0 | 0.534 | 0 | 32.9844 | 5.1497 | 0.0002 | 0.0024 | 0.0001 | 0.0024357 | 0.0024357 | 0.0032028
13.96333 | -288.751 | 22.05 | 25.941 | -2500.076 | 32.98624 | 0.791 | 0 | 0.581 | 0 | 32.98563 | 5.1472 | 0.0002 | 0.0025 | 0.0002 | 0.0024755 | 0.0024755 | 0.00325703
13.96667 | -288.659 | 22.05 | 25.941 | -2500.076 | 32.98624 | 0.774 | 0 | 0.596 | 0 | 32.98624 | 5.1446 | 0.0002 | 0.0024 | 0.0001 | 0.0024198 | 0.0024198 | 0.00318567
13.97 | -288.629 | 22.05 | 26.002 | -2500.076 | 32.98684 | 0.863 | 0 | 0.597 | 0 | 32.98624 | 5.1421 | 0.0002 | 0.0027 | 0.0002 | 0.0026982 | 0.0026982 | 0.00355415
13.97333 | -288.629 | 22.05 | 26.002 | -2500.076 | 32.98746 | 0.891 | 0 | 0.658 | 0 | 32.98684 | 5.1396 | 0.0002 | 0.0028 | 0.0002 | 0.0027857 | 0.0027857 | 0.00367158
13.97667 | -288.553 | 22.05 | 26.017 | -2500.076 | 32.98807 | 0.888 | 0 | 0.658 | 0 | 32.98746 | 5.137 | 0.0002 | 0.0028 | 0.0002 | 0.0027778 | 0.0027778 | 0.00366327
13.98 | -288.461 | 22.05 | 26.048 | -2500.076 | 32.98684 | 0.962 | 0 | 0.674 | 0 | 32.98807 | 5.1345 | 0.0002 | 0.003 | 0.0002 | 0.0030085 | 0.0030085 | 0.00396983
13.98333 | -288.43 | 22.05 | 26.063 | -2500.076 | 32.98684 | 1.051 | 0 | 0.705 | 0 | 32.98684 | 5.132 | 0.0002 | 0.0033 | 0.0002 | 0.0032869 | 0.0032869 | 0.00433976
13.98667 | -288.354 | 22.05 | 26.078 | -2500.076 | 32.98868 | 1.079 | 0 | 0.72 | 0 | 32.98684 | 5.1295 | 0.0003 | 0.0034 | 0.0002 | 0.0033745 | 0.0033745 | 0.00445804
13.99 | -288.247 | 22.05 | 26.093 | -2500.076 | 32.99051 | 1.153 | 0 | 0.736 | 0 | 32.98868 | 5.127 | 0.0003 | 0.0036 | 0.0002 | 0.0036052 | 0.0036052 | 0.0047656
13.99333 | -288.217 | 22.05 | 26.109 | -2500.076 | 32.98929 | 1.257 | 0 | 0.752 | 0 | 32.99051 | 5.1244 | 0.0003 | 0.0039 | 0.0003 | 0.0039314 | 0.0039314 | 0.00519975
13.99667 | -288.156 | 22.05 | 26.139 | -2500.076 | 32.98929 | 1.285 | 0 | 0.767 | 0 | 32.98929 | 5.1219 | 0.0003 | 0.004 | 0.0003 | 0.0040189 | 0.0040189 | 0.00519975
14 | -288.064 | 22.05 | 26.154 | -2500.076 | 32.98929 | 1.343 | 0 | 0.798 | 0 | 32.98929 | 5.1194 | 0.0003 | 0.0042 | 0.0003 | 0.0042019 | 0.0042019 | 0.00556401
14.00333 | -288.003 | 22.05 | 26.154 | -2500.076 | 32.98929 | 1.432 | 0 | 0.814 | 0 | 32.98929 | 5.1169 | 0.0003 | 0.0045 | 0.0003 | 0.0044803 | 0.0044803 | 0.00593616
14.00667 | -287.973 | 22.05 | 26.17 | -2500.076 | 32.98868 | 1.491 | 0 | 0.814 | 0 | 32.98929 | 5.1144 | 0.0003 | 0.0047 | 0.0003 | 0.0046633 | 0.0046633 | 0.0061822
14.01 | -287.896 | 22.05 | 26.154 | -2500.076 | 32.98806 | 1.519 | 0 | 0.83 | 0 | 32.98868 | 5.1119 | 0.0004 | 0.0047 | 0.0003 | 0.0047508 | 0.0047508 | 0.00630191
14.01333 | -287.835 | 22.05 | 26.139 | -2500.076 | 32.98806 | 1.593 | 0 | 0.815 | 0 | 32.98806 | 5.1094 | 0.0004 | 0.005 | 0.0003 | 0.0049815 | 0.0049815 | 0.00661179
14.01667 | -287.744 | 22.05 | 26.185 | -2500.076 | 32.9899 | 1.651 | 0 | 0.8 | 0 | 32.98806 | 5.1068 | 0.0004 | 0.0052 | 0.0003 | 0.0051645 | 0.0051645 | 0.00685865
14.02 | -287.698 | 22.05 | 26.2 | -2500.076 | 32.99051 | 1.74 | 0 | 0.846 | 0 | 32.9899 | 5.1043 | 0.0004 | 0.0054 | 0.0004 | 0.0054429 | 0.0054429 | 0.00723263
14.02333 | -287.622 | 22.05 | 26.231 | -2500.076 | 32.98867 | 1.783 | 0 | 0.862 | 0 | 32.99051 | 5.1018 | 0.0004 | 0.0056 | 0.0004 | 0.0055781 | 0.0055781 | 0.00741668
14.02667 | -287.515 | 22.05 | 26.276 | -2500.076 | 32.98867 | 1.857 | 0 | 0.893 | 0 | 32.98867 | 5.0993 | 0.0004 | 0.0058 | 0.0004 | 0.0058088 | 0.0058088 | 0.00772792
14.03 | -287.439 | 22.05 | 26.292 | -2500.076 | 32.98929 | 1.962 | 0 | 0.939 | 0 | 32.98867 | 5.0968 | 0.0005 | 0.0061 | 0.0004 | 0.0061351 | 0.0061351 | 0.00816671
14.03333 | -287.408 | 22.05 | 26.261 | -2500.076 | 32.98868 | 2.035 | 0 | 0.955 | 0 | 32.98929 | 5.0943 | 0.0005 | 0.0064 | 0.0004 | 0.0063658 | 0.0063658 | 0.00847876
14.03667 | -287.286 | 22.05 | 26.261 | -2500.076 | 32.98623 | 2.063 | 0 | 0.924 | 0 | 32.98868 | 5.0918 | 0.0005 | 0.0065 | 0.0004 | 0.0064533 | 0.0064533 | 0.00860035
14.04 | -287.179 | 22.05 | 26.246 | -2500.076 | 32.98563 | 2.183 | 0 | 0.925 | 0 | 32.98623 | 5.0893 | 0.0005 | 0.0068 | 0.0005 | 0.0068272 | 0.0068272 | 0.00910392
14.04333 | -287.149 | 22.05 | 26.246 | -2500.076 | 32.98624 | 2.287 | 0 | 0.91 | 0 | 32.98563 | 5.0868 | 0.0006 | 0.0071 | 0.0005 | 0.0071533 | 0.0071533 | 0.0095444
14.04667 | -287.042 | 22.05 | 26.261 | -2500.076 | 32.98807 | 2.315 | 0 | 0.91 | 0 | 32.98624 | 5.0843 | 0.0006 | 0.0072 | 0.0005 | 0.0072409 | 0.0072409 | 0.00966682
14.05 | -286.889 | 22.05 | 26.307 | -2500.076 | 32.98807 | 2.419 | 0 | 0.926 | 0 | 32.98807 | 5.0818 | 0.0006 | 0.0076 | 0.0005 | 0.0075669 | 0.0075669 | 0.010108
14.05333 | -286.828 | 22.05 | 26.368 | -2500.076 | 32.98807 | 2.569 | 0 | 0.972 | 0 | 32.98807 | 5.0793 | 0.0006 | 0.008 | 0.0006 | 0.0080362 | 0.0080362 | 0.0107412
14.05667 | -286.737 | 22.05 | 26.444 | -2500.076 | 32.98868 | 2.628 | 0 | 1.033 | 0 | 32.98807 | 5.0768 | 0.0007 | 0.0082 | 0.0006 | 0.0082192 | 0.0082192 | 0.0109922
14.06 | -286.584 | 22.05 | 26.475 | -2500.076 | 32.9899 | 2.717 | 0 | 1.11 | 0 | 32.98868 | 5.0744 | 0.0007 | 0.0085 | 0.0006 | 0.0084976 | 0.0084976 | 0.0113711
14.06333 | -286.492 | 22.05 | 26.521 | -2500.076 | 32.9899 | 2.867 | 0 | 1.141 | 0 | 32.9899 | 5.0719 | 0.0007 | 0.009 | 0.0007 | 0.008967 | 0.008967 | 0.0120062
14.06667 | -286.416 | 22.05 | 26.536 | -2500.076 | 32.98929 | 2.956 | 0 | 1.187 | 0 | 32.9899 | 5.0694 | 0.0007 | 0.0092 | 0.0007 | 0.0092455 | 0.0092455 | 0.0123863
14.07 | -286.279 | 22.05 | 26.551 | -2500.076 | 32.9899 | 3.03 | 0 | 1.203 | 0 | 32.98929 | 5.0669 | 0.0008 | 0.0095 | 0.0007 | 0.0094762 | 0.0094762 | 0.0127028
14.07333 | -286.187 | 22.05 | 26.521 | -2500.076 | 32.99234 | 3.165 | 0 | 1.218 | 0 | 32.9899 | 5.0644 | 0.0008 | 0.0099 | 0.0007 | 0.0098978 | 0.0098978 | 0.0132756
14.07667 | -286.096 | 22.05 | 26.521 | -2500.076 | 32.99295 | 3.254 | 0 | 1.188 | 0 | 32.99234 | 5.0619 | 0.0008 | 0.0102 | 0.0008 | 0.010176 | 0.010176 | 0.013657
14.08 | -285.989 | 22.05 | 26.521 | -2500.076 | 32.99295 | 3.343 | 0 | 1.189 | 0 | 32.99295 | 5.0594 | 0.0009 | 0.0104 | 0.0008 | 0.010455 | 0.010455 | 0.0140389
14.08333 | -285.852 | 22.05 | 26.566 | -2500.076 | 32.99356 | 3.447 | 0 | 1.189 | 0 | 32.99295 | 5.057 | 0.0009 | 0.0108 | 0.0008 | 0.010781 | 0.010781 | 0.0144853
14.08667 | -285.73 | 22.05 | 26.582 | -2500.076 | 32.99539 | 3.582 | 0 | 1.235 | 0 | 32.99356 | 5.0545 | 0.001 | 0.0112 | 0.0008 | 0.011202 | 0.011202 | 0.0150605
14.09 | -285.607 | 22.05 | 26.612 | -2500.076 | 32.99539 | 3.701 | 0 | 1.251 | 0 | 32.99539 | 5.052 | 0.001 | 0.0116 | 0.0009 | 0.011576 | 0.011576 | 0.0155722
14.09333 | -285.485 | 22.05 | 26.658 | -2500.076 | 32.99539 | 3.821 | 0 | 1.282 | 0 | 32.99539 | 5.0495 | 0.001 | 0.0119 | 0.0009 | 0.01195 | 0.01195 | 0.0160846
14.09667 | -285.333 | 22.05 | 26.734 | -2500.076 | 32.99478 | 3.94 | 0 | 1.328 | 0 | 32.99539 | 5.0471 | 0.0011 | 0.0123 | 0.001 | 0.012324 | 0.012324 | 0.0165974
14.1 | -285.226 | 22.05 | 26.749 | -2500.076 | 32.99539 | 4.09 | 0 | 1.404 | 0 | 32.99478 | 5.0446 | 0.0011 | 0.0128 | 0.001 | 0.012793 | 0.012793 | 0.0172395
14.10333 | -285.073 | 22.05 | 26.78 | -2500.076 | 32.99539 | 4.195 | 0 | 1.42 | 0 | 32.99539 | 5.0421 | 0.0012 | 0.0131 | 0.001 | 0.01312 | 0.01312 | 0.0176893
14.10667 | -284.86 | 22.05 | 26.811 | -2500.076 | 32.99539 | 4.345 | 0 | 1.451 | 0 | 32.99539 | 5.0396 | 0.0012 | 0.0136 | 0.0011 | 0.013589 | 0.013589 | 0.0183327
14.11 | -284.707 | 22.05 | 26.826 | -2500.076 | 32.99478 | 4.556 | 0 | 1.482 | 0 | 32.99539 | 5.0372 | 0.0013 | 0.0142 | 0.0011 | 0.014249 | 0.014249 | 0.0192346
14.11333 | -284.539 | 22.05 | 26.826 | -2500.076 | 32.99417 | 4.706 | 0 | 1.497 | 0 | 32.99478 | 5.0347 | 0.0013 | 0.0147 | 0.0012 | 0.014718 | 0.014718 | 0.0198796
14.11667 | -284.326 | 22.05 | 26.826 | -2500.076 | 32.99478 | 4.871 | 0 | 1.498 | 0 | 32.99417 | 5.0322 | 0.0014 | 0.0152 | 0.0012 | 0.015235 | 0.015235 | 0.0205899
14.12 | -284.188 | 22.05 | 26.872 | -2500.076 | 32.99478 | 5.082 | 0 | 1.498 | 0 | 32.99478 | 5.0298 | 0.0014 | 0.0159 | 0.0013 | 0.015896 | 0.015896 | 0.0214947
14.12333 | -284.066 | 22.05 | 26.933 | -2500.076 | 32.99417 | 5.217 | 0 | 1.544 | 0 | 32.99478 | 5.0273 | 0.0015 | 0.0163 | 0.0013 | 0.016317 | 0.016317 | 0.0220776
14.12667 | -283.853 | 22.05 | 26.963 | -2500.076 | 32.99295 | 5.337 | 0 | 1.606 | 0 | 32.99417 | 5.0248 | 0.0015 | 0.0167 | 0.0014 | 0.016691 | 0.016691 | 0.0225966
14.13 | -283.7 | 22.05 | 26.978 | -2500.076 | 32.99417 | 5.548 | 0 | 1.637 | 0 | 32.99295 | 5.0224 | 0.0016 | 0.0173 | 0.0014 | 0.017351 | 0.017351 | 0.0235038
14.13333 | -283.563 | 22.05 | 27.039 | -2500.076 | 32.99417 | 5.698 | 0 | 1.652 | 0 | 32.99417 | 5.0199 | 0.0016 | 0.0178 | 0.0015 | 0.017821 | 0.017821 | 0.0241536
14.13667 | -283.334 | 22.05 | 27.07 | -2500.076 | 32.99417 | 5.833 | 0 | 1.714 | 0 | 32.99417 | 5.0175 | 0.0017 | 0.0182 | 0.0015 | 0.018242 | 0.018242 | 0.0247394
14.14 | -283.151 | 22.05 | 27.055 | -2500.076 | 32.99356 | 6.059 | 0 | 1.744 | 0 | 32.99417 | 5.015 | 0.0018 | 0.0189 | 0.0016 | 0.01895 | 0.01895 | 0.0257143
14.14333 | -282.998 | 22.05 | 27.085 | -2500.076 | 32.99478 | 6.24 | 0 | 1.73 | 0 | 32.99356 | 5.0125 | 0.0018 | 0.0195 | 0.0016 | 0.019515 | 0.019515 | 0.026496
14.14667 | -282.754 | 22.05 | 27.116 | -2500.076 | 32.99478 | 6.39 | 0 | 1.76 | 0 | 32.99478 | 5.0101 | 0.0019 | 0.02 | 0.0017 | 0.019984 | 0.019984 | 0.0271489
14.15 | -282.525 | 22.05 | 27.146 | -2500.076 | 32.99478 | 6.631 | 0 | 1.791 | 0 | 32.99478 | 5.0076 | 0.002 | 0.0207 | 0.0018 | 0.02074 | 0.02074 | 0.0281917
14.15333 | -282.342 | 22.05 | 27.146 | -2500.076 | 32.99478 | 6.858 | 0 | 1.822 | 0 | 32.99478 | 5.0052 | 0.002 | 0.0214 | 0.0018 | 0.021448 | 0.021448 | 0.0291709
14.15667 | -282.128 | 22.05 | 27.207 | -2500.076 | 32.996 | 7.038 | 0 | 1.823 | 0 | 32.99478 | 5.0027 | 0.0021 | 0.022 | 0.0019 | 0.022013 | 0.022013 | 0.0291709
14.16 | -281.93 | 22.05 | 27.238 | -2500.076 | 32.99661 | 7.249 | 0 | 1.884 | 0 | 32.996 | 5.0003 | 0.0022 | 0.0227 | 0.0019 | 0.022673 | 0.022673 | 0.0308727
14.16333 | -281.762 | 22.05 | 27.284 | -2500.076 | 32.99661 | 7.445 | 0 | 1.915 | 0 | 32.99661 | 4.9978 | 0.0023 | 0.0233 | 0.002 | 0.023286 | 0.023286 | 0.031725
14.16667 | -281.549 | 22.05 | 27.299 | -2500.076 | 32.99661 | 7.61 | 0 | 1.961 | 0 | 32.99661 | 4.9954 | 0.0023 | 0.0238 | 0.0021 | 0.023803 | 0.023803 | 0.0324481
14.17 | -281.35 | 22.05 | 27.36 | -2500.076 | 32.99539 | 7.821 | 0 | 1.977 | 0 | 32.99661 | 4.993 | 0.0024 | 0.0245 | 0.0021 | 0.024463 | 0.024463 | 0.0333673
14.17333 | -281.137 | 22.05 | 27.375 | -2500.076 | 32.99539 | 8.017 | 0 | 2.038 | 0 | 32.99539 | 4.9905 | 0.0025 | 0.0251 | 0.0022 | 0.025076 | 0.025076 | 0.0342226
14.17667 | -280.877 | 22.05 | 27.406 | -2500.076 | 32.99539 | 8.228 | 0 | 2.054 | 0 | 32.99539 | 4.9881 | 0.0026 | 0.0257 | 0.0023 | 0.025736 | 0.025736 | 0.0351439
14.18 | -280.633 | 22.05 | 27.421 | -2500.076 | 32.99539 | 8.485 | 0 | 2.085 | 0 | 32.99539 | 4.9856 | 0.0027 | 0.0265 | 0.0024 | 0.026539 | 0.026539 | 0.0362618
14.18333 | -280.404 | 22.05 | 27.467 | -2500.076 | 32.99539 | 8.727 | 0 | 2.1 | 0 | 32.99539 | 4.9832 | 0.0028 | 0.0273 | 0.0024 | 0.027295 | 0.027295 | 0.0373157
14.18667 | -280.129 | 22.05 | 27.467 | -2500.076 | 32.99661 | 8.953 | 0 | 2.146 | 0 | 32.99539 | 4.9807 | 0.0029 | 0.028 | 0.0025 | 0.028003 | 0.028003 | 0.0383057
14.19 | -279.885 | 22.05 | 27.497 | -2500.076 | 32.99661 | 9.225 | 0 | 2.147 | 0 | 32.99661 | 4.9783 | 0.003 | 0.0288 | 0.0026 | 0.028854 | 0.028854 | 0.0394927
14.19333 | -279.626 | 22.05 | 27.543 | -2500.076 | 32.99661 | 9.467 | 0 | 2.178 | 0 | 32.99661 | 4.9759 | 0.0031 | 0.0296 | 0.0027 | 0.02961 | 0.02961 | 0.0405502
14.19667 | -279.305 | 22.05 | 27.558 | -2500.076 | 32.99661 | 9.724 | 0 | 2.224 | 0 | 32.99661 | 4.9734 | 0.0032 | 0.0304 | 0.0028 | 0.030413 | 0.030413 | 0.0416744
14.2 | -279.031 | 22.05 | 27.558 | -2500.076 | 32.99661 | 10.042 | 0 | 2.239 | 0 | 32.99661 | 4.971 | 0.0033 | 0.0314 | 0.0029 | 0.031407 | 0.031407 | 0.0430617
14.20333 | -278.771 | 22.05 | 27.604 | -2500.076 | 32.99661 | 10.314 | 0 | 2.24 | 0 | 32.99661 | 4.9686 | 0.0034 | 0.0322 | 0.003 | 0.032259 | 0.032259 | 0.0442539
14.20667 | -278.436 | 22.05 | 27.65 | -2500.076 | 32.99722 | 10.571 | 0 | 2.286 | 0 | 32.99661 | 4.9662 | 0.0035 | 0.033 | 0.0031 | 0.033062 | 0.033062 | 0.0453821
14.21 | -278.13 | 22.05 | 27.68 | -2500.076 | 32.99722 | 10.904 | 0 | 2.332 | 0 | 32.99722 | 4.9637 | 0.0036 | 0.0341 | 0.0032 | 0.034104 | 0.034104 | 0.0468392
14.21333 | -277.902 | 22.05 | 27.726 | -2500.076 | 32.99722 | 11.207 | 0 | 2.363 | 0 | 32.99722 | 4.9613 | 0.0037 | 0.035 | 0.0033 | 0.035051 | 0.035051 | 0.0481668
14.21667 | -277.627 | 22.05 | 27.757 | -2500.076 | 32.99722 | 11.433 | 0 | 2.409 | 0 | 32.99722 | 4.9589 | 0.0038 | 0.0357 | 0.0034 | 0.035758 | 0.035758 | 0.0491678
14.22 | -277.306 | 22.05 | 27.818 | -2500.076 | 32.99783 | 11.705 | 0 | 2.44 | 0 | 32.99722 | 4.9564 | 0.0039 | 0.0366 | 0.0035 | 0.03661 | 0.03661 | 0.0503669
14.22333 | -277.032 | 22.05 | 27.848 | -2500.076 | 32.99722 | 12.023 | 0 | 2.501 | 0 | 32.99783 | 4.954 | 0.0041 | 0.0376 | 0.0036 | 0.037604 | 0.037604 | 0.0517645
14.22667 | -276.727 | 22.05 | 27.894 | -2500.076 | 32.99722 | 12.295 | 0 | 2.532 | 0 | 32.99722 | 4.9516 | 0.0042 | 0.0384 | 0.0037 | 0.038455 | 0.038455 | 0.0529664
14.23 | -276.391 | 22.05 | 27.955 | -2500.076 | 32.99722 | 12.598 | 0 | 2.578 | 0 | 32.99722 | 4.9492 | 0.0043 | 0.0394 | 0.0038 | 0.039402 | 0.039402 | 0.0543012
14.23333 | -276.055 | 22.05 | 28.047 | -2500.076 | 32.99783 | 12.931 | 0 | 2.64 | 0 | 32.99722 | 4.9468 | 0.0045 | 0.0404 | 0.0039 | 0.040444 | 0.040444 | 0.0557692
14.23667 | -275.735 | 22.05 | 28.062 | -2500.076 | 32.99722 | 13.264 | 0 | 2.732 | 0 | 32.99783 | 4.9443 | 0.0046 | 0.0415 | 0.0041 | 0.041486 | 0.041486 | 0.0572387
14.24 | -275.384 | 22.05 | 28.108 | -2500.076 | 32.99722 | 13.582 | 0 | 2.747 | 0 | 32.99722 | 4.9419 | 0.0047 | 0.0425 | 0.0042 | 0.04248 | 0.04248 | 0.0586439
14.24333 | -275.048 | 22.05 | 28.123 | -2500.076 | 32.99722 | 13.93 | 0 | 2.794 | 0 | 32.99722 | 4.9395 | 0.0049 | 0.0435 | 0.0043 | 0.04357 | 0.04357 | 0.0601828
14.24667 | -274.697 | 22.05 | 28.153 | -2500.076 | 32.99722 | 14.264 | 0 | 2.809 | 0 | 32.99722 | 4.9371 | 0.005 | 0.0446 | 0.0044 | 0.044612 | 0.044612 | 0.0616572
14.25 | -274.377 | 22.05 | 28.169 | -2500.076 | 32.99661 | 14.612 | 0 | 2.84 | 0 | 32.99722 | 4.9347 | 0.0052 | 0.0457 | 0.0046 | 0.045702 | 0.045702 | 0.0631993
14.25333 | -274.026 | 22.05 | 28.214 | -2500.076 | 32.99661 | 14.93 | 0 | 2.856 | 0 | 32.99661 | 4.9323 | 0.0053 | 0.0467 | 0.0047 | 0.046696 | 0.046696 | 0.0646112
14.25667 | -273.644 | 22.05 | 28.275 | -2500.076 | 32.99661 | 15.278 | 0 | 2.902 | 0 | 32.99661 | 4.9299 | 0.0055 | 0.0478 | 0.0048 | 0.047786 | 0.047786 | 0.0661566
14.26 | -273.278 | 22.05 | 28.336 | -2500.076 | 32.99661 | 15.657 | 0 | 2.963 | 0 | 32.99661 | 4.9275 | 0.0057 | 0.0489 | 0.005 | 0.048971 | 0.048971 | 0.067836
14.26333 | -272.912 | 22.05 | 28.382 | -2500.076 | 32.99722 | 16.021 | 0 | 3.025 | 0 | 32.99661 | 4.9251 | 0.0058 | 0.0501 | 0.0051 | 0.050109 | 0.050109 | 0.0694513
14.26667 | -272.469 | 22.05 | 28.397 | -2500.076 | 32.99722 | 16.385 | 0 | 3.071 | 0 | 32.99722 | 4.9227 | 0.006 | 0.0512 | 0.0053 | 0.051246 | 0.051246 | 0.0694513
14.27 | -272.073 | 22.05 | 28.474 | -2500.076 | 32.99722 | 16.825 | 0 | 3.086 | 0 | 32.99722 | 4.9203 | 0.0062 | 0.0526 | 0.0054 | 0.052622 | 0.052622 | 0.073018
14.27333 | -271.722 | 22.05 | 28.52 | -2500.076 | 32.99722 | 17.219 | 0 | 3.163 | 0 | 32.99722 | 4.9178 | 0.0064 | 0.0538 | 0.0056 | 0.053855 | 0.053855 | 0.0747714
14.27667 | -271.294 | 22.05 | 28.565 | -2500.076 | 32.99844 | 17.567 | 0 | 3.209 | 0 | 32.99722 | 4.9154 | 0.0065 | 0.0549 | 0.0057 | 0.054945 | 0.054945 | 0.0763276
14.28 | -270.882 | 22.05 | 28.611 | -2500.076 | 32.99905 | 17.992 | 0 | 3.255 | 0 | 32.99844 | 4.913 | 0.0067 | 0.0562 | 0.0059 | 0.056273 | 0.056273 | 0.0782174
14.28333 | -270.486 | 22.05 | 28.703 | -2500.076 | 32.99905 | 18.402 | 0 | 3.301 | 0 | 32.99905 | 4.9107 | 0.0069 | 0.0575 | 0.0061 | 0.057554 | 0.057554 | 0.0800428
14.28667 | -270.058 | 22.05 | 28.764 | -2500.076 | 32.99905 | 18.796 | 0 | 3.393 | 0 | 32.99905 | 4.9083 | 0.0071 | 0.0588 | 0.0062 | 0.058787 | 0.058787 | 0.081804
14.29 | -269.585 | 22.05 | 28.84 | -2500.076 | 33.00027 | 19.22 | 0 | 3.455 | 0 | 32.99905 | 4.9059 | 0.0073 | 0.0601 | 0.0064 | 0.060115 | 0.060115 | 0.0836997
14.29333 | -269.173 | 22.05 | 28.916 | -2500.076 | 33.00089 | 19.691 | 0 | 3.531 | 0 | 33.00027 | 4.9035 | 0.0075 | 0.0616 | 0.0066 | 0.061587 | 0.061587 | 0.0857971
14.29667 | -268.715 | 22.05 | 28.962 | -2500.076 | 33.00089 | 20.1 | 0 | 3.608 | 0 | 33.00089 | 4.9011 | 0.0077 | 0.0628 | 0.0068 | 0.062868 | 0.062868 | 0.0876309
14.3 | -268.258 | 22.05 | 29.008 | -2500.076 | 33.0015 | 20.556 | 0 | 3.654 | 0 | 33.00089 | 4.8987 | 0.0079 | 0.0643 | 0.007 | 0.064291 | 0.064291 | 0.0896663
14.30333 | -267.8 | 22.05 | 29.038 | -2500.076 | 33.00333 | 21.011 | 0 | 3.7 | 0 | 33.0015 | 4.8963 | 0.0082 | 0.0657 | 0.0072 | 0.065715 | 0.065715 | 0.0917041
14.30667 | -267.373 | 22.05 | 29.023 | -2500.076 | 33.00516 | 21.466 | 0 | 3.731 | 0 | 33.00333 | 4.8939 | 0.0084 | 0.0671 | 0.0074 | 0.067139 | 0.067139 | 0.0937439
14.31 | -266.9 | 22.05 | 29.054 | -2500.076 | 33.00516 | 21.891 | 0 | 3.716 | 0 | 33.00516 | 4.8915 | 0.0086 | 0.0684 | 0.0076 | 0.068468 | 0.068468 | 0.0956529
14.31333 | -266.442 | 22.05 | 29.115 | -2500.076 | 33.00516 | 22.361 | 0 | 3.747 | 0 | 33.00516 | 4.8891 | 0.0089 | 0.0699 | 0.0078 | 0.069939 | 0.069939 | 0.0956529
14.31667 | -265.938 | 22.05 | 29.206 | -2500.076 | 33.00638 | 22.817 | 0 | 3.809 | 0 | 33.00516 | 4.8867 | 0.0091 | 0.0713 | 0.008 | 0.071363 | 0.071363 | 0.0998106
14.32 | -265.419 | 22.05 | 29.237 | -2500.076 | 33.0076 | 23.318 | 0 | 3.901 | 0 | 33.00638 | 4.8844 | 0.0093 | 0.0729 | 0.0082 | 0.07293 | 0.07293 | 0.10206
14.32333 | -264.885 | 22.05 | 29.313 | -2500.076 | 33.0076 | 23.834 | 0 | 3.932 | 0 | 33.0076 | 4.882 | 0.0096 | 0.0745 | 0.0084 | 0.074545 | 0.074545 | 0.104379
14.32667 | -264.351 | 22.05 | 29.374 | -2500.076 | 33.0076 | 24.365 | 0 | 4.008 | 0 | 33.0076 | 4.8796 | 0.0098 | 0.0762 | 0.0086 | 0.076207 | 0.076207 | 0.106766
14.33 | -263.802 | 22.05 | 29.42 | -2500.076 | 33.00821 | 24.897 | 0 | 4.07 | 0 | 33.0076 | 4.8772 | 0.0101 | 0.0778 | 0.0089 | 0.07787 | 0.07787 | 0.109157
14.33333 | -263.283 | 22.05 | 29.42 | -2500.076 | 33.00943 | 25.444 | 0 | 4.116 | 0 | 33.00821 | 4.8748 | 0.0104 | 0.0795 | 0.0091 | 0.07958 | 0.07958 | 0.111617
14.33667 | -262.719 | 22.05 | 29.466 | -2500.076 | 33.00943 | 25.96 | 0 | 4.116 | 0 | 33.00943 | 4.8725 | 0.0106 | 0.0812 | 0.0094 | 0.081195 | 0.081195 | 0.113947
14.34 | -262.154 | 22.05 | 29.511 | -2500.076 | 33.00821 | 26.522 | 0 | 4.162 | 0 | 33.00943 | 4.8701 | 0.0109 | 0.0829 | 0.0096 | 0.082953 | 0.082953 | 0.116479
14.34333 | -261.635 | 22.05 | 29.557 | -2500.076 | 33.00699 | 27.084 | 0 | 4.208 | 0 | 33.00821 | 4.8677 | 0.0112 | 0.0847 | 0.0099 | 0.084711 | 0.084711 | 0.119015
14.34667 | -261.055 | 22.05 | 29.572 | -2500.076 | 33.0076 | 27.6 | 0 | 4.255 | 0 | 33.00699 | 4.8653 | 0.0115 | 0.0863 | 0.0101 | 0.086325 | 0.086325 | 0.121351
14.35 | -260.475 | 22.05 | 29.572 | -2500.076 | 33.0076 | 28.178 | 0 | 4.27 | 0 | 33.0076 | 4.863 | 0.0118 | 0.0881 | 0.0104 | 0.088131 | 0.088131 | 0.12396
14.35333 | -259.926 | 22.05 | 29.633 | -2500.076 | 33.00699 | 28.755 | 0 | 4.271 | 0 | 33.0076 | 4.8606 | 0.0121 | 0.0899 | 0.0107 | 0.089937 | 0.089937 | 0.126571
14.35667 | -259.331 | 22.05 | 29.664 | -2500.076 | 33.00699 | 29.302 | 0 | 4.332 | 0 | 33.00699 | 4.8582 | 0.0124 | 0.0916 | 0.0109 | 0.091647 | 0.091647 | 0.12905
14.36 | -258.66 | 22.05 | 29.71 | -2500.076 | 33.00821 | 29.895 | 0 | 4.363 | 0 | 33.00699 | 4.8559 | 0.0127 | 0.0935 | 0.0112 | 0.0935 | 0.0935 | 0.131734
14.36333 | -258.095 | 22.05 | 29.786 | -2500.076 | 33.00882 | 30.563 | 0 | 4.409 | 0 | 33.00821 | 4.8535 | 0.013 | 0.0955 | 0.0115 | 0.095592 | 0.095592 | 0.134757
14.36667 | -257.485 | 22.05 | 29.893 | -2500.076 | 33.00882 | 31.125 | 0 | 4.486 | 0 | 33.00882 | 4.8511 | 0.0133 | 0.0973 | 0.0118 | 0.09735 | 0.09735 | 0.137312
14.37 | -256.859 | 22.05 | 29.923 | -2500.076 | 33.00821 | 31.733 | 0 | 4.593 | 0 | 33.00882 | 4.8488 | 0.0137 | 0.0992 | 0.0121 | 0.099251 | 0.099251 | 0.140072
14.37333 | -256.264 | 22.05 | 30.015 | -2500.076 | 33.00821 | 32.356 | 0 | 4.624 | 0 | 33.00821 | 4.8464 | 0.014 | 0.1011 | 0.0124 | 0.1012 | 0.1012 | 0.142903
14.37667 | -255.654 | 22.05 | 30.045 | -2500.076 | 33.00943 | 32.949 | 0 | 4.716 | 0 | 33.00821 | 4.844 | 0.0143 | 0.103 | 0.0127 | 0.10305 | 0.10305 | 0.145602
14.38 | -254.952 | 22.05 | 30.061 | -2500.076 | 33.00943 | 33.557 | 0 | 4.747 | 0 | 33.00943 | 4.8417 | 0.0147 | 0.1049 | 0.013 | 0.10495 | 0.10495 | 0.148371
14.38333 | -254.311 | 22.05 | 30.061 | -2500.076 | 33.00882 | 34.256 | 0 | 4.762 | 0 | 33.00943 | 4.8393 | 0.015 | 0.1071 | 0.0133 | 0.10714 | 0.10714 | 0.151548
14.38667 | -253.67 | 22.05 | 30.107 | -2500.076 | 33.00821 | 34.894 | 0 | 4.763 | 0 | 33.00882 | 4.837 | 0.0154 | 0.1091 | 0.0137 | 0.10914 | 0.10914 | 0.154459
14.39 | -252.968 | 22.05 | 30.107 | -2500.076 | 33.00882 | 35.533 | 0 | 4.809 | 0 | 33.00821 | 4.8346 | 0.0158 | 0.1111 | 0.014 | 0.11114 | 0.11114 | 0.157373
14.39333 | -252.312 | 22.05 | 30.137 | -2500.076 | 33.00882 | 36.232 | 0 | 4.809 | 0 | 33.00882 | 4.8323 | 0.0162 | 0.1133 | 0.0143 | 0.11332 | 0.11332 | 0.16056
14.39667 | -251.671 | 22.05 | 30.198 | -2500.076 | 33.00821 | 36.886 | 0 | 4.84 | 0 | 33.00882 | 4.8299 | 0.0165 | 0.1153 | 0.0147 | 0.11537 | 0.11537 | 0.163548
14.4 | -250.954 | 22.05 | 30.259 | -2500.076 | 33.0076 | 37.524 | 0 | 4.901 | 0 | 33.00821 | 4.8276 | 0.0169 | 0.1173 | 0.015 | 0.11736 | 0.11736 | 0.166472
14.40333 | -250.221 | 22.05 | 30.305 | -2500.076 | 33.00882 | 38.239 | 0 | 4.963 | 0 | 33.0076 | 4.8252 | 0.0173 | 0.1195 | 0.0154 | 0.1196 | 0.1196 | 0.169738
14.40667 | -249.535 | 22.05 | 30.366 | -2500.076 | 33.00943 | 38.969 | 0 | 5.009 | 0 | 33.00882 | 4.8229 | 0.0177 | 0.1218 | 0.0158 | 0.12188 | 0.12188 | 0.173074
14.41 | -248.817 | 22.05 | 30.412 | -2500.076 | 33.00882 | 39.653 | 0 | 5.07 | 0 | 33.00943 | 4.8205 | 0.0182 | 0.124 | 0.0161 | 0.12402 | 0.12402 | 0.176212
14.41333 | -248.085 | 22.05 | 30.473 | -2500.076 | 33.0076 | 40.368 | 0 | 5.116 | 0 | 33.00882 | 4.8182 | 0.0186 | 0.1262 | 0.0165 | 0.12626 | 0.12626 | 0.179488
14.41667 | -247.368 | 22.05 | 30.519 | -2500.076 | 33.00699 | 41.097 | 0 | 5.178 | 0 | 33.0076 | 4.8158 | 0.019 | 0.1285 | 0.0169 | 0.12854 | 0.12854 | 0.182836
14.42 | -246.651 | 22.05 | 30.564 | -2500.076 | 33.00699 | 41.812 | 0 | 5.224 | 0 | 33.00699 | 4.8135 | 0.0194 | 0.1307 | 0.0173 | 0.13077 | 0.13077 | 0.186119
14.42333 | -245.933 | 22.05 | 30.641 | -2500.076 | 33.00638 | 42.527 | 0 | 5.27 | 0 | 33.00699 | 4.8111 | 0.0199 | 0.1329 | 0.0177 | 0.13301 | 0.13301 | 0.189406
14.42667 | -245.14 | 22.05 | 30.717 | -2500.076 | 33.00516 | 43.241 | 0 | 5.347 | 0 | 33.00638 | 4.8088 | 0.0203 | 0.1352 | 0.0181 | 0.13525 | 0.13525 | 0.192697
14.43 | -244.377 | 22.05 | 30.793 | -2500.076 | 33.00455 | 44.032 | 0 | 5.423 | 0 | 33.00516 | 4.8065 | 0.0208 | 0.1376 | 0.0185 | 0.13772 | 0.13772 | 0.196331
14.43333 | -243.645 | 22.05 | 30.854 | -2500.076 | 33.00516 | 44.793 | 0 | 5.5 | 0 | 33.00455 | 4.8041 | 0.0213 | 0.14 | 0.0189 | 0.1401 | 0.1401 | 0.199834
14.43667 | -242.851 | 22.05 | 30.931 | -2500.076 | 33.00516 | 45.523 | 0 | 5.562 | 0 | 33.00516 | 4.8018 | 0.0217 | 0.1423 | 0.0193 | 0.14238 | 0.14238 | 0.203203
14.44 | -242.042 | 22.05 | 30.961 | -2500.076 | 33.00455 | 46.314 | 0 | 5.638 | 0 | 33.00516 | 4.7995 | 0.0222 | 0.1448 | 0.0198 | 0.14485 | 0.14485 | 0.20685
14.44333 | -241.325 | 22.05 | 30.992 | -2500.076 | 33.00394 | 47.12 | 0 | 5.669 | 0 | 33.00455 | 4.7971 | 0.0227 | 0.1473 | 0.0202 | 0.14738 | 0.14738 | 0.210568
14.44667 | -240.516 | 22.05 | 30.992 | -2500.076 | 33.00455 | 47.835 | 0 | 5.7 | 0 | 33.00394 | 4.7948 | 0.0232 | 0.1495 | 0.0206 | 0.14961 | 0.14961 | 0.213881
14.45 | -239.662 | 22.05 | 31.022 | -2500.076 | 33.00516 | 48.641 | 0 | 5.7 | 0 | 33.00455 | 4.7925 | 0.0237 | 0.1521 | 0.0211 | 0.15213 | 0.15213 | 0.217607
14.45333 | -238.884 | 22.05 | 31.053 | -2500.076 | 33.00455 | 49.493 | 0 | 5.731 | 0 | 33.00516 | 4.7901 | 0.0242 | 0.1547 | 0.0216 | 0.1548 | 0.1548 | 0.221543
14.45667 | -238.044 | 22.05 | 31.068 | -2500.076 | 33.00333 | 50.268 | 0 | 5.762 | 0 | 33.00455 | 4.7878 | 0.0247 | 0.1571 | 0.022 | 0.15722 | 0.15722 | 0.22514
14.46 | -237.144 | 22.05 | 31.144 | -2500.076 | 33.00333 | 51.105 | 0 | 5.778 | 0 | 33.00333 | 4.7855 | 0.0253 | 0.1598 | 0.0225 | 0.15984 | 0.15984 | 0.229016
14.46333 | -236.32 | 22.05 | 31.22 | -2500.076 | 33.00394 | 52.003 | 0 | 5.854 | 0 | 33.00333 | 4.7831 | 0.0258 | 0.1626 | 0.023 | 0.16265 | 0.16265 | 0.233169
14.46667 | -235.466 | 22.05 | 31.297 | -2500.076 | 33.00455 | 52.824 | 0 | 5.931 | 0 | 33.00394 | 4.7808 | 0.0264 | 0.1651 | 0.0235 | 0.16522 | 0.16522 | 0.236985
14.47 | -234.581 | 22.05 | 31.327 | -2500.076 | 33.00455 | 53.676 | 0 | 6.008 | 0 | 33.00455 | 4.7785 | 0.0269 | 0.1678 | 0.024 | 0.16788 | 0.16788 | 0.240941
14.47333 | -233.711 | 22.05 | 31.404 | -2500.076 | 33.00516 | 54.559 | 0 | 6.039 | 0 | 33.00455 | 4.7762 | 0.0275 | 0.1706 | 0.0246 | 0.17064 | 0.17064 | 0.245039
14.47667 | -232.841 | 22.05 | 31.449 | -2500.076 | 33.00638 | 55.426 | 0 | 6.115 | 0 | 33.00516 | 4.7738 | 0.0281 | 0.1733 | 0.0251 | 0.17335 | 0.17335 | 0.249073
14.48 | -231.91 | 22.05 | 31.495 | -2500.076 | 33.00699 | 56.293 | 0 | 6.161 | 0 | 33.00638 | 4.7715 | 0.0287 | 0.176 | 0.0256 | 0.17607 | 0.17607 | 0.253112
14.48333 | -231.01 | 22.05 | 31.541 | -2500.076 | 33.00577 | 57.222 | 0 | 6.208 | 0 | 33.00699 | 4.7692 | 0.0293 | 0.1789 | 0.0262 | 0.17897 | 0.17897 | 0.257429
14.48667 | -230.094 | 22.05 | 31.602 | -2500.076 | 33.00455 | 58.119 | 0 | 6.254 | 0 | 33.00577 | 4.7669 | 0.0299 | 0.1817 | 0.0267 | 0.18178 | 0.18178 | 0.261614
14.49 | -229.163 | 22.05 | 31.663 | -2500.076 | 33.00455 | 59.032 | 0 | 6.315 | 0 | 33.00455 | 4.7646 | 0.0305 | 0.1845 | 0.0273 | 0.18463 | 0.18463 | 0.265872
14.49333 | -228.217 | 22.05 | 31.693 | -2500.076 | 33.00455 | 59.961 | 0 | 6.377 | 0 | 33.00455 | 4.7623 | 0.0311 | 0.1874 | 0.0279 | 0.18754 | 0.18754 | 0.270204
14.49667 | -227.287 | 22.05 | 31.77 | -2500.076 | 33.00394 | 60.904 | 0 | 6.407 | 0 | 33.00455 | 4.76 | 0.0317 | 0.1904 | 0.0285 | 0.19049 | 0.19049 | 0.274608
14.5 | -226.341 | 22.05 | 31.785 | -2500.076 | 33.00272 | 61.832 | 0 | 6.484 | 0 | 33.00394 | 4.7576 | 0.0324 | 0.1933 | 0.029 | 0.19339 | 0.19339 | 0.278949
14.50333 | -225.394 | 22.05 | 31.831 | -2500.076 | 33.00272 | 62.776 | 0 | 6.5 | 0 | 33.00272 | 4.7553 | 0.033 | 0.1962 | 0.0296 | 0.19634 | 0.19634 | 0.283364
14.50667 | -224.448 | 22.05 | 31.892 | -2500.076 | 33.00333 | 63.72 | 0 | 6.546 | 0 | 33.00272 | 4.753 | 0.0337 | 0.1992 | 0.0302 | 0.19929 | 0.19929 | 0.287784
14.51 | -223.518 | 22.05 | 31.968 | -2500.076 | 33.00394 | 64.663 | 0 | 6.607 | 0 | 33.00333 | 4.7507 | 0.0344 | 0.2021 | 0.0309 | 0.20225 | 0.20225 | 0.292208
14.51333 | -222.587 | 22.05 | 31.999 | -2500.076 | 33.00333 | 65.591 | 0 | 6.684 | 0 | 33.00394 | 4.7484 | 0.0351 | 0.205 | 0.0315 | 0.20515 | 0.20515 | 0.296568
14.51667 | -221.61 | 22.05 | 32.075 | -2500.076 | 33.00333 | 66.52 | 0 | 6.715 | 0 | 33.00333 | 4.7461 | 0.0358 | 0.2079 | 0.0321 | 0.20805 | 0.20805 | 0.300933
14.52 | -220.618 | 22.05 | 32.121 | -2500.076 | 33.00516 | 67.494 | 0 | 6.791 | 0 | 33.00333 | 4.7438 | 0.0365 | 0.211 | 0.0327 | 0.2111 | 0.2111 | 0.30551
14.52333 | -219.642 | 22.05 | 32.136 | -2500.076 | 33.00638 | 68.483 | 0 | 6.838 | 0 | 33.00516 | 4.7415 | 0.0372 | 0.2141 | 0.0334 | 0.21419 | 0.21419 | 0.310161
14.52667 | -218.635 | 22.05 | 32.167 | -2500.076 | 33.00638 | 69.457 | 0 | 6.853 | 0 | 33.00638 | 4.7392 | 0.0379 | 0.2171 | 0.034 | 0.21724 | 0.21724 | 0.314748
14.53 | -217.612 | 22.05 | 32.212 | -2500.076 | 33.00638 | 70.462 | 0 | 6.884 | 0 | 33.00638 | 4.7369 | 0.0386 | 0.2203 | 0.0347 | 0.22038 | 0.22038 | 0.319478
14.53333 | -216.636 | 22.05 | 32.243 | -2500.076 | 33.0076 | 71.481 | 0 | 6.93 | 0 | 33.00638 | 4.7346 | 0.0394 | 0.2235 | 0.0354 | 0.22357 | 0.22357 | 0.324283
14.53667 | -215.659 | 22.05 | 32.273 | -2500.076 | 33.00821 | 72.456 | 0 | 6.961 | 0 | 33.0076 | 4.7323 | 0.0401 | 0.2265 | 0.0361 | 0.22662 | 0.22662 | 0.328885
14.54 | -214.621 | 22.05 | 32.304 | -2500.076 | 33.0076 | 73.43 | 0 | 6.992 | 0 | 33.00821 | 4.73 | 0.0409 | 0.2295 | 0.0368 | 0.22966 | 0.22966 | 0.333492
14.54333 | -213.584 | 22.05 | 32.334 | -2500.076 | 33.00699 | 74.465 | 0 | 7.023 | 0 | 33.0076 | 4.7277 | 0.0417 | 0.2328 | 0.0375 | 0.2329 | 0.2329 | 0.338382
14.54667 | -212.577 | 22.05 | 32.395 | -2500.076 | 33.0076 | 75.5 | 0 | 7.054 | 0 | 33.00699 | 4.7254 | 0.0425 | 0.236 | 0.0382 | 0.23614 | 0.23614 | 0.343277
14.55 | -211.524 | 22.05 | 32.472 | -2500.076 | 33.00882 | 76.504 | 0 | 7.115 | 0 | 33.0076 | 4.7231 | 0.0433 | 0.2392 | 0.0389 | 0.23928 | 0.23928 | 0.348038
14.55333 | -210.425 | 22.05 | 32.533 | -2500.076 | 33.00882 | 77.555 | 0 | 7.192 | 0 | 33.00882 | 4.7208 | 0.0441 | 0.2424 | 0.0396 | 0.24257 | 0.24257 | 0.353013
14.55667 | -209.372 | 22.05 | 32.609 | -2500.076 | 33.00821 | 78.651 | 0 | 7.253 | 0 | 33.00882 | 4.7185 | 0.0449 | 0.2459 | 0.0404 | 0.24599 | 0.24599 | 0.358202
14.56 | -208.335 | 22.05 | 32.655 | -2500.076 | 33.0076 | 79.701 | 0 | 7.33 | 0 | 33.00821 | 4.7163 | 0.0457 | 0.2492 | 0.0412 | 0.24928 | 0.24928 | 0.363188
14.56333 | -207.19 | 22.05 | 32.701 | -2500.076 | 33.00821 | 80.736 | 0 | 7.376 | 0 | 33.0076 | 4.714 | 0.0466 | 0.2524 | 0.0419 | 0.25252 | 0.25252 | 0.36811
14.56667 | -206.061 | 22.05 | 32.701 | -2500.076 | 33.00821 | 81.878 | 0 | 7.422 | 0 | 33.00821 | 4.7117 | 0.0474 | 0.256 | 0.0428 | 0.25609 | 0.25609 | 0.373525
14.57 | -204.993 | 22.05 | 32.731 | -2500.076 | 33.00699 | 83.005 | 0 | 7.423 | 0 | 33.00821 | 4.7094 | 0.0483 | 0.2595 | 0.0436 | 0.25961 | 0.25961 | 0.378876
14.57333 | -203.909 | 22.05 | 32.731 | -2500.076 | 33.00638 | 84.07 | 0 | 7.453 | 0 | 33.00699 | 4.7071 | 0.0491 | 0.2628 | 0.0444 | 0.26295 | 0.26295 | 0.383954
14.57667 | -202.78 | 22.05 | 32.762 | -2500.076 | 33.0076 | 85.151 | 0 | 7.454 | 0 | 33.00638 | 4.7048 | 0.05 | 0.2662 | 0.0452 | 0.26633 | 0.26633 | 0.389107
14.58 | -201.712 | 22.05 | 32.762 | -2500.076 | 33.00821 | 86.278 | 0 | 7.485 | 0 | 33.0076 | 4.7025 | 0.0509 | 0.2697 | 0.046 | 0.26985 | 0.26985 | 0.394475
14.58333 | -200.613 | 22.05 | 32.807 | -2500.076 | 33.0076 | 87.344 | 0 | 7.485 | 0 | 33.00821 | 4.7003 | 0.0518 | 0.273 | 0.0468 | 0.27318 | 0.27318 | 0.39957
14.58667 | -199.499 | 22.05 | 32.838 | -2500.076 | 33.0076 | 88.44 | 0 | 7.531 | 0 | 33.0076 | 4.698 | 0.0528 | 0.2765 | 0.0477 | 0.27661 | 0.27661 | 0.40481
14.59 | -198.355 | 22.05 | 32.884 | -2500.076 | 33.00882 | 89.551 | 0 | 7.562 | 0 | 33.0076 | 4.6957 | 0.0537 | 0.2799 | 0.0485 | 0.28009 | 0.28009 | 0.410126
14.59333 | -197.226 | 22.05 | 32.914 | -2500.076 | 33.00943 | 90.693 | 0 | 7.608 | 0 | 33.00882 | 4.6934 | 0.0546 | 0.2835 | 0.0494 | 0.28366 | 0.28366 | 0.415587
14.59667 | -196.066 | 22.05 | 32.929 | -2500.076 | 33.00943 | 91.82 | 0 | 7.639 | 0 | 33.00943 | 4.6912 | 0.0556 | 0.287 | 0.0503 | 0.28718 | 0.28718 | 0.420985
14.6 | -194.937 | 22.05 | 32.945 | -2500.076 | 33.00943 | 92.977 | 0 | 7.655 | 0 | 33.00943 | 4.6889 | 0.0566 | 0.2907 | 0.0512 | 0.2908 | 0.2908 | 0.426528
14.60333 | -193.762 | 22.05 | 32.975 | -2500.076 | 33.01004 | 94.104 | 0 | 7.67 | 0 | 33.00943 | 4.6866 | 0.0576 | 0.2942 | 0.0521 | 0.29433 | 0.29433 | 0.431937
14.60667 | -192.648 | 22.05 | 33.021 | -2500.076 | 33.01065 | 95.276 | 0 | 7.701 | 0 | 33.01004 | 4.6844 | 0.0585 | 0.2978 | 0.053 | 0.29799 | 0.29799 | 0.437563
14.61 | -191.504 | 22.05 | 33.052 | -2500.076 | 33.01065 | 96.387 | 0 | 7.747 | 0 | 33.01065 | 4.6821 | 0.0595 | 0.3013 | 0.0539 | 0.30147 | 0.30147 | 0.442914
14.61333 | -190.344 | 22.05 | 33.113 | -2500.076 | 33.01065 | 97.529 | 0 | 7.778 | 0 | 33.01065 | 4.6798 | 0.0606 | 0.3049 | 0.0548 | 0.30504 | 0.30504 | 0.448411
14.61667 | -189.169 | 22.05 | 33.174 | -2500.076 | 33.01065 | 98.686 | 0 | 7.84 | 0 | 33.01065 | 4.6775 | 0.0616 | 0.3085 | 0.0557 | 0.30866 | 0.30866 | 0.453985
14.62 | -188.055 | 22.05 | 33.204 | -2500.076 | 33.01065 | 99.859 | 0 | 7.901 | 0 | 33.01065 | 4.6753 | 0.0626 | 0.3122 | 0.0567 | 0.31233 | 0.31233 | 0.459635
14.62333 | -186.804 | 22.05 | 33.204 | -2500.076 | 33.01065 | 100.97 | 0 | 7.932 | 0 | 33.01065 | 4.673 | 0.0637 | 0.3156 | 0.0576 | 0.3158 | 0.3158 | 0.46501
14.62667 | -185.583 | 22.05 | 33.235 | -2500.076 | 33.01065 | 102.219 | 0 | 7.932 | 0 | 33.01065 | 4.6708 | 0.0647 | 0.3195 | 0.0586 | 0.31971 | 0.31971 | 0.471023
14.63 | -184.454 | 22.05 | 33.219 | -2500.076 | 33.01004 | 103.437 | 0 | 7.963 | 0 | 33.01065 | 4.6685 | 0.0658 | 0.3234 | 0.0597 | 0.32352 | 0.32352 | 0.476903
14.63333 | -183.264 | 22.05 | 33.235 | -2500.076 | 33.01004 | 104.564 | 0 | 7.948 | 0 | 33.01004 | 4.6662 | 0.0669 | 0.3269 | 0.0606 | 0.32704 | 0.32704 | 0.482367
14.63667 | -182.028 | 22.05 | 33.235 | -2500.076 | 33.01065 | 105.752 | 0 | 7.964 | 0 | 33.01004 | 4.664 | 0.068 | 0.3306 | 0.0616 | 0.33076 | 0.33076 | 0.488118
14.64 | -180.883 | 22.05 | 33.25 | -2500.076 | 33.01065 | 106.985 | 0 | 7.964 | 0 | 33.01065 | 4.6617 | 0.0691 | 0.3344 | 0.0627 | 0.33461 | 0.33461 | 0.494087
14.64333 | -179.739 | 22.05 | 33.265 | -2500.076 | 33.01065 | 108.127 | 0 | 7.98 | 0 | 33.01065 | 4.6595 | 0.0703 | 0.338 | 0.0637 | 0.33819 | 0.33819 | 0.49964
14.64667 | -178.488 | 22.05 | 33.28 | -2500.076 | 33.01004 | 109.269 | 0 | 7.996 | 0 | 33.01065 | 4.6572 | 0.0714 | 0.3416 | 0.0647 | 0.34176 | 0.34176 | 0.505198
14.65 | -177.282 | 22.05 | 33.265 | -2500.076 | 33.01065 | 110.518 | 0 | 8.011 | 0 | 33.01004 | 4.655 | 0.0726 | 0.3455 | 0.0658 | 0.34566 | 0.34566 | 0.511257
14.65333 | -176.077 | 22.05 | 33.265 | -2500.076 | 33.01065 | 111.72 | 0 | 7.996 | 0 | 33.01065 | 4.6527 | 0.0737 | 0.3492 | 0.0668 | 0.34943 | 0.34943 | 0.517111
14.65667 | -174.856 | 22.05 | 33.28 | -2500.076 | 33.01004 | 112.923 | 0 | 7.997 | 0 | 33.01065 | 4.6505 | 0.0749 | 0.353 | 0.0679 | 0.35319 | 0.35319 | 0.522971
14.66 | -173.605 | 22.05 | 33.265 | -2500.076 | 33.00882 | 114.142 | 0 | 8.012 | 0 | 33.01004 | 4.6482 | 0.0761 | 0.3568 | 0.069 | 0.357 | 0.357 | 0.528908
14.66333 | -172.399 | 22.05 | 33.28 | -2500.076 | 33.01004 | 115.39 | 0 | 7.997 | 0 | 33.00882 | 4.646 | 0.0773 | 0.3607 | 0.0701 | 0.3609 | 0.3609 | 0.534993
14.66667 | -171.178 | 22.05 | 33.341 | -2500.076 | 33.01004 | 116.593 | 0 | 8.013 | 0 | 33.01004 | 4.6437 | 0.0785 | 0.3645 | 0.0712 | 0.36467 | 0.36467 | 0.540873
14.67 | -169.958 | 22.05 | 33.372 | -2500.076 | 33.01004 | 117.812 | 0 | 8.075 | 0 | 33.01004 | 4.6415 | 0.0797 | 0.3683 | 0.0723 | 0.36848 | 0.36848 | 0.54683
14.67333 | -168.752 | 22.05 | 33.372 | -2500.076 | 33.01004 | 119.03 | 0 | 8.105 | 0 | 33.01004 | 4.6392 | 0.081 | 0.3721 | 0.0734 | 0.37229 | 0.37229 | 0.552793
14.67667 | -167.592 | 22.05 | 33.403 | -2500.076 | 33.01065 | 120.233 | 0 | 8.106 | 0 | 33.01004 | 4.637 | 0.0822 | 0.3759 | 0.0746 | 0.37605 | 0.37605 | 0.558692
14.68 | -166.372 | 22.05 | 33.403 | -2500.076 | 33.01065 | 121.39 | 0 | 8.137 | 0 | 33.01065 | 4.6347 | 0.0835 | 0.3795 | 0.0757 | 0.37967 | 0.37967 | 0.564385
14.68333 | -165.136 | 22.05 | 33.387 | -2500.076 | 33.01065 | 122.608 | 0 | 8.137 | 0 | 33.01065 | 4.6325 | 0.0848 | 0.3833 | 0.0768 | 0.38348 | 0.38348 | 0.570367
14.68667 | -163.9 | 22.05 | 33.403 | -2500.076 | 33.00943 | 123.842 | 0 | 8.122 | 0 | 33.01065 | 4.6302 | 0.0861 | 0.3871 | 0.078 | 0.38734 | 0.38734 | 0.576428
14.69 | -162.679 | 22.05 | 33.418 | -2500.076 | 33.00882 | 125.075 | 0 | 8.138 | 0 | 33.00943 | 4.628 | 0.0874 | 0.391 | 0.0792 | 0.39119 | 0.39119 | 0.582494
14.69333 | -161.397 | 22.05 | 33.418 | -2500.076 | 33.00943 | 126.293 | 0 | 8.153 | 0 | 33.00882 | 4.6258 | 0.0887 | 0.3948 | 0.0804 | 0.395 | 0.395 | 0.588497
14.69667 | -160.146 | 22.05 | 33.464 | -2500.076 | 33.00943 | 127.572 | 0 | 8.154 | 0 | 33.00943 | 4.6235 | 0.09 | 0.3988 | 0.0816 | 0.39901 | 0.39901 | 0.594791
14.7 | -158.971 | 22.05 | 33.464 | -2500.076 | 33.00882 | 128.821 | 0 | 8.2 | 0 | 33.00943 | 4.6213 | 0.0913 | 0.4027 | 0.0828 | 0.40291 | 0.40291 | 0.600949
14.70333 | -157.765 | 22.05 | 33.448 | -2500.076 | 33.00882 | 129.994 | 0 | 8.2 | 0 | 33.00882 | 4.6191 | 0.0927 | 0.4064 | 0.084 | 0.40658 | 0.40658 | 0.606758
14.70667 | -156.484 | 22.05 | 33.418 | -2500.076 | 33.01004 | 131.197 | 0 | 8.185 | 0 | 33.00882 | 4.6168 | 0.0941 | 0.4101 | 0.0852 | 0.41034 | 0.41034 | 0.612716
14.71 | -155.278 | 22.05 | 33.403 | -2500.076 | 33.01004 | 132.476 | 0 | 8.155 | 0 | 33.01004 | 4.6146 | 0.0954 | 0.4141 | 0.0865 | 0.41434 | 0.41434 | 0.619037
14.71333 | -154.073 | 22.05 | 33.372 | -2500.076 | 33.01004 | 133.679 | 0 | 8.14 | 0 | 33.01004 | 4.6124 | 0.0968 | 0.4179 | 0.0877 | 0.4181 | 0.4181 | 0.625008
14.71667 | -152.791 | 22.05 | 33.357 | -2500.076 | 33.01004 | 134.882 | 0 | 8.11 | 0 | 33.01004 | 4.6101 | 0.0982 | 0.4217 | 0.089 | 0.42187 | 0.42187 | 0.630985
14.72 | -151.585 | 22.05 | 33.341 | -2500.076 | 33.01126 | 136.161 | 0 | 8.095 | 0 | 33.01004 | 4.6079 | 0.0997 | 0.4256 | 0.0903 | 0.42587 | 0.42587 | 0.637326
14.72333 | -150.38 | 22.05 | 33.372 | -2500.076 | 33.01126 | 137.364 | 0 | 8.08 | 0 | 33.01126 | 4.6057 | 0.1011 | 0.4294 | 0.0915 | 0.42963 | 0.42963 | 0.643317
14.72667 | -149.113 | 22.05 | 33.387 | -2500.076 | 33.01126 | 138.567 | 0 | 8.111 | 0 | 33.01126 | 4.6035 | 0.1025 | 0.4332 | 0.0928 | 0.43339 | 0.43339 | 0.649315
14.73 | -147.893 | 22.05 | 33.387 | -2500.076 | 33.01126 | 139.831 | 0 | 8.127 | 0 | 33.01126 | 4.6012 | 0.104 | 0.4371 | 0.0941 | 0.43735 | 0.43735 | 0.655605
14.73333 | -146.687 | 22.05 | 33.372 | -2500.076 | 33.01187 | 141.049 | 0 | 8.127 | 0 | 33.01126 | 4.599 | 0.1055 | 0.4409 | 0.0955 | 0.44116 | 0.44116 | 0.661688
14.73667 | -145.405 | 22.05 | 33.387 | -2500.076 | 33.01187 | 142.252 | 0 | 8.112 | 0 | 33.01187 | 4.5968 | 0.1069 | 0.4447 | 0.0968 | 0.44492 | 0.44492 | 0.667705
14.74 | -144.185 | 22.05 | 33.372 | -2500.076 | 33.01248 | 143.531 | 0 | 8.128 | 0 | 33.01187 | 4.5946 | 0.1084 | 0.4487 | 0.0981 | 0.44892 | 0.44892 | 0.674088
14.74333 | -142.994 | 22.05 | 33.357 | -2500.076 | 33.01248 | 144.749 | 0 | 8.113 | 0 | 33.01248 | 4.5924 | 0.11 | 0.4525 | 0.0995 | 0.45273 | 0.45273 | 0.68019
14.74667 | -141.774 | 22.05 | 33.372 | -2500.076 | 33.01248 | 145.937 | 0 | 8.098 | 0 | 33.01248 | 4.5902 | 0.1115 | 0.4562 | 0.1008 | 0.45644 | 0.45644 | 0.686156
14.75 | -140.553 | 22.05 | 33.387 | -2500.076 | 33.01309 | 147.155 | 0 | 8.114 | 0 | 33.01248 | 4.5879 | 0.113 | 0.46 | 0.1022 | 0.46025 | 0.46025 | 0.692272
14.75333 | -139.378 | 22.05 | 33.372 | -2500.076 | 33.01431 | 148.373 | 0 | 8.129 | 0 | 33.01309 | 4.5857 | 0.1146 | 0.4638 | 0.1035 | 0.46406 | 0.46406 | 0.698394
14.75667 | -138.203 | 22.05 | 33.357 | -2500.076 | 33.01431 | 149.546 | 0 | 8.115 | 0 | 33.01431 | 4.5835 | 0.1161 | 0.4675 | 0.1049 | 0.46773 | 0.46773 | 0.704308
14.76 | -137.028 | 22.05 | 33.341 | -2500.076 | 33.01431 | 150.718 | 0 | 8.1 | 0 | 33.01431 | 4.5813 | 0.1177 | 0.4712 | 0.1063 | 0.4714 | 0.4714 | 0.710229
14.76333 | -135.823 | 22.05 | 33.326 | -2500.076 | 33.01431 | 151.891 | 0 | 8.085 | 0 | 33.01431 | 4.5791 | 0.1193 | 0.4748 | 0.1076 | 0.47507 | 0.47507 | 0.716155
14.76667 | -134.663 | 22.05 | 33.326 | -2500.076 | 33.01492 | 153.094 | 0 | 8.07 | 0 | 33.01431 | 4.5769 | 0.1209 | 0.4786 | 0.109 | 0.47883 | 0.47883 | 0.722232
14.77 | -133.473 | 22.05 | 33.326 | -2500.076 | 33.01431 | 154.251 | 0 | 8.07 | 0 | 33.01492 | 4.5747 | 0.1225 | 0.4822 | 0.1104 | 0.48245 | 0.48245 | 0.7281
14.77333 | -132.252 | 22.05 | 33.341 | -2500.076 | 33.01431 | 155.439 | 0 | 8.071 | 0 | 33.01431 | 4.5725 | 0.1241 | 0.4859 | 0.1118 | 0.48616 | 0.48616 | 0.734118
14.77667 | -131.046 | 22.05 | 33.357 | -2500.076 | 33.01431 | 156.657 | 0 | 8.086 | 0 | 33.01431 | 4.5703 | 0.1257 | 0.4897 | 0.1133 | 0.48997 | 0.48997 | 0.740288
14.78 | -129.887 | 22.05 | 33.311 | -2500.076 | 33.01492 | 157.86 | 0 | 8.102 | 0 | 33.01431 | 4.568 | 0.1274 | 0.4935 | 0.1147 | 0.49373 | 0.49373 | 0.746392
14.78333 | -128.697 | 22.05 | 33.296 | -2500.076 | 33.01431 | 159.017 | 0 | 8.056 | 0 | 33.01492 | 4.5658 | 0.129 | 0.4971 | 0.1162 | 0.49735 | 0.49735 | 0.752286
14.78667 | -127.537 | 22.05 | 33.296 | -2500.076 | 33.0137 | 160.205 | 0 | 8.042 | 0 | 33.01431 | 4.5636 | 0.1307 | 0.5008 | 0.1176 | 0.50107 | 0.50107 | 0.75833
14.79 | -126.408 | 22.05 | 33.265 | -2500.076 | 33.01309 | 161.362 | 0 | 8.042 | 0 | 33.0137 | 4.5614 | 0.1324 | 0.5044 | 0.1191 | 0.50469 | 0.50469 | 0.764237
14.79333 | -125.278 | 22.05 | 33.265 | -2500.076 | 33.01309 | 162.488 | 0 | 8.012 | 0 | 33.01309 | 4.5592 | 0.1341 | 0.508 | 0.1205 | 0.50821 | 0.50821 | 0.770006
14.79667 | -124.088 | 22.05 | 33.296 | -2500.076 | 33.01309 | 163.615 | 0 | 8.012 | 0 | 33.01309 | 4.557 | 0.1358 | 0.5115 | 0.122 | 0.51174 | 0.51174 | 0.775781
14.8 | -122.959 | 22.05 | 33.28 | -2500.076 | 33.01248 | 164.803 | 0 | 8.043 | 0 | 33.01309 | 4.5548 | 0.1375 | 0.5152 | 0.1235 | 0.51545 | 0.51545 | 0.781852
14.80333 | -121.815 | 22.05 | 33.311 | -2500.076 | 33.01248 | 165.929 | 0 | 8.028 | 0 | 33.01248 | 4.5527 | 0.1392 | 0.5187 | 0.1249 | 0.51897 | 0.51897 | 0.78764
14.80667 | -120.64 | 22.05 | 33.326 | -2500.076 | 33.01248 | 167.071 | 0 | 8.059 | 0 | 33.01248 | 4.5505 | 0.141 | 0.5223 | 0.1264 | 0.52255 | 0.52255 | 0.793507
14.81 | -119.495 | 22.05 | 33.28 | -2500.076 | 33.01309 | 168.244 | 0 | 8.075 | 0 | 33.01248 | 4.5483 | 0.1427 | 0.5259 | 0.128 | 0.52621 | 0.52621 | 0.799525
14.81333 | -118.458 | 22.05 | 33.235 | -2500.076 | 33.01248 | 169.386 | 0 | 8.029 | 0 | 33.01309 | 4.5461 | 0.1445 | 0.5295 | 0.1295 | 0.52978 | 0.52978 | 0.805405
14.81667 | -117.328 | 22.05 | 33.219 | -2500.076 | 33.01248 | 170.421 | 0 | 7.984 | 0 | 33.01248 | 4.5439 | 0.1462 | 0.5327 | 0.1309 | 0.53302 | 0.53302 | 0.810783
14.82 | -116.214 | 22.05 | 33.174 | -2500.076 | 33.01248 | 171.547 | 0 | 7.969 | 0 | 33.01248 | 4.5417 | 0.148 | 0.5363 | 0.1325 | 0.53654 | 0.53654 | 0.816603
14.82333 | -115.192 | 22.05 | 33.143 | -2500.076 | 33.01248 | 172.659 | 0 | 7.924 | 0 | 33.01248 | 4.5395 | 0.1498 | 0.5397 | 0.134 | 0.54002 | 0.54002 | 0.822356
14.82667 | -114.093 | 22.05 | 33.113 | -2500.076 | 33.01248 | 173.679 | 0 | 7.893 | 0 | 33.01248 | 4.5373 | 0.1516 | 0.5429 | 0.1355 | 0.54321 | 0.54321 | 0.82768
14.83 | -112.949 | 22.05 | 33.113 | -2500.076 | 33.01248 | 174.775 | 0 | 7.863 | 0 | 33.01248 | 4.5351 | 0.1535 | 0.5464 | 0.137 | 0.54664 | 0.54664 | 0.833373
14.83333 | -111.911 | 22.05 | 33.113 | -2500.076 | 33.01248 | 175.917 | 0 | 7.864 | 0 | 33.01248 | 4.5329 | 0.1553 | 0.5499 | 0.1386 | 0.55021 | 0.55021 | 0.83929
14.83667 | -110.904 | 22.05 | 33.097 | -2500.076 | 33.01248 | 176.952 | 0 | 7.864 | 0 | 33.01248 | 4.5308 | 0.1571 | 0.5532 | 0.1401 | 0.55345 | 0.55345 | 0.844705
14.84 | -109.806 | 22.05 | 33.082 | -2500.076 | 33.01309 | 177.956 | 0 | 7.849 | 0 | 33.01248 | 4.5286 | 0.159 | 0.5563 | 0.1416 | 0.55659 | 0.55659 | 0.849979
14.84333 | -108.798 | 22.05 | 33.082 | -2500.076 | 33.01248 | 179.052 | 0 | 7.834 | 0 | 33.01309 | 4.5264 | 0.1609 | 0.5597 | 0.1432 | 0.56002 | 0.56002 | 0.855697
14.84667 | -107.807 | 22.05 | 33.067 | -2500.076 | 33.01248 | 180.057 | 0 | 7.835 | 0 | 33.01248 | 4.5242 | 0.1627 | 0.5629 | 0.1448 | 0.56316 | 0.56316 | 0.860983
14.85 | -106.769 | 22.05 | 33.006 | -2500.076 | 33.01248 | 181.046 | 0 | 7.82 | 0 | 33.01248 | 4.522 | 0.1646 | 0.566 | 0.1463 | 0.56625 | 0.56625 | 0.866202
14.85333 | -105.701 | 22.05 | 32.975 | -2500.076 | 33.01309 | 182.081 | 0 | 7.759 | 0 | 33.01248 | 4.5199 | 0.1665 | 0.5692 | 0.1479 | 0.56949 | 0.56949 | 0.871646
14.85667 | -104.709 | 22.05 | 32.914 | -2500.076 | 33.01309 | 183.147 | 0 | 7.729 | 0 | 33.01309 | 4.5177 | 0.1684 | 0.5725 | 0.1495 | 0.57282 | 0.57282 | 0.877241
14.86 | -103.702 | 22.05 | 32.899 | -2500.076 | 33.01309 | 184.136 | 0 | 7.668 | 0 | 33.01309 | 4.5155 | 0.1704 | 0.5756 | 0.151 | 0.57592 | 0.57592 | 0.882478
14.86333 | -102.68 | 22.05 | 32.853 | -2500.076 | 33.01309 | 185.141 | 0 | 7.653 | 0 | 33.01309 | 4.5133 | 0.1723 | 0.5788 | 0.1526 | 0.57906 | 0.57906 | 0.887793
14.86667 | -101.642 | 22.05 | 32.807 | -2500.076 | 33.01431 | 186.161 | 0 | 7.608 | 0 | 33.01309 | 4.5112 | 0.1742 | 0.582 | 0.1542 | 0.58225 | 0.58225 | 0.893187
14.87 | -100.696 | 22.05 | 32.731 | -2500.076 | 33.01492 | 187.196 | 0 | 7.562 | 0 | 33.01431 | 4.509 | 0.1762 | 0.5852 | 0.1559 | 0.58549 | 0.58549 | 0.898661
14.87333 | -99.734 | 22.05 | 32.716 | -2500.076 | 33.01492 | 188.139 | 0 | 7.487 | 0 | 33.01492 | 4.5068 | 0.1781 | 0.5881 | 0.1574 | 0.58844 | 0.58844 | 0.9037
14.87667 | -98.743 | 22.05 | 32.701 | -2500.076 | 33.01492 | 189.098 | 0 | 7.472 | 0 | 33.01492 | 4.5047 | 0.1801 | 0.5911 | 0.159 | 0.59144 | 0.59144 | 0.908819
14.88 | -97.827 | 22.05 | 32.655 | -2500.076 | 33.01614 | 190.088 | 0 | 7.457 | 0 | 33.01492 | 4.5025 | 0.1821 | 0.5942 | 0.1607 | 0.59453 | 0.59453 | 0.91409
14.88333 | -96.957 | 22.05 | 32.685 | -2500.076 | 33.01675 | 191.001 | 0 | 7.411 | 0 | 33.01614 | 4.5003 | 0.1841 | 0.5971 | 0.1622 | 0.59739 | 0.59739 | 0.918999
14.88667 | -95.996 | 22.05 | 32.746 | -2500.076 | 33.01675 | 191.868 | 0 | 7.442 | 0 | 33.01675 | 4.4982 | 0.1861 | 0.5998 | 0.1638 | 0.6001 | 0.6001 | 0.923694
14.89 | -95.08 | 22.05 | 32.731 | -2500.076 | 33.01614 | 192.827 | 0 | 7.504 | 0 | 33.01675 | 4.496 | 0.1881 | 0.6028 | 0.1654 | 0.6031 | 0.6031 | 0.928834
14.89333 | -94.226 | 22.05 | 32.685 | -2500.076 | 33.01675 | 193.74 | 0 | 7.489 | 0 | 33.01614 | 4.4938 | 0.1901 | 0.6056 | 0.1671 | 0.60596 | 0.60596 | 0.933759
14.89667 | -93.326 | 22.05 | 32.655 | -2500.076 | 33.01736 | 194.592 | 0 | 7.443 | 0 | 33.01675 | 4.4917 | 0.1921 | 0.6083 | 0.1686 | 0.60862 | 0.60862 | 0.938396
14.9 | -92.471 | 22.05 | 32.579 | -2500.076 | 33.01736 | 195.489 | 0 | 7.413 | 0 | 33.01736 | 4.4895 | 0.1942 | 0.6111 | 0.1702 | 0.61143 | 0.61143 | 0.943258
14.90333 | -91.632 | 22.05 | 32.487 | -2500.076 | 33.01736 | 196.341 | 0 | 7.337 | 0 | 33.01736 | 4.4874 | 0.1962 | 0.6138 | 0.1718 | 0.61409 | 0.61409 | 0.947905
14.90667 | -90.777 | 22.05 | 32.472 | -2500.076 | 33.01859 | 197.178 | 0 | 7.246 | 0 | 33.01736 | 4.4852 | 0.1983 | 0.6164 | 0.1734 | 0.61671 | 0.61671 | 0.952483
14.91 | -89.938 | 22.05 | 32.441 | -2500.076 | 33.02042 | 198.03 | 0 | 7.231 | 0 | 33.01859 | 4.483 | 0.2003 | 0.6191 | 0.175 | 0.61937 | 0.61937 | 0.957139
14.91333 | -89.114 | 22.05 | 32.426 | -2500.076 | 33.02164 | 198.867 | 0 | 7.201 | 0 | 33.02042 | 4.4809 | 0.2024 | 0.6217 | 0.1767 | 0.62199 | 0.62199 | 0.961727
14.91667 | -88.275 | 22.05 | 32.411 | -2500.076 | 33.02164 | 199.688 | 0 | 7.186 | 0 | 33.02164 | 4.4787 | 0.2045 | 0.6242 | 0.1783 | 0.62456 | 0.62456 | 0.966246
14.92 | -87.481 | 22.05 | 32.365 | -2500.076 | 33.02164 | 200.525 | 0 | 7.171 | 0 | 33.02164 | 4.4766 | 0.2066 | 0.6269 | 0.1799 | 0.62718 | 0.62718 | 0.970844
14.92333 | -86.718 | 22.05 | 32.319 | -2500.076 | 33.02225 | 201.316 | 0 | 7.126 | 0 | 33.02164 | 4.4744 | 0.2087 | 0.6293 | 0.1815 | 0.62965 | 0.62965 | 0.975225
14.92667 | -85.94 | 22.05 | 32.258 | -2500.076 | 33.02225 | 202.076 | 0 | 7.08 | 0 | 33.02225 | 4.4723 | 0.2108 | 0.6317 | 0.1831 | 0.63203 | 0.63203 | 0.979463
14.93 | -85.238 | 22.05 | 32.228 | -2500.076 | 33.02042 | 202.852 | 0 | 7.02 | 0 | 33.02225 | 4.4701 | 0.2129 | 0.6341 | 0.1847 | 0.63446 | 0.63446 | 0.983779
14.93333 | -84.521 | 22.05 | 32.197 | -2500.076 | 33.0192 | 203.551 | 0 | 6.99 | 0 | 33.02042 | 4.468 | 0.215 | 0.6363 | 0.1863 | 0.63664 | 0.63664 | 0.98773
14.93667 | -83.789 | 22.05 | 32.167 | -2500.076 | 33.0192 | 204.266 | 0 | 6.959 | 0 | 33.0192 | 4.4658 | 0.2171 | 0.6386 | 0.1879 | 0.63888 | 0.63888 | 0.991759
14.94 | -83.117 | 22.05 | 32.136 | -2500.076 | 33.0192 | 204.996 | 0 | 6.929 | 0 | 33.0192 | 4.4637 | 0.2193 | 0.6408 | 0.1895 | 0.64116 | 0.64116 | 0.995867
14.94333 | -82.43 | 22.05 | 32.105 | -2500.076 | 33.01797 | 205.665 | 0 | 6.899 | 0 | 33.0192 | 4.4615 | 0.2214 | 0.6429 | 0.191 | 0.64325 | 0.64325 | 0.999682
14.94667 | -81.729 | 22.05 | 32.09 | -2500.076 | 33.01736 | 206.349 | 0 | 6.869 | 0 | 33.01797 | 4.4594 | 0.2236 | 0.6451 | 0.1926 | 0.64539 | 0.64539 | 1.00358
14.95 | -81.057 | 22.05 | 32.044 | -2500.076 | 33.01736 | 207.048 | 0 | 6.854 | 0 | 33.01736 | 4.4573 | 0.2257 | 0.6472 | 0.1942 | 0.64758 | 0.64758 | 1.00755
14.95333 | -80.416 | 22.05 | 32.014 | -2500.076 | 33.01797 | 207.717 | 0 | 6.809 | 0 | 33.01736 | 4.4551 | 0.2279 | 0.6493 | 0.1958 | 0.64967 | 0.64967 | 1.01138
14.95667 | -79.714 | 22.05 | 31.953 | -2500.076 | 33.01797 | 208.356 | 0 | 6.779 | 0 | 33.01797 | 4.453 | 0.2301 | 0.6513 | 0.1974 | 0.65167 | 0.65167 | 1.01506
14.96 | -79.104 | 22.05 | 31.907 | -2500.076 | 33.01736 | 209.055 | 0 | 6.718 | 0 | 33.01797 | 4.4508 | 0.2322 | 0.6535 | 0.199 | 0.65386 | 0.65386 | 1.01904
14.96333 | -78.463 | 22.05 | 31.816 | -2500.076 | 33.01675 | 209.663 | 0 | 6.672 | 0 | 33.01736 | 4.4487 | 0.2344 | 0.6554 | 0.2006 | 0.65576 | 0.65576 | 1.02258
14.96667 | -77.822 | 22.05 | 31.77 | -2500.076 | 33.01675 | 210.301 | 0 | 6.581 | 0 | 33.01675 | 4.4466 | 0.2366 | 0.6574 | 0.2022 | 0.65775 | 0.65775 | 1.02628
14.97 | -77.258 | 22.05 | 31.755 | -2500.076 | 33.01614 | 210.94 | 0 | 6.536 | 0 | 33.01675 | 4.4444 | 0.2388 | 0.6594 | 0.2038 | 0.65975 | 0.65975 | 1.02998
14.97333 | -76.693 | 22.05 | 31.739 | -2500.076 | 33.01492 | 211.502 | 0 | 6.521 | 0 | 33.01614 | 4.4423 | 0.241 | 0.6612 | 0.2053 | 0.66151 | 0.66151 | 1.03331
14.97667 | -76.098 | 22.05 | 31.724 | -2500.076 | 33.01431 | 212.064 | 0 | 6.506 | 0 | 33.01492 | 4.4402 | 0.2432 | 0.6629 | 0.2069 | 0.66327 | 0.66327 | 1.03664
14.98 | -75.594 | 22.05 | 31.709 | -2500.076 | 33.01492 | 212.656 | 0 | 6.491 | 0 | 33.01431 | 4.438 | 0.2454 | 0.6648 | 0.2085 | 0.66512 | 0.66512 | 1.04013
14.98333 | -75.121 | 22.05 | 31.678 | -2500.076 | 33.01553 | 213.157 | 0 | 6.476 | 0 | 33.01492 | 4.4359 | 0.2477 | 0.6663 | 0.21 | 0.66669 | 0.66669 | 1.04317
14.98667 | -74.557 | 22.05 | 31.632 | -2500.076 | 33.01553 | 213.628 | 0 | 6.446 | 0 | 33.01553 | 4.4338 | 0.2499 | 0.6678 | 0.2115 | 0.66816 | 0.66816 | 1.04607
14.99 | -74.084 | 22.05 | 31.587 | -2500.076 | 33.01553 | 214.19 | 0 | 6.401 | 0 | 33.01553 | 4.4317 | 0.2521 | 0.6696 | 0.2131 | 0.66992 | 0.66992 | 1.04941
14.99333 | -73.641 | 22.05 | 31.526 | -2500.076 | 33.01614 | 214.66 | 0 | 6.355 | 0 | 33.01553 | 4.4295 | 0.2544 | 0.671 | 0.2146 | 0.67139 | 0.67139 | 1.05231
14.99667 | -73.168 | 22.05 | 31.48 | -2500.076 | 33.01675 | 215.1 | 0 | 6.295 | 0 | 33.01614 | 4.4274 | 0.2566 | 0.6724 | 0.2161 | 0.67276 | 0.67276 | 1.05507
15 | -72.71 | 22.05 | 31.465 | -2500.076 | 33.01675 | 215.571 | 0 | 6.249 | 0 | 33.01675 | 4.4253 | 0.2588 | 0.6739 | 0.2177 | 0.67424 | 0.67424 | 1.05798
15.00333 | -72.314 | 22.05 | 31.449 | -2500.076 | 33.01614 | 216.026 | 0 | 6.234 | 0 | 33.01675 | 4.4232 | 0.2611 | 0.6753 | 0.2192 | 0.67566 | 0.67566 | 1.06081
15.00667 | -71.917 | 22.05 | 31.419 | -2500.076 | 33.01553 | 216.42 | 0 | 6.219 | 0 | 33.01614 | 4.421 | 0.2634 | 0.6765 | 0.2207 | 0.67689 | 0.67689 | 1.06335
15.01 | -71.52 | 22.05 | 31.404 | -2500.076 | 33.01553 | 216.814 | 0 | 6.189 | 0 | 33.01553 | 4.4189 | 0.2656 | 0.6778 | 0.2221 | 0.67813 | 0.67813 | 1.06589
15.01333 | -71.123 | 22.05 | 31.373 | -2500.076 | 33.01553 | 217.209 | 0 | 6.174 | 0 | 33.01553 | 4.4168 | 0.2679 | 0.679 | 0.2236 | 0.67936 | 0.67936 | 1.06844
15.01667 | -70.742 | 22.05 | 31.327 | -2500.076 | 33.01492 | 217.603 | 0 | 6.144 | 0 | 33.01553 | 4.4147 | 0.2701 | 0.6802 | 0.2251 | 0.68059 | 0.68059 | 1.07098
15.02 | -70.391 | 22.05 | 31.266 | -2500.076 | 33.01431 | 217.982 | 0 | 6.099 | 0 | 33.01492 | 4.4126 | 0.2724 | 0.6814 | 0.2266 | 0.68178 | 0.68178 | 1.07346
15.02333 | -70.009 | 22.05 | 31.236 | -2500.076 | 33.01492 | 218.33 | 0 | 6.038 | 0 | 33.01431 | 4.4104 | 0.2747 | 0.6825 | 0.2281 | 0.68287 | 0.68287 | 1.07579
15.02667 | -69.643 | 22.05 | 31.205 | -2500.076 | 33.01553 | 218.709 | 0 | 6.008 | 0 | 33.01492 | 4.4083 | 0.277 | 0.6837 | 0.2296 | 0.68405 | 0.68405 | 1.07826
15.03 | -69.353 | 22.05 | 31.159 | -2500.076 | 33.01553 | 219.073 | 0 | 5.978 | 0 | 33.01553 | 4.4062 | 0.2792 | 0.6848 | 0.2311 | 0.68519 | 0.68519 | 1.08067
15.03333 | -69.079 | 22.05 | 31.098 | -2500.076 | 33.01553 | 219.36 | 0 | 5.933 | 0 | 33.01553 | 4.4041 | 0.2815 | 0.6857 | 0.2326 | 0.68609 | 0.68609 | 1.0827
15.03667 | -68.789 | 22.05 | 31.037 | -2500.076 | 33.01614 | 219.632 | 0 | 5.872 | 0 | 33.01553 | 4.402 | 0.2838 | 0.6866 | 0.234 | 0.68694 | 0.68694 | 1.08466
15.04 | -68.56 | 22.05 | 30.992 | -2500.076 | 33.01675 | 219.92 | 0 | 5.811 | 0 | 33.01614 | 4.3999 | 0.2861 | 0.6875 | 0.2354 | 0.68784 | 0.68784 | 1.0867
15.04333 | -68.346 | 22.05 | 30.961 | -2500.076 | 33.01675 | 220.146 | 0 | 5.766 | 0 | 33.01675 | 4.3978 | 0.2884 | 0.6882 | 0.2368 | 0.68855 | 0.68855 | 1.08843
15.04667 | -68.056 | 22.05 | 30.915 | -2500.076 | 33.01614 | 220.357 | 0 | 5.736 | 0 | 33.01675 | 4.3957 | 0.2907 | 0.6889 | 0.2382 | 0.68921 | 0.68921 | 1.0901
15.05 | -67.827 | 22.05 | 30.9 | -2500.076 | 33.01614 | 220.645 | 0 | 5.69 | 0 | 33.01614 | 4.3936 | 0.293 | 0.6898 | 0.2397 | 0.69011 | 0.69011 | 1.09214
15.05333 | -67.66 | 22.05 | 30.869 | -2500.076 | 33.01675 | 220.871 | 0 | 5.675 | 0 | 33.01614 | 4.3915 | 0.2953 | 0.6905 | 0.2411 | 0.69081 | 0.69081 | 1.09388
15.05667 | -67.431 | 22.05 | 30.824 | -2500.076 | 33.01675 | 221.036 | 0 | 5.645 | 0 | 33.01675 | 4.3894 | 0.2976 | 0.691 | 0.2424 | 0.69133 | 0.69133 | 1.09532
15.06 | -67.217 | 22.05 | 30.778 | -2500.076 | 33.01614 | 221.263 | 0 | 5.6 | 0 | 33.01675 | 4.3873 | 0.2999 | 0.6917 | 0.2438 | 0.69204 | 0.69204 | 1.09706
15.06333 | -67.11 | 22.05 | 30.747 | -2500.076 | 33.01614 | 221.474 | 0 | 5.554 | 0 | 33.01614 | 4.3851 | 0.3022 | 0.6923 | 0.2453 | 0.6927 | 0.6927 | 1.09874
15.06667 | -66.973 | 22.05 | 30.671 | -2500.076 | 33.01675 | 221.578 | 0 | 5.524 | 0 | 33.01614 | 4.383 | 0.3045 | 0.6927 | 0.2466 | 0.69302 | 0.69302 | 1.09988
15.07 | -66.805 | 22.05 | 30.656 | -2500.076 | 33.01736 | 221.713 | 0 | 5.448 | 0 | 33.01675 | 4.381 | 0.3068 | 0.6931 | 0.2479 | 0.69345 | 0.69345 | 1.10117
15.07333 | -66.729 | 22.05 | 30.625 | -2500.076 | 33.01736 | 221.878 | 0 | 5.433 | 0 | 33.01736 | 4.3789 | 0.3092 | 0.6936 | 0.2493 | 0.69396 | 0.69396 | 1.10117
15.07667 | -66.652 | 22.05 | 30.58 | -2500.076 | 33.01797 | 221.952 | 0 | 5.403 | 0 | 33.01736 | 4.3768 | 0.3115 | 0.6938 | 0.2506 | 0.69419 | 0.69419 | 1.10361
15.08 | -66.53 | 22.05 | 30.564 | -2500.076 | 33.01859 | 222.026 | 0 | 5.358 | 0 | 33.01797 | 4.3747 | 0.3138 | 0.6941 | 0.2519 | 0.69442 | 0.69442 | 1.10461
15.08333 | -66.439 | 22.05 | 30.564 | -2500.076 | 33.01981 | 222.145 | 0 | 5.343 | 0 | 33.01859 | 4.3726 | 0.3161 | 0.6944 | 0.2532 | 0.6948 | 0.6948 | 1.10583
15.08667 | -66.393 | 22.05 | 30.534 | -2500.076 | 33.01981 | 222.234 | 0 | 5.343 | 0 | 33.01981 | 4.3705 | 0.3184 | 0.6947 | 0.2546 | 0.69508 | 0.69508 | 1.1069
15.09 | -66.317 | 22.05 | 30.519 | -2500.076 | 33.01981 | 222.277 | 0 | 5.313 | 0 | 33.01981 | 4.3684 | 0.3207 | 0.6949 | 0.2558 | 0.69521 | 0.69521 | 1.10775
15.09333 | -66.271 | 22.05 | 30.488 | -2500.076 | 33.01981 | 222.351 | 0 | 5.298 | 0 | 33.01981 | 4.3663 | 0.323 | 0.6951 | 0.2572 | 0.69544 | 0.69544 | 1.10874
15.09667 | -66.286 | 22.05 | 30.457 | -2500.076 | 33.02042 | 222.395 | 0 | 5.268 | 0 | 33.01981 | 4.3642 | 0.3254 | 0.6952 | 0.2585 | 0.69558 | 0.69558 | 1.10959
15.1 | -66.301 | 22.05 | 30.412 | -2500.076 | 33.02042 | 222.377 | 0 | 5.238 | 0 | 33.02042 | 4.3621 | 0.3277 | 0.6952 | 0.2597 | 0.69552 | 0.69552 | 1.11013
15.10333 | -66.317 | 22.05 | 30.351 | -2500.076 | 33.01981 | 222.359 | 0 | 5.193 | 0 | 33.02042 | 4.36 | 0.33 | 0.6951 | 0.2609 | 0.69547 | 0.69547 | 1.11067
15.10667 | -66.393 | 22.05 | 30.274 | -2500.076 | 33.0192 | 222.341 | 0 | 5.132 | 0 | 33.01981 | 4.3579 | 0.3323 | 0.6951 | 0.2621 | 0.69541 | 0.69541 | 1.11121
15.11 | -66.469 | 22.05 | 30.244 | -2500.076 | 33.0192 | 222.262 | 0 | 5.056 | 0 | 33.0192 | 4.3559 | 0.3346 | 0.6948 | 0.2633 | 0.69516 | 0.69516 | 1.11145
15.11333 | -66.515 | 22.05 | 30.198 | -2500.076 | 33.0192 | 222.183 | 0 | 5.026 | 0 | 33.0192 | 4.3538 | 0.3369 | 0.6946 | 0.2645 | 0.69492 | 0.69492 | 1.11169
15.11667 | -66.591 | 22.05 | 30.152 | -2500.076 | 33.01797 | 222.135 | 0 | 4.98 | 0 | 33.0192 | 4.3517 | 0.3393 | 0.6944 | 0.2657 | 0.69477 | 0.69477 | 1.11208
15.12 | -66.683 | 22.05 | 30.122 | -2500.076 | 33.01736 | 222.056 | 0 | 4.935 | 0 | 33.01797 | 4.3496 | 0.3416 | 0.6942 | 0.2669 | 0.69452 | 0.69452 | 1.11232
15.12333 | -66.759 | 22.05 | 30.107 | -2500.076 | 33.01736 | 221.962 | 0 | 4.905 | 0 | 33.01736 | 4.3475 | 0.3439 | 0.6939 | 0.268 | 0.69423 | 0.69423 | 1.11248
15.12667 | -66.851 | 22.05 | 30.076 | -2500.076 | 33.01797 | 221.883 | 0 | 4.89 | 0 | 33.01736 | 4.3455 | 0.3462 | 0.6936 | 0.2692 | 0.69398 | 0.69398 | 1.11271
15.13 | -66.973 | 22.05 | 30.015 | -2500.076 | 33.01797 | 221.789 | 0 | 4.86 | 0 | 33.01797 | 4.3434 | 0.3485 | 0.6933 | 0.2704 | 0.69369 | 0.69369 | 1.11287
15.13333 | -67.095 | 22.05 | 30 | -2500.076 | 33.01736 | 221.665 | 0 | 4.799 | 0 | 33.01797 | 4.3413 | 0.3508 | 0.6929 | 0.2716 | 0.6933 | 0.6933 | 1.11288
15.13667 | -67.309 | 22.05 | 29.984 | -2500.076 | 33.01736 | 221.54 | 0 | 4.784 | 0 | 33.01736 | 4.3392 | 0.3531 | 0.6926 | 0.2727 | 0.69291 | 0.69291 | 1.11289
15.14 | -67.446 | 22.05 | 29.969 | -2500.076 | 33.01797 | 221.324 | 0 | 4.769 | 0 | 33.01736 | 4.3371 | 0.3554 | 0.6919 | 0.2737 | 0.69223 | 0.69223 | 1.11243
15.14333 | -67.629 | 22.05 | 29.939 | -2500.076 | 33.01736 | 221.184 | 0 | 4.754 | 0 | 33.01797 | 4.3351 | 0.3577 | 0.6914 | 0.2749 | 0.69179 | 0.69179 | 1.11236
15.14667 | -67.858 | 22.05 | 29.954 | -2500.076 | 33.01614 | 220.998 | 0 | 4.724 | 0 | 33.01736 | 4.333 | 0.36 | 0.6909 | 0.276 | 0.69121 | 0.69121 | 1.11206
15.15 | -68.087 | 22.05 | 29.908 | -2500.076 | 33.01614 | 220.767 | 0 | 4.74 | 0 | 33.01614 | 4.3309 | 0.3623 | 0.6901 | 0.277 | 0.69049 | 0.69049 | 1.11153
15.15333 | -68.209 | 22.05 | 29.878 | -2500.076 | 33.01675 | 220.536 | 0 | 4.694 | 0 | 33.01614 | 4.3289 | 0.3646 | 0.6894 | 0.278 | 0.68976 | 0.68976 | 1.11099
15.15667 | -68.484 | 22.05 | 29.832 | -2500.076 | 33.01736 | 220.411 | 0 | 4.664 | 0 | 33.01675 | 4.3268 | 0.3669 | 0.689 | 0.2792 | 0.68937 | 0.68937 | 1.11099
15.16 | -68.712 | 22.05 | 29.801 | -2500.076 | 33.01736 | 220.134 | 0 | 4.619 | 0 | 33.01736 | 4.3247 | 0.3692 | 0.6882 | 0.2802 | 0.68851 | 0.68851 | 1.11023
15.16333 | -68.911 | 22.05 | 29.786 | -2500.076 | 33.01736 | 219.902 | 0 | 4.589 | 0 | 33.01736 | 4.3227 | 0.3715 | 0.6874 | 0.2812 | 0.68778 | 0.68778 | 1.10969
15.16667 | -69.155 | 22.05 | 29.786 | -2500.076 | 33.01736 | 219.701 | 0 | 4.574 | 0 | 33.01736 | 4.3206 | 0.3738 | 0.6868 | 0.2823 | 0.68716 | 0.68716 | 1.10931
15.17 | -69.445 | 22.05 | 29.74 | -2500.076 | 33.01797 | 219.455 | 0 | 4.574 | 0 | 33.01736 | 4.3185 | 0.3761 | 0.686 | 0.2833 | 0.68638 | 0.68638 | 1.10869
15.17333 | -69.704 | 22.05 | 29.71 | -2500.076 | 33.01797 | 219.162 | 0 | 4.529 | 0 | 33.01797 | 4.3165 | 0.3784 | 0.6851 | 0.2843 | 0.68547 | 0.68547 | 1.10784
15.17667 | -70.025 | 22.05 | 29.679 | -2500.076 | 33.01797 | 218.9 | 0 | 4.499 | 0 | 33.01797 | 4.3144 | 0.3807 | 0.6843 | 0.2853 | 0.68465 | 0.68465 | 1.10715
15.18 | -70.36 | 22.05 | 29.633 | -2500.076 | 33.01797 | 218.577 | 0 | 4.469 | 0 | 33.01797 | 4.3124 | 0.3829 | 0.6833 | 0.2862 | 0.68364 | 0.68364 | 1.10614
15.18333 | -70.666 | 22.05 | 29.588 | -2500.076 | 33.01859 | 218.239 | 0 | 4.423 | 0 | 33.01797 | 4.3103 | 0.3852 | 0.6822 | 0.2871 | 0.68258 | 0.68258 | 1.10506
15.18667 | -70.986 | 22.05 | 29.557 | -2500.076 | 33.01797 | 217.931 | 0 | 4.378 | 0 | 33.01859 | 4.3082 | 0.3875 | 0.6813 | 0.2881 | 0.68162 | 0.68162 | 1.10412
15.19 | -71.322 | 22.05 | 29.542 | -2500.076 | 33.01675 | 217.608 | 0 | 4.348 | 0 | 33.01797 | 4.3062 | 0.3898 | 0.6803 | 0.289 | 0.68061 | 0.68061 | 1.10311
15.19333 | -71.657 | 22.05 | 29.511 | -2500.076 | 33.01614 | 217.27 | 0 | 4.333 | 0 | 33.01675 | 4.3041 | 0.392 | 0.6792 | 0.29 | 0.67955 | 0.67955 | 1.10203
15.19667 | -72.008 | 22.05 | 29.466 | -2500.076 | 33.01614 | 216.932 | 0 | 4.303 | 0 | 33.01614 | 4.3021 | 0.3943 | 0.6781 | 0.2909 | 0.67849 | 0.67849 | 1.10093
15.2 | -72.359 | 22.05 | 29.435 | -2500.076 | 33.01675 | 216.578 | 0 | 4.257 | 0 | 33.01614 | 4.3 | 0.3965 | 0.677 | 0.2918 | 0.67739 | 0.67739 | 1.09976
15.20333 | -72.741 | 22.05 | 29.405 | -2500.076 | 33.01675 | 216.225 | 0 | 4.227 | 0 | 33.01675 | 4.298 | 0.3988 | 0.6759 | 0.2927 | 0.67628 | 0.67628 | 1.09859
15.20667 | -73.138 | 22.05 | 29.359 | -2500.076 | 33.01675 | 215.841 | 0 | 4.197 | 0 | 33.01675 | 4.2959 | 0.401 | 0.6747 | 0.2936 | 0.67508 | 0.67508 | 1.09726
15.21 | -73.519 | 22.05 | 29.344 | -2500.076 | 33.01675 | 215.442 | 0 | 4.151 | 0 | 33.01675 | 4.2939 | 0.4033 | 0.6735 | 0.2944 | 0.67383 | 0.67383 | 1.09586
15.21333 | -73.885 | 22.05 | 29.344 | -2500.076 | 33.01797 | 215.058 | 0 | 4.137 | 0 | 33.01675 | 4.2918 | 0.4055 | 0.6723 | 0.2953 | 0.67263 | 0.67263 | 1.09452
15.21667 | -74.328 | 22.05 | 29.328 | -2500.076 | 33.01797 | 214.689 | 0 | 4.137 | 0 | 33.01797 | 4.2898 | 0.4078 | 0.6711 | 0.2961 | 0.67148 | 0.67148 | 1.09327
15.22 | -74.755 | 22.05 | 29.344 | -2500.076 | 33.01736 | 214.244 | 0 | 4.122 | 0 | 33.01797 | 4.2877 | 0.41 | 0.6697 | 0.2969 | 0.67009 | 0.67009 | 1.09162
15.22333 | -75.182 | 22.05 | 29.328 | -2500.076 | 33.01736 | 213.814 | 0 | 4.138 | 0 | 33.01736 | 4.2857 | 0.4122 | 0.6684 | 0.2977 | 0.66874 | 0.66874 | 1.09005
15.22667 | -75.64 | 22.05 | 29.313 | -2500.076 | 33.01859 | 213.384 | 0 | 4.123 | 0 | 33.01736 | 4.2836 | 0.4144 | 0.6671 | 0.2985 | 0.6674 | 0.6674 | 1.08847
15.23 | -76.067 | 22.05 | 29.267 | -2500.076 | 33.0192 | 212.924 | 0 | 4.108 | 0 | 33.01859 | 4.2816 | 0.4167 | 0.6656 | 0.2993 | 0.66596 | 0.66596 | 1.08674
15.23333 | -76.495 | 22.05 | 29.221 | -2500.076 | 33.01859 | 212.494 | 0 | 4.062 | 0 | 33.0192 | 4.2795 | 0.4189 | 0.6643 | 0.3001 | 0.66461 | 0.66461 | 1.08516
15.23667 | -76.952 | 22.05 | 29.16 | -2500.076 | 33.01859 | 212.064 | 0 | 4.017 | 0 | 33.01859 | 4.2775 | 0.4211 | 0.6629 | 0.3009 | 0.66327 | 0.66327 | 1.08358
15.24 | -77.364 | 22.05 | 29.13 | -2500.076 | 33.01859 | 211.604 | 0 | 3.956 | 0 | 33.01859 | 4.2755 | 0.4233 | 0.6615 | 0.3017 | 0.66183 | 0.66183 | 1.08184
15.24333 | -77.792 | 22.05 | 29.084 | -2500.076 | 33.01797 | 211.19 | 0 | 3.926 | 0 | 33.01859 | 4.2734 | 0.4255 | 0.6602 | 0.3025 | 0.66053 | 0.66053 | 1.08034
15.24667 | -78.326 | 22.05 | 29.069 | -2500.076 | 33.01614 | 210.76 | 0 | 3.881 | 0 | 33.01797 | 4.2714 | 0.4277 | 0.6589 | 0.3033 | 0.65919 | 0.65919 | 1.07875
15.25 | -78.799 | 22.05 | 29.023 | -2500.076 | 33.01492 | 210.223 | 0 | 3.866 | 0 | 33.01614 | 4.2694 | 0.4299 | 0.6572 | 0.3039 | 0.65751 | 0.65751 | 1.07661
15.25333 | -79.287 | 22.05 | 28.977 | -2500.076 | 33.01431 | 209.748 | 0 | 3.82 | 0 | 33.01492 | 4.2673 | 0.4321 | 0.6557 | 0.3047 | 0.65602 | 0.65602 | 1.07479
15.25667 | -79.806 | 22.05 | 28.977 | -2500.076 | 33.01431 | 209.257 | 0 | 3.775 | 0 | 33.01431 | 4.2653 | 0.4342 | 0.6542 | 0.3054 | 0.65449 | 0.65449 | 1.07288
15.26 | -80.34 | 22.05 | 28.962 | -2500.076 | 33.0137 | 208.735 | 0 | 3.775 | 0 | 33.01431 | 4.2633 | 0.4364 | 0.6525 | 0.3061 | 0.65286 | 0.65286 | 1.07081
15.26333 | -80.844 | 22.05 | 28.916 | -2500.076 | 33.01309 | 208.199 | 0 | 3.761 | 0 | 33.0137 | 4.2612 | 0.4386 | 0.6508 | 0.3067 | 0.65118 | 0.65118 | 1.06867
15.26667 | -81.362 | 22.05 | 28.901 | -2500.076 | 33.01309 | 207.693 | 0 | 3.715 | 0 | 33.01309 | 4.2592 | 0.4408 | 0.6493 | 0.3074 | 0.6496 | 0.6496 | 1.06667
15.27 | -81.866 | 22.05 | 28.901 | -2500.076 | 33.01309 | 207.171 | 0 | 3.7 | 0 | 33.01309 | 4.2572 | 0.4429 | 0.6476 | 0.3081 | 0.64797 | 0.64797 | 1.0646
15.27333 | -82.4 | 22.05 | 28.855 | -2500.076 | 33.01309 | 206.665 | 0 | 3.701 | 0 | 33.01309 | 4.2551 | 0.4451 | 0.6461 | 0.3087 | 0.64638 | 0.64638 | 1.0626
15.27667 | -82.904 | 22.05 | 28.794 | -2500.076 | 33.01248 | 206.129 | 0 | 3.655 | 0 | 33.01309 | 4.2531 | 0.4472 | 0.6444 | 0.3094 | 0.6447 | 0.6447 | 1.06044
15.28 | -83.407 | 22.05 | 28.764 | -2500.076 | 33.01248 | 205.623 | 0 | 3.595 | 0 | 33.01248 | 4.2511 | 0.4494 | 0.6428 | 0.3101 | 0.64312 | 0.64312 | 1.05844
15.28333 | -83.956 | 22.05 | 28.779 | -2500.076 | 33.01248 | 205.116 | 0 | 3.564 | 0 | 33.01248 | 4.2491 | 0.4515 | 0.6412 | 0.3107 | 0.64154 | 0.64154 | 1.05643
15.28667 | -84.49 | 22.05 | 28.748 | -2500.076 | 33.01309 | 204.565 | 0 | 3.58 | 0 | 33.01248 | 4.247 | 0.4536 | 0.6395 | 0.3114 | 0.63981 | 0.63981 | 1.05418
15.29 | -85.009 | 22.05 | 28.718 | -2500.076 | 33.01248 | 204.028 | 0 | 3.55 | 0 | 33.01309 | 4.245 | 0.4557 | 0.6378 | 0.312 | 0.63813 | 0.63813 | 1.05201
15.29333 | -85.589 | 22.05 | 28.733 | -2500.076 | 33.01248 | 203.507 | 0 | 3.52 | 0 | 33.01248 | 4.243 | 0.4579 | 0.6362 | 0.3126 | 0.6365 | 0.6365 | 1.04992
15.29667 | -86.138 | 22.05 | 28.718 | -2500.076 | 33.01248 | 202.924 | 0 | 3.535 | 0 | 33.01248 | 4.241 | 0.46 | 0.6344 | 0.3132 | 0.63468 | 0.63468 | 1.04751
15.3 | -86.688 | 22.05 | 28.687 | -2500.076 | 33.01248 | 202.372 | 0 | 3.52 | 0 | 33.01248 | 4.239 | 0.4621 | 0.6326 | 0.3138 | 0.63296 | 0.63296 | 1.04525
15.30333 | -87.298 | 22.05 | 28.642 | -2500.076 | 33.01187 | 201.82 | 0 | 3.49 | 0 | 33.01248 | 4.2369 | 0.4642 | 0.6309 | 0.3144 | 0.63123 | 0.63123 | 1.04299
15.30667 | -87.878 | 22.05 | 28.611 | -2500.076 | 33.01187 | 201.208 | 0 | 3.445 | 0 | 33.01187 | 4.2349 | 0.4663 | 0.629 | 0.3149 | 0.62931 | 0.62931 | 1.04041
15.31 | -88.397 | 22.05 | 28.581 | -2500.076 | 33.01187 | 200.625 | 0 | 3.415 | 0 | 33.01187 | 4.2329 | 0.4684 | 0.6272 | 0.3155 | 0.62749 | 0.62749 | 1.03798
15.31333 | -89.007 | 22.05 | 28.565 | -2500.076 | 33.01187 | 200.104 | 0 | 3.385 | 0 | 33.01187 | 4.2309 | 0.4705 | 0.6255 | 0.3161 | 0.62586 | 0.62586 | 1.03587
15.31667 | -89.602 | 22.05 | 28.565 | -2500.076 | 33.01187 | 199.491 | 0 | 3.37 | 0 | 33.01187 | 4.2289 | 0.4725 | 0.6236 | 0.3166 | 0.62394 | 0.62394 | 1.03328
15.32 | -90.136 | 22.05 | 28.565 | -2500.076 | 33.01187 | 198.893 | 0 | 3.37 | 0 | 33.01187 | 4.2269 | 0.4746 | 0.6218 | 0.3171 | 0.62207 | 0.62207 | 1.03077
15.32333 | -90.732 | 22.05 | 28.55 | -2500.076 | 33.01187 | 198.357 | 0 | 3.37 | 0 | 33.01187 | 4.2249 | 0.4767 | 0.6201 | 0.3177 | 0.6204 | 0.6204 | 1.02857
15.32667 | -91.357 | 22.05 | 28.535 | -2500.076 | 33.01187 | 197.759 | 0 | 3.356 | 0 | 33.01187 | 4.2228 | 0.4787 | 0.6182 | 0.3182 | 0.61853 | 0.61853 | 1.02605
15.33 | -91.922 | 22.05 | 28.565 | -2500.076 | 33.01248 | 197.131 | 0 | 3.341 | 0 | 33.01187 | 4.2208 | 0.4808 | 0.6162 | 0.3187 | 0.61656 | 0.61656 | 1.02337
15.33333 | -92.502 | 22.05 | 28.504 | -2500.076 | 33.01248 | 196.564 | 0 | 3.372 | 0 | 33.01248 | 4.2188 | 0.4828 | 0.6145 | 0.3193 | 0.61479 | 0.61479 | 1.021
15.33667 | -93.112 | 22.05 | 28.474 | -2500.076 | 33.01248 | 195.981 | 0 | 3.311 | 0 | 33.01248 | 4.2168 | 0.4849 | 0.6127 | 0.3198 | 0.61297 | 0.61297 | 1.01855
15.34 | -93.722 | 22.05 | 28.489 | -2500.076 | 33.01248 | 195.368 | 0 | 3.281 | 0 | 33.01248 | 4.2148 | 0.4869 | 0.6107 | 0.3203 | 0.61105 | 0.61105 | 1.01594
15.34333 | -94.302 | 22.05 | 28.504 | -2500.076 | 33.01248 | 194.756 | 0 | 3.296 | 0 | 33.01248 | 4.2128 | 0.489 | 0.6088 | 0.3207 | 0.60913 | 0.60913 | 1.01333
15.34667 | -94.882 | 22.05 | 28.443 | -2500.076 | 33.01187 | 194.173 | 0 | 3.312 | 0 | 33.01248 | 4.2108 | 0.491 | 0.607 | 0.3213 | 0.60731 | 0.60731 | 1.01087
15.35 | -95.492 | 22.05 | 28.459 | -2500.076 | 33.01187 | 193.591 | 0 | 3.251 | 0 | 33.01187 | 4.2088 | 0.493 | 0.6052 | 0.3218 | 0.60549 | 0.60549 | 1.0084
15.35333 | -96.103 | 22.05 | 28.474 | -2500.076 | 33.01187 | 192.978 | 0 | 3.267 | 0 | 33.01187 | 4.2068 | 0.495 | 0.6033 | 0.3222 | 0.60357 | 0.60357 | 1.00578
15.35667 | -96.683 | 22.05 | 28.443 | -2500.076 | 33.01187 | 192.365 | 0 | 3.283 | 0 | 33.01187 | 4.2048 | 0.497 | 0.6013 | 0.3227 | 0.60166 | 0.60166 | 1.00315
15.36 | -97.293 | 22.05 | 28.397 | -2500.076 | 33.01187 | 191.783 | 0 | 3.252 | 0 | 33.01187 | 4.2028 | 0.499 | 0.5995 | 0.3232 | 0.59983 | 0.59983 | 1.00068
15.36333 | -97.934 | 22.05 | 28.397 | -2500.076 | 33.01187 | 191.17 | 0 | 3.207 | 0 | 33.01187 | 4.2008 | 0.501 | 0.5976 | 0.3236 | 0.59792 | 0.59792 | 0.998042
15.36667 | -98.514 | 22.05 | 28.382 | -2500.076 | 33.01187 | 190.526 | 0 | 3.207 | 0 | 33.01187 | 4.1988 | 0.503 | 0.5956 | 0.324 | 0.5959 | 0.5959 | 0.995244
15.37 | -99.109 | 22.05 | 28.352 | -2500.076 | 33.01187 | 189.944 | 0 | 3.192 | 0 | 33.01187 | 4.1968 | 0.505 | 0.5938 | 0.3245 | 0.59408 | 0.59408 | 0.992761
15.37333 | -99.734 | 22.05 | 28.306 | -2500.076 | 33.01248 | 189.346 | 0 | 3.162 | 0 | 33.01187 | 4.1948 | 0.5069 | 0.5919 | 0.325 | 0.59221 | 0.59221 | 0.990196
15.37667 | -100.33 | 22.05 | 28.275 | -2500.076 | 33.01248 | 188.718 | 0 | 3.117 | 0 | 33.01248 | 4.1928 | 0.5089 | 0.5899 | 0.3254 | 0.59025 | 0.59025 | 0.987467
15.38 | -100.909 | 22.05 | 28.26 | -2500.076 | 33.01248 | 188.12 | 0 | 3.087 | 0 | 33.01248 | 4.1908 | 0.5109 | 0.5881 | 0.3259 | 0.58838 | 0.58838 | 0.984895
15.38333 | -101.566 | 22.05 | 28.26 | -2500.076 | 33.01248 | 187.538 | 0 | 3.072 | 0 | 33.01248 | 4.1888 | 0.5128 | 0.5863 | 0.3264 | 0.58656 | 0.58656 | 0.982399
15.38667 | -102.191 | 22.05 | 28.26 | -2500.076 | 33.01309 | 186.879 | 0 | 3.072 | 0 | 33.01248 | 4.1869 | 0.5148 | 0.5842 | 0.3267 | 0.5845 | 0.5845 | 0.9795
15.39 | -102.771 | 22.05 | 28.275 | -2500.076 | 33.01248 | 186.251 | 0 | 3.073 | 0 | 33.01309 | 4.1849 | 0.5167 | 0.5822 | 0.3271 | 0.58253 | 0.58253 | 0.976758
15.39333 | -103.412 | 22.05 | 28.275 | -2500.076 | 33.01248 | 185.669 | 0 | 3.088 | 0 | 33.01248 | 4.1829 | 0.5186 | 0.5804 | 0.3276 | 0.58071 | 0.58071 | 0.974252
15.39667 | -104.083 | 22.05 | 28.26 | -2500.076 | 33.01248 | 185.025 | 0 | 3.089 | 0 | 33.01248 | 4.1809 | 0.5206 | 0.5784 | 0.3279 | 0.5787 | 0.5787 | 0.971423
15.4 | -104.663 | 22.05 | 28.23 | -2500.076 | 33.01248 | 184.351 | 0 | 3.074 | 0 | 33.01248 | 4.1789 | 0.5225 | 0.5763 | 0.3282 | 0.57659 | 0.57659 | 0.968429
15.40333 | -105.258 | 22.05 | 28.214 | -2500.076 | 33.01187 | 183.769 | 0 | 3.044 | 0 | 33.01248 | 4.1769 | 0.5244 | 0.5745 | 0.3287 | 0.57477 | 0.57477 | 0.965913
15.40667 | -105.884 | 22.05 | 28.199 | -2500.076 | 33.01187 | 183.171 | 0 | 3.029 | 0 | 33.01187 | 4.1749 | 0.5263 | 0.5726 | 0.3291 | 0.5729 | 0.5729 | 0.963314
15.41 | -106.479 | 22.05 | 28.199 | -2500.076 | 33.01187 | 182.543 | 0 | 3.014 | 0 | 33.01187 | 4.173 | 0.5282 | 0.5706 | 0.3295 | 0.57094 | 0.57094 | 0.96055
15.41333 | -106.998 | 22.05 | 28.184 | -2500.076 | 33.01187 | 181.946 | 0 | 3.014 | 0 | 33.01187 | 4.171 | 0.5301 | 0.5688 | 0.3299 | 0.56907 | 0.56907 | 0.957944
15.41667 | -107.593 | 22.05 | 28.153 | -2500.076 | 33.01248 | 181.424 | 0 | 2.999 | 0 | 33.01187 | 4.169 | 0.532 | 0.5671 | 0.3305 | 0.56744 | 0.56744 | 0.955736
15.42 | -108.203 | 22.05 | 28.123 | -2500.076 | 33.01248 | 180.827 | 0 | 2.969 | 0 | 33.01248 | 4.167 | 0.5339 | 0.5653 | 0.3309 | 0.56557 | 0.56557 | 0.953124
15.42333 | -108.798 | 22.05 | 28.092 | -2500.076 | 33.01248 | 180.214 | 0 | 2.939 | 0 | 33.01248 | 4.165 | 0.5358 | 0.5634 | 0.3313 | 0.56365 | 0.56365 | 0.950427
15.42667 | -109.394 | 22.05 | 28.031 | -2500.076 | 33.01248 | 179.616 | 0 | 2.909 | 0 | 33.01248 | 4.1631 | 0.5376 | 0.5615 | 0.3317 | 0.56178 | 0.56178 | 0.947808
15.43 | -110.019 | 22.05 | 27.985 | -2500.076 | 33.01248 | 179.018 | 0 | 2.848 | 0 | 33.01248 | 4.1611 | 0.5395 | 0.5596 | 0.3321 | 0.55991 | 0.55991 | 0.945185
15.43333 | -110.614 | 22.05 | 27.955 | -2500.076 | 33.01187 | 178.39 | 0 | 2.803 | 0 | 33.01248 | 4.1591 | 0.5414 | 0.5577 | 0.3324 | 0.55795 | 0.55795 | 0.942398
15.43667 | -111.164 | 22.05 | 27.955 | -2500.076 | 33.01187 | 177.793 | 0 | 2.773 | 0 | 33.01187 | 4.1571 | 0.5432 | 0.5558 | 0.3328 | 0.55608 | 0.55608 | 0.939768
15.44 | -111.728 | 22.05 | 27.924 | -2500.076 | 33.01187 | 177.241 | 0 | 2.773 | 0 | 33.01187 | 4.1552 | 0.5451 | 0.5541 | 0.3333 | 0.55435 | 0.55435 | 0.937377
15.44333 | -112.308 | 22.05 | 27.909 | -2500.076 | 33.01187 | 176.674 | 0 | 2.743 | 0 | 33.01187 | 4.1532 | 0.5469 | 0.5523 | 0.3338 | 0.55258 | 0.55258 | 0.934902
15.44667 | -112.903 | 22.05 | 27.924 | -2500.076 | 33.01187 | 176.091 | 0 | 2.728 | 0 | 33.01187 | 4.1512 | 0.5487 | 0.5505 | 0.3342 | 0.55076 | 0.55076 | 0.932344
15.45 | -113.453 | 22.05 | 27.924 | -2500.076 | 33.01187 | 175.494 | 0 | 2.744 | 0 | 33.01187 | 4.1493 | 0.5506 | 0.5486 | 0.3345 | 0.54889 | 0.54889 | 0.929701
15.45333 | -114.078 | 22.05 | 27.894 | -2500.076 | 33.01187 | 174.942 | 0 | 2.744 | 0 | 33.01187 | 4.1473 | 0.5524 | 0.5469 | 0.335 | 0.54716 | 0.54716 | 0.927297
15.45667 | -114.704 | 22.05 | 27.894 | -2500.076 | 33.01187 | 174.314 | 0 | 2.714 | 0 | 33.01187 | 4.1453 | 0.5542 | 0.5449 | 0.3353 | 0.5452 | 0.5452 | 0.924486
15.46 | -115.268 | 22.05 | 27.894 | -2500.076 | 33.01248 | 173.685 | 0 | 2.714 | 0 | 33.01187 | 4.1434 | 0.556 | 0.543 | 0.3356 | 0.54323 | 0.54323 | 0.921671
15.46333 | -115.848 | 22.05 | 27.848 | -2500.076 | 33.01248 | 173.118 | 0 | 2.714 | 0 | 33.01248 | 4.1414 | 0.5578 | 0.5412 | 0.336 | 0.54146 | 0.54146 | 0.919177
15.46667 | -116.489 | 22.05 | 27.818 | -2500.076 | 33.01248 | 172.536 | 0 | 2.669 | 0 | 33.01248 | 4.1394 | 0.5596 | 0.5394 | 0.3364 | 0.53964 | 0.53964 | 0.916598
15.47 | -117.023 | 22.05 | 27.818 | -2500.076 | 33.01248 | 171.892 | 0 | 2.639 | 0 | 33.01248 | 4.1375 | 0.5614 | 0.5373 | 0.3367 | 0.53762 | 0.53762 | 0.913692
15.47333 | -117.557 | 22.05 | 27.802 | -2500.076 | 33.01248 | 171.356 | 0 | 2.639 | 0 | 33.01248 | 4.1355 | 0.5632 | 0.5357 | 0.3372 | 0.53595 | 0.53595 | 0.91135
15.47667 | -118.168 | 22.05 | 27.802 | -2500.076 | 33.01187 | 170.819 | 0 | 2.624 | 0 | 33.01248 | 4.1336 | 0.565 | 0.534 | 0.3376 | 0.53427 | 0.53427 | 0.909005
15.48 | -118.717 | 22.05 | 27.802 | -2500.076 | 33.01187 | 170.206 | 0 | 2.625 | 0 | 33.01187 | 4.1316 | 0.5667 | 0.5321 | 0.3379 | 0.53235 | 0.53235 | 0.906251
15.48333 | -119.236 | 22.05 | 27.757 | -2500.076 | 33.01187 | 169.654 | 0 | 2.625 | 0 | 33.01187 | 4.1296 | 0.5685 | 0.5304 | 0.3384 | 0.53062 | 0.53062 | 0.903819
15.48667 | -119.831 | 22.05 | 27.696 | -2500.076 | 33.01187 | 169.133 | 0 | 2.58 | 0 | 33.01187 | 4.1277 | 0.5703 | 0.5287 | 0.3389 | 0.52899 | 0.52899 | 0.901546
15.49 | -120.396 | 22.05 | 27.665 | -2500.076 | 33.01187 | 168.535 | 0 | 2.519 | 0 | 33.01187 | 4.1257 | 0.572 | 0.5269 | 0.3392 | 0.52712 | 0.52712 | 0.898863
15.49333 | -120.884 | 22.05 | 27.604 | -2500.076 | 33.01187 | 167.968 | 0 | 2.489 | 0 | 33.01187 | 4.1238 | 0.5738 | 0.5251 | 0.3396 | 0.52535 | 0.52535 | 0.89634
15.49667 | -121.464 | 22.05 | 27.558 | -2500.076 | 33.01126 | 167.478 | 0 | 2.428 | 0 | 33.01187 | 4.1218 | 0.5755 | 0.5235 | 0.3401 | 0.52382 | 0.52382 | 0.89422
15.5 | -122.044 | 22.05 | 27.543 | -2500.076 | 33.01126 | 166.895 | 0 | 2.383 | 0 | 33.01126 | 4.1199 | 0.5773 | 0.5217 | 0.3404 | 0.52199 | 0.52199 | 0.891609
15.50333 | -122.547 | 22.05 | 27.558 | -2500.076 | 33.01126 | 166.313 | 0 | 2.368 | 0 | 33.01126 | 4.1179 | 0.579 | 0.5199 | 0.3408 | 0.52017 | 0.52017 | 0.888995
15.50667 | -123.096 | 22.05 | 27.558 | -2500.076 | 33.01065 | 165.807 | 0 | 2.384 | 0 | 33.01126 | 4.116 | 0.5807 | 0.5183 | 0.3413 | 0.51859 | 0.51859 | 0.886785
15.51 | -123.661 | 22.05 | 27.558 | -2500.076 | 33.00943 | 165.255 | 0 | 2.384 | 0 | 33.01065 | 4.114 | 0.5825 | 0.5166 | 0.3417 | 0.51686 | 0.51686 | 0.884328
15.51333 | -124.195 | 22.05 | 27.558 | -2500.076 | 33.00943 | 164.688 | 0 | 2.384 | 0 | 33.00943 | 4.1121 | 0.5842 | 0.5148 | 0.342 | 0.51509 | 0.51509 | 0.881785
15.51667 | -124.729 | 22.05 | 27.589 | -2500.076 | 33.00943 | 164.151 | 0 | 2.385 | 0 | 33.00943 | 4.1101 | 0.5859 | 0.5131 | 0.3424 | 0.51341 | 0.51341 | 0.879404
15.52 | -125.248 | 22.05 | 27.604 | -2500.076 | 33.00943 | 163.614 | 0 | 2.416 | 0 | 33.00943 | 4.1082 | 0.5876 | 0.5115 | 0.3429 | 0.51173 | 0.51173 | 0.877018
15.52333 | -125.767 | 22.05 | 27.604 | -2500.076 | 33.00943 | 163.093 | 0 | 2.431 | 0 | 33.00943 | 4.1062 | 0.5893 | 0.5098 | 0.3433 | 0.5101 | 0.5101 | 0.874712
15.52667 | -126.331 | 22.05 | 27.604 | -2500.076 | 33.01004 | 162.572 | 0 | 2.432 | 0 | 33.00943 | 4.1043 | 0.591 | 0.5082 | 0.3437 | 0.50847 | 0.50847 | 0.872403
15.53 | -126.804 | 22.05 | 27.604 | -2500.076 | 33.01065 | 162.005 | 0 | 2.432 | 0 | 33.01004 | 4.1023 | 0.5927 | 0.5064 | 0.3441 | 0.5067 | 0.5067 | 0.869845
15.53333 | -127.293 | 22.05 | 27.619 | -2500.076 | 33.01065 | 161.529 | 0 | 2.432 | 0 | 33.01065 | 4.1004 | 0.5943 | 0.505 | 0.3446 | 0.50521 | 0.50521 | 0.867775
15.53667 | -127.873 | 22.05 | 27.589 | -2500.076 | 33.00943 | 161.038 | 0 | 2.448 | 0 | 33.01065 | 4.0985 | 0.596 | 0.5034 | 0.3451 | 0.50368 | 0.50368 | 0.865621
15.54 | -128.361 | 22.05 | 27.543 | -2500.076 | 33.00821 | 160.456 | 0 | 2.418 | 0 | 33.00943 | 4.0965 | 0.5977 | 0.5016 | 0.3454 | 0.50185 | 0.50185 | 0.862972
15.54333 | -128.819 | 22.05 | 27.543 | -2500.076 | 33.00821 | 159.965 | 0 | 2.372 | 0 | 33.00821 | 4.0946 | 0.5994 | 0.5001 | 0.3459 | 0.50032 | 0.50032 | 0.860812
15.54667 | -129.353 | 22.05 | 27.543 | -2500.076 | 33.00821 | 159.505 | 0 | 2.373 | 0 | 33.00821 | 4.0927 | 0.601 | 0.4986 | 0.3464 | 0.49888 | 0.49888 | 0.858814
15.55 | -129.841 | 22.05 | 27.482 | -2500.076 | 33.0076 | 158.968 | 0 | 2.373 | 0 | 33.00821 | 4.0907 | 0.6027 | 0.4969 | 0.3468 | 0.4972 | 0.4972 | 0.856402
15.55333 | -130.299 | 22.05 | 27.436 | -2500.076 | 33.00699 | 158.477 | 0 | 2.312 | 0 | 33.0076 | 4.0888 | 0.6043 | 0.4954 | 0.3473 | 0.49567 | 0.49567 | 0.854233
15.55667 | -130.818 | 22.05 | 27.421 | -2500.076 | 33.00821 | 158.017 | 0 | 2.267 | 0 | 33.00699 | 4.0868 | 0.606 | 0.494 | 0.3478 | 0.49423 | 0.49423 | 0.852227
15.56 | -131.321 | 22.05 | 27.39 | -2500.076 | 33.00882 | 157.496 | 0 | 2.252 | 0 | 33.00821 | 4.0849 | 0.6076 | 0.4923 | 0.3482 | 0.4926 | 0.4926 | 0.849888
15.56333 | -131.794 | 22.05 | 27.36 | -2500.076 | 33.00821 | 156.99 | 0 | 2.222 | 0 | 33.00882 | 4.083 | 0.6093 | 0.4908 | 0.3486 | 0.49101 | 0.49101 | 0.847629
15.56667 | -132.328 | 22.05 | 27.375 | -2500.076 | 33.00638 | 156.514 | 0 | 2.192 | 0 | 33.00821 | 4.0811 | 0.6109 | 0.4893 | 0.3491 | 0.48953 | 0.48953 | 0.845532
15.57 | -132.817 | 22.05 | 27.421 | -2500.076 | 33.00638 | 155.977 | 0 | 2.207 | 0 | 33.00638 | 4.0791 | 0.6125 | 0.4876 | 0.3495 | 0.48785 | 0.48785 | 0.843102
15.57333 | -133.29 | 22.05 | 27.436 | -2500.076 | 33.00699 | 155.486 | 0 | 2.254 | 0 | 33.00638 | 4.0772 | 0.6141 | 0.4861 | 0.3499 | 0.48631 | 0.48631 | 0.840916
15.57667 | -133.778 | 22.05 | 27.406 | -2500.076 | 33.00699 | 155.011 | 0 | 2.269 | 0 | 33.00699 | 4.0753 | 0.6157 | 0.4846 | 0.3504 | 0.48482 | 0.48482 | 0.838811
15.58 | -134.281 | 22.05 | 27.39 | -2500.076 | 33.00638 | 154.52 | 0 | 2.239 | 0 | 33.00699 | 4.0733 | 0.6174 | 0.483 | 0.3508 | 0.48329 | 0.48329 | 0.83662
15.58333 | -134.754 | 22.05 | 27.36 | -2500.076 | 33.00699 | 154.014 | 0 | 2.224 | 0 | 33.00638 | 4.0714 | 0.619 | 0.4815 | 0.3512 | 0.48171 | 0.48171 | 0.834344
15.58667 | -135.228 | 22.05 | 27.314 | -2500.076 | 33.00821 | 153.538 | 0 | 2.194 | 0 | 33.00699 | 4.0695 | 0.6206 | 0.48 | 0.3517 | 0.48022 | 0.48022 | 0.83223
15.59 | -135.716 | 22.05 | 27.314 | -2500.076 | 33.00821 | 153.063 | 0 | 2.149 | 0 | 33.00821 | 4.0676 | 0.6222 | 0.4785 | 0.3522 | 0.47873 | 0.47873 | 0.830113
15.59333 | -136.219 | 22.05 | 27.345 | -2500.076 | 33.0076 | 152.572 | 0 | 2.149 | 0 | 33.00821 | 4.0656 | 0.6237 | 0.477 | 0.3526 | 0.4772 | 0.4772 | 0.827911
15.59667 | -136.677 | 22.05 | 27.36 | -2500.076 | 33.00699 | 152.066 | 0 | 2.18 | 0 | 33.0076 | 4.0637 | 0.6253 | 0.4754 | 0.353 | 0.47561 | 0.47561 | 0.825623
15.6 | -137.104 | 22.05 | 27.36 | -2500.076 | 33.00821 | 151.606 | 0 | 2.195 | 0 | 33.00699 | 4.0618 | 0.6269 | 0.4739 | 0.3535 | 0.47417 | 0.47417 | 0.823582
15.60333 | -137.577 | 22.05 | 27.39 | -2500.076 | 33.00882 | 151.176 | 0 | 2.196 | 0 | 33.00821 | 4.0599 | 0.6285 | 0.4726 | 0.354 | 0.47283 | 0.47283 | 0.821703
15.60667 | -138.05 | 22.05 | 27.36 | -2500.076 | 33.00821 | 150.7 | 0 | 2.227 | 0 | 33.00882 | 4.058 | 0.6301 | 0.4711 | 0.3545 | 0.47134 | 0.47134 | 0.819573
15.61 | -138.462 | 22.05 | 27.345 | -2500.076 | 33.0076 | 150.225 | 0 | 2.197 | 0 | 33.00821 | 4.0561 | 0.6316 | 0.4696 | 0.3549 | 0.46985 | 0.46985 | 0.81744
15.61333 | -138.905 | 22.05 | 27.314 | -2500.076 | 33.00882 | 149.81 | 0 | 2.182 | 0 | 33.0076 | 4.0541 | 0.6332 | 0.4683 | 0.3555 | 0.46856 | 0.46856 | 0.815637
15.61667 | -139.378 | 22.05 | 27.314 | -2500.076 | 33.00943 | 149.365 | 0 | 2.152 | 0 | 33.00882 | 4.0522 | 0.6347 | 0.4669 | 0.356 | 0.46717 | 0.46717 | 0.813665
15.62 | -139.79 | 22.05 | 27.238 | -2500.076 | 33.00943 | 148.89 | 0 | 2.152 | 0 | 33.00943 | 4.0503 | 0.6363 | 0.4654 | 0.3565 | 0.46568 | 0.46568 | 0.811524
15.62333 | -140.187 | 22.05 | 27.223 | -2500.076 | 33.00943 | 148.475 | 0 | 2.076 | 0 | 33.00943 | 4.0484 | 0.6378 | 0.4641 | 0.357 | 0.46438 | 0.46438 | 0.809713
15.62667 | -140.645 | 22.05 | 27.161 | -2500.076 | 33.01004 | 148.076 | 0 | 2.061 | 0 | 33.00943 | 4.0465 | 0.6394 | 0.4629 | 0.3577 | 0.46313 | 0.46313 | 0.807984
15.63 | -141.087 | 22.05 | 27.146 | -2500.076 | 33.01065 | 147.615 | 0 | 2 | 0 | 33.01004 | 4.0446 | 0.6409 | 0.4615 | 0.3581 | 0.46169 | 0.46169 | 0.805919
15.63333 | -141.484 | 22.05 | 27.116 | -2500.076 | 33.01065 | 147.17 | 0 | 1.986 | 0 | 33.01065 | 4.0427 | 0.6425 | 0.4601 | 0.3586 | 0.4603 | 0.4603 | 0.803934
15.63667 | -141.957 | 22.05 | 27.116 | -2500.076 | 33.01004 | 146.771 | 0 | 1.955 | 0 | 33.01065 | 4.0408 | 0.644 | 0.4588 | 0.3592 | 0.45905 | 0.45905 | 0.802197
15.64 | -142.43 | 22.05 | 27.07 | -2500.076 | 33.00943 | 146.296 | 0 | 1.956 | 0 | 33.01004 | 4.0389 | 0.6455 | 0.4573 | 0.3596 | 0.45757 | 0.45757 | 0.800041
15.64333 | -142.827 | 22.05 | 27.07 | -2500.076 | 33.00943 | 145.82 | 0 | 1.91 | 0 | 33.00943 | 4.0369 | 0.647 | 0.4558 | 0.36 | 0.45608 | 0.45608 | 0.797882
15.64667 | -143.239 | 22.05 | 27.039 | -2500.076 | 33.00943 | 145.421 | 0 | 1.911 | 0 | 33.00943 | 4.035 | 0.6485 | 0.4546 | 0.3606 | 0.45483 | 0.45483 | 0.796138
15.65 | -143.681 | 22.05 | 27.039 | -2500.076 | 33.00882 | 145.006 | 0 | 1.881 | 0 | 33.00943 | 4.0331 | 0.6501 | 0.4533 | 0.3612 | 0.45353 | 0.45353 | 0.794307
15.65333 | -144.063 | 22.05 | 27.055 | -2500.076 | 33.00821 | 144.561 | 0 | 1.881 | 0 | 33.00882 | 4.0312 | 0.6516 | 0.4519 | 0.3616 | 0.45214 | 0.45214 | 0.792308
15.65667 | -144.459 | 22.05 | 27.085 | -2500.076 | 33.00821 | 144.177 | 0 | 1.897 | 0 | 33.00821 | 4.0293 | 0.6531 | 0.4507 | 0.3623 | 0.45094 | 0.45094 | 0.79064
15.66 | -144.871 | 22.05 | 27.116 | -2500.076 | 33.00882 | 143.778 | 0 | 1.927 | 0 | 33.00821 | 4.0274 | 0.6546 | 0.4495 | 0.3628 | 0.44969 | 0.44969 | 0.788887
15.66333 | -145.314 | 22.05 | 27.131 | -2500.076 | 33.00882 | 143.363 | 0 | 1.958 | 0 | 33.00882 | 4.0255 | 0.6561 | 0.4482 | 0.3634 | 0.44839 | 0.44839 | 0.787048
15.66667 | -145.741 | 22.05 | 27.116 | -2500.076 | 33.00821 | 142.918 | 0 | 1.974 | 0 | 33.00882 | 4.0236 | 0.6575 | 0.4468 | 0.3638 | 0.447 | 0.447 | 0.785038
15.67 | -146.184 | 22.05 | 27.085 | -2500.076 | 33.00821 | 142.488 | 0 | 1.959 | 0 | 33.00821 | 4.0217 | 0.659 | 0.4454 | 0.3643 | 0.44566 | 0.44566 | 0.78311
15.67333 | -146.565 | 22.05 | 27.055 | -2500.076 | 33.00943 | 142.043 | 0 | 1.929 | 0 | 33.00821 | 4.0198 | 0.6605 | 0.444 | 0.3648 | 0.44427 | 0.44427 | 0.781095
15.67667 | -146.992 | 22.05 | 27.009 | -2500.076 | 33.00943 | 141.659 | 0 | 1.899 | 0 | 33.00943 | 4.0179 | 0.662 | 0.4428 | 0.3654 | 0.44306 | 0.44306 | 0.779414
15.68 | -147.374 | 22.05 | 26.994 | -2500.076 | 33.00882 | 141.23 | 0 | 1.853 | 0 | 33.00943 | 4.0161 | 0.6635 | 0.4415 | 0.3659 | 0.44172 | 0.44172 | 0.777479
15.68333 | -147.71 | 22.05 | 26.994 | -2500.076 | 33.00882 | 140.846 | 0 | 1.838 | 0 | 33.00882 | 4.0142 | 0.6649 | 0.4403 | 0.3665 | 0.44052 | 0.44052 | 0.775793
15.68667 | -148.091 | 22.05 | 27.009 | -2500.076 | 33.01004 | 140.507 | 0 | 1.839 | 0 | 33.00882 | 4.0123 | 0.6664 | 0.4392 | 0.3672 | 0.43946 | 0.43946 | 0.774357
15.69 | -148.549 | 22.05 | 27.039 | -2500.076 | 33.01004 | 140.123 | 0 | 1.854 | 0 | 33.01004 | 4.0104 | 0.6678 | 0.438 | 0.3678 | 0.43826 | 0.43826 | 0.772667
15.69333 | -148.946 | 22.05 | 27.07 | -2500.076 | 33.01004 | 139.663 | 0 | 1.885 | 0 | 33.01004 | 4.0085 | 0.6693 | 0.4366 | 0.3682 | 0.43682 | 0.43682 | 0.770554
15.69667 | -149.327 | 22.05 | 27.07 | -2500.076 | 33.00943 | 139.264 | 0 | 1.916 | 0 | 33.01004 | 4.0066 | 0.6708 | 0.4353 | 0.3687 | 0.43557 | 0.43557 | 0.768775
15.7 | -149.785 | 22.05 | 27.039 | -2500.076 | 33.01004 | 138.88 | 0 | 1.917 | 0 | 33.00943 | 4.0047 | 0.6722 | 0.4341 | 0.3693 | 0.43437 | 0.43437 | 0.767078
15.70333 | -150.166 | 22.05 | 27.009 | -2500.076 | 33.01004 | 138.419 | 0 | 1.886 | 0 | 33.01004 | 4.0028 | 0.6736 | 0.4327 | 0.3697 | 0.43293 | 0.43293 | 0.764957
15.70667 | -150.487 | 22.05 | 26.978 | -2500.076 | 33.01004 | 138.035 | 0 | 1.856 | 0 | 33.01004 | 4.0009 | 0.6751 | 0.4315 | 0.3703 | 0.43173 | 0.43173 | 0.763256
15.71 | -150.884 | 22.05 | 26.948 | -2500.076 | 33.00882 | 137.712 | 0 | 1.826 | 0 | 33.01004 | 3.9991 | 0.6765 | 0.4305 | 0.371 | 0.43072 | 0.43072 | 0.76189
15.71333 | -151.28 | 22.05 | 26.933 | -2500.076 | 33.00882 | 137.313 | 0 | 1.796 | 0 | 33.00882 | 3.9972 | 0.6779 | 0.4293 | 0.3715 | 0.42947 | 0.42947 | 0.7601
15.71667 | -151.601 | 22.05 | 26.948 | -2500.076 | 33.00943 | 136.914 | 0 | 1.781 | 0 | 33.00882 | 3.9953 | 0.6794 | 0.428 | 0.3721 | 0.42822 | 0.42822 | 0.758307
15.72 | -152.013 | 22.05 | 26.948 | -2500.076 | 33.00943 | 136.591 | 0 | 1.797 | 0 | 33.00943 | 3.9934 | 0.6808 | 0.427 | 0.3728 | 0.42721 | 0.42721 | 0.756935
15.72333 | -152.425 | 22.05 | 26.963 | -2500.076 | 33.00821 | 136.176 | 0 | 1.797 | 0 | 33.00943 | 3.9915 | 0.6822 | 0.4257 | 0.3733 | 0.42592 | 0.42592 | 0.755053
15.72667 | -152.791 | 22.05 | 26.963 | -2500.076 | 33.0076 | 135.762 | 0 | 1.813 | 0 | 33.00821 | 3.9896 | 0.6836 | 0.4244 | 0.3738 | 0.42462 | 0.42462 | 0.75317
15.73 | -153.188 | 22.05 | 26.933 | -2500.076 | 33.0076 | 135.393 | 0 | 1.813 | 0 | 33.0076 | 3.9878 | 0.685 | 0.4232 | 0.3744 | 0.42347 | 0.42347 | 0.751537
15.73333 | -153.584 | 22.05 | 26.887 | -2500.076 | 33.00699 | 134.994 | 0 | 1.783 | 0 | 33.0076 | 3.9859 | 0.6865 | 0.422 | 0.3749 | 0.42222 | 0.42222 | 0.747927
15.73667 | -153.935 | 22.05 | 26.856 | -2500.076 | 33.00516 | 134.594 | 0 | 1.737 | 0 | 33.00699 | 3.984 | 0.6879 | 0.4208 | 0.3754 | 0.42097 | 0.42097 | 0.747927
15.74 | -154.286 | 22.05 | 26.826 | -2500.076 | 33.00394 | 134.241 | 0 | 1.707 | 0 | 33.00516 | 3.9821 | 0.6893 | 0.4196 | 0.376 | 0.41986 | 0.41986 | 0.746373
15.74333 | -154.653 | 22.05 | 26.795 | -2500.076 | 33.00333 | 133.887 | 0 | 1.677 | 0 | 33.00394 | 3.9803 | 0.6906 | 0.4185 | 0.3767 | 0.41876 | 0.41876 | 0.744818
15.74667 | -155.019 | 22.05 | 26.78 | -2500.076 | 33.00333 | 133.519 | 0 | 1.647 | 0 | 33.00333 | 3.9784 | 0.692 | 0.4174 | 0.3772 | 0.4176 | 0.4176 | 0.743175
15.75 | -155.416 | 22.05 | 26.765 | -2500.076 | 33.00272 | 133.15 | 0 | 1.632 | 0 | 33.00333 | 3.9765 | 0.6934 | 0.4162 | 0.3778 | 0.41645 | 0.41645 | 0.74153
15.75333 | -155.782 | 22.05 | 26.765 | -2500.076 | 33.00211 | 132.751 | 0 | 1.617 | 0 | 33.00272 | 3.9746 | 0.6948 | 0.415 | 0.3783 | 0.4152 | 0.4152 | 0.739713
15.75667 | -156.178 | 22.05 | 26.749 | -2500.076 | 33.00272 | 132.382 | 0 | 1.618 | 0 | 33.00211 | 3.9728 | 0.6962 | 0.4138 | 0.3789 | 0.41405 | 0.41405 | 0.738063
15.76 | -156.545 | 22.05 | 26.749 | -2500.076 | 33.00455 | 131.983 | 0 | 1.603 | 0 | 33.00272 | 3.9709 | 0.6976 | 0.4126 | 0.3794 | 0.4128 | 0.4128 | 0.736242
15.76333 | -156.865 | 22.05 | 26.734 | -2500.076 | 33.00516 | 131.614 | 0 | 1.603 | 0 | 33.00455 | 3.969 | 0.6989 | 0.4114 | 0.38 | 0.41165 | 0.41165 | 0.734588
15.76667 | -157.216 | 22.05 | 26.749 | -2500.076 | 33.00455 | 131.291 | 0 | 1.588 | 0 | 33.00516 | 3.9672 | 0.7003 | 0.4104 | 0.3807 | 0.41064 | 0.41064 | 0.733188
15.77 | -157.598 | 22.05 | 26.734 | -2500.076 | 33.00455 | 130.937 | 0 | 1.604 | 0 | 33.00455 | 3.9653 | 0.7017 | 0.4093 | 0.3813 | 0.40953 | 0.40953 | 0.731615
15.77333 | -157.918 | 22.05 | 26.688 | -2500.076 | 33.00516 | 130.553 | 0 | 1.589 | 0 | 33.00455 | 3.9634 | 0.703 | 0.4081 | 0.3818 | 0.40833 | 0.40833 | 0.72987
15.77667 | -158.254 | 22.05 | 26.658 | -2500.076 | 33.00516 | 130.23 | 0 | 1.544 | 0 | 33.00516 | 3.9616 | 0.7044 | 0.4071 | 0.3825 | 0.40732 | 0.40732 | 0.728464
15.78 | -158.666 | 22.05 | 26.658 | -2500.076 | 33.00455 | 129.892 | 0 | 1.513 | 0 | 33.00516 | 3.9597 | 0.7057 | 0.4061 | 0.3831 | 0.40626 | 0.40626 | 0.726971
15.78333 | -159.032 | 22.05 | 26.627 | -2500.076 | 33.00394 | 129.478 | 0 | 1.514 | 0 | 33.00455 | 3.9578 | 0.7071 | 0.4048 | 0.3835 | 0.40496 | 0.40496 | 0.725049
15.78667 | -159.368 | 22.05 | 26.612 | -2500.076 | 33.00455 | 129.109 | 0 | 1.484 | 0 | 33.00394 | 3.956 | 0.7084 | 0.4036 | 0.3841 | 0.40381 | 0.40381 | 0.723381
15.79 | -159.78 | 22.05 | 26.643 | -2500.076 | 33.00577 | 128.771 | 0 | 1.469 | 0 | 33.00455 | 3.9541 | 0.7098 | 0.4025 | 0.3847 | 0.40275 | 0.40275 | 0.721881
15.79333 | -160.131 | 22.05 | 26.627 | -2500.076 | 33.00577 | 128.356 | 0 | 1.5 | 0 | 33.00577 | 3.9523 | 0.7111 | 0.4013 | 0.3851 | 0.40146 | 0.40146 | 0.719952
15.79667 | -160.451 | 22.05 | 26.627 | -2500.076 | 33.00516 | 128.003 | 0 | 1.485 | 0 | 33.00577 | 3.9504 | 0.7124 | 0.4001 | 0.3857 | 0.40035 | 0.40035 | 0.718363
15.8 | -160.802 | 22.05 | 26.597 | -2500.076 | 33.00516 | 127.68 | 0 | 1.485 | 0 | 33.00516 | 3.9486 | 0.7138 | 0.3991 | 0.3864 | 0.39934 | 0.39934 | 0.716943
15.80333 | -161.168 | 22.05 | 26.597 | -2500.076 | 33.00638 | 127.326 | 0 | 1.455 | 0 | 33.00516 | 3.9467 | 0.7151 | 0.398 | 0.387 | 0.39824 | 0.39824 | 0.71535
15.80667 | -161.473 | 22.05 | 26.582 | -2500.076 | 33.00577 | 126.957 | 0 | 1.455 | 0 | 33.00638 | 3.9448 | 0.7164 | 0.3969 | 0.3875 | 0.39708 | 0.39708 | 0.713669
15.81 | -161.87 | 22.05 | 26.597 | -2500.076 | 33.00455 | 126.65 | 0 | 1.44 | 0 | 33.00577 | 3.943 | 0.7177 | 0.3959 | 0.3882 | 0.39612 | 0.39612 | 0.712329
15.81333 | -162.236 | 22.05 | 26.597 | -2500.076 | 33.00394 | 126.25 | 0 | 1.456 | 0 | 33.00455 | 3.9411 | 0.7191 | 0.3947 | 0.3887 | 0.39487 | 0.39487 | 0.710473
15.81667 | -162.603 | 22.05 | 26.627 | -2500.076 | 33.00455 | 125.882 | 0 | 1.456 | 0 | 33.00394 | 3.9393 | 0.7204 | 0.3935 | 0.3892 | 0.39372 | 0.39372 | 0.708786
15.82 | -162.954 | 22.05 | 26.658 | -2500.076 | 33.00394 | 125.513 | 0 | 1.487 | 0 | 33.00455 | 3.9374 | 0.7217 | 0.3924 | 0.3897 | 0.39256 | 0.39256 | 0.707096
15.82333 | -163.305 | 22.05 | 26.673 | -2500.076 | 33.00272 | 125.159 | 0 | 1.518 | 0 | 33.00394 | 3.9356 | 0.723 | 0.3913 | 0.3903 | 0.39146 | 0.39146 | 0.703883
15.82667 | -163.671 | 22.05 | 26.643 | -2500.076 | 33.00211 | 124.806 | 0 | 1.534 | 0 | 33.00272 | 3.9337 | 0.7243 | 0.3902 | 0.3908 | 0.39035 | 0.39035 | 0.702188
15.83 | -164.022 | 22.05 | 26.612 | -2500.076 | 33.00272 | 124.437 | 0 | 1.504 | 0 | 33.00211 | 3.9319 | 0.7256 | 0.389 | 0.3913 | 0.3892 | 0.3892 | 0.700576
15.83333 | -164.357 | 22.05 | 26.566 | -2500.076 | 33.00333 | 124.084 | 0 | 1.473 | 0 | 33.00272 | 3.93 | 0.7269 | 0.3879 | 0.3919 | 0.38809 | 0.38809 | 0.700576
15.83667 | -164.724 | 22.05 | 26.521 | -2500.076 | 33.00333 | 123.745 | 0 | 1.428 | 0 | 33.00333 | 3.9282 | 0.7282 | 0.3868 | 0.3925 | 0.38704 | 0.38704 | 0.699049
15.84 | -165.12 | 22.05 | 26.49 | -2500.076 | 33.00272 | 123.377 | 0 | 1.383 | 0 | 33.00333 | 3.9263 | 0.7294 | 0.3857 | 0.393 | 0.38588 | 0.38588 | 0.697347
15.84333 | -165.441 | 22.05 | 26.475 | -2500.076 | 33.00272 | 122.977 | 0 | 1.353 | 0 | 33.00272 | 3.9245 | 0.7307 | 0.3844 | 0.3934 | 0.38463 | 0.38463 | 0.69547
15.84667 | -165.807 | 22.05 | 26.46 | -2500.076 | 33.00333 | 122.654 | 0 | 1.338 | 0 | 33.00272 | 3.9227 | 0.732 | 0.3834 | 0.394 | 0.38362 | 0.38362 | 0.694023
15.85 | -166.219 | 22.05 | 26.475 | -2500.076 | 33.00333 | 122.286 | 0 | 1.323 | 0 | 33.00333 | 3.9208 | 0.7333 | 0.3823 | 0.3945 | 0.38247 | 0.38247 | 0.692315
15.85333 | -166.54 | 22.05 | 26.444 | -2500.076 | 33.00211 | 121.871 | 0 | 1.338 | 0 | 33.00333 | 3.919 | 0.7346 | 0.381 | 0.3948 | 0.38117 | 0.38117 | 0.690345
15.85667 | -166.89 | 22.05 | 26.414 | -2500.076 | 33.0015 | 121.548 | 0 | 1.308 | 0 | 33.00211 | 3.9171 | 0.7358 | 0.38 | 0.3954 | 0.38016 | 0.38016 | 0.688892
15.86 | -167.287 | 22.05 | 26.429 | -2500.076 | 33.00211 | 121.195 | 0 | 1.278 | 0 | 33.0015 | 3.9153 | 0.7371 | 0.3789 | 0.396 | 0.37906 | 0.37906 | 0.687264
15.86333 | -167.608 | 22.05 | 26.429 | -2500.076 | 33.00211 | 120.795 | 0 | 1.294 | 0 | 33.00211 | 3.9135 | 0.7383 | 0.3776 | 0.3963 | 0.37781 | 0.37781 | 0.685374
15.86667 | -167.913 | 22.05 | 26.383 | -2500.076 | 33.00027 | 120.472 | 0 | 1.294 | 0 | 33.00211 | 3.9116 | 0.7396 | 0.3766 | 0.3969 | 0.3768 | 0.3768 | 0.683915
15.87 | -168.325 | 22.05 | 26.368 | -2500.076 | 32.99966 | 120.165 | 0 | 1.249 | 0 | 33.00027 | 3.9098 | 0.7408 | 0.3756 | 0.3976 | 0.37584 | 0.37584 | 0.68254
15.87333 | -168.676 | 22.05 | 26.337 | -2500.076 | 32.99966 | 119.75 | 0 | 1.234 | 0 | 32.99966 | 3.908 | 0.7421 | 0.3743 | 0.3979 | 0.37454 | 0.37454 | 0.680557
15.87667 | -169.012 | 22.05 | 26.307 | -2500.076 | 32.99905 | 119.397 | 0 | 1.204 | 0 | 32.99966 | 3.9061 | 0.7433 | 0.3732 | 0.3984 | 0.37343 | 0.37343 | 0.678919
15.88 | -169.424 | 22.05 | 26.276 | -2500.076 | 32.99783 | 119.058 | 0 | 1.173 | 0 | 32.99905 | 3.9043 | 0.7446 | 0.3722 | 0.399 | 0.37238 | 0.37238 | 0.677365
15.88333 | -169.805 | 22.05 | 26.261 | -2500.076 | 32.99783 | 118.644 | 0 | 1.143 | 0 | 32.99783 | 3.9025 | 0.7458 | 0.3709 | 0.3993 | 0.37108 | 0.37108 | 0.675375
15.88667 | -170.125 | 22.05 | 26.246 | -2500.076 | 32.99783 | 118.26 | 0 | 1.128 | 0 | 32.99783 | 3.9006 | 0.7471 | 0.3697 | 0.3996 | 0.36988 | 0.36988 | 0.673556
15.89 | -170.492 | 22.05 | 26.246 | -2500.076 | 32.99844 | 117.937 | 0 | 1.114 | 0 | 32.99783 | 3.8988 | 0.7483 | 0.3687 | 0.4002 | 0.36887 | 0.36887 | 0.672083
15.89333 | -170.858 | 22.05 | 26.231 | -2500.076 | 32.99844 | 117.568 | 0 | 1.114 | 0 | 32.99844 | 3.897 | 0.7495 | 0.3675 | 0.4007 | 0.36772 | 0.36772 | 0.670347
15.89667 | -171.178 | 22.05 | 26.231 | -2500.076 | 32.99783 | 117.199 | 0 | 1.099 | 0 | 32.99844 | 3.8951 | 0.7507 | 0.3664 | 0.4011 | 0.36656 | 0.36656 | 0.668609
15.9 | -171.514 | 22.05 | 26.231 | -2500.076 | 32.99783 | 116.876 | 0 | 1.099 | 0 | 32.99783 | 3.8933 | 0.7519 | 0.3654 | 0.4017 | 0.36555 | 0.36555 | 0.66713
15.90333 | -171.896 | 22.05 | 26.231 | -2500.076 | 32.99783 | 116.538 | 0 | 1.1 | 0 | 32.99783 | 3.8915 | 0.7532 | 0.3643 | 0.4022 | 0.36449 | 0.36449 | 0.665562
15.90667 | -172.262 | 22.05 | 26.231 | -2500.076 | 32.99722 | 116.154 | 0 | 1.1 | 0 | 32.99783 | 3.8897 | 0.7544 | 0.3631 | 0.4026 | 0.36329 | 0.36329 | 0.663731
15.91 | -172.628 | 22.05 | 26.215 | -2500.076 | 32.996 | 115.785 | 0 | 1.1 | 0 | 32.99722 | 3.8878 | 0.7556 | 0.362 | 0.403 | 0.36214 | 0.36214 | 0.661984
15.91333 | -172.994 | 22.05 | 26.215 | -2500.076 | 32.99356 | 115.417 | 0 | 1.086 | 0 | 32.996 | 3.886 | 0.7568 | 0.3608 | 0.4034 | 0.36099 | 0.36099 | 0.660235
15.91667 | -173.376 | 22.05 | 26.185 | -2500.076 | 32.99173 | 115.048 | 0 | 1.086 | 0 | 32.99356 | 3.8842 | 0.758 | 0.3596 | 0.4038 | 0.35983 | 0.35983 | 0.658484
15.92 | -173.727 | 22.05 | 26.109 | -2500.076 | 32.99051 | 114.664 | 0 | 1.056 | 0 | 32.99173 | 3.8824 | 0.7592 | 0.3584 | 0.4041 | 0.35863 | 0.35863 | 0.656644
15.92333 | -174.078 | 22.05 | 26.032 | -2500.076 | 32.98807 | 114.31 | 0 | 0.98 | 0 | 32.99051 | 3.8806 | 0.7604 | 0.3573 | 0.4046 | 0.35753 | 0.35753 | 0.654976
15.92667 | -174.444 | 22.05 | 26.093 | -2500.076 | 32.98502 | 113.957 | 0 | 0.904 | 0 | 32.98807 | 3.8787 | 0.7615 | 0.3562 | 0.405 | 0.35642 | 0.35642 | 0.653306
15.93 | -174.825 | 22.05 | 26.093 | -2500.076 | 32.9838 | 113.588 | 0 | 0.965 | 0 | 32.98502 | 3.8769 | 0.7627 | 0.3551 | 0.4054 | 0.35527 | 0.35527 | 0.651547
15.93333 | -175.191 | 22.05 | 26.139 | -2500.076 | 32.98196 | 113.204 | 0 | 0.966 | 0 | 32.9838 | 3.8751 | 0.7639 | 0.3539 | 0.4057 | 0.35407 | 0.35407 | 0.649698
15.93667 | -175.573 | 22.05 | 26.185 | -2500.076 | 32.97952 | 112.835 | 0 | 1.012 | 0 | 32.98196 | 3.8733 | 0.7651 | 0.3527 | 0.4061 | 0.35291 | 0.35291 | 0.647934
15.94 | -175.97 | 22.05 | 26.231 | -2500.076 | 32.97769 | 112.451 | 0 | 1.058 | 0 | 32.97952 | 3.8715 | 0.7663 | 0.3515 | 0.4064 | 0.35171 | 0.35171 | 0.64608
15.94333 | -176.336 | 22.05 | 26.17 | -2500.076 | 32.97647 | 112.052 | 0 | 1.104 | 0 | 32.97769 | 3.8697 | 0.7674 | 0.3503 | 0.4067 | 0.35046 | 0.35046 | 0.644137
15.94667 | -176.687 | 22.05 | 26.154 | -2500.076 | 32.97586 | 111.683 | 0 | 1.043 | 0 | 32.97647 | 3.8679 | 0.7686 | 0.3491 | 0.407 | 0.34931 | 0.34931 | 0.642366
15.95 | -177.053 | 22.05 | 26.139 | -2500.076 | 32.97586 | 111.33 | 0 | 1.029 | 0 | 32.97586 | 3.866 | 0.7698 | 0.348 | 0.4074 | 0.3482 | 0.3482 | 0.640681
15.95333 | -177.435 | 22.05 | 26.17 | -2500.076 | 32.97464 | 110.961 | 0 | 1.014 | 0 | 32.97586 | 3.8642 | 0.7709 | 0.3469 | 0.4078 | 0.34705 | 0.34705 | 0.638907
15.95667 | -177.755 | 22.05 | 26.185 | -2500.076 | 32.97403 | 110.577 | 0 | 1.045 | 0 | 32.97464 | 3.8624 | 0.7721 | 0.3457 | 0.408 | 0.34585 | 0.34585 | 0.637042
15.96 | -178.076 | 22.05 | 26.185 | -2500.076 | 32.97403 | 110.254 | 0 | 1.06 | 0 | 32.97403 | 3.8606 | 0.7732 | 0.3447 | 0.4086 | 0.34484 | 0.34484 | 0.635527
15.96333 | -178.472 | 22.05 | 26.185 | -2500.076 | 32.97403 | 109.931 | 0 | 1.061 | 0 | 32.97403 | 3.8588 | 0.7744 | 0.3437 | 0.4091 | 0.34383 | 0.34383 | 0.634009
15.96667 | -178.838 | 22.05 | 26.17 | -2500.076 | 32.97342 | 109.532 | 0 | 1.061 | 0 | 32.97403 | 3.857 | 0.7755 | 0.3424 | 0.4093 | 0.34258 | 0.34258 | 0.63205
15.97 | -179.189 | 22.05 | 26.124 | -2500.076 | 32.97342 | 109.163 | 0 | 1.046 | 0 | 32.97342 | 3.8552 | 0.7766 | 0.3413 | 0.4096 | 0.34143 | 0.34143 | 0.630265
15.97333 | -179.586 | 22.05 | 26.093 | -2500.076 | 32.97342 | 108.81 | 0 | 1.001 | 0 | 32.97342 | 3.8534 | 0.7778 | 0.3401 | 0.41 | 0.34032 | 0.34032 | 0.628565
15.97667 | -179.983 | 22.05 | 26.063 | -2500.076 | 32.97464 | 108.41 | 0 | 0.97 | 0 | 32.97342 | 3.8516 | 0.7789 | 0.3389 | 0.4102 | 0.33907 | 0.33907 | 0.626599
15.98 | -180.334 | 22.05 | 26.048 | -2500.076 | 32.97525 | 108.011 | 0 | 0.94 | 0 | 32.97464 | 3.8498 | 0.78 | 0.3377 | 0.4103 | 0.33782 | 0.33782 | 0.62463
15.98333 | -180.715 | 22.05 | 26.048 | -2500.076 | 32.97464 | 107.657 | 0 | 0.925 | 0 | 32.97525 | 3.848 | 0.7811 | 0.3365 | 0.4107 | 0.33672 | 0.33672 | 0.622924
15.98667 | -181.097 | 22.05 | 26.048 | -2500.076 | 32.97464 | 107.273 | 0 | 0.926 | 0 | 32.97464 | 3.8462 | 0.7823 | 0.3353 | 0.4109 | 0.33552 | 0.33552 | 0.619153
15.99 | -181.463 | 22.05 | 26.017 | -2500.076 | 32.97525 | 106.889 | 0 | 0.926 | 0 | 32.97464 | 3.8444 | 0.7834 | 0.3341 | 0.4112 | 0.33432 | 0.33432 | 0.619153
15.99333 | -181.829 | 22.05 | 26.002 | -2500.076 | 32.97525 | 106.521 | 0 | 0.896 | 0 | 32.97525 | 3.8426 | 0.7845 | 0.333 | 0.4115 | 0.33316 | 0.33316 | 0.617352
15.99667 | -182.195 | 22.05 | 26.002 | -2500.076 | 32.97464 | 106.152 | 0 | 0.881 | 0 | 32.97525 | 3.8408 | 0.7856 | 0.3318 | 0.4117 | 0.33201 | 0.33201 | 0.615549
16 | -182.546 | 22.05 | 25.987 | -2500.076 | 32.97525 | 105.783 | 0 | 0.882 | 0 | 32.97464 | 3.839 | 0.7867 | 0.3307 | 0.412 | 0.33086 | 0.33086 | 0.613743
16.00333 | -182.867 | 22.05 | 25.956 | -2500.076 | 32.97647 | 105.43 | 0 | 0.867 | 0 | 32.97525 | 3.8372 | 0.7878 | 0.3296 | 0.4123 | 0.32975 | 0.32975 | 0.612024
16.00667 | -183.248 | 22.05 | 25.941 | -2500.076 | 32.97769 | 105.107 | 0 | 0.836 | 0 | 32.97647 | 3.8354 | 0.7889 | 0.3286 | 0.4128 | 0.32874 | 0.32874 | 0.610481
16.01 | -183.66 | 22.05 | 25.971 | -2500.076 | 32.9783 | 104.723 | 0 | 0.822 | 0 | 32.97769 | 3.8336 | 0.79 | 0.3274 | 0.413 | 0.32754 | 0.32754 | 0.60858
16.01333 | -184.057 | 22.05 | 25.941 | -2500.076 | 32.97891 | 104.308 | 0 | 0.852 | 0 | 32.9783 | 3.8318 | 0.7911 | 0.3261 | 0.413 | 0.32624 | 0.32624 | 0.6065
16.01667 | -184.423 | 22.05 | 25.91 | -2500.076 | 32.97952 | 103.909 | 0 | 0.822 | 0 | 32.97891 | 3.83 | 0.7921 | 0.3248 | 0.4131 | 0.32499 | 0.32499 | 0.604507
16.02 | -184.851 | 22.05 | 25.941 | -2500.076 | 32.98074 | 103.54 | 0 | 0.792 | 0 | 32.97952 | 3.8282 | 0.7932 | 0.3237 | 0.4134 | 0.32384 | 0.32384 | 0.602688
16.02333 | -185.202 | 22.05 | 25.971 | -2500.076 | 32.98074 | 103.11 | 0 | 0.823 | 0 | 32.98074 | 3.8264 | 0.7943 | 0.3223 | 0.4134 | 0.3225 | 0.3225 | 0.600512
16.02667 | -185.492 | 22.05 | 25.956 | -2500.076 | 32.98013 | 102.757 | 0 | 0.854 | 0 | 32.98074 | 3.8246 | 0.7954 | 0.3212 | 0.4136 | 0.32139 | 0.32139 | 0.598778
16.03 | -185.842 | 22.05 | 25.956 | -2500.076 | 32.98013 | 102.464 | 0 | 0.839 | 0 | 32.98013 | 3.8229 | 0.7964 | 0.3203 | 0.4142 | 0.32048 | 0.32048 | 0.597397
16.03333 | -186.224 | 22.05 | 25.971 | -2500.076 | 32.98135 | 102.111 | 0 | 0.839 | 0 | 32.98013 | 3.8211 | 0.7975 | 0.3192 | 0.4144 | 0.31937 | 0.31937 | 0.595659
16.03667 | -186.529 | 22.05 | 25.925 | -2500.076 | 32.98196 | 101.727 | 0 | 0.855 | 0 | 32.98135 | 3.8193 | 0.7986 | 0.318 | 0.4146 | 0.31817 | 0.31817 | 0.593741
16.04 | -186.911 | 22.05 | 25.88 | -2500.076 | 32.98257 | 101.419 | 0 | 0.81 | 0 | 32.98196 | 3.8175 | 0.7996 | 0.317 | 0.415 | 0.31721 | 0.31721 | 0.592266
16.04333 | -187.353 | 22.05 | 25.849 | -2500.076 | 32.98318 | 101.035 | 0 | 0.764 | 0 | 32.98257 | 3.8157 | 0.8007 | 0.3158 | 0.4152 | 0.31601 | 0.31601 | 0.590343
16.04667 | -187.704 | 22.05 | 25.834 | -2500.076 | 32.9844 | 100.59 | 0 | 0.734 | 0 | 32.98318 | 3.8139 | 0.8017 | 0.3145 | 0.415 | 0.31461 | 0.31461 | 0.588061
16.05 | -188.055 | 22.05 | 25.803 | -2500.076 | 32.98624 | 100.237 | 0 | 0.719 | 0 | 32.9844 | 3.8121 | 0.8028 | 0.3133 | 0.4153 | 0.31351 | 0.31351 | 0.586312
16.05333 | -188.498 | 22.05 | 25.819 | -2500.076 | 32.98624 | 99.883 | 0 | 0.689 | 0 | 32.98624 | 3.8104 | 0.8038 | 0.3122 | 0.4155 | 0.3124 | 0.3124 | 0.584561
16.05667 | -188.864 | 22.05 | 25.819 | -2500.076 | 32.98624 | 99.438 | 0 | 0.705 | 0 | 32.98624 | 3.8086 | 0.8048 | 0.3109 | 0.4154 | 0.31101 | 0.31101 | 0.582272
16.06 | -189.2 | 22.05 | 25.773 | -2500.076 | 32.98684 | 99.069 | 0 | 0.705 | 0 | 32.98624 | 3.8068 | 0.8059 | 0.3097 | 0.4155 | 0.30986 | 0.30986 | 0.580427
16.06333 | -189.611 | 22.05 | 25.727 | -2500.076 | 32.98807 | 98.731 | 0 | 0.66 | 0 | 32.98684 | 3.805 | 0.8069 | 0.3086 | 0.4158 | 0.3088 | 0.3088 | 0.578758
16.06667 | -190.008 | 22.05 | 25.712 | -2500.076 | 32.98746 | 98.316 | 0 | 0.614 | 0 | 32.98807 | 3.8033 | 0.8079 | 0.3073 | 0.4158 | 0.3075 | 0.3075 | 0.57664
16.07 | -190.374 | 22.05 | 25.681 | -2500.076 | 32.98684 | 97.917 | 0 | 0.599 | 0 | 32.98746 | 3.8015 | 0.8089 | 0.3061 | 0.4158 | 0.30625 | 0.30625 | 0.572756
16.07333 | -190.786 | 22.05 | 25.666 | -2500.076 | 32.98684 | 97.548 | 0 | 0.569 | 0 | 32.98684 | 3.7997 | 0.81 | 0.3049 | 0.4159 | 0.3051 | 0.3051 | 0.572756
16.07667 | -191.183 | 22.05 | 25.666 | -2500.076 | 32.98807 | 97.134 | 0 | 0.554 | 0 | 32.98684 | 3.7979 | 0.811 | 0.3036 | 0.4158 | 0.3038 | 0.3038 | 0.570631
16.08 | -191.549 | 22.05 | 25.681 | -2500.076 | 32.98868 | 96.735 | 0 | 0.555 | 0 | 32.98807 | 3.7962 | 0.812 | 0.3024 | 0.4158 | 0.30255 | 0.30255 | 0.568593
16.08333 | -191.931 | 22.05 | 25.697 | -2500.076 | 32.98807 | 96.366 | 0 | 0.57 | 0 | 32.98868 | 3.7944 | 0.813 | 0.3012 | 0.4159 | 0.3014 | 0.3014 | 0.566732
16.08667 | -192.282 | 22.05 | 25.697 | -2500.076 | 32.98807 | 95.982 | 0 | 0.586 | 0 | 32.98807 | 3.7926 | 0.814 | 0.3 | 0.416 | 0.3002 | 0.3002 | 0.564779
16.09 | -192.633 | 22.05 | 25.697 | -2500.076 | 32.98868 | 95.628 | 0 | 0.586 | 0 | 32.98807 | 3.7908 | 0.815 | 0.2989 | 0.4161 | 0.29909 | 0.29909 | 0.563003
16.09333 | -192.999 | 22.05 | 25.727 | -2500.076 | 32.9899 | 95.275 | 0 | 0.587 | 0 | 32.98868 | 3.7891 | 0.816 | 0.2978 | 0.4163 | 0.29799 | 0.29799 | 0.561226
16.09667 | -193.35 | 22.05 | 25.727 | -2500.076 | 32.98929 | 94.906 | 0 | 0.618 | 0 | 32.9899 | 3.7873 | 0.817 | 0.2967 | 0.4163 | 0.29684 | 0.29684 | 0.559356
16.1 | -193.747 | 22.05 | 25.742 | -2500.076 | 32.98868 | 94.553 | 0 | 0.618 | 0 | 32.98929 | 3.7855 | 0.818 | 0.2956 | 0.4165 | 0.29573 | 0.29573 | 0.557574
16.10333 | -194.159 | 22.05 | 25.742 | -2500.076 | 32.98929 | 94.153 | 0 | 0.633 | 0 | 32.98868 | 3.7838 | 0.8189 | 0.2943 | 0.4164 | 0.29448 | 0.29448 | 0.55552
16.10667 | -194.494 | 22.05 | 25.758 | -2500.076 | 32.99051 | 93.739 | 0 | 0.634 | 0 | 32.98929 | 3.782 | 0.8199 | 0.293 | 0.4163 | 0.29318 | 0.29318 | 0.553373
16.11 | -194.876 | 22.05 | 25.742 | -2500.076 | 32.98929 | 93.401 | 0 | 0.649 | 0 | 32.99051 | 3.7802 | 0.8209 | 0.292 | 0.4165 | 0.29213 | 0.29213 | 0.551675
16.11333 | -195.303 | 22.05 | 25.712 | -2500.076 | 32.98807 | 93.017 | 0 | 0.635 | 0 | 32.98929 | 3.7785 | 0.8219 | 0.2908 | 0.4164 | 0.29093 | 0.29093 | 0.549704
16.11667 | -195.639 | 22.05 | 25.666 | -2500.076 | 32.98807 | 92.587 | 0 | 0.604 | 0 | 32.98807 | 3.7767 | 0.8228 | 0.2894 | 0.4162 | 0.28958 | 0.28958 | 0.54746
16.12 | -195.99 | 22.05 | 25.666 | -2500.076 | 32.98868 | 92.249 | 0 | 0.559 | 0 | 32.98807 | 3.7749 | 0.8238 | 0.2884 | 0.4164 | 0.28852 | 0.28852 | 0.545754
16.12333 | -196.417 | 22.05 | 25.651 | -2500.076 | 32.98929 | 91.895 | 0 | 0.559 | 0 | 32.98868 | 3.7732 | 0.8247 | 0.2873 | 0.4165 | 0.28742 | 0.28742 | 0.543957
16.12667 | -196.768 | 22.05 | 25.636 | -2500.076 | 32.98868 | 91.465 | 0 | 0.545 | 0 | 32.98929 | 3.7714 | 0.8257 | 0.2859 | 0.4162 | 0.28607 | 0.28607 | 0.541706
16.13 | -197.119 | 22.05 | 25.666 | -2500.076 | 32.98868 | 91.112 | 0 | 0.53 | 0 | 32.98868 | 3.7697 | 0.8266 | 0.2848 | 0.4163 | 0.28497 | 0.28497 | 0.539904
16.13333 | -197.516 | 22.05 | 25.697 | -2500.076 | 32.9899 | 90.758 | 0 | 0.561 | 0 | 32.98868 | 3.7679 | 0.8276 | 0.2837 | 0.4163 | 0.28386 | 0.28386 | 0.536021
16.13667 | -197.897 | 22.05 | 25.697 | -2500.076 | 32.99112 | 90.359 | 0 | 0.591 | 0 | 32.9899 | 3.7662 | 0.8285 | 0.2825 | 0.4162 | 0.28261 | 0.28261 | 0.536021
16.14 | -198.279 | 22.05 | 25.681 | -2500.076 | 32.99051 | 89.975 | 0 | 0.592 | 0 | 32.99112 | 3.7644 | 0.8295 | 0.2813 | 0.4161 | 0.28141 | 0.28141 | 0.534032
16.14333 | -198.706 | 22.05 | 25.666 | -2500.076 | 32.99051 | 89.591 | 0 | 0.577 | 0 | 32.99051 | 3.7626 | 0.8304 | 0.2801 | 0.416 | 0.28021 | 0.28021 | 0.53204
16.14667 | -199.072 | 22.05 | 25.636 | -2500.076 | 32.99234 | 89.161 | 0 | 0.562 | 0 | 32.99051 | 3.7609 | 0.8313 | 0.2787 | 0.4157 | 0.27887 | 0.27887 | 0.529774
16.15 | -199.469 | 22.05 | 25.605 | -2500.076 | 32.99356 | 88.792 | 0 | 0.532 | 0 | 32.99234 | 3.7591 | 0.8323 | 0.2776 | 0.4156 | 0.27771 | 0.27771 | 0.527867
16.15333 | -199.835 | 22.05 | 25.59 | -2500.076 | 32.99356 | 88.393 | 0 | 0.502 | 0 | 32.99356 | 3.7574 | 0.8332 | 0.2763 | 0.4154 | 0.27647 | 0.27647 | 0.525778
16.15667 | -200.171 | 22.05 | 25.559 | -2500.076 | 32.99356 | 88.024 | 0 | 0.487 | 0 | 32.99356 | 3.7556 | 0.8341 | 0.2752 | 0.4154 | 0.27531 | 0.27531 | 0.523867
16.16 | -200.552 | 22.05 | 25.544 | -2500.076 | 32.99478 | 87.686 | 0 | 0.457 | 0 | 32.99356 | 3.7539 | 0.835 | 0.2741 | 0.4154 | 0.27425 | 0.27425 | 0.522136
16.16333 | -200.949 | 22.05 | 25.529 | -2500.076 | 32.99539 | 87.302 | 0 | 0.442 | 0 | 32.99478 | 3.7521 | 0.8359 | 0.2729 | 0.4153 | 0.27305 | 0.27305 | 0.52013
16.16667 | -201.285 | 22.05 | 25.483 | -2500.076 | 32.99539 | 86.903 | 0 | 0.427 | 0 | 32.99539 | 3.7504 | 0.8368 | 0.2717 | 0.4151 | 0.2718 | 0.2718 | 0.51803
16.17 | -201.682 | 22.05 | 25.468 | -2500.076 | 32.99539 | 86.565 | 0 | 0.381 | 0 | 32.99539 | 3.7486 | 0.8377 | 0.2706 | 0.4151 | 0.27075 | 0.27075 | 0.516293
16.17333 | -202.078 | 22.05 | 25.483 | -2500.076 | 32.996 | 86.165 | 0 | 0.367 | 0 | 32.99539 | 3.7469 | 0.8386 | 0.2694 | 0.4149 | 0.2695 | 0.2695 | 0.514189
16.17667 | -202.399 | 22.05 | 25.483 | -2500.076 | 32.99661 | 85.766 | 0 | 0.382 | 0 | 32.996 | 3.7451 | 0.8395 | 0.2681 | 0.4146 | 0.26825 | 0.26825 | 0.512082
16.18 | -202.75 | 22.05 | 25.483 | -2500.076 | 32.99661 | 85.443 | 0 | 0.383 | 0 | 32.99661 | 3.7434 | 0.8404 | 0.2671 | 0.4147 | 0.26724 | 0.26724 | 0.510429
16.18333 | -203.162 | 22.05 | 25.498 | -2500.076 | 32.99661 | 85.09 | 0 | 0.383 | 0 | 32.99661 | 3.7417 | 0.8413 | 0.266 | 0.4147 | 0.26613 | 0.26613 | 0.508592
16.18667 | -203.513 | 22.05 | 25.468 | -2500.076 | 32.99661 | 84.675 | 0 | 0.399 | 0 | 32.99661 | 3.7399 | 0.8422 | 0.2647 | 0.4143 | 0.26484 | 0.26484 | 0.506387
16.19 | -203.879 | 22.05 | 25.452 | -2500.076 | 32.99661 | 84.322 | 0 | 0.368 | 0 | 32.99661 | 3.7382 | 0.8431 | 0.2636 | 0.4142 | 0.26373 | 0.26373 | 0.502609
16.19333 | -204.291 | 22.05 | 25.422 | -2500.076 | 32.99661 | 83.953 | 0 | 0.353 | 0 | 32.99661 | 3.7364 | 0.8439 | 0.2624 | 0.4141 | 0.26258 | 0.26258 | 0.502609
16.19667 | -204.657 | 22.05 | 25.407 | -2500.076 | 32.99661 | 83.538 | 0 | 0.323 | 0 | 32.99661 | 3.7347 | 0.8448 | 0.2611 | 0.4137 | 0.26128 | 0.26128 | 0.500397
16.2 | -204.993 | 22.05 | 25.422 | -2500.076 | 32.996 | 83.17 | 0 | 0.308 | 0 | 32.99661 | 3.7329 | 0.8457 | 0.26 | 0.4135 | 0.26013 | 0.26013 | 0.498457
16.20333 | -205.39 | 22.05 | 25.452 | -2500.076 | 32.99539 | 82.831 | 0 | 0.324 | 0 | 32.996 | 3.7312 | 0.8465 | 0.2589 | 0.4135 | 0.25907 | 0.25907 | 0.496698
16.20667 | -205.756 | 22.05 | 25.452 | -2500.076 | 32.99539 | 82.432 | 0 | 0.355 | 0 | 32.99539 | 3.7295 | 0.8474 | 0.2577 | 0.4131 | 0.25782 | 0.25782 | 0.49457
16.21 | -206.076 | 22.05 | 25.483 | -2500.076 | 32.99539 | 82.063 | 0 | 0.355 | 0 | 32.99539 | 3.7277 | 0.8482 | 0.2565 | 0.4129 | 0.25667 | 0.25667 | 0.492623
16.21333 | -206.473 | 22.05 | 25.513 | -2500.076 | 32.99539 | 81.74 | 0 | 0.386 | 0 | 32.99539 | 3.726 | 0.8491 | 0.2555 | 0.413 | 0.25566 | 0.25566 | 0.490948
16.21667 | -206.839 | 22.05 | 25.498 | -2500.076 | 32.99539 | 81.341 | 0 | 0.417 | 0 | 32.99539 | 3.7243 | 0.8499 | 0.2543 | 0.4126 | 0.25441 | 0.25441 | 0.488813
16.22 | -207.16 | 22.05 | 25.468 | -2500.076 | 32.996 | 80.972 | 0 | 0.402 | 0 | 32.99539 | 3.7225 | 0.8508 | 0.2531 | 0.4124 | 0.25325 | 0.25325 | 0.48686
16.22333 | -207.556 | 22.05 | 25.468 | -2500.076 | 32.996 | 80.649 | 0 | 0.372 | 0 | 32.996 | 3.7208 | 0.8516 | 0.2521 | 0.4123 | 0.25224 | 0.25224 | 0.485179
16.22667 | -207.984 | 22.05 | 25.437 | -2500.076 | 32.996 | 80.25 | 0 | 0.372 | 0 | 32.996 | 3.7191 | 0.8525 | 0.2509 | 0.4119 | 0.251 | 0.251 | 0.483037
16.23 | -208.35 | 22.05 | 25.422 | -2500.076 | 32.996 | 79.82 | 0 | 0.342 | 0 | 32.996 | 3.7173 | 0.8533 | 0.2495 | 0.4114 | 0.24965 | 0.24965 | 0.480709
16.23333 | -208.747 | 22.05 | 25.376 | -2500.076 | 32.99661 | 79.451 | 0 | 0.327 | 0 | 32.996 | 3.7156 | 0.8541 | 0.2484 | 0.4111 | 0.2485 | 0.2485 | 0.478746
16.23667 | -209.143 | 22.05 | 25.361 | -2500.076 | 32.99661 | 79.052 | 0 | 0.282 | 0 | 32.99661 | 3.7139 | 0.8549 | 0.2471 | 0.4107 | 0.24725 | 0.24725 | 0.474445
16.24 | -209.51 | 22.05 | 25.315 | -2500.076 | 32.99661 | 78.653 | 0 | 0.267 | 0 | 32.99661 | 3.7122 | 0.8558 | 0.2459 | 0.4102 | 0.246 | 0.246 | 0.474445
16.24333 | -209.876 | 22.05 | 25.315 | -2500.076 | 32.99661 | 78.284 | 0 | 0.222 | 0 | 32.99661 | 3.7104 | 0.8566 | 0.2447 | 0.4099 | 0.24485 | 0.24485 | 0.472474
16.24667 | -210.257 | 22.05 | 25.3 | -2500.076 | 32.996 | 77.915 | 0 | 0.222 | 0 | 32.99661 | 3.7087 | 0.8574 | 0.2436 | 0.4096 | 0.24369 | 0.24369 | 0.470502
16.25 | -210.623 | 22.05 | 25.346 | -2500.076 | 32.996 | 77.531 | 0 | 0.207 | 0 | 32.996 | 3.707 | 0.8582 | 0.2424 | 0.4092 | 0.24249 | 0.24249 | 0.468435
16.25333 | -211.005 | 22.05 | 25.376 | -2500.076 | 32.996 | 77.163 | 0 | 0.253 | 0 | 32.996 | 3.7052 | 0.859 | 0.2412 | 0.4089 | 0.24134 | 0.24134 | 0.466458
16.25667 | -211.371 | 22.05 | 25.422 | -2500.076 | 32.99539 | 76.779 | 0 | 0.284 | 0 | 32.996 | 3.7035 | 0.8598 | 0.24 | 0.4085 | 0.24014 | 0.24014 | 0.464386
16.26 | -211.722 | 22.05 | 25.452 | -2500.076 | 32.99417 | 76.41 | 0 | 0.33 | 0 | 32.99539 | 3.7018 | 0.8606 | 0.2389 | 0.4081 | 0.23899 | 0.23899 | 0.462405
16.26333 | -212.088 | 22.05 | 25.437 | -2500.076 | 32.99478 | 76.056 | 0 | 0.361 | 0 | 32.99417 | 3.7001 | 0.8614 | 0.2378 | 0.4079 | 0.23788 | 0.23788 | 0.460513
16.26667 | -212.455 | 22.05 | 25.437 | -2500.076 | 32.99478 | 75.688 | 0 | 0.346 | 0 | 32.99478 | 3.6984 | 0.8622 | 0.2366 | 0.4075 | 0.23673 | 0.23673 | 0.458527
16.27 | -212.79 | 22.05 | 25.437 | -2500.076 | 32.99417 | 75.319 | 0 | 0.347 | 0 | 32.99478 | 3.6966 | 0.863 | 0.2355 | 0.4071 | 0.23557 | 0.23557 | 0.456538
16.27333 | -213.126 | 22.05 | 25.452 | -2500.076 | 32.99295 | 74.981 | 0 | 0.347 | 0 | 32.99417 | 3.6949 | 0.8637 | 0.2344 | 0.4069 | 0.23452 | 0.23452 | 0.454732
16.27667 | -213.523 | 22.05 | 25.407 | -2500.076 | 32.99356 | 74.642 | 0 | 0.363 | 0 | 32.99295 | 3.6932 | 0.8645 | 0.2333 | 0.4067 | 0.23346 | 0.23346 | 0.452925
16.28 | -213.843 | 22.05 | 25.422 | -2500.076 | 32.99356 | 74.243 | 0 | 0.317 | 0 | 32.99356 | 3.6915 | 0.8653 | 0.2321 | 0.4061 | 0.23221 | 0.23221 | 0.450744
16.28333 | -214.194 | 22.05 | 25.422 | -2500.076 | 32.99356 | 73.92 | 0 | 0.333 | 0 | 32.99356 | 3.6898 | 0.8661 | 0.2311 | 0.4059 | 0.2312 | 0.2312 | 0.447117
16.28667 | -214.606 | 22.05 | 25.407 | -2500.076 | 32.99295 | 73.567 | 0 | 0.333 | 0 | 32.99356 | 3.6881 | 0.8668 | 0.23 | 0.4056 | 0.23009 | 0.23009 | 0.447117
16.29 | -214.988 | 22.05 | 25.407 | -2500.076 | 32.99356 | 73.152 | 0 | 0.318 | 0 | 32.99295 | 3.6863 | 0.8676 | 0.2287 | 0.4049 | 0.2288 | 0.2288 | 0.444837
16.29333 | -215.293 | 22.05 | 25.422 | -2500.076 | 32.99417 | 72.768 | 0 | 0.319 | 0 | 32.99356 | 3.6846 | 0.8684 | 0.2275 | 0.4044 | 0.22759 | 0.22759 | 0.442739
16.29667 | -215.705 | 22.05 | 25.437 | -2500.076 | 32.99417 | 72.46 | 0 | 0.334 | 0 | 32.99417 | 3.6829 | 0.8691 | 0.2265 | 0.4042 | 0.22663 | 0.22663 | 0.441104
16.3 | -216.056 | 22.05 | 25.452 | -2500.076 | 32.99356 | 72.046 | 0 | 0.35 | 0 | 32.99417 | 3.6812 | 0.8699 | 0.2252 | 0.4035 | 0.22534 | 0.22534 | 0.438816
16.30333 | -216.346 | 22.05 | 25.452 | -2500.076 | 32.99356 | 71.692 | 0 | 0.366 | 0 | 32.99356 | 3.6795 | 0.8706 | 0.2241 | 0.4031 | 0.22423 | 0.22423 | 0.436898
16.30667 | -216.697 | 22.05 | 25.422 | -2500.076 | 32.99478 | 71.4 | 0 | 0.366 | 0 | 32.99356 | 3.6778 | 0.8714 | 0.2232 | 0.4031 | 0.22332 | 0.22332 | 0.435349
16.31 | -217.093 | 22.05 | 25.407 | -2500.076 | 32.99478 | 71.046 | 0 | 0.336 | 0 | 32.99478 | 3.6761 | 0.8721 | 0.2221 | 0.4026 | 0.22221 | 0.22221 | 0.433426
16.31333 | -217.429 | 22.05 | 25.376 | -2500.076 | 32.99478 | 70.647 | 0 | 0.321 | 0 | 32.99478 | 3.6744 | 0.8728 | 0.2208 | 0.402 | 0.22096 | 0.22096 | 0.431222
16.31667 | -217.811 | 22.05 | 25.33 | -2500.076 | 32.99539 | 70.309 | 0 | 0.291 | 0 | 32.99478 | 3.6727 | 0.8736 | 0.2198 | 0.4016 | 0.2199 | 0.2199 | 0.429388
16.32 | -218.223 | 22.05 | 25.315 | -2500.076 | 32.99661 | 69.925 | 0 | 0.245 | 0 | 32.99539 | 3.671 | 0.8743 | 0.2186 | 0.401 | 0.2187 | 0.2187 | 0.427272
16.32333 | -218.574 | 22.05 | 25.346 | -2500.076 | 32.99661 | 69.51 | 0 | 0.231 | 0 | 32.99661 | 3.6693 | 0.875 | 0.2173 | 0.4002 | 0.21741 | 0.21741 | 0.423032
16.32667 | -218.879 | 22.05 | 25.376 | -2500.076 | 32.99661 | 69.157 | 0 | 0.261 | 0 | 32.99661 | 3.6675 | 0.8757 | 0.2162 | 0.3997 | 0.2163 | 0.2163 | 0.423032
16.33 | -219.23 | 22.05 | 25.361 | -2500.076 | 32.99661 | 68.849 | 0 | 0.292 | 0 | 32.99661 | 3.6658 | 0.8765 | 0.2152 | 0.3995 | 0.21534 | 0.21534 | 0.421376
16.33333 | -219.581 | 22.05 | 25.361 | -2500.076 | 32.99661 | 68.496 | 0 | 0.277 | 0 | 32.99661 | 3.6641 | 0.8772 | 0.2141 | 0.399 | 0.21423 | 0.21423 | 0.419437
16.33667 | -219.916 | 22.05 | 25.376 | -2500.076 | 32.99661 | 68.142 | 0 | 0.278 | 0 | 32.99661 | 3.6624 | 0.8779 | 0.213 | 0.3985 | 0.21313 | 0.21313 | 0.417497
16.34 | -220.283 | 22.05 | 25.346 | -2500.076 | 32.99661 | 67.804 | 0 | 0.293 | 0 | 32.99661 | 3.6607 | 0.8786 | 0.212 | 0.3981 | 0.21207 | 0.21207 | 0.415647
16.34333 | -220.664 | 22.05 | 25.33 | -2500.076 | 32.99661 | 67.435 | 0 | 0.263 | 0 | 32.99661 | 3.659 | 0.8793 | 0.2108 | 0.3975 | 0.21092 | 0.21092 | 0.413608
16.34667 | -221.015 | 22.05 | 25.361 | -2500.076 | 32.99661 | 67.051 | 0 | 0.248 | 0 | 32.99661 | 3.6573 | 0.88 | 0.2096 | 0.3968 | 0.20971 | 0.20971 | 0.411473
16.35 | -221.351 | 22.05 | 25.361 | -2500.076 | 32.99661 | 66.698 | 0 | 0.279 | 0 | 32.99661 | 3.6556 | 0.8807 | 0.2085 | 0.3962 | 0.20861 | 0.20861 | 0.409523
16.35333 | -221.686 | 22.05 | 25.361 | -2500.076 | 32.99661 | 66.359 | 0 | 0.28 | 0 | 32.99661 | 3.6539 | 0.8814 | 0.2074 | 0.3957 | 0.20755 | 0.20755 | 0.407665
16.35667 | -222.037 | 22.05 | 25.361 | -2500.076 | 32.99661 | 66.021 | 0 | 0.28 | 0 | 32.99661 | 3.6523 | 0.8821 | 0.2064 | 0.3953 | 0.20649 | 0.20649 | 0.405805
16.36 | -222.358 | 22.05 | 25.315 | -2500.076 | 32.99539 | 65.668 | 0 | 0.28 | 0 | 32.99661 | 3.6506 | 0.8827 | 0.2053 | 0.3947 | 0.20539 | 0.20539 | 0.402077
16.36333 | -222.678 | 22.05 | 25.269 | -2500.076 | 32.99478 | 65.345 | 0 | 0.235 | 0 | 32.99539 | 3.6489 | 0.8834 | 0.2043 | 0.3943 | 0.20438 | 0.20438 | 0.402077
16.36667 | -223.014 | 22.05 | 25.254 | -2500.076 | 32.99478 | 65.022 | 0 | 0.19 | 0 | 32.99478 | 3.6472 | 0.8841 | 0.2033 | 0.3939 | 0.20337 | 0.20337 | 0.400304
16.37 | -223.35 | 22.05 | 25.224 | -2500.076 | 32.99478 | 64.683 | 0 | 0.175 | 0 | 32.99478 | 3.6455 | 0.8848 | 0.2022 | 0.3933 | 0.20231 | 0.20231 | 0.398435
16.37333 | -223.655 | 22.05 | 25.224 | -2500.076 | 32.99356 | 64.345 | 0 | 0.144 | 0 | 32.99478 | 3.6438 | 0.8854 | 0.2011 | 0.3928 | 0.20125 | 0.20125 | 0.396563
16.37667 | -224.006 | 22.05 | 25.269 | -2500.076 | 32.99417 | 64.037 | 0 | 0.145 | 0 | 32.99356 | 3.6421 | 0.8861 | 0.2002 | 0.3925 | 0.20029 | 0.20029 | 0.394878
16.38 | -224.342 | 22.05 | 25.285 | -2500.076 | 32.99478 | 63.684 | 0 | 0.191 | 0 | 32.99417 | 3.6404 | 0.8868 | 0.1991 | 0.3918 | 0.19918 | 0.19918 | 0.392909
16.38333 | -224.677 | 22.05 | 25.285 | -2500.076 | 32.99478 | 63.346 | 0 | 0.207 | 0 | 32.99478 | 3.6387 | 0.8874 | 0.198 | 0.3913 | 0.19812 | 0.19812 | 0.391031
16.38667 | -224.967 | 22.05 | 25.269 | -2500.076 | 32.99417 | 63.007 | 0 | 0.207 | 0 | 32.99478 | 3.637 | 0.8881 | 0.197 | 0.3907 | 0.19707 | 0.19707 | 0.389151
16.39 | -225.318 | 22.05 | 25.254 | -2500.076 | 32.99417 | 62.715 | 0 | 0.192 | 0 | 32.99417 | 3.6353 | 0.8887 | 0.1961 | 0.3904 | 0.19615 | 0.19615 | 0.387552
16.39333 | -225.654 | 22.05 | 25.254 | -2500.076 | 32.99478 | 62.361 | 0 | 0.177 | 0 | 32.99417 | 3.6337 | 0.8894 | 0.1949 | 0.3897 | 0.19505 | 0.19505 | 0.385574
16.39667 | -225.944 | 22.05 | 25.254 | -2500.076 | 32.99478 | 62.023 | 0 | 0.178 | 0 | 32.99478 | 3.632 | 0.89 | 0.1939 | 0.3891 | 0.19399 | 0.19399 | 0.382083
16.4 | -226.264 | 22.05 | 25.239 | -2500.076 | 32.99417 | 61.731 | 0 | 0.178 | 0 | 32.99478 | 3.6303 | 0.8907 | 0.193 | 0.3888 | 0.19307 | 0.19307 | 0.382083
16.40333 | -226.646 | 22.05 | 25.285 | -2500.076 | 32.99295 | 61.408 | 0 | 0.163 | 0 | 32.99417 | 3.6286 | 0.8913 | 0.192 | 0.3882 | 0.19206 | 0.19206 | 0.380287
16.40667 | -226.92 | 22.05 | 25.3 | -2500.076 | 32.99356 | 61.024 | 0 | 0.209 | 0 | 32.99295 | 3.6269 | 0.892 | 0.1908 | 0.3873 | 0.19086 | 0.19086 | 0.378111
16.41 | -227.226 | 22.05 | 25.3 | -2500.076 | 32.99356 | 60.747 | 0 | 0.225 | 0 | 32.99356 | 3.6252 | 0.8926 | 0.1899 | 0.387 | 0.19 | 0.19 | 0.376594
16.41333 | -227.622 | 22.05 | 25.285 | -2500.076 | 32.99356 | 60.439 | 0 | 0.225 | 0 | 32.99356 | 3.6236 | 0.8932 | 0.1889 | 0.3866 | 0.18903 | 0.18903 | 0.374887
16.41667 | -227.943 | 22.05 | 25.285 | -2500.076 | 32.99356 | 60.04 | 0 | 0.21 | 0 | 32.99356 | 3.6219 | 0.8938 | 0.1877 | 0.3855 | 0.18778 | 0.18778 | 0.372609
16.42 | -228.248 | 22.05 | 25.254 | -2500.076 | 32.99539 | 59.717 | 0 | 0.211 | 0 | 32.99356 | 3.6202 | 0.8945 | 0.1867 | 0.3849 | 0.18677 | 0.18677 | 0.370803
16.42333 | -228.614 | 22.05 | 25.239 | -2500.076 | 32.996 | 59.409 | 0 | 0.18 | 0 | 32.99539 | 3.6185 | 0.8951 | 0.1857 | 0.3844 | 0.18581 | 0.18581 | 0.369089
16.42667 | -228.935 | 22.05 | 25.224 | -2500.076 | 32.996 | 59.04 | 0 | 0.166 | 0 | 32.996 | 3.6168 | 0.8957 | 0.1846 | 0.3835 | 0.18466 | 0.18466 | 0.366994
16.43 | -229.194 | 22.05 | 25.239 | -2500.076 | 32.996 | 58.717 | 0 | 0.151 | 0 | 32.996 | 3.6152 | 0.8963 | 0.1836 | 0.3829 | 0.18365 | 0.18365 | 0.363746
16.43333 | -229.514 | 22.05 | 25.224 | -2500.076 | 32.99539 | 58.455 | 0 | 0.166 | 0 | 32.996 | 3.6135 | 0.8969 | 0.1827 | 0.3826 | 0.18283 | 0.18283 | 0.363746
16.43667 | -229.865 | 22.05 | 25.239 | -2500.076 | 32.99539 | 58.132 | 0 | 0.151 | 0 | 32.99539 | 3.6118 | 0.8975 | 0.1817 | 0.382 | 0.18182 | 0.18182 | 0.361929
16.44 | -230.186 | 22.05 | 25.224 | -2500.076 | 32.99539 | 57.779 | 0 | 0.167 | 0 | 32.99539 | 3.6102 | 0.8981 | 0.1806 | 0.3811 | 0.18071 | 0.18071 | 0.35992
16.44333 | -230.491 | 22.05 | 25.208 | -2500.076 | 32.99478 | 57.456 | 0 | 0.152 | 0 | 32.99539 | 3.6085 | 0.8987 | 0.1796 | 0.3805 | 0.1797 | 0.1797 | 0.358099
16.44667 | -230.796 | 22.05 | 25.178 | -2500.076 | 32.99295 | 57.148 | 0 | 0.137 | 0 | 32.99478 | 3.6068 | 0.8993 | 0.1786 | 0.3799 | 0.17874 | 0.17874 | 0.356371
16.45 | -231.101 | 22.05 | 25.208 | -2500.076 | 32.99417 | 56.84 | 0 | 0.107 | 0 | 32.99295 | 3.6051 | 0.8999 | 0.1777 | 0.3793 | 0.17778 | 0.17778 | 0.354641
16.45333 | -231.361 | 22.05 | 25.193 | -2500.076 | 32.99417 | 56.533 | 0 | 0.138 | 0 | 32.99417 | 3.6035 | 0.9005 | 0.1767 | 0.3787 | 0.17682 | 0.17682 | 0.352909
16.45667 | -231.635 | 22.05 | 25.193 | -2500.076 | 32.99417 | 56.271 | 0 | 0.123 | 0 | 32.99417 | 3.6018 | 0.9011 | 0.1759 | 0.3784 | 0.176 | 0.176 | 0.351461
16.46 | -231.941 | 22.05 | 25.208 | -2500.076 | 32.99295 | 55.993 | 0 | 0.124 | 0 | 32.99417 | 3.6001 | 0.9017 | 0.175 | 0.378 | 0.17513 | 0.17513 | 0.349916
16.46333 | -232.276 | 22.05 | 25.224 | -2500.076 | 32.99356 | 55.686 | 0 | 0.139 | 0 | 32.99295 | 3.5985 | 0.9023 | 0.1741 | 0.3774 | 0.17417 | 0.17417 | 0.346248
16.46667 | -232.566 | 22.05 | 25.208 | -2500.076 | 32.99356 | 55.348 | 0 | 0.155 | 0 | 32.99356 | 3.5968 | 0.9028 | 0.173 | 0.3765 | 0.17311 | 0.17311 | 0.346248
16.47 | -232.871 | 22.05 | 25.208 | -2500.076 | 32.99295 | 55.055 | 0 | 0.14 | 0 | 32.99356 | 3.5951 | 0.9034 | 0.1721 | 0.376 | 0.17219 | 0.17219 | 0.344601
16.47333 | -233.207 | 22.05 | 25.224 | -2500.076 | 32.99051 | 54.747 | 0 | 0.14 | 0 | 32.99295 | 3.5935 | 0.904 | 0.1711 | 0.3753 | 0.17123 | 0.17123 | 0.342858
16.47667 | -233.497 | 22.05 | 25.208 | -2500.076 | 32.98929 | 54.409 | 0 | 0.156 | 0 | 32.99051 | 3.5918 | 0.9045 | 0.1701 | 0.3744 | 0.17017 | 0.17017 | 0.340921
16.48 | -233.787 | 22.05 | 25.208 | -2500.076 | 32.98807 | 54.117 | 0 | 0.141 | 0 | 32.98929 | 3.5901 | 0.9051 | 0.1692 | 0.3738 | 0.16926 | 0.16926 | 0.339269
16.48333 | -234.123 | 22.05 | 25.208 | -2500.076 | 32.98624 | 53.824 | 0 | 0.141 | 0 | 32.98807 | 3.5885 | 0.9057 | 0.1683 | 0.3732 | 0.16834 | 0.16834 | 0.337615
16.48667 | -234.413 | 22.05 | 25.224 | -2500.076 | 32.9844 | 53.486 | 0 | 0.142 | 0 | 32.98624 | 3.5868 | 0.9062 | 0.1672 | 0.3723 | 0.16729 | 0.16729 | 0.335672
16.49 | -234.642 | 22.05 | 25.208 | -2500.076 | 32.98318 | 53.193 | 0 | 0.157 | 0 | 32.9844 | 3.5852 | 0.9068 | 0.1663 | 0.3717 | 0.16637 | 0.16637 | 0.334014
16.49333 | -235.008 | 22.05 | 25.208 | -2500.076 | 32.98379 | 52.962 | 0 | 0.142 | 0 | 32.98318 | 3.5835 | 0.9073 | 0.1656 | 0.3715 | 0.16565 | 0.16565 | 0.330596
16.49667 | -235.298 | 22.05 | 25.208 | -2500.076 | 32.98441 | 52.593 | 0 | 0.143 | 0 | 32.98379 | 3.5818 | 0.9079 | 0.1644 | 0.3703 | 0.16449 | 0.16449 | 0.330596
16.5 | -235.557 | 22.05 | 25.208 | -2500.076 | 32.98379 | 52.301 | 0 | 0.143 | 0 | 32.98441 | 3.5802 | 0.9084 | 0.1635 | 0.3697 | 0.16358 | 0.16358 | 0.328932
16.50333 | -235.878 | 22.05 | 25.163 | -2500.076 | 32.98318 | 52.039 | 0 | 0.144 | 0 | 32.98379 | 3.5785 | 0.909 | 0.1627 | 0.3692 | 0.16276 | 0.16276 | 0.327459
16.50667 | -236.213 | 22.05 | 25.147 | -2500.076 | 32.9838 | 51.716 | 0 | 0.098 | 0 | 32.98318 | 3.5769 | 0.9095 | 0.1617 | 0.3683 | 0.16175 | 0.16175 | 0.325599
16.51 | -236.427 | 22.05 | 25.147 | -2500.076 | 32.9838 | 51.378 | 0 | 0.083 | 0 | 32.9838 | 3.5752 | 0.91 | 0.1606 | 0.3673 | 0.16069 | 0.16069 | 0.323641
16.51333 | -236.717 | 22.05 | 25.132 | -2500.076 | 32.98318 | 51.162 | 0 | 0.084 | 0 | 32.9838 | 3.5736 | 0.9106 | 0.1599 | 0.3672 | 0.16002 | 0.16002 | 0.322451
16.51667 | -236.991 | 22.05 | 25.101 | -2500.076 | 32.98196 | 50.869 | 0 | 0.069 | 0 | 32.98318 | 3.5719 | 0.9111 | 0.159 | 0.3664 | 0.1591 | 0.1591 | 0.320778
16.52 | -237.266 | 22.05 | 25.101 | -2500.076 | 32.98135 | 50.592 | 0 | 0.039 | 0 | 32.98196 | 3.5703 | 0.9116 | 0.1582 | 0.3658 | 0.15824 | 0.15824 | 0.319199
16.52333 | -237.526 | 22.05 | 25.101 | -2500.076 | 32.98135 | 50.315 | 0 | 0.039 | 0 | 32.98135 | 3.5686 | 0.9122 | 0.1573 | 0.3652 | 0.15737 | 0.15737 | 0.316132
16.52667 | -237.831 | 22.05 | 25.101 | -2500.076 | 32.98135 | 50.053 | 0 | 0.039 | 0 | 32.98135 | 3.5669 | 0.9127 | 0.1565 | 0.3647 | 0.15655 | 0.15655 | 0.316132
16.53 | -238.105 | 22.05 | 25.132 | -2500.076 | 32.98013 | 49.745 | 0 | 0.04 | 0 | 32.98135 | 3.5653 | 0.9132 | 0.1555 | 0.3638 | 0.15559 | 0.15559 | 0.314355
16.53333 | -238.38 | 22.05 | 25.147 | -2500.076 | 32.97952 | 49.468 | 0 | 0.071 | 0 | 32.98013 | 3.5637 | 0.9137 | 0.1546 | 0.3632 | 0.15472 | 0.15472 | 0.312769
16.53667 | -238.655 | 22.05 | 25.147 | -2500.076 | 32.97952 | 49.191 | 0 | 0.086 | 0 | 32.97952 | 3.562 | 0.9142 | 0.1538 | 0.3625 | 0.15385 | 0.15385 | 0.311181
16.54 | -238.945 | 22.05 | 25.163 | -2500.076 | 32.97952 | 48.913 | 0 | 0.087 | 0 | 32.97952 | 3.5604 | 0.9147 | 0.1529 | 0.3619 | 0.15299 | 0.15299 | 0.309591
16.54333 | -239.189 | 22.05 | 25.147 | -2500.076 | 32.97891 | 48.621 | 0 | 0.102 | 0 | 32.97952 | 3.5587 | 0.9152 | 0.152 | 0.3611 | 0.15207 | 0.15207 | 0.307903
16.54667 | -239.463 | 22.05 | 25.101 | -2500.076 | 32.97891 | 48.374 | 0 | 0.087 | 0 | 32.97891 | 3.5571 | 0.9157 | 0.1512 | 0.3606 | 0.1513 | 0.1513 | 0.306503
16.55 | -239.753 | 22.05 | 25.071 | -2500.076 | 32.97952 | 48.097 | 0 | 0.042 | 0 | 32.97891 | 3.5554 | 0.9163 | 0.1504 | 0.3599 | 0.15043 | 0.15043 | 0.304908
16.55333 | -240.028 | 22.05 | 25.086 | -2500.076 | 32.98074 | 47.805 | 0 | 0.012 | 0 | 32.97952 | 3.5538 | 0.9167 | 0.1494 | 0.3591 | 0.14952 | 0.14952 | 0.301615
16.55667 | -240.318 | 22.05 | 25.071 | -2500.076 | 32.98074 | 47.527 | 0 | 0.027 | 0 | 32.98074 | 3.5521 | 0.9172 | 0.1486 | 0.3583 | 0.14865 | 0.14865 | 0.301615
16.56 | -240.593 | 22.05 | 25.071 | -2500.076 | 32.98013 | 47.235 | 0 | 0.012 | 0 | 32.98074 | 3.5505 | 0.9177 | 0.1477 | 0.3575 | 0.14774 | 0.14774 | 0.299918
16.56333 | -240.883 | 22.05 | 25.086 | -2500.076 | 32.98013 | 46.958 | 0 | 0.013 | 0 | 32.98013 | 3.5488 | 0.9182 | 0.1468 | 0.3567 | 0.14687 | 0.14687 | 0.298315
16.56667 | -241.157 | 22.05 | 25.101 | -2500.076 | 32.98074 | 46.665 | 0 | 0.028 | 0 | 32.98013 | 3.5472 | 0.9187 | 0.1459 | 0.3558 | 0.14595 | 0.14595 | 0.296614
16.57 | -241.371 | 22.05 | 25.101 | -2500.076 | 32.98074 | 46.388 | 0 | 0.044 | 0 | 32.98074 | 3.5456 | 0.9192 | 0.145 | 0.3551 | 0.14509 | 0.14509 | 0.295008
16.57333 | -241.6 | 22.05 | 25.117 | -2500.076 | 32.98074 | 46.172 | 0 | 0.044 | 0 | 32.98074 | 3.5439 | 0.9197 | 0.1443 | 0.3547 | 0.14441 | 0.14441 | 0.293788
16.57667 | -241.874 | 22.05 | 25.132 | -2500.076 | 32.98074 | 45.94 | 0 | 0.06 | 0 | 32.98074 | 3.5423 | 0.9202 | 0.1436 | 0.3543 | 0.14369 | 0.14369 | 0.29247
16.58 | -242.073 | 22.05 | 25.132 | -2500.076 | 32.98135 | 45.663 | 0 | 0.076 | 0 | 32.98074 | 3.5407 | 0.9206 | 0.1427 | 0.3535 | 0.14282 | 0.14282 | 0.289731
16.58333 | -242.302 | 22.05 | 25.147 | -2500.076 | 32.98257 | 45.462 | 0 | 0.076 | 0 | 32.98135 | 3.539 | 0.9211 | 0.1421 | 0.3533 | 0.14219 | 0.14219 | 0.289731
16.58667 | -242.607 | 22.05 | 25.132 | -2500.076 | 32.98257 | 45.231 | 0 | 0.092 | 0 | 32.98257 | 3.5374 | 0.9216 | 0.1414 | 0.3528 | 0.14147 | 0.14147 | 0.288409
16.59 | -242.836 | 22.05 | 25.132 | -2500.076 | 32.98196 | 44.923 | 0 | 0.077 | 0 | 32.98257 | 3.5358 | 0.922 | 0.1404 | 0.3517 | 0.14051 | 0.14051 | 0.286597
16.59333 | -243.065 | 22.05 | 25.132 | -2500.076 | 32.98257 | 44.692 | 0 | 0.077 | 0 | 32.98196 | 3.5341 | 0.9225 | 0.1397 | 0.3512 | 0.13978 | 0.13978 | 0.285271
16.59667 | -243.385 | 22.05 | 25.147 | -2500.076 | 32.98441 | 44.46 | 0 | 0.078 | 0 | 32.98257 | 3.5325 | 0.923 | 0.139 | 0.3507 | 0.13906 | 0.13906 | 0.283944
16.6 | -243.645 | 22.05 | 25.163 | -2500.076 | 32.98502 | 44.137 | 0 | 0.093 | 0 | 32.98441 | 3.5309 | 0.9234 | 0.138 | 0.3495 | 0.13805 | 0.13805 | 0.282029
16.60333 | -243.843 | 22.05 | 25.163 | -2500.076 | 32.98502 | 43.875 | 0 | 0.109 | 0 | 32.98502 | 3.5292 | 0.9239 | 0.1372 | 0.3487 | 0.13723 | 0.13723 | 0.280503
16.60667 | -244.148 | 22.05 | 25.147 | -2500.076 | 32.98563 | 43.675 | 0 | 0.109 | 0 | 32.98502 | 3.5276 | 0.9243 | 0.1365 | 0.3484 | 0.1366 | 0.1366 | 0.277543
16.61 | -244.423 | 22.05 | 25.117 | -2500.076 | 32.98624 | 43.367 | 0 | 0.094 | 0 | 32.98563 | 3.526 | 0.9248 | 0.1356 | 0.3473 | 0.13564 | 0.13564 | 0.277543
16.61333 | -244.591 | 22.05 | 25.117 | -2500.076 | 32.98563 | 43.09 | 0 | 0.064 | 0 | 32.98624 | 3.5243 | 0.9252 | 0.1347 | 0.3463 | 0.13477 | 0.13477 | 0.275914
16.61667 | -244.819 | 22.05 | 25.086 | -2500.076 | 32.9838 | 42.919 | 0 | 0.064 | 0 | 32.98563 | 3.5227 | 0.9257 | 0.1342 | 0.3463 | 0.13424 | 0.13424 | 0.274968
16.62 | -245.109 | 22.05 | 25.056 | -2500.076 | 32.98257 | 42.688 | 0 | 0.034 | 0 | 32.9838 | 3.5211 | 0.9261 | 0.1334 | 0.3457 | 0.13351 | 0.13351 | 0.273629
16.62333 | -245.308 | 22.05 | 25.04 | -2500.076 | 32.98318 | 42.395 | 0 | 0.004 | 0 | 32.98257 | 3.5195 | 0.9266 | 0.1325 | 0.3446 | 0.1326 | 0.1326 | 0.271897
16.62667 | -245.521 | 22.05 | 25.025 | -2500.076 | 32.9838 | 42.194 | 0 | -0.011 | 0 | 32.98318 | 3.5178 | 0.927 | 0.1319 | 0.3443 | 0.13197 | 0.13197 | 0.27075
16.63 | -245.811 | 22.05 | 25.01 | -2500.076 | 32.98318 | 41.978 | 0 | -0.026 | 0 | 32.9838 | 3.5162 | 0.9275 | 0.1312 | 0.3438 | 0.13129 | 0.13129 | 0.269505
16.63333 | -246.086 | 22.05 | 24.995 | -2500.076 | 32.98257 | 41.686 | 0 | -0.04 | 0 | 32.98318 | 3.5146 | 0.9279 | 0.1303 | 0.3427 | 0.13038 | 0.13038 | 0.266126
16.63667 | -246.315 | 22.05 | 24.995 | -2500.076 | 32.98318 | 41.409 | 0 | -0.055 | 0 | 32.98257 | 3.513 | 0.9283 | 0.1294 | 0.3417 | 0.12951 | 0.12951 | 0.266126
16.64 | -246.544 | 22.05 | 24.979 | -2500.076 | 32.98318 | 41.177 | 0 | -0.055 | 0 | 32.98318 | 3.5113 | 0.9288 | 0.1287 | 0.341 | 0.12879 | 0.12879 | 0.264778
16.64333 | -246.773 | 22.05 | 25.025 | -2500.076 | 32.98257 | 40.946 | 0 | -0.07 | 0 | 32.98318 | 3.5097 | 0.9292 | 0.128 | 0.3404 | 0.12807 | 0.12807 | 0.263428
16.64667 | -246.971 | 22.05 | 25.025 | -2500.076 | 32.98196 | 40.714 | 0 | -0.024 | 0 | 32.98257 | 3.5081 | 0.9296 | 0.1273 | 0.3397 | 0.12734 | 0.12734 | 0.262076
16.65 | -247.185 | 22.05 | 25.071 | -2500.076 | 32.98257 | 40.513 | 0 | -0.023 | 0 | 32.98196 | 3.5065 | 0.93 | 0.1266 | 0.3393 | 0.12671 | 0.12671 | 0.26092
16.65333 | -247.398 | 22.05 | 25.101 | -2500.076 | 32.9838 | 40.297 | 0 | 0.023 | 0 | 32.98257 | 3.5049 | 0.9304 | 0.126 | 0.3388 | 0.12604 | 0.12604 | 0.259663
16.65667 | -247.642 | 22.05 | 25.147 | -2500.076 | 32.98441 | 40.081 | 0 | 0.054 | 0 | 32.9838 | 3.5032 | 0.9309 | 0.1253 | 0.3382 | 0.12536 | 0.12536 | 0.258406
16.66 | -247.887 | 22.05 | 25.117 | -2500.076 | 32.98441 | 39.834 | 0 | 0.1 | 0 | 32.98441 | 3.5016 | 0.9313 | 0.1245 | 0.3374 | 0.12459 | 0.12459 | 0.255492
16.66333 | -248.115 | 22.05 | 25.117 | -2500.076 | 32.98502 | 39.588 | 0 | 0.07 | 0 | 32.98441 | 3.5 | 0.9317 | 0.1238 | 0.3365 | 0.12382 | 0.12382 | 0.255492
16.66667 | -248.299 | 22.05 | 25.086 | -2500.076 | 32.98624 | 39.356 | 0 | 0.07 | 0 | 32.98502 | 3.4984 | 0.9321 | 0.123 | 0.3358 | 0.12309 | 0.12309 | 0.254131
16.67 | -248.527 | 22.05 | 25.086 | -2500.076 | 32.98807 | 39.171 | 0 | 0.04 | 0 | 32.98624 | 3.4968 | 0.9325 | 0.1225 | 0.3355 | 0.12251 | 0.12251 | 0.253064
16.67333 | -248.726 | 22.05 | 25.071 | -2500.076 | 32.98807 | 38.939 | 0 | 0.04 | 0 | 32.98807 | 3.4952 | 0.9329 | 0.1217 | 0.3347 | 0.12179 | 0.12179 | 0.251701
16.67667 | -248.909 | 22.05 | 25.086 | -2500.076 | 32.98807 | 38.738 | 0 | 0.025 | 0 | 32.98807 | 3.4936 | 0.9333 | 0.1211 | 0.3342 | 0.12116 | 0.12116 | 0.250533
16.68 | -249.153 | 22.05 | 25.101 | -2500.076 | 32.98868 | 38.553 | 0 | 0.041 | 0 | 32.98807 | 3.4919 | 0.9337 | 0.1205 | 0.3339 | 0.12058 | 0.12058 | 0.249462
16.68333 | -249.413 | 22.05 | 25.117 | -2500.076 | 32.9899 | 38.306 | 0 | 0.057 | 0 | 32.98868 | 3.4903 | 0.9341 | 0.1197 | 0.333 | 0.11981 | 0.11981 | 0.246428
16.68667 | -249.565 | 22.05 | 25.117 | -2500.076 | 32.98868 | 38.044 | 0 | 0.072 | 0 | 32.9899 | 3.4887 | 0.9345 | 0.1189 | 0.3319 | 0.11899 | 0.11899 | 0.246428
16.69 | -249.779 | 22.05 | 25.117 | -2500.076 | 32.98807 | 37.889 | 0 | 0.073 | 0 | 32.98868 | 3.4871 | 0.9349 | 0.1184 | 0.3318 | 0.1185 | 0.1185 | 0.245551
16.69333 | -250.069 | 22.05 | 25.132 | -2500.076 | 32.98807 | 37.673 | 0 | 0.073 | 0 | 32.98807 | 3.4855 | 0.9353 | 0.1178 | 0.3311 | 0.11783 | 0.11783 | 0.244277
16.69667 | -250.237 | 22.05 | 25.117 | -2500.076 | 32.98929 | 37.38 | 0 | 0.089 | 0 | 32.98807 | 3.4839 | 0.9357 | 0.1169 | 0.3298 | 0.11691 | 0.11691 | 0.242507
16.7 | -250.42 | 22.05 | 25.117 | -2500.076 | 32.9899 | 37.21 | 0 | 0.074 | 0 | 32.98929 | 3.4823 | 0.9361 | 0.1163 | 0.3295 | 0.11638 | 0.11638 | 0.241528
16.70333 | -250.71 | 22.05 | 25.101 | -2500.076 | 32.98929 | 37.024 | 0 | 0.074 | 0 | 32.9899 | 3.4807 | 0.9365 | 0.1157 | 0.3291 | 0.1158 | 0.1158 | 0.240448
16.70667 | -250.938 | 22.05 | 25.117 | -2500.076 | 32.98929 | 36.732 | 0 | 0.059 | 0 | 32.98929 | 3.4791 | 0.9368 | 0.1148 | 0.3277 | 0.11489 | 0.11489 | 0.238672
16.71 | -251.091 | 22.05 | 25.117 | -2500.076 | 32.9899 | 36.5 | 0 | 0.075 | 0 | 32.98929 | 3.4775 | 0.9372 | 0.1141 | 0.3268 | 0.11416 | 0.11416 | 0.236406
16.71333 | -251.335 | 22.05 | 25.117 | -2500.076 | 32.98929 | 36.345 | 0 | 0.075 | 0 | 32.9899 | 3.4759 | 0.9376 | 0.1136 | 0.3266 | 0.11368 | 0.11368 | 0.236406
16.71667 | -251.564 | 22.05 | 25.132 | -2500.076 | 32.98685 | 36.099 | 0 | 0.076 | 0 | 32.98929 | 3.4743 | 0.938 | 0.1128 | 0.3256 | 0.1129 | 0.1129 | 0.234924
16.72 | -251.717 | 22.05 | 25.163 | -2500.076 | 32.98563 | 35.867 | 0 | 0.091 | 0 | 32.98685 | 3.4727 | 0.9384 | 0.1121 | 0.3247 | 0.11218 | 0.11218 | 0.233539
16.72333 | -251.93 | 22.05 | 25.147 | -2500.076 | 32.98563 | 35.712 | 0 | 0.122 | 0 | 32.98563 | 3.4711 | 0.9387 | 0.1116 | 0.3245 | 0.1117 | 0.1117 | 0.232649
16.72667 | -252.129 | 22.05 | 25.132 | -2500.076 | 32.98624 | 35.496 | 0 | 0.107 | 0 | 32.98563 | 3.4695 | 0.9391 | 0.111 | 0.3237 | 0.11102 | 0.11102 | 0.231361
16.73 | -252.327 | 22.05 | 25.132 | -2500.076 | 32.98563 | 35.295 | 0 | 0.092 | 0 | 32.98624 | 3.4679 | 0.9395 | 0.1103 | 0.3231 | 0.11039 | 0.11039 | 0.230171
16.73333 | -252.51 | 22.05 | 25.132 | -2500.076 | 32.98563 | 35.094 | 0 | 0.093 | 0 | 32.98563 | 3.4663 | 0.9398 | 0.1097 | 0.3224 | 0.10976 | 0.10976 | 0.227886
16.73667 | -252.724 | 22.05 | 25.117 | -2500.076 | 32.98623 | 34.908 | 0 | 0.093 | 0 | 32.98563 | 3.4647 | 0.9402 | 0.1091 | 0.3219 | 0.10918 | 0.10918 | 0.227886
16.74 | -252.892 | 22.05 | 25.101 | -2500.076 | 32.98685 | 34.692 | 0 | 0.078 | 0 | 32.98623 | 3.4631 | 0.9406 | 0.1085 | 0.3211 | 0.10851 | 0.10851 | 0.226592
16.74333 | -253.105 | 22.05 | 25.071 | -2500.076 | 32.98685 | 34.522 | 0 | 0.063 | 0 | 32.98685 | 3.4615 | 0.9409 | 0.1079 | 0.3207 | 0.10797 | 0.10797 | 0.225596
16.74667 | -253.273 | 22.05 | 25.086 | -2500.076 | 32.98623 | 34.306 | 0 | 0.033 | 0 | 32.98685 | 3.4599 | 0.9413 | 0.1072 | 0.3198 | 0.1073 | 0.1073 | 0.2243
16.75 | -253.441 | 22.05 | 25.086 | -2500.076 | 32.98563 | 34.135 | 0 | 0.049 | 0 | 32.98623 | 3.4583 | 0.9416 | 0.1067 | 0.3194 | 0.10676 | 0.10676 | 0.223301
16.75333 | -253.685 | 22.05 | 25.071 | -2500.076 | 32.98563 | 33.965 | 0 | 0.049 | 0 | 32.98563 | 3.4567 | 0.942 | 0.1062 | 0.319 | 0.10623 | 0.10623 | 0.222301
16.75667 | -253.883 | 22.05 | 25.086 | -2500.076 | 32.98624 | 33.718 | 0 | 0.034 | 0 | 32.98563 | 3.4551 | 0.9423 | 0.1054 | 0.3178 | 0.10546 | 0.10546 | 0.219598
16.76 | -254.036 | 22.05 | 25.132 | -2500.076 | 32.98501 | 33.517 | 0 | 0.05 | 0 | 32.98624 | 3.4535 | 0.9427 | 0.1048 | 0.3171 | 0.10483 | 0.10483 | 0.219598
16.76333 | -254.265 | 22.05 | 25.163 | -2500.076 | 32.98441 | 33.362 | 0 | 0.096 | 0 | 32.98501 | 3.4519 | 0.943 | 0.1043 | 0.3168 | 0.10435 | 0.10435 | 0.218695
16.76667 | -254.479 | 22.05 | 25.163 | -2500.076 | 32.98501 | 33.131 | 0 | 0.127 | 0 | 32.98441 | 3.4503 | 0.9434 | 0.1036 | 0.3158 | 0.10362 | 0.10362 | 0.21729
16.77 | -254.601 | 22.05 | 25.193 | -2500.076 | 32.98624 | 32.915 | 0 | 0.127 | 0 | 32.98501 | 3.4487 | 0.9437 | 0.1029 | 0.3149 | 0.10295 | 0.10295 | 0.215984
16.77333 | -254.845 | 22.05 | 25.193 | -2500.076 | 32.98563 | 32.79 | 0 | 0.158 | 0 | 32.98624 | 3.4472 | 0.9441 | 0.1025 | 0.3148 | 0.10256 | 0.10256 | 0.215277
16.77667 | -255.089 | 22.05 | 25.193 | -2500.076 | 32.98563 | 32.543 | 0 | 0.158 | 0 | 32.98563 | 3.4456 | 0.9444 | 0.1017 | 0.3136 | 0.10179 | 0.10179 | 0.212256
16.78 | -255.242 | 22.05 | 25.178 | -2500.076 | 32.98623 | 32.297 | 0 | 0.159 | 0 | 32.98563 | 3.444 | 0.9447 | 0.101 | 0.3123 | 0.10101 | 0.10101 | 0.212256
16.78333 | -255.425 | 22.05 | 25.178 | -2500.076 | 32.98746 | 32.142 | 0 | 0.144 | 0 | 32.98623 | 3.4424 | 0.9451 | 0.1005 | 0.312 | 0.10053 | 0.10053 | 0.211345
16.78667 | -255.669 | 22.05 | 25.163 | -2500.076 | 32.98746 | 31.956 | 0 | 0.144 | 0 | 32.98746 | 3.4408 | 0.9454 | 0.0999 | 0.3113 | 0.099948 | 0.099948 | 0.210233
16.79 | -255.821 | 22.05 | 25.178 | -2500.076 | 32.98684 | 31.709 | 0 | 0.129 | 0 | 32.98746 | 3.4392 | 0.9457 | 0.0991 | 0.31 | 0.099176 | 0.099176 | 0.208717
16.79333 | -255.989 | 22.05 | 25.178 | -2500.076 | 32.98684 | 31.554 | 0 | 0.145 | 0 | 32.98684 | 3.4376 | 0.9461 | 0.0986 | 0.3097 | 0.098691 | 0.098691 | 0.207803
16.79667 | -256.203 | 22.05 | 25.132 | -2500.076 | 32.98746 | 31.384 | 0 | 0.145 | 0 | 32.98684 | 3.4361 | 0.9464 | 0.0981 | 0.3091 | 0.098158 | 0.098158 | 0.206787
16.8 | -256.386 | 22.05 | 25.132 | -2500.076 | 32.98746 | 31.168 | 0 | 0.1 | 0 | 32.98746 | 3.4345 | 0.9467 | 0.0974 | 0.3081 | 0.097482 | 0.097482 | 0.204349
16.80333 | -256.508 | 22.05 | 25.132 | -2500.076 | 32.98623 | 30.982 | 0 | 0.1 | 0 | 32.98746 | 3.4329 | 0.947 | 0.0969 | 0.3074 | 0.096902 | 0.096902 | 0.204349
16.80667 | -256.661 | 22.05 | 25.132 | -2500.076 | 32.98563 | 30.857 | 0 | 0.101 | 0 | 32.98623 | 3.4313 | 0.9474 | 0.0965 | 0.3073 | 0.096512 | 0.096512 | 0.203631
16.81 | -256.829 | 22.05 | 25.117 | -2500.076 | 32.98563 | 30.702 | 0 | 0.101 | 0 | 32.98563 | 3.4297 | 0.9477 | 0.096 | 0.3068 | 0.096027 | 0.096027 | 0.202711
16.81333 | -256.951 | 22.05 | 25.147 | -2500.076 | 32.98624 | 30.532 | 0 | 0.086 | 0 | 32.98563 | 3.4282 | 0.948 | 0.0954 | 0.3062 | 0.095494 | 0.095494 | 0.20169
16.81667 | -257.088 | 22.05 | 25.132 | -2500.076 | 32.98563 | 30.407 | 0 | 0.117 | 0 | 32.98624 | 3.4266 | 0.9483 | 0.0951 | 0.3061 | 0.095104 | 0.095104 | 0.200969
16.82 | -257.271 | 22.05 | 25.163 | -2500.076 | 32.98502 | 30.267 | 0 | 0.102 | 0 | 32.98563 | 3.425 | 0.9486 | 0.0946 | 0.3058 | 0.094666 | 0.094666 | 0.200147
16.82333 | -257.454 | 22.05 | 25.132 | -2500.076 | 32.98563 | 30.082 | 0 | 0.133 | 0 | 32.98502 | 3.4234 | 0.9489 | 0.094 | 0.305 | 0.094086 | 0.094086 | 0.197895
16.82667 | -257.607 | 22.05 | 25.117 | -2500.076 | 32.98685 | 29.896 | 0 | 0.103 | 0 | 32.98563 | 3.4219 | 0.9493 | 0.0935 | 0.3042 | 0.093505 | 0.093505 | 0.197895
16.83 | -257.79 | 22.05 | 25.117 | -2500.076 | 32.98685 | 29.741 | 0 | 0.088 | 0 | 32.98685 | 3.4203 | 0.9496 | 0.093 | 0.3038 | 0.09302 | 0.09302 | 0.196968
16.83333 | -258.003 | 22.05 | 25.132 | -2500.076 | 32.98624 | 29.555 | 0 | 0.088 | 0 | 32.98685 | 3.4187 | 0.9499 | 0.0924 | 0.303 | 0.092439 | 0.092439 | 0.195839
16.83667 | -258.171 | 22.05 | 25.101 | -2500.076 | 32.98684 | 29.339 | 0 | 0.104 | 0 | 32.98624 | 3.4171 | 0.9502 | 0.0917 | 0.3018 | 0.091763 | 0.091763 | 0.194506
16.84 | -258.324 | 22.05 | 25.086 | -2500.076 | 32.98746 | 29.169 | 0 | 0.074 | 0 | 32.98684 | 3.4156 | 0.9505 | 0.0912 | 0.3012 | 0.09123 | 0.09123 | 0.193475
16.84333 | -258.522 | 22.05 | 25.117 | -2500.076 | 32.98746 | 29.014 | 0 | 0.059 | 0 | 32.98746 | 3.414 | 0.9508 | 0.0907 | 0.3007 | 0.090745 | 0.090745 | 0.191308
16.84667 | -258.675 | 22.05 | 25.101 | -2500.076 | 32.98623 | 28.813 | 0 | 0.09 | 0 | 32.98746 | 3.4124 | 0.9511 | 0.0901 | 0.2997 | 0.090117 | 0.090117 | 0.191308
16.85 | -258.797 | 22.05 | 25.071 | -2500.076 | 32.98623 | 28.658 | 0 | 0.075 | 0 | 32.98623 | 3.4108 | 0.9514 | 0.0896 | 0.2991 | 0.089632 | 0.089632 | 0.190375
16.85333 | -258.995 | 22.05 | 25.071 | -2500.076 | 32.98623 | 28.533 | 0 | 0.045 | 0 | 32.98623 | 3.4093 | 0.9517 | 0.0892 | 0.2989 | 0.089242 | 0.089242 | 0.189643
16.85667 | -259.163 | 22.05 | 25.101 | -2500.076 | 32.98684 | 28.332 | 0 | 0.045 | 0 | 32.98623 | 3.4077 | 0.952 | 0.0886 | 0.2979 | 0.088613 | 0.088613 | 0.188404
16.86 | -259.285 | 22.05 | 25.071 | -2500.076 | 32.98562 | 28.162 | 0 | 0.076 | 0 | 32.98684 | 3.4061 | 0.9523 | 0.088 | 0.2972 | 0.088081 | 0.088081 | 0.187366
16.86333 | -259.499 | 22.05 | 25.086 | -2500.076 | 32.98501 | 28.037 | 0 | 0.046 | 0 | 32.98562 | 3.4046 | 0.9526 | 0.0876 | 0.2969 | 0.087691 | 0.087691 | 0.185287
16.86667 | -259.697 | 22.05 | 25.086 | -2500.076 | 32.98441 | 27.821 | 0 | 0.062 | 0 | 32.98501 | 3.403 | 0.9529 | 0.087 | 0.2957 | 0.087015 | 0.087015 | 0.185287
16.87 | -259.804 | 22.05 | 25.086 | -2500.076 | 32.98441 | 27.62 | 0 | 0.062 | 0 | 32.98441 | 3.4014 | 0.9531 | 0.0863 | 0.2946 | 0.086386 | 0.086386 | 0.184042
16.87333 | -259.941 | 22.05 | 25.101 | -2500.076 | 32.98318 | 27.511 | 0 | 0.062 | 0 | 32.98441 | 3.3999 | 0.9534 | 0.086 | 0.2945 | 0.086044 | 0.086044 | 0.183407
16.87667 | -260.109 | 22.05 | 25.132 | -2500.076 | 32.98257 | 27.371 | 0 | 0.078 | 0 | 32.98318 | 3.3983 | 0.9537 | 0.0856 | 0.2941 | 0.085607 | 0.085607 | 0.182567
16.88 | -260.247 | 22.05 | 25.117 | -2500.076 | 32.98196 | 27.2 | 0 | 0.109 | 0 | 32.98257 | 3.3968 | 0.954 | 0.085 | 0.2933 | 0.085074 | 0.085074 | 0.181522
16.88333 | -260.384 | 22.05 | 25.132 | -2500.076 | 32.98257 | 27.061 | 0 | 0.094 | 0 | 32.98196 | 3.3952 | 0.9543 | 0.0846 | 0.2928 | 0.084637 | 0.084637 | 0.18068
16.88667 | -260.552 | 22.05 | 25.163 | -2500.076 | 32.98318 | 26.921 | 0 | 0.11 | 0 | 32.98257 | 3.3936 | 0.9546 | 0.0842 | 0.2924 | 0.084199 | 0.084199 | 0.178789
16.89 | -260.72 | 22.05 | 25.147 | -2500.076 | 32.98257 | 26.75 | 0 | 0.14 | 0 | 32.98318 | 3.3921 | 0.9548 | 0.0836 | 0.2916 | 0.083666 | 0.083666 | 0.178789
16.89333 | -260.887 | 22.05 | 25.117 | -2500.076 | 32.98196 | 26.58 | 0 | 0.126 | 0 | 32.98257 | 3.3905 | 0.9551 | 0.0831 | 0.2907 | 0.083133 | 0.083133 | 0.177741
16.89667 | -261.025 | 22.05 | 25.132 | -2500.076 | 32.98257 | 26.409 | 0 | 0.095 | 0 | 32.98196 | 3.389 | 0.9554 | 0.0826 | 0.2899 | 0.0826 | 0.0826 | 0.17669
16.9 | -261.177 | 22.05 | 25.163 | -2500.076 | 32.98257 | 26.27 | 0 | 0.111 | 0 | 32.98257 | 3.3874 | 0.9557 | 0.0821 | 0.2894 | 0.082163 | 0.082163 | 0.175843
16.90333 | -261.33 | 22.05 | 25.132 | -2500.076 | 32.98196 | 26.115 | 0 | 0.142 | 0 | 32.98257 | 3.3858 | 0.9559 | 0.0816 | 0.2887 | 0.081678 | 0.081678 | 0.174893
16.90667 | -261.467 | 22.05 | 25.132 | -2500.076 | 32.98135 | 25.959 | 0 | 0.112 | 0 | 32.98196 | 3.3843 | 0.9562 | 0.0812 | 0.2881 | 0.081193 | 0.081193 | 0.173092
16.91 | -261.574 | 22.05 | 25.147 | -2500.076 | 32.98196 | 25.82 | 0 | 0.112 | 0 | 32.98135 | 3.3827 | 0.9565 | 0.0807 | 0.2875 | 0.080755 | 0.080755 | 0.173092
16.91333 | -261.727 | 22.05 | 25.147 | -2500.076 | 32.98318 | 25.71 | 0 | 0.128 | 0 | 32.98196 | 3.3812 | 0.9567 | 0.0804 | 0.2873 | 0.080413 | 0.080413 | 0.172446
16.91667 | -261.864 | 22.05 | 25.132 | -2500.076 | 32.98318 | 25.555 | 0 | 0.128 | 0 | 32.98318 | 3.3796 | 0.957 | 0.0799 | 0.2866 | 0.079928 | 0.079928 | 0.171492
16.92 | -261.971 | 22.05 | 25.101 | -2500.076 | 32.98257 | 25.415 | 0 | 0.113 | 0 | 32.98318 | 3.3781 | 0.9573 | 0.0794 | 0.2861 | 0.07949 | 0.07949 | 0.170639
16.92333 | -262.123 | 22.05 | 25.071 | -2500.076 | 32.98318 | 25.306 | 0 | 0.083 | 0 | 32.98257 | 3.3765 | 0.9575 | 0.0791 | 0.2859 | 0.079148 | 0.079148 | 0.16999
16.92667 | -262.307 | 22.05 | 25.071 | -2500.076 | 32.98441 | 25.151 | 0 | 0.053 | 0 | 32.98318 | 3.375 | 0.9578 | 0.0786 | 0.2851 | 0.078663 | 0.078663 | 0.16787
16.93 | -262.398 | 22.05 | 25.071 | -2500.076 | 32.98563 | 24.965 | 0 | 0.053 | 0 | 32.98441 | 3.3734 | 0.9581 | 0.078 | 0.284 | 0.078083 | 0.078083 | 0.16787
16.93333 | -262.535 | 22.05 | 25.056 | -2500.076 | 32.98624 | 24.871 | 0 | 0.054 | 0 | 32.98563 | 3.3719 | 0.9583 | 0.0777 | 0.284 | 0.077788 | 0.077788 | 0.167321
16.93667 | -262.749 | 22.05 | 25.086 | -2500.076 | 32.98685 | 24.731 | 0 | 0.039 | 0 | 32.98624 | 3.3703 | 0.9586 | 0.0773 | 0.2834 | 0.077351 | 0.077351 | 0.166463
16.94 | -262.886 | 22.05 | 25.132 | -2500.076 | 32.98868 | 24.515 | 0 | 0.07 | 0 | 32.98685 | 3.3688 | 0.9588 | 0.0766 | 0.2819 | 0.076675 | 0.076675 | 0.165091
16.94333 | -262.978 | 22.05 | 25.117 | -2500.076 | 32.99051 | 24.375 | 0 | 0.116 | 0 | 32.98868 | 3.3672 | 0.9591 | 0.0762 | 0.2813 | 0.076237 | 0.076237 | 0.164231
16.94667 | -263.176 | 22.05 | 25.071 | -2500.076 | 32.99051 | 24.281 | 0 | 0.101 | 0 | 32.99051 | 3.3657 | 0.9593 | 0.0759 | 0.2812 | 0.075943 | 0.075943 | 0.162406
16.95 | -263.344 | 22.05 | 25.056 | -2500.076 | 32.9899 | 24.08 | 0 | 0.055 | 0 | 32.99051 | 3.3641 | 0.9596 | 0.0753 | 0.2799 | 0.075315 | 0.075315 | 0.162406
16.95333 | -263.421 | 22.05 | 25.01 | -2500.076 | 32.9899 | 23.91 | 0 | 0.041 | 0 | 32.9899 | 3.3626 | 0.9598 | 0.0747 | 0.2789 | 0.074782 | 0.074782 | 0.161338
16.95667 | -263.543 | 22.05 | 24.964 | -2500.076 | 32.9899 | 23.831 | 0 | -0.005 | 0 | 32.9899 | 3.361 | 0.9601 | 0.0745 | 0.279 | 0.074535 | 0.074535 | 0.160886
16.96 | -263.726 | 22.05 | 24.949 | -2500.076 | 32.98868 | 23.706 | 0 | -0.05 | 0 | 32.9899 | 3.3595 | 0.9603 | 0.0741 | 0.2785 | 0.074145 | 0.074145 | 0.160125
16.96333 | -263.802 | 22.05 | 24.934 | -2500.076 | 32.98684 | 23.521 | 0 | -0.065 | 0 | 32.98868 | 3.3579 | 0.9606 | 0.0735 | 0.2773 | 0.073565 | 0.073565 | 0.15895
16.96667 | -263.894 | 22.05 | 24.934 | -2500.076 | 32.98684 | 23.442 | 0 | -0.08 | 0 | 32.98684 | 3.3564 | 0.9608 | 0.0733 | 0.2774 | 0.073318 | 0.073318 | 0.157939
16.97 | -264.031 | 22.05 | 24.949 | -2500.076 | 32.98868 | 23.348 | 0 | -0.08 | 0 | 32.98684 | 3.3549 | 0.9611 | 0.073 | 0.2772 | 0.073024 | 0.073024 | 0.157939
16.97333 | -264.168 | 22.05 | 24.964 | -2500.076 | 32.9899 | 23.208 | 0 | -0.064 | 0 | 32.98868 | 3.3533 | 0.9613 | 0.0725 | 0.2766 | 0.072587 | 0.072587 | 0.157072
16.97667 | -264.26 | 22.05 | 24.979 | -2500.076 | 32.9899 | 23.068 | 0 | -0.048 | 0 | 32.9899 | 3.3518 | 0.9615 | 0.0721 | 0.2759 | 0.072149 | 0.072149 | 0.156203
16.98 | -264.428 | 22.05 | 24.995 | -2500.076 | 32.9899 | 22.974 | 0 | -0.033 | 0 | 32.9899 | 3.3502 | 0.9618 | 0.0718 | 0.2757 | 0.071855 | 0.071855 | 0.155643
16.98333 | -264.58 | 22.05 | 24.995 | -2500.076 | 32.99112 | 22.803 | 0 | -0.017 | 0 | 32.9899 | 3.3487 | 0.962 | 0.0713 | 0.2746 | 0.071322 | 0.071322 | 0.15359
16.98667 | -264.702 | 22.05 | 25.01 | -2500.076 | 32.99173 | 22.648 | 0 | -0.017 | 0 | 32.99112 | 3.3472 | 0.9623 | 0.0708 | 0.2737 | 0.070837 | 0.070837 | 0.15359
16.99 | -264.855 | 22.05 | 25.025 | -2500.076 | 32.99112 | 22.524 | 0 | -0.001 | 0 | 32.99173 | 3.3456 | 0.9625 | 0.0704 | 0.2732 | 0.070447 | 0.070447 | 0.152821
16.99333 | -264.992 | 22.05 | 25.025 | -2500.076 | 32.9899 | 22.369 | 0 | 0.014 | 0 | 32.99112 | 3.3441 | 0.9627 | 0.0699 | 0.2723 | 0.069962 | 0.069962 | 0.151844
16.99667 | -265.099 | 22.05 | 25.056 | -2500.076 | 32.99051 | 22.229 | 0 | 0.015 | 0 | 32.9899 | 3.3426 | 0.963 | 0.0695 | 0.2715 | 0.069524 | 0.069524 | 0.15097
17 | -265.221 | 22.05 | 25.086 | -2500.076 | 32.99173 | 22.119 | 0 | 0.046 | 0 | 32.99051 | 3.341 | 0.9632 | 0.0691 | 0.2712 | 0.069182 | 0.069182 | 0.150302
17.00333 | -265.343 | 22.05 | 25.071 | -2500.076 | 32.99112 | 21.995 | 0 | 0.077 | 0 | 32.99173 | 3.3395 | 0.9634 | 0.0688 | 0.2706 | 0.068793 | 0.068793 | 0.148755
17.00667 | -265.435 | 22.05 | 25.04 | -2500.076 | 32.98929 | 21.87 | 0 | 0.062 | 0 | 32.99112 | 3.3379 | 0.9636 | 0.0684 | 0.27 | 0.068403 | 0.068403 | 0.148755
17.01 | -265.587 | 22.05 | 25.01 | -2500.076 | 32.98929 | 21.776 | 0 | 0.032 | 0 | 32.98929 | 3.3364 | 0.9639 | 0.0681 | 0.2698 | 0.068109 | 0.068109 | 0.148189
17.01333 | -265.725 | 22.05 | 24.964 | -2500.076 | 32.99051 | 21.621 | 0 | 0.001 | 0 | 32.98929 | 3.3349 | 0.9641 | 0.0676 | 0.2688 | 0.067623 | 0.067623 | 0.147206
17.01667 | -265.816 | 22.05 | 24.918 | -2500.076 | 32.99051 | 21.481 | 0 | -0.044 | 0 | 32.99051 | 3.3334 | 0.9643 | 0.0672 | 0.268 | 0.067186 | 0.067186 | 0.146326
17.02 | -265.969 | 22.05 | 24.918 | -2500.076 | 32.9899 | 21.387 | 0 | -0.089 | 0 | 32.99051 | 3.3318 | 0.9645 | 0.0669 | 0.2678 | 0.066892 | 0.066892 | 0.145757
17.02333 | -266.091 | 22.05 | 24.934 | -2500.076 | 32.9899 | 21.232 | 0 | -0.089 | 0 | 32.9899 | 3.3303 | 0.9648 | 0.0664 | 0.2668 | 0.066406 | 0.066406 | 0.143992
17.02667 | -266.167 | 22.05 | 24.949 | -2500.076 | 32.99112 | 21.107 | 0 | -0.073 | 0 | 32.9899 | 3.3288 | 0.965 | 0.066 | 0.2662 | 0.066017 | 0.066017 | 0.143992
17.03 | -266.305 | 22.05 | 24.934 | -2500.076 | 32.99173 | 21.028 | 0 | -0.058 | 0 | 32.99112 | 3.3272 | 0.9652 | 0.0657 | 0.2661 | 0.06577 | 0.06577 | 0.143525
17.03333 | -266.457 | 22.05 | 24.949 | -2500.076 | 32.99112 | 20.889 | 0 | -0.073 | 0 | 32.99173 | 3.3257 | 0.9654 | 0.0653 | 0.2653 | 0.065333 | 0.065333 | 0.142641
17.03667 | -266.533 | 22.05 | 24.949 | -2500.076 | 32.99051 | 20.733 | 0 | -0.057 | 0 | 32.99112 | 3.3242 | 0.9656 | 0.0648 | 0.2642 | 0.064847 | 0.064847 | 0.141652
17.04 | -266.671 | 22.05 | 24.949 | -2500.076 | 32.99112 | 20.655 | 0 | -0.057 | 0 | 32.99051 | 3.3227 | 0.9659 | 0.0646 | 0.2641 | 0.064601 | 0.064601 | 0.140295
17.04333 | -266.808 | 22.05 | 24.949 | -2500.076 | 32.99234 | 20.515 | 0 | -0.056 | 0 | 32.99112 | 3.3211 | 0.9661 | 0.0641 | 0.2633 | 0.064163 | 0.064163 | 0.140295
17.04667 | -266.884 | 22.05 | 24.979 | -2500.076 | 32.99234 | 20.375 | 0 | -0.056 | 0 | 32.99234 | 3.3196 | 0.9663 | 0.0637 | 0.2624 | 0.063726 | 0.063726 | 0.139407
17.05 | -266.991 | 22.05 | 24.995 | -2500.076 | 32.99112 | 20.296 | 0 | -0.025 | 0 | 32.99234 | 3.3181 | 0.9665 | 0.0634 | 0.2623 | 0.063479 | 0.063479 | 0.138936
17.05333 | -267.144 | 22.05 | 24.995 | -2500.076 | 32.99051 | 20.187 | 0 | -0.009 | 0 | 32.99112 | 3.3166 | 0.9667 | 0.0631 | 0.2618 | 0.063137 | 0.063137 | 0.138256
17.05667 | -267.22 | 22.05 | 24.979 | -2500.076 | 32.99112 | 20.032 | 0 | -0.009 | 0 | 32.99051 | 3.315 | 0.9669 | 0.0626 | 0.2607 | 0.062652 | 0.062652 | 0.137261
17.06 | -267.281 | 22.05 | 24.979 | -2500.076 | 32.9899 | 19.953 | 0 | -0.024 | 0 | 32.99112 | 3.3135 | 0.9671 | 0.0624 | 0.2606 | 0.062406 | 0.062406 | 0.136419
17.06333 | -267.418 | 22.05 | 24.995 | -2500.076 | 32.98746 | 19.889 | 0 | -0.024 | 0 | 32.9899 | 3.312 | 0.9673 | 0.0622 | 0.2607 | 0.062207 | 0.062207 | 0.136419
17.06667 | -267.525 | 22.05 | 24.979 | -2500.076 | 32.98624 | 19.749 | 0 | -0.008 | 0 | 32.98746 | 3.3105 | 0.9675 | 0.0617 | 0.2597 | 0.061769 | 0.061769 | 0.135526
17.07 | -267.602 | 22.05 | 24.979 | -2500.076 | 32.98624 | 19.64 | 0 | -0.023 | 0 | 32.98624 | 3.309 | 0.9677 | 0.0614 | 0.2592 | 0.061427 | 0.061427 | 0.134841
17.07333 | -267.739 | 22.05 | 24.995 | -2500.076 | 32.98501 | 19.561 | 0 | -0.022 | 0 | 32.98624 | 3.3074 | 0.9679 | 0.0611 | 0.2591 | 0.061181 | 0.061181 | 0.134366
17.07667 | -267.891 | 22.05 | 24.995 | -2500.076 | 32.98318 | 19.421 | 0 | -0.007 | 0 | 32.98501 | 3.3059 | 0.9681 | 0.0607 | 0.2581 | 0.060743 | 0.060743 | 0.132469
17.08 | -267.998 | 22.05 | 24.995 | -2500.076 | 32.98196 | 19.266 | 0 | -0.006 | 0 | 32.98318 | 3.3044 | 0.9683 | 0.0602 | 0.2569 | 0.060258 | 0.060258 | 0.132469
17.08333 | -268.09 | 22.05 | 24.979 | -2500.076 | 32.98135 | 19.157 | 0 | -0.006 | 0 | 32.98196 | 3.3029 | 0.9685 | 0.0599 | 0.2564 | 0.059916 | 0.059916 | 0.131781
17.08667 | -268.197 | 22.05 | 24.979 | -2500.076 | 32.98074 | 19.063 | 0 | -0.021 | 0 | 32.98135 | 3.3014 | 0.9687 | 0.0596 | 0.256 | 0.059622 | 0.059622 | 0.131198
17.09 | -268.288 | 22.05 | 24.995 | -2500.076 | 32.97952 | 18.953 | 0 | -0.021 | 0 | 32.98074 | 3.2999 | 0.9689 | 0.0592 | 0.2554 | 0.05928 | 0.05928 | 0.130509
17.09333 | -268.395 | 22.05 | 25.025 | -2500.076 | 32.9783 | 18.859 | 0 | -0.005 | 0 | 32.97952 | 3.2984 | 0.9691 | 0.059 | 0.2551 | 0.058986 | 0.058986 | 0.129234
17.09667 | -268.456 | 22.05 | 25.01 | -2500.076 | 32.97708 | 18.75 | 0 | 0.026 | 0 | 32.9783 | 3.2968 | 0.9693 | 0.0586 | 0.2545 | 0.058644 | 0.058644 | 0.128859
17.1 | -268.563 | 22.05 | 25.025 | -2500.076 | 32.97708 | 18.686 | 0 | 0.011 | 0 | 32.97708 | 3.2953 | 0.9695 | 0.0584 | 0.2545 | 0.058445 | 0.058445 | 0.128859
17.10333 | -268.715 | 22.05 | 25.056 | -2500.076 | 32.97647 | 18.577 | 0 | 0.027 | 0 | 32.97708 | 3.2938 | 0.9697 | 0.0581 | 0.2539 | 0.058103 | 0.058103 | 0.128167
17.10667 | -268.807 | 22.05 | 25.04 | -2500.076 | 32.97586 | 18.422 | 0 | 0.057 | 0 | 32.97647 | 3.2923 | 0.9699 | 0.0576 | 0.2526 | 0.057618 | 0.057618 | 0.127158
17.11 | -268.883 | 22.05 | 25.025 | -2500.076 | 32.97586 | 18.328 | 0 | 0.043 | 0 | 32.97586 | 3.2908 | 0.9701 | 0.0573 | 0.2522 | 0.057323 | 0.057323 | 0.12657
17.11333 | -269.051 | 22.05 | 25.025 | -2500.076 | 32.97708 | 18.249 | 0 | 0.028 | 0 | 32.97586 | 3.2893 | 0.9703 | 0.057 | 0.252 | 0.057077 | 0.057077 | 0.124971
17.11667 | -269.158 | 22.05 | 24.995 | -2500.076 | 32.97708 | 18.079 | 0 | 0.028 | 0 | 32.97708 | 3.2878 | 0.9705 | 0.0565 | 0.2505 | 0.056544 | 0.056544 | 0.124971
17.12 | -269.189 | 22.05 | 24.979 | -2500.076 | 32.97708 | 17.969 | 0 | -0.002 | 0 | 32.97708 | 3.2863 | 0.9707 | 0.0562 | 0.2499 | 0.056202 | 0.056202 | 0.124275
17.12333 | -269.341 | 22.05 | 24.949 | -2500.076 | 32.97708 | 17.936 | 0 | -0.017 | 0 | 32.97708 | 3.2848 | 0.9709 | 0.0561 | 0.2503 | 0.056098 | 0.056098 | 0.124107
17.12667 | -269.494 | 22.05 | 24.918 | -2500.076 | 32.97708 | 17.781 | 0 | -0.047 | 0 | 32.97708 | 3.2833 | 0.971 | 0.0556 | 0.249 | 0.055613 | 0.055613 | 0.123093
17.13 | -269.539 | 22.05 | 24.918 | -2500.076 | 32.97769 | 17.626 | 0 | -0.077 | 0 | 32.97708 | 3.2817 | 0.9712 | 0.0551 | 0.2477 | 0.055128 | 0.055128 | 0.121802
17.13333 | -269.631 | 22.05 | 24.934 | -2500.076 | 32.97769 | 17.578 | 0 | -0.077 | 0 | 32.97769 | 3.2802 | 0.9714 | 0.0549 | 0.2478 | 0.054977 | 0.054977 | 0.121802
17.13667 | -269.784 | 22.05 | 24.918 | -2500.076 | 32.97708 | 17.483 | 0 | -0.061 | 0 | 32.97769 | 3.2787 | 0.9716 | 0.0547 | 0.2474 | 0.054683 | 0.054683 | 0.121209
17.14 | -269.86 | 22.05 | 24.934 | -2500.076 | 32.97647 | 17.328 | 0 | -0.076 | 0 | 32.97708 | 3.2772 | 0.9718 | 0.0542 | 0.246 | 0.054197 | 0.054197 | 0.120191
17.14333 | -269.906 | 22.05 | 24.918 | -2500.076 | 32.97647 | 17.25 | 0 | -0.061 | 0 | 32.97647 | 3.2757 | 0.972 | 0.0539 | 0.2458 | 0.053951 | 0.053951 | 0.119703
17.14667 | -270.013 | 22.05 | 24.918 | -2500.076 | 32.97586 | 17.201 | 0 | -0.075 | 0 | 32.97647 | 3.2742 | 0.9721 | 0.0538 | 0.2459 | 0.0538 | 0.0538 | 0.118723
17.15 | -270.104 | 22.05 | 24.918 | -2500.076 | 32.97464 | 17.092 | 0 | -0.075 | 0 | 32.97586 | 3.2727 | 0.9723 | 0.0534 | 0.2452 | 0.053458 | 0.053458 | 0.118723
17.15333 | -270.165 | 22.05 | 24.918 | -2500.076 | 32.97403 | 16.998 | 0 | -0.075 | 0 | 32.97464 | 3.2712 | 0.9725 | 0.0531 | 0.2447 | 0.053164 | 0.053164 | 0.118126
17.15667 | -270.226 | 22.05 | 24.949 | -2500.076 | 32.97464 | 16.934 | 0 | -0.074 | 0 | 32.97403 | 3.2697 | 0.9727 | 0.0529 | 0.2446 | 0.052965 | 0.052965 | 0.117741
17.16 | -270.333 | 22.05 | 24.995 | -2500.076 | 32.97525 | 16.871 | 0 | -0.043 | 0 | 32.97464 | 3.2682 | 0.9728 | 0.0527 | 0.2445 | 0.052766 | 0.052766 | 0.117356
17.16333 | -270.424 | 22.05 | 24.995 | -2500.076 | 32.97464 | 16.761 | 0 | 0.003 | 0 | 32.97525 | 3.2667 | 0.973 | 0.0524 | 0.2438 | 0.052424 | 0.052424 | 0.116052
17.16667 | -270.531 | 22.05 | 24.979 | -2500.076 | 32.97464 | 16.667 | 0 | 0.003 | 0 | 32.97464 | 3.2652 | 0.9732 | 0.0521 | 0.2433 | 0.05213 | 0.05213 | 0.116052
17.17 | -270.653 | 22.05 | 24.995 | -2500.076 | 32.97464 | 16.558 | 0 | -0.012 | 0 | 32.97464 | 3.2637 | 0.9734 | 0.0518 | 0.2425 | 0.051788 | 0.051788 | 0.115346
17.17333 | -270.76 | 22.05 | 24.995 | -2500.076 | 32.97464 | 16.433 | 0 | 0.004 | 0 | 32.97464 | 3.2622 | 0.9735 | 0.0514 | 0.2415 | 0.051398 | 0.051398 | 0.114533
17.17667 | -270.852 | 22.05 | 25.025 | -2500.076 | 32.97403 | 16.324 | 0 | 0.004 | 0 | 32.97464 | 3.2608 | 0.9737 | 0.051 | 0.2407 | 0.051056 | 0.051056 | 0.113826
17.18 | -270.928 | 22.05 | 25.025 | -2500.076 | 32.97342 | 16.23 | 0 | 0.035 | 0 | 32.97403 | 3.2593 | 0.9739 | 0.0507 | 0.2402 | 0.050761 | 0.050761 | 0.112728
17.18333 | -271.035 | 22.05 | 25.025 | -2500.076 | 32.97342 | 16.151 | 0 | 0.035 | 0 | 32.97342 | 3.2578 | 0.974 | 0.0505 | 0.2398 | 0.050515 | 0.050515 | 0.112728
17.18667 | -271.126 | 22.05 | 25.04 | -2500.076 | 32.97403 | 16.042 | 0 | 0.036 | 0 | 32.97342 | 3.2563 | 0.9742 | 0.0501 | 0.239 | 0.050173 | 0.050173 | 0.112018
17.19 | -271.187 | 22.05 | 25.025 | -2500.076 | 32.97464 | 15.948 | 0 | 0.051 | 0 | 32.97403 | 3.2548 | 0.9744 | 0.0499 | 0.2384 | 0.049879 | 0.049879 | 0.111415
17.19333 | -271.264 | 22.05 | 24.979 | -2500.076 | 32.97403 | 15.884 | 0 | 0.037 | 0 | 32.97464 | 3.2533 | 0.9745 | 0.0497 | 0.2383 | 0.04968 | 0.04968 | 0.111024
17.19667 | -271.401 | 22.05 | 24.995 | -2500.076 | 32.97403 | 15.805 | 0 | -0.009 | 0 | 32.97403 | 3.2518 | 0.9747 | 0.0494 | 0.2379 | 0.049433 | 0.049433 | 0.1096
17.2 | -271.462 | 22.05 | 25.025 | -2500.076 | 32.97464 | 15.665 | 0 | 0.007 | 0 | 32.97403 | 3.2503 | 0.9749 | 0.049 | 0.2366 | 0.048996 | 0.048996 | 0.1096
17.20333 | -271.508 | 22.05 | 25.04 | -2500.076 | 32.97525 | 15.602 | 0 | 0.038 | 0 | 32.97464 | 3.2488 | 0.975 | 0.0488 | 0.2365 | 0.048797 | 0.048797 | 0.109207
17.20667 | -271.615 | 22.05 | 25.056 | -2500.076 | 32.97464 | 15.553 | 0 | 0.053 | 0 | 32.97525 | 3.2473 | 0.9752 | 0.0486 | 0.2366 | 0.048646 | 0.048646 | 0.108921
17.21 | -271.722 | 22.05 | 25.086 | -2500.076 | 32.97464 | 15.444 | 0 | 0.069 | 0 | 32.97464 | 3.2458 | 0.9754 | 0.0483 | 0.2357 | 0.048304 | 0.048304 | 0.108207
17.21333 | -271.737 | 22.05 | 25.071 | -2500.076 | 32.97525 | 15.335 | 0 | 0.1 | 0 | 32.97464 | 3.2444 | 0.9755 | 0.0479 | 0.2348 | 0.047962 | 0.047962 | 0.107419
17.21667 | -271.813 | 22.05 | 25.056 | -2500.076 | 32.97586 | 15.317 | 0 | 0.085 | 0 | 32.97525 | 3.2429 | 0.9757 | 0.0479 | 0.2354 | 0.047906 | 0.047906 | 0.107419
17.22 | -271.905 | 22.05 | 25.025 | -2500.076 | 32.97586 | 15.238 | 0 | 0.07 | 0 | 32.97586 | 3.2414 | 0.9758 | 0.0476 | 0.235 | 0.04766 | 0.04766 | 0.106917
17.22333 | -271.966 | 22.05 | 25.01 | -2500.076 | 32.97586 | 15.144 | 0 | 0.04 | 0 | 32.97586 | 3.2399 | 0.976 | 0.0473 | 0.2343 | 0.047365 | 0.047365 | 0.106307
17.22667 | -272.042 | 22.05 | 24.995 | -2500.076 | 32.97647 | 15.08 | 0 | 0.025 | 0 | 32.97586 | 3.2384 | 0.9761 | 0.0471 | 0.2341 | 0.047167 | 0.047167 | 0.105911
17.23 | -272.164 | 22.05 | 25.025 | -2500.076 | 32.97769 | 15.002 | 0 | 0.01 | 0 | 32.97647 | 3.2369 | 0.9763 | 0.0469 | 0.2337 | 0.04692 | 0.04692 | 0.104582
17.23333 | -272.24 | 22.05 | 25.025 | -2500.076 | 32.9783 | 14.877 | 0 | 0.041 | 0 | 32.97769 | 3.2354 | 0.9765 | 0.0465 | 0.2326 | 0.04653 | 0.04653 | 0.104582
17.23667 | -272.332 | 22.05 | 25.056 | -2500.076 | 32.9783 | 14.798 | 0 | 0.041 | 0 | 32.9783 | 3.234 | 0.9766 | 0.0463 | 0.2321 | 0.046284 | 0.046284 | 0.104077
17.24 | -272.454 | 22.05 | 25.056 | -2500.076 | 32.9783 | 14.704 | 0 | 0.072 | 0 | 32.9783 | 3.2325 | 0.9768 | 0.046 | 0.2314 | 0.04599 | 0.04599 | 0.103465
17.24333 | -272.546 | 22.05 | 25.071 | -2500.076 | 32.97952 | 14.579 | 0 | 0.073 | 0 | 32.9783 | 3.231 | 0.9769 | 0.0456 | 0.2303 | 0.0456 | 0.0456 | 0.102637
17.24667 | -272.637 | 22.05 | 25.071 | -2500.076 | 32.98013 | 14.485 | 0 | 0.088 | 0 | 32.97952 | 3.2295 | 0.9771 | 0.0453 | 0.2295 | 0.045305 | 0.045305 | 0.101408
17.25 | -272.729 | 22.05 | 25.101 | -2500.076 | 32.97952 | 14.391 | 0 | 0.089 | 0 | 32.98013 | 3.228 | 0.9772 | 0.045 | 0.2288 | 0.045011 | 0.045011 | 0.101408
17.25333 | -272.805 | 22.05 | 25.071 | -2500.076 | 32.97891 | 14.297 | 0 | 0.119 | 0 | 32.97952 | 3.2266 | 0.9774 | 0.0447 | 0.2281 | 0.044717 | 0.044717 | 0.100793
17.25667 | -272.881 | 22.05 | 25.086 | -2500.076 | 32.97952 | 14.218 | 0 | 0.089 | 0 | 32.97891 | 3.2251 | 0.9775 | 0.0444 | 0.2276 | 0.04447 | 0.04447 | 0.100284
17.26 | -272.942 | 22.05 | 25.086 | -2500.076 | 32.98013 | 14.139 | 0 | 0.105 | 0 | 32.97952 | 3.2236 | 0.9777 | 0.0442 | 0.2271 | 0.044224 | 0.044224 | 0.0997756
17.26333 | -273.019 | 22.05 | 25.071 | -2500.076 | 32.97952 | 14.076 | 0 | 0.105 | 0 | 32.98013 | 3.2221 | 0.9778 | 0.044 | 0.2269 | 0.044025 | 0.044025 | 0.0988643
17.26667 | -273.125 | 22.05 | 25.056 | -2500.076 | 32.97952 | 13.997 | 0 | 0.09 | 0 | 32.97952 | 3.2207 | 0.978 | 0.0438 | 0.2264 | 0.043778 | 0.043778 | 0.0988643
17.27 | -273.247 | 22.05 | 25.071 | -2500.076 | 32.98013 | 13.888 | 0 | 0.076 | 0 | 32.97952 | 3.2192 | 0.9781 | 0.0434 | 0.2254 | 0.043436 | 0.043436 | 0.0981383
17.27333 | -273.309 | 22.05 | 25.086 | -2500.076 | 32.98074 | 13.763 | 0 | 0.091 | 0 | 32.98013 | 3.2177 | 0.9782 | 0.043 | 0.2241 | 0.043047 | 0.043047 | 0.0973038
17.27667 | -273.385 | 22.05 | 25.056 | -2500.076 | 32.98013 | 13.7 | 0 | 0.107 | 0 | 32.98074 | 3.2162 | 0.9784 | 0.0428 | 0.2238 | 0.042848 | 0.042848 | 0.0969001
17.28 | -273.492 | 22.05 | 25.056 | -2500.076 | 32.97952 | 13.621 | 0 | 0.077 | 0 | 32.98013 | 3.2148 | 0.9785 | 0.0426 | 0.2233 | 0.042601 | 0.042601 | 0.0956594
17.28333 | -273.553 | 22.05 | 25.056 | -2500.076 | 32.97891 | 13.511 | 0 | 0.077 | 0 | 32.97952 | 3.2133 | 0.9787 | 0.0422 | 0.2223 | 0.042259 | 0.042259 | 0.0956594
17.28667 | -273.583 | 22.05 | 25.071 | -2500.076 | 32.97891 | 13.448 | 0 | 0.077 | 0 | 32.97891 | 3.2118 | 0.9788 | 0.042 | 0.222 | 0.04206 | 0.04206 | 0.095254
17.29 | -273.69 | 22.05 | 25.071 | -2500.076 | 32.97891 | 13.415 | 0 | 0.093 | 0 | 32.97891 | 3.2103 | 0.9789 | 0.0419 | 0.2222 | 0.041957 | 0.041957 | 0.0950647
17.29333 | -273.797 | 22.05 | 25.086 | -2500.076 | 32.9783 | 13.305 | 0 | 0.093 | 0 | 32.97891 | 3.2089 | 0.9791 | 0.0416 | 0.2211 | 0.041615 | 0.041615 | 0.0943342
17.29667 | -273.812 | 22.05 | 25.117 | -2500.076 | 32.97769 | 13.196 | 0 | 0.109 | 0 | 32.9783 | 3.2074 | 0.9792 | 0.0413 | 0.22 | 0.041273 | 0.041273 | 0.0935208
17.3 | -273.873 | 22.05 | 25.101 | -2500.076 | 32.9783 | 13.178 | 0 | 0.14 | 0 | 32.97769 | 3.2059 | 0.9794 | 0.0412 | 0.2205 | 0.041217 | 0.041217 | 0.0935208
17.30333 | -273.965 | 22.05 | 25.04 | -2500.076 | 32.97891 | 13.115 | 0 | 0.125 | 0 | 32.9783 | 3.2045 | 0.9795 | 0.041 | 0.2202 | 0.041019 | 0.041019 | 0.0931135
17.30667 | -274.01 | 22.05 | 25.025 | -2500.076 | 32.9783 | 13.021 | 0 | 0.064 | 0 | 32.97891 | 3.203 | 0.9796 | 0.0407 | 0.2193 | 0.040724 | 0.040724 | 0.0924889
17.31 | -274.056 | 22.05 | 25.01 | -2500.076 | 32.97769 | 12.972 | 0 | 0.049 | 0 | 32.9783 | 3.2015 | 0.9798 | 0.0406 | 0.2193 | 0.040573 | 0.040573 | 0.0918889
17.31333 | -274.148 | 22.05 | 24.995 | -2500.076 | 32.97769 | 12.924 | 0 | 0.035 | 0 | 32.97769 | 3.2001 | 0.9799 | 0.0404 | 0.2192 | 0.040422 | 0.040422 | 0.0918889
17.31667 | -274.209 | 22.05 | 24.995 | -2500.076 | 32.9783 | 12.83 | 0 | 0.02 | 0 | 32.97769 | 3.1986 | 0.98 | 0.0401 | 0.2183 | 0.040128 | 0.040128 | 0.0912628
17.32 | -274.239 | 22.05 | 24.995 | -2500.076 | 32.97769 | 12.766 | 0 | 0.02 | 0 | 32.9783 | 3.1971 | 0.9802 | 0.0399 | 0.218 | 0.039929 | 0.039929 | 0.0908532
17.32333 | -274.316 | 22.05 | 24.979 | -2500.076 | 32.97708 | 12.733 | 0 | 0.02 | 0 | 32.97769 | 3.1957 | 0.9803 | 0.0398 | 0.2181 | 0.039826 | 0.039826 | 0.0906605
17.32667 | -274.377 | 22.05 | 25.01 | -2500.076 | 32.97708 | 12.654 | 0 | 0.005 | 0 | 32.97708 | 3.1942 | 0.9804 | 0.0396 | 0.2175 | 0.039579 | 0.039579 | 0.0897307
17.33 | -274.468 | 22.05 | 24.995 | -2500.076 | 32.97769 | 12.591 | 0 | 0.036 | 0 | 32.97708 | 3.1927 | 0.9806 | 0.0394 | 0.2172 | 0.03938 | 0.03938 | 0.0897307
17.33333 | -274.545 | 22.05 | 25.025 | -2500.076 | 32.97769 | 12.497 | 0 | 0.021 | 0 | 32.97769 | 3.1913 | 0.9807 | 0.0391 | 0.2163 | 0.039086 | 0.039086 | 0.0891015
17.33667 | -274.621 | 22.05 | 25.04 | -2500.076 | 32.97769 | 12.418 | 0 | 0.052 | 0 | 32.97769 | 3.1898 | 0.9808 | 0.0388 | 0.2156 | 0.038839 | 0.038839 | 0.0885809
17.34 | -274.667 | 22.05 | 25.071 | -2500.076 | 32.97708 | 12.339 | 0 | 0.068 | 0 | 32.97769 | 3.1884 | 0.981 | 0.0386 | 0.215 | 0.038593 | 0.038593 | 0.0880598
17.34333 | -274.728 | 22.05 | 25.056 | -2500.076 | 32.97708 | 12.291 | 0 | 0.099 | 0 | 32.97708 | 3.1869 | 0.9811 | 0.0384 | 0.2149 | 0.038442 | 0.038442 | 0.0873429
17.34667 | -274.743 | 22.05 | 25.056 | -2500.076 | 32.97769 | 12.227 | 0 | 0.084 | 0 | 32.97708 | 3.1854 | 0.9812 | 0.0382 | 0.2145 | 0.038243 | 0.038243 | 0.0873429
17.35 | -274.804 | 22.05 | 25.056 | -2500.076 | 32.97708 | 12.209 | 0 | 0.084 | 0 | 32.97769 | 3.184 | 0.9813 | 0.0382 | 0.2149 | 0.038187 | 0.038187 | 0.0872566
17.35333 | -274.911 | 22.05 | 25.071 | -2500.076 | 32.97647 | 12.146 | 0 | 0.085 | 0 | 32.97708 | 3.1825 | 0.9815 | 0.038 | 0.2145 | 0.037988 | 0.037988 | 0.0868429
17.35667 | -274.972 | 22.05 | 25.056 | -2500.076 | 32.97708 | 12.036 | 0 | 0.1 | 0 | 32.97647 | 3.1811 | 0.9816 | 0.0376 | 0.2133 | 0.037646 | 0.037646 | 0.0856865
17.36 | -275.048 | 22.05 | 25.056 | -2500.076 | 32.9783 | 11.973 | 0 | 0.085 | 0 | 32.97708 | 3.1796 | 0.9817 | 0.0374 | 0.2128 | 0.037447 | 0.037447 | 0.0856865
17.36333 | -275.185 | 22.05 | 25.071 | -2500.076 | 32.9783 | 11.894 | 0 | 0.086 | 0 | 32.9783 | 3.1782 | 0.9818 | 0.0372 | 0.2121 | 0.037201 | 0.037201 | 0.085162
17.36667 | -275.277 | 22.05 | 25.056 | -2500.076 | 32.9783 | 11.754 | 0 | 0.101 | 0 | 32.9783 | 3.1767 | 0.982 | 0.0367 | 0.2104 | 0.036763 | 0.036763 | 0.0841998
17.37 | -275.307 | 22.05 | 25.04 | -2500.076 | 32.9783 | 11.66 | 0 | 0.087 | 0 | 32.9783 | 3.1752 | 0.9821 | 0.0365 | 0.2094 | 0.036469 | 0.036469 | 0.0835648
17.37333 | -275.399 | 22.05 | 25.01 | -2500.076 | 32.97891 | 11.627 | 0 | 0.072 | 0 | 32.9783 | 3.1738 | 0.9822 | 0.0363 | 0.2095 | 0.036366 | 0.036366 | 0.0827307
17.37667 | -275.475 | 22.05 | 25.01 | -2500.076 | 32.97891 | 11.533 | 0 | 0.042 | 0 | 32.97891 | 3.1723 | 0.9823 | 0.0361 | 0.2085 | 0.036072 | 0.036072 | 0.0827307
17.38 | -275.475 | 22.05 | 25.025 | -2500.076 | 32.9783 | 11.454 | 0 | 0.042 | 0 | 32.97891 | 3.1709 | 0.9824 | 0.0358 | 0.2077 | 0.035825 | 0.035825 | 0.0822035
17.38333 | -275.506 | 22.05 | 25.01 | -2500.076 | 32.97769 | 11.452 | 0 | 0.057 | 0 | 32.9783 | 3.1694 | 0.9826 | 0.0358 | 0.2084 | 0.035817 | 0.035817 | 0.0822235
17.38667 | -275.597 | 22.05 | 24.995 | -2500.076 | 32.9783 | 11.419 | 0 | 0.043 | 0 | 32.97769 | 3.168 | 0.9827 | 0.0357 | 0.2085 | 0.035714 | 0.035714 | 0.0813861
17.39 | -275.643 | 22.05 | 25.04 | -2500.076 | 32.97891 | 11.324 | 0 | 0.028 | 0 | 32.9783 | 3.1665 | 0.9828 | 0.0354 | 0.2075 | 0.035419 | 0.035419 | 0.0813861
17.39333 | -275.689 | 22.05 | 25.04 | -2500.076 | 32.9783 | 11.276 | 0 | 0.074 | 0 | 32.97891 | 3.1651 | 0.9829 | 0.0353 | 0.2073 | 0.035268 | 0.035268 | 0.0810765
17.39667 | -275.765 | 22.05 | 25.025 | -2500.076 | 32.97769 | 11.228 | 0 | 0.074 | 0 | 32.9783 | 3.1636 | 0.983 | 0.0351 | 0.2071 | 0.035117 | 0.035117 | 0.0807667
17.4 | -275.842 | 22.05 | 25.025 | -2500.076 | 32.9783 | 11.149 | 0 | 0.059 | 0 | 32.97769 | 3.1622 | 0.9831 | 0.0349 | 0.2063 | 0.034871 | 0.034871 | 0.0802369
17.40333 | -275.872 | 22.05 | 25.04 | -2500.076 | 32.97891 | 11.07 | 0 | 0.06 | 0 | 32.9783 | 3.1607 | 0.9833 | 0.0346 | 0.2055 | 0.034624 | 0.034624 | 0.0795054
17.40667 | -275.933 | 22.05 | 24.995 | -2500.076 | 32.97952 | 11.037 | 0 | 0.075 | 0 | 32.97891 | 3.1593 | 0.9834 | 0.0345 | 0.2056 | 0.034521 | 0.034521 | 0.0795054
17.41 | -275.994 | 22.05 | 24.979 | -2500.076 | 32.97952 | 10.974 | 0 | 0.03 | 0 | 32.97952 | 3.1578 | 0.9835 | 0.0343 | 0.2051 | 0.034322 | 0.034322 | 0.0790842
17.41333 | -276.04 | 22.05 | 24.903 | -2500.076 | 32.98013 | 10.91 | 0 | 0.015 | 0 | 32.97952 | 3.1564 | 0.9836 | 0.0341 | 0.2046 | 0.034123 | 0.034123 | 0.0786623
17.41667 | -276.101 | 22.05 | 24.903 | -2500.076 | 32.98074 | 10.862 | 0 | -0.061 | 0 | 32.98013 | 3.155 | 0.9837 | 0.034 | 0.2044 | 0.033972 | 0.033972 | 0.0779278
17.42 | -276.162 | 22.05 | 24.903 | -2500.076 | 32.98135 | 10.798 | 0 | -0.061 | 0 | 32.98074 | 3.1535 | 0.9838 | 0.0338 | 0.2038 | 0.033773 | 0.033773 | 0.0779278
17.42333 | -276.223 | 22.05 | 24.934 | -2500.076 | 32.98013 | 10.735 | 0 | -0.06 | 0 | 32.98135 | 3.1521 | 0.9839 | 0.0336 | 0.2033 | 0.033574 | 0.033574 | 0.0775049
17.42667 | -276.299 | 22.05 | 24.918 | -2500.076 | 32.98013 | 10.671 | 0 | -0.029 | 0 | 32.98013 | 3.1506 | 0.9841 | 0.0334 | 0.2028 | 0.033375 | 0.033375 | 0.0770816
17.43 | -276.345 | 22.05 | 24.964 | -2500.076 | 32.98013 | 10.592 | 0 | -0.044 | 0 | 32.98013 | 3.1492 | 0.9842 | 0.0331 | 0.202 | 0.033129 | 0.033129 | 0.0765476
17.43333 | -276.391 | 22.05 | 24.964 | -2500.076 | 32.98074 | 10.544 | 0 | 0.002 | 0 | 32.98013 | 3.1477 | 0.9843 | 0.033 | 0.2017 | 0.032978 | 0.032978 | 0.0759195
17.43667 | -276.482 | 22.05 | 24.949 | -2500.076 | 32.98013 | 10.496 | 0 | 0.002 | 0 | 32.98074 | 3.1463 | 0.9844 | 0.0328 | 0.2014 | 0.032827 | 0.032827 | 0.0759195
17.44 | -276.528 | 22.05 | 24.888 | -2500.076 | 32.98013 | 10.401 | 0 | -0.013 | 0 | 32.98013 | 3.1449 | 0.9845 | 0.0325 | 0.2003 | 0.032532 | 0.032532 | 0.0752737
17.44333 | -276.559 | 22.05 | 24.888 | -2500.076 | 32.98013 | 10.353 | 0 | -0.073 | 0 | 32.98013 | 3.1434 | 0.9846 | 0.0324 | 0.2 | 0.032381 | 0.032381 | 0.0749587
17.44667 | -276.65 | 22.05 | 24.888 | -2500.076 | 32.98074 | 10.32 | 0 | -0.073 | 0 | 32.98013 | 3.142 | 0.9847 | 0.0323 | 0.2001 | 0.032278 | 0.032278 | 0.0741064
17.45 | -276.696 | 22.05 | 24.903 | -2500.076 | 32.98013 | 10.226 | 0 | -0.072 | 0 | 32.98074 | 3.1405 | 0.9848 | 0.032 | 0.1989 | 0.031984 | 0.031984 | 0.0741064
17.45333 | -276.696 | 22.05 | 24.903 | -2500.076 | 32.97952 | 10.178 | 0 | -0.057 | 0 | 32.98013 | 3.1391 | 0.9849 | 0.0318 | 0.1986 | 0.031832 | 0.031832 | 0.0737903
17.45667 | -276.788 | 22.05 | 24.934 | -2500.076 | 32.97891 | 10.175 | 0 | -0.056 | 0 | 32.97952 | 3.1377 | 0.985 | 0.0318 | 0.1992 | 0.031825 | 0.031825 | 0.073806
17.46 | -276.849 | 22.05 | 24.934 | -2500.076 | 32.9783 | 10.081 | 0 | -0.026 | 0 | 32.97891 | 3.1362 | 0.9851 | 0.0315 | 0.198 | 0.03153 | 0.03153 | 0.0731572
17.46333 | -276.879 | 22.05 | 24.918 | -2500.076 | 32.97647 | 10.017 | 0 | -0.025 | 0 | 32.9783 | 3.1348 | 0.9852 | 0.0313 | 0.1974 | 0.031331 | 0.031331 | 0.0725229
17.46667 | -276.971 | 22.05 | 24.903 | -2500.076 | 32.97342 | 9.984 | 0 | -0.04 | 0 | 32.97647 | 3.1334 | 0.9853 | 0.0312 | 0.1974 | 0.031228 | 0.031228 | 0.0725229
17.47 | -277.093 | 22.05 | 24.888 | -2500.076 | 32.96975 | 9.89 | 0 | -0.055 | 0 | 32.97342 | 3.1319 | 0.9854 | 0.0309 | 0.1962 | 0.030934 | 0.030934 | 0.0718725
17.47333 | -277.139 | 22.05 | 24.888 | -2500.076 | 32.96671 | 9.766 | 0 | -0.07 | 0 | 32.96975 | 3.1305 | 0.9855 | 0.0305 | 0.1944 | 0.030544 | 0.030544 | 0.0709997
17.47667 | -277.2 | 22.05 | 24.903 | -2500.076 | 32.96365 | 9.717 | 0 | -0.07 | 0 | 32.96671 | 3.1291 | 0.9856 | 0.0304 | 0.1941 | 0.030393 | 0.030393 | 0.070251
17.48 | -277.291 | 22.05 | 24.918 | -2500.076 | 32.95999 | 9.654 | 0 | -0.054 | 0 | 32.96365 | 3.1276 | 0.9857 | 0.0302 | 0.1934 | 0.030194 | 0.030194 | 0.070251
17.48333 | -277.352 | 22.05 | 24.934 | -2500.076 | 32.95694 | 9.56 | 0 | -0.038 | 0 | 32.95999 | 3.1262 | 0.9858 | 0.0299 | 0.1922 | 0.0299 | 0.0299 | 0.0695983
17.48667 | -277.398 | 22.05 | 24.949 | -2500.076 | 32.95572 | 9.496 | 0 | -0.023 | 0 | 32.95694 | 3.1248 | 0.9859 | 0.0297 | 0.1915 | 0.029701 | 0.029701 | 0.0691673
17.49 | -277.444 | 22.05 | 24.918 | -2500.076 | 32.9551 | 9.448 | 0 | -0.007 | 0 | 32.95572 | 3.1233 | 0.986 | 0.0295 | 0.1912 | 0.02955 | 0.02955 | 0.0685263
17.49333 | -277.52 | 22.05 | 24.903 | -2500.076 | 32.95388 | 9.4 | 0 | -0.037 | 0 | 32.9551 | 3.1219 | 0.9861 | 0.0294 | 0.1908 | 0.029399 | 0.029399 | 0.0685263
17.49667 | -277.596 | 22.05 | 24.903 | -2500.076 | 32.95327 | 9.321 | 0 | -0.052 | 0 | 32.95388 | 3.1205 | 0.9862 | 0.0291 | 0.1899 | 0.029152 | 0.029152 | 0.0679828
17.5 | -277.627 | 22.05 | 24.888 | -2500.076 | 32.95327 | 9.242 | 0 | -0.052 | 0 | 32.95327 | 3.1191 | 0.9863 | 0.0289 | 0.1889 | 0.028906 | 0.028906 | 0.0674386
17.50333 | -277.657 | 22.05 | 24.903 | -2500.076 | 32.95388 | 9.209 | 0 | -0.067 | 0 | 32.95327 | 3.1176 | 0.9864 | 0.0288 | 0.1888 | 0.028802 | 0.028802 | 0.0670177
17.50667 | -277.734 | 22.05 | 24.918 | -2500.076 | 32.95388 | 9.176 | 0 | -0.051 | 0 | 32.95388 | 3.1162 | 0.9865 | 0.0287 | 0.1888 | 0.028699 | 0.028699 | 0.0670177
17.51 | -277.795 | 22.05 | 24.918 | -2500.076 | 32.95388 | 9.097 | 0 | -0.035 | 0 | 32.95388 | 3.1148 | 0.9866 | 0.0284 | 0.1878 | 0.028452 | 0.028452 | 0.0664725
17.51333 | -277.81 | 22.05 | 24.918 | -2500.076 | 32.95449 | 9.033 | 0 | -0.035 | 0 | 32.95388 | 3.1134 | 0.9867 | 0.0282 | 0.1871 | 0.028254 | 0.028254 | 0.0660382
17.51667 | -277.871 | 22.05 | 24.918 | -2500.076 | 32.95572 | 9.016 | 0 | -0.035 | 0 | 32.95449 | 3.1119 | 0.9868 | 0.0282 | 0.1873 | 0.028198 | 0.028198 | 0.0659384
17.52 | -277.917 | 22.05 | 24.934 | -2500.076 | 32.95633 | 8.952 | 0 | -0.034 | 0 | 32.95572 | 3.1105 | 0.9869 | 0.028 | 0.1866 | 0.027999 | 0.027999 | 0.0651798
17.52333 | -277.902 | 22.05 | 24.949 | -2500.076 | 32.95694 | 8.904 | 0 | -0.019 | 0 | 32.95633 | 3.1091 | 0.987 | 0.0278 | 0.1862 | 0.027848 | 0.027848 | 0.0651798
17.52667 | -277.917 | 22.05 | 24.964 | -2500.076 | 32.95694 | 8.916 | 0 | -0.003 | 0 | 32.95694 | 3.1077 | 0.9871 | 0.0279 | 0.1871 | 0.027888 | 0.027888 | 0.0653029
17.53 | -277.978 | 22.05 | 24.979 | -2500.076 | 32.95816 | 8.899 | 0 | 0.013 | 0 | 32.95694 | 3.1062 | 0.9872 | 0.0278 | 0.1873 | 0.027832 | 0.027832 | 0.0652024
17.53333 | -278.008 | 22.05 | 24.995 | -2500.076 | 32.9606 | 8.835 | 0 | 0.028 | 0 | 32.95816 | 3.1048 | 0.9873 | 0.0276 | 0.1866 | 0.027633 | 0.027633 | 0.0645535
17.53667 | -278.024 | 22.05 | 24.964 | -2500.076 | 32.96243 | 8.802 | 0 | 0.044 | 0 | 32.9606 | 3.1034 | 0.9874 | 0.0275 | 0.1865 | 0.02753 | 0.02753 | 0.0645535
17.54 | -278.115 | 22.05 | 24.949 | -2500.076 | 32.96304 | 8.784 | 0 | 0.014 | 0 | 32.96243 | 3.102 | 0.9875 | 0.0275 | 0.1867 | 0.027474 | 0.027474 | 0.0644525
17.54333 | -278.161 | 22.05 | 24.964 | -2500.076 | 32.96487 | 8.69 | 0 | -0.001 | 0 | 32.96304 | 3.1005 | 0.9875 | 0.0272 | 0.1853 | 0.02718 | 0.02718 | 0.0637913
17.54667 | -278.146 | 22.05 | 24.979 | -2500.076 | 32.96671 | 8.642 | 0 | 0.014 | 0 | 32.96487 | 3.0991 | 0.9876 | 0.027 | 0.1849 | 0.027029 | 0.027029 | 0.0635882
17.55 | -278.176 | 22.05 | 24.964 | -2500.076 | 32.96671 | 8.655 | 0 | 0.03 | 0 | 32.96671 | 3.0977 | 0.9877 | 0.0271 | 0.1858 | 0.027069 | 0.027069 | 0.0635882
17.55333 | -278.253 | 22.05 | 24.979 | -2500.076 | 32.96609 | 8.622 | 0 | 0.015 | 0 | 32.96671 | 3.0963 | 0.9878 | 0.027 | 0.1857 | 0.026965 | 0.026965 | 0.0633743
17.55667 | -278.253 | 22.05 | 24.995 | -2500.076 | 32.96609 | 8.543 | 0 | 0.031 | 0 | 32.96609 | 3.0949 | 0.9879 | 0.0267 | 0.1846 | 0.026719 | 0.026719 | 0.0628235
17.56 | -278.283 | 22.05 | 24.995 | -2500.076 | 32.9667 | 8.54 | 0 | 0.046 | 0 | 32.96609 | 3.0935 | 0.988 | 0.0267 | 0.1851 | 0.026711 | 0.026711 | 0.0626189
17.56333 | -278.359 | 22.05 | 24.979 | -2500.076 | 32.9667 | 8.507 | 0 | 0.047 | 0 | 32.9667 | 3.092 | 0.9881 | 0.0266 | 0.185 | 0.026608 | 0.026608 | 0.0626189
17.56667 | -278.39 | 22.05 | 24.979 | -2500.076 | 32.9667 | 8.428 | 0 | 0.032 | 0 | 32.9667 | 3.0906 | 0.9882 | 0.0263 | 0.1839 | 0.026361 | 0.026361 | 0.062067
17.57 | -278.405 | 22.05 | 24.995 | -2500.076 | 32.9667 | 8.395 | 0 | 0.032 | 0 | 32.9667 | 3.0892 | 0.9883 | 0.0262 | 0.1838 | 0.026258 | 0.026258 | 0.0618518
17.57333 | -278.481 | 22.05 | 24.995 | -2500.076 | 32.96793 | 8.377 | 0 | 0.048 | 0 | 32.9667 | 3.0878 | 0.9883 | 0.0262 | 0.184 | 0.026202 | 0.026202 | 0.0617487
17.57667 | -278.512 | 22.05 | 24.979 | -2500.076 | 32.96915 | 8.299 | 0 | 0.048 | 0 | 32.96793 | 3.0864 | 0.9884 | 0.0259 | 0.1828 | 0.025955 | 0.025955 | 0.0609796
17.58 | -278.558 | 22.05 | 24.964 | -2500.076 | 32.96976 | 8.266 | 0 | 0.033 | 0 | 32.96915 | 3.085 | 0.9885 | 0.0258 | 0.1827 | 0.025852 | 0.025852 | 0.0609796
17.58333 | -278.603 | 22.05 | 24.964 | -2500.076 | 32.96976 | 8.217 | 0 | 0.019 | 0 | 32.96976 | 3.0836 | 0.9886 | 0.0257 | 0.1822 | 0.025701 | 0.025701 | 0.0606506
17.58667 | -278.649 | 22.05 | 24.979 | -2500.076 | 32.97037 | 8.169 | 0 | 0.019 | 0 | 32.96976 | 3.0822 | 0.9887 | 0.0255 | 0.1817 | 0.02555 | 0.02555 | 0.0603215
17.59 | -278.71 | 22.05 | 24.964 | -2500.076 | 32.97098 | 8.121 | 0 | 0.035 | 0 | 32.97037 | 3.0807 | 0.9888 | 0.0254 | 0.1813 | 0.025399 | 0.025399 | 0.0595495
17.59333 | -278.756 | 22.05 | 24.949 | -2500.076 | 32.97098 | 8.057 | 0 | 0.02 | 0 | 32.97098 | 3.0793 | 0.9889 | 0.0252 | 0.1804 | 0.0252 | 0.0252 | 0.0595495
17.59667 | -278.771 | 22.05 | 24.964 | -2500.076 | 32.97037 | 8.009 | 0 | 0.005 | 0 | 32.97098 | 3.0779 | 0.9889 | 0.025 | 0.1799 | 0.025049 | 0.025049 | 0.0592194
17.6 | -278.863 | 22.05 | 24.964 | -2500.076 | 32.97037 | 7.991 | 0 | 0.02 | 0 | 32.97037 | 3.0765 | 0.989 | 0.025 | 0.1801 | 0.024993 | 0.024993 | 0.0591147
17.60333 | -278.924 | 22.05 | 24.903 | -2500.076 | 32.97098 | 7.897 | 0 | 0.021 | 0 | 32.97037 | 3.0751 | 0.9891 | 0.0247 | 0.1786 | 0.024699 | 0.024699 | 0.0580011
17.60667 | -278.939 | 22.05 | 24.903 | -2500.076 | 32.97098 | 7.833 | 0 | -0.04 | 0 | 32.97098 | 3.0737 | 0.9892 | 0.0245 | 0.1777 | 0.0245 | 0.0245 | 0.0580011
17.61 | -279.031 | 22.05 | 24.918 | -2500.076 | 32.97037 | 7.815 | 0 | -0.04 | 0 | 32.97098 | 3.0723 | 0.9893 | 0.0244 | 0.1779 | 0.024444 | 0.024444 | 0.0578957
17.61333 | -279.122 | 22.05 | 24.918 | -2500.076 | 32.97037 | 7.721 | 0 | -0.024 | 0 | 32.97037 | 3.0709 | 0.9894 | 0.0241 | 0.1763 | 0.02415 | 0.02415 | 0.0572247
17.61667 | -279.092 | 22.05 | 24.918 | -2500.076 | 32.97037 | 7.627 | 0 | -0.024 | 0 | 32.97037 | 3.0695 | 0.9894 | 0.0238 | 0.1747 | 0.023856 | 0.023856 | 0.0567863
17.62 | -279.138 | 22.05 | 24.934 | -2500.076 | 32.97037 | 7.655 | 0 | -0.023 | 0 | 32.97037 | 3.0681 | 0.9895 | 0.0239 | 0.1759 | 0.023943 | 0.023943 | 0.0567863
17.62333 | -279.199 | 22.05 | 24.964 | -2500.076 | 32.97037 | 7.607 | 0 | -0.008 | 0 | 32.97037 | 3.0667 | 0.9896 | 0.0238 | 0.1754 | 0.023792 | 0.023792 | 0.0564535
17.62667 | -279.199 | 22.05 | 24.979 | -2500.076 | 32.97037 | 7.543 | 0 | 0.023 | 0 | 32.97037 | 3.0653 | 0.9897 | 0.0236 | 0.1745 | 0.023593 | 0.023593 | 0.0560072
17.63 | -279.244 | 22.05 | 24.964 | -2500.076 | 32.97037 | 7.541 | 0 | 0.039 | 0 | 32.97037 | 3.0639 | 0.9897 | 0.0236 | 0.175 | 0.023585 | 0.023585 | 0.0556802
17.63333 | -279.351 | 22.05 | 24.979 | -2500.076 | 32.97098 | 7.493 | 0 | 0.024 | 0 | 32.97037 | 3.0625 | 0.9898 | 0.0234 | 0.1744 | 0.023434 | 0.023434 | 0.0556802
17.63667 | -279.382 | 22.05 | 25.04 | -2500.076 | 32.97098 | 7.383 | 0 | 0.04 | 0 | 32.97098 | 3.0611 | 0.9899 | 0.0231 | 0.1724 | 0.023092 | 0.023092 | 0.0548924
17.64 | -279.412 | 22.05 | 25.056 | -2500.076 | 32.97037 | 7.35 | 0 | 0.101 | 0 | 32.97098 | 3.0597 | 0.99 | 0.023 | 0.1722 | 0.022989 | 0.022989 | 0.0546715
17.64333 | -279.458 | 22.05 | 25.056 | -2500.076 | 32.97037 | 7.317 | 0 | 0.117 | 0 | 32.97037 | 3.0583 | 0.9901 | 0.0229 | 0.172 | 0.022886 | 0.022886 | 0.0541153
17.64667 | -279.458 | 22.05 | 25.071 | -2500.076 | 32.97098 | 7.269 | 0 | 0.117 | 0 | 32.97037 | 3.0569 | 0.9901 | 0.0227 | 0.1714 | 0.022734 | 0.022734 | 0.0541153
17.65 | -279.473 | 22.05 | 25.071 | -2500.076 | 32.97098 | 7.266 | 0 | 0.133 | 0 | 32.97098 | 3.0555 | 0.9902 | 0.0227 | 0.1719 | 0.022727 | 0.022727 | 0.0541209
17.65333 | -279.519 | 22.05 | 25.056 | -2500.076 | 32.97098 | 7.248 | 0 | 0.133 | 0 | 32.97098 | 3.0541 | 0.9903 | 0.0227 | 0.172 | 0.022671 | 0.022671 | 0.0540126
17.65667 | -279.534 | 22.05 | 25.04 | -2500.076 | 32.97098 | 7.2 | 0 | 0.118 | 0 | 32.97098 | 3.0527 | 0.9904 | 0.0225 | 0.1715 | 0.02252 | 0.02252 | 0.0535682
17.66 | -279.595 | 22.05 | 24.995 | -2500.076 | 32.97159 | 7.182 | 0 | 0.103 | 0 | 32.97098 | 3.0513 | 0.9904 | 0.0225 | 0.1716 | 0.022464 | 0.022464 | 0.0535682
17.66333 | -279.641 | 22.05 | 24.995 | -2500.076 | 32.97159 | 7.119 | 0 | 0.058 | 0 | 32.97159 | 3.0499 | 0.9905 | 0.0223 | 0.1706 | 0.022265 | 0.022265 | 0.0531181
17.66667 | -279.672 | 22.05 | 24.995 | -2500.076 | 32.97159 | 7.07 | 0 | 0.058 | 0 | 32.97159 | 3.0485 | 0.9906 | 0.0221 | 0.17 | 0.022114 | 0.022114 | 0.0527815
17.67 | -279.717 | 22.05 | 24.979 | -2500.076 | 32.97098 | 7.037 | 0 | 0.059 | 0 | 32.97159 | 3.0471 | 0.9907 | 0.022 | 0.1697 | 0.022011 | 0.022011 | 0.0522212
17.67333 | -279.763 | 22.05 | 24.964 | -2500.076 | 32.97159 | 6.989 | 0 | 0.044 | 0 | 32.97098 | 3.0457 | 0.9907 | 0.0218 | 0.1691 | 0.02186 | 0.02186 | 0.0522212
17.67667 | -279.748 | 22.05 | 24.995 | -2500.076 | 32.97159 | 6.941 | 0 | 0.029 | 0 | 32.97159 | 3.0443 | 0.9908 | 0.0217 | 0.1685 | 0.021708 | 0.021708 | 0.0518837
17.68 | -279.778 | 22.05 | 24.995 | -2500.076 | 32.97159 | 6.953 | 0 | 0.06 | 0 | 32.97159 | 3.0429 | 0.9909 | 0.0217 | 0.1693 | 0.021748 | 0.021748 | 0.0520023
17.68333 | -279.855 | 22.05 | 25.01 | -2500.076 | 32.97159 | 6.92 | 0 | 0.06 | 0 | 32.97159 | 3.0415 | 0.9909 | 0.0216 | 0.1691 | 0.021645 | 0.021645 | 0.0512117
17.68667 | -279.885 | 22.05 | 25.025 | -2500.076 | 32.97159 | 6.842 | 0 | 0.076 | 0 | 32.97159 | 3.0401 | 0.991 | 0.0214 | 0.1677 | 0.021398 | 0.021398 | 0.0512117
17.69 | -279.931 | 22.05 | 25.025 | -2500.076 | 32.97159 | 6.809 | 0 | 0.091 | 0 | 32.97159 | 3.0387 | 0.9911 | 0.0213 | 0.1674 | 0.021295 | 0.021295 | 0.0509873
17.69333 | -280.023 | 22.05 | 25.025 | -2500.076 | 32.97159 | 6.76 | 0 | 0.092 | 0 | 32.97159 | 3.0373 | 0.9912 | 0.0211 | 0.1668 | 0.021144 | 0.021144 | 0.0506483
17.69667 | -280.084 | 22.05 | 25.01 | -2500.076 | 32.97159 | 6.666 | 0 | 0.092 | 0 | 32.97159 | 3.0359 | 0.9912 | 0.0208 | 0.165 | 0.02085 | 0.02085 | 0.0495117
17.7 | -280.068 | 22.05 | 24.995 | -2500.076 | 32.97098 | 6.603 | 0 | 0.077 | 0 | 32.97159 | 3.0345 | 0.9913 | 0.0206 | 0.1639 | 0.020651 | 0.020651 | 0.0495117
17.70333 | -280.099 | 22.05 | 24.979 | -2500.076 | 32.97159 | 6.615 | 0 | 0.062 | 0 | 32.97098 | 3.0332 | 0.9914 | 0.0207 | 0.1648 | 0.020691 | 0.020691 | 0.0496295
17.70667 | -280.129 | 22.05 | 24.995 | -2500.076 | 32.97159 | 6.582 | 0 | 0.047 | 0 | 32.97159 | 3.0318 | 0.9914 | 0.0206 | 0.1645 | 0.020587 | 0.020587 | 0.0494037
17.71 | -280.129 | 22.05 | 24.995 | -2500.076 | 32.97159 | 6.549 | 0 | 0.063 | 0 | 32.97159 | 3.0304 | 0.9915 | 0.0205 | 0.1642 | 0.020484 | 0.020484 | 0.0491808
17.71333 | -280.145 | 22.05 | 24.979 | -2500.076 | 32.97098 | 6.547 | 0 | 0.063 | 0 | 32.97159 | 3.029 | 0.9916 | 0.0205 | 0.1646 | 0.020476 | 0.020476 | 0.0491808
17.71667 | -280.206 | 22.05 | 24.979 | -2500.076 | 32.97098 | 6.529 | 0 | 0.048 | 0 | 32.97098 | 3.0276 | 0.9916 | 0.0204 | 0.1647 | 0.02042 | 0.02042 | 0.0490692
17.72 | -280.206 | 22.05 | 24.995 | -2500.076 | 32.97098 | 6.465 | 0 | 0.049 | 0 | 32.97098 | 3.0262 | 0.9917 | 0.0202 | 0.1636 | 0.020221 | 0.020221 | 0.0486133
17.72334 | -280.221 | 22.05 | 24.995 | -2500.076 | 32.97098 | 6.463 | 0 | 0.064 | 0 | 32.97098 | 3.0248 | 0.9918 | 0.0202 | 0.1641 | 0.020214 | 0.020214 | 0.0485039
17.72667 | -280.251 | 22.05 | 24.979 | -2500.076 | 32.97037 | 6.445 | 0 | 0.065 | 0 | 32.97098 | 3.0234 | 0.9918 | 0.0201 | 0.1642 | 0.020158 | 0.020158 | 0.0485039
17.73 | -280.267 | 22.05 | 24.979 | -2500.076 | 32.97037 | 6.412 | 0 | 0.05 | 0 | 32.97037 | 3.0221 | 0.9919 | 0.02 | 0.1638 | 0.020055 | 0.020055 | 0.0482768
17.73334 | -280.282 | 22.05 | 24.979 | -2500.076 | 32.97098 | 6.394 | 0 | 0.05 | 0 | 32.97037 | 3.0207 | 0.992 | 0.02 | 0.1639 | 0.019999 | 0.019999 | 0.0481642
17.73667 | -280.328 | 22.05 | 24.964 | -2500.076 | 32.97159 | 6.376 | 0 | 0.051 | 0 | 32.97098 | 3.0193 | 0.992 | 0.0199 | 0.164 | 0.019943 | 0.019943 | 0.047709
17.74 | -280.374 | 22.05 | 24.934 | -2500.076 | 32.97159 | 6.328 | 0 | 0.036 | 0 | 32.97159 | 3.0179 | 0.9921 | 0.0198 | 0.1632 | 0.019792 | 0.019792 | 0.047709
17.74334 | -280.45 | 22.05 | 24.934 | -2500.076 | 32.9722 | 6.28 | 0 | 0.006 | 0 | 32.97159 | 3.0165 | 0.9922 | 0.0196 | 0.1625 | 0.019641 | 0.019641 | 0.047366
17.74667 | -280.496 | 22.05 | 24.918 | -2500.076 | 32.97281 | 6.201 | 0 | 0.006 | 0 | 32.9722 | 3.0151 | 0.9922 | 0.0194 | 0.161 | 0.019394 | 0.019394 | 0.0467923
17.75 | -280.511 | 22.05 | 24.903 | -2500.076 | 32.97281 | 6.153 | 0 | -0.009 | 0 | 32.97281 | 3.0138 | 0.9923 | 0.0192 | 0.1602 | 0.019243 | 0.019243 | 0.0463349
17.75334 | -280.541 | 22.05 | 24.888 | -2500.076 | 32.9722 | 6.135 | 0 | -0.024 | 0 | 32.97281 | 3.0124 | 0.9924 | 0.0192 | 0.1603 | 0.019188 | 0.019188 | 0.0463349
17.75667 | -280.602 | 22.05 | 24.888 | -2500.076 | 32.9722 | 6.102 | 0 | -0.039 | 0 | 32.9722 | 3.011 | 0.9924 | 0.0191 | 0.1599 | 0.019084 | 0.019084 | 0.0461057
17.76 | -280.587 | 22.05 | 24.873 | -2500.076 | 32.9722 | 6.038 | 0 | -0.038 | 0 | 32.9722 | 3.0096 | 0.9925 | 0.0189 | 0.1588 | 0.018885 | 0.018885 | 0.0457623
17.76334 | -280.602 | 22.05 | 24.888 | -2500.076 | 32.97281 | 6.051 | 0 | -0.053 | 0 | 32.9722 | 3.0082 | 0.9926 | 0.0189 | 0.1596 | 0.018925 | 0.018925 | 0.0457623
17.76667 | -280.663 | 22.05 | 24.888 | -2500.076 | 32.97342 | 6.033 | 0 | -0.038 | 0 | 32.97281 | 3.0069 | 0.9926 | 0.0189 | 0.1596 | 0.01887 | 0.01887 | 0.0456481
17.77 | -280.694 | 22.05 | 24.873 | -2500.076 | 32.97342 | 5.97 | 0 | -0.037 | 0 | 32.97342 | 3.0055 | 0.9927 | 0.0187 | 0.1585 | 0.018671 | 0.018671 | 0.0451872
17.77334 | -280.663 | 22.05 | 24.888 | -2500.076 | 32.97342 | 5.936 | 0 | -0.052 | 0 | 32.97342 | 3.0041 | 0.9927 | 0.0186 | 0.1581 | 0.018567 | 0.018567 | 0.0451891
17.77667 | -280.709 | 22.05 | 24.903 | -2500.076 | 32.97403 | 5.964 | 0 | -0.036 | 0 | 32.97342 | 3.0027 | 0.9928 | 0.0186 | 0.1593 | 0.018655 | 0.018655 | 0.0451891
17.78 | -280.755 | 22.05 | 24.934 | -2500.076 | 32.97464 | 5.916 | 0 | -0.021 | 0 | 32.97403 | 3.0014 | 0.9929 | 0.0185 | 0.1585 | 0.018504 | 0.018504 | 0.044843
17.78334 | -280.77 | 22.05 | 24.934 | -2500.076 | 32.97464 | 5.868 | 0 | 0.01 | 0 | 32.97464 | 3 | 0.9929 | 0.0183 | 0.1577 | 0.018353 | 0.018353 | 0.0444966
17.78667 | -280.801 | 22.05 | 24.964 | -2500.076 | 32.97464 | 5.85 | 0 | 0.01 | 0 | 32.97464 | 2.9986 | 0.993 | 0.0183 | 0.1578 | 0.018297 | 0.018297 | 0.0441503
17.79 | -280.862 | 22.05 | 24.979 | -2500.076 | 32.97525 | 5.817 | 0 | 0.041 | 0 | 32.97464 | 2.9972 | 0.993 | 0.0182 | 0.1574 | 0.018194 | 0.018194 | 0.0441503
17.79334 | -280.877 | 22.05 | 25.01 | -2500.076 | 32.97586 | 5.753 | 0 | 0.057 | 0 | 32.97525 | 2.9959 | 0.9931 | 0.018 | 0.1561 | 0.017995 | 0.017995 | 0.0436872
17.79667 | -280.908 | 22.05 | 24.995 | -2500.076 | 32.97586 | 5.736 | 0 | 0.088 | 0 | 32.97586 | 2.9945 | 0.9932 | 0.0179 | 0.1562 | 0.017939 | 0.017939 | 0.0435714
17.8 | -280.938 | 22.05 | 25.01 | -2500.076 | 32.97525 | 5.703 | 0 | 0.073 | 0 | 32.97586 | 2.9931 | 0.9932 | 0.0178 | 0.1557 | 0.017836 | 0.017836 | 0.0431075
17.80334 | -280.969 | 22.05 | 25.01 | -2500.076 | 32.97586 | 5.67 | 0 | 0.089 | 0 | 32.97525 | 2.9918 | 0.9933 | 0.0177 | 0.1553 | 0.017732 | 0.017732 | 0.0431075
17.80667 | -281.014 | 22.05 | 25.01 | -2500.076 | 32.97647 | 5.636 | 0 | 0.089 | 0 | 32.97586 | 2.9904 | 0.9933 | 0.0176 | 0.1549 | 0.017629 | 0.017629 | 0.0428751
17.81 | -281.03 | 22.05 | 25.01 | -2500.076 | 32.97647 | 5.588 | 0 | 0.089 | 0 | 32.97647 | 2.989 | 0.9934 | 0.0175 | 0.1541 | 0.017478 | 0.017478 | 0.0425265
17.81334 | -281.06 | 22.05 | 25.025 | -2500.076 | 32.97586 | 5.57 | 0 | 0.09 | 0 | 32.97647 | 2.9876 | 0.9935 | 0.0174 | 0.1541 | 0.017422 | 0.017422 | 0.0421766
17.81667 | -281.121 | 22.05 | 25.025 | -2500.076 | 32.97647 | 5.537 | 0 | 0.105 | 0 | 32.97586 | 2.9863 | 0.9935 | 0.0173 | 0.1536 | 0.017319 | 0.017319 | 0.0421766
17.82 | -281.137 | 22.05 | 25.025 | -2500.076 | 32.97769 | 5.474 | 0 | 0.106 | 0 | 32.97647 | 2.9849 | 0.9936 | 0.0171 | 0.1524 | 0.01712 | 0.01712 | 0.0417108
17.82334 | -281.121 | 22.05 | 24.995 | -2500.076 | 32.97891 | 5.456 | 0 | 0.106 | 0 | 32.97769 | 2.9835 | 0.9936 | 0.0171 | 0.1523 | 0.017064 | 0.017064 | 0.041709
17.82667 | -281.167 | 22.05 | 24.995 | -2500.076 | 32.97952 | 5.469 | 0 | 0.076 | 0 | 32.97891 | 2.9822 | 0.9937 | 0.0171 | 0.1532 | 0.017104 | 0.017104 | 0.041709
17.83 | -281.198 | 22.05 | 24.964 | -2500.076 | 32.98013 | 5.42 | 0 | 0.076 | 0 | 32.97952 | 2.9808 | 0.9937 | 0.0169 | 0.1523 | 0.016953 | 0.016953 | 0.0413587
17.83334 | -281.167 | 22.05 | 24.918 | -2500.076 | 32.98135 | 5.387 | 0 | 0.046 | 0 | 32.98013 | 2.9794 | 0.9938 | 0.0168 | 0.1518 | 0.01685 | 0.01685 | 0.0411246
17.83667 | -281.213 | 22.05 | 24.888 | -2500.076 | 32.98318 | 5.415 | 0 | 0.001 | 0 | 32.98135 | 2.9781 | 0.9939 | 0.0169 | 0.1531 | 0.016937 | 0.016937 | 0.0410055
17.84 | -281.243 | 22.05 | 24.903 | -2500.076 | 32.9838 | 5.367 | 0 | -0.029 | 0 | 32.98318 | 2.9767 | 0.9939 | 0.0168 | 0.1522 | 0.016786 | 0.016786 | 0.0410055
17.84334 | -281.243 | 22.05 | 24.873 | -2500.076 | 32.98441 | 5.334 | 0 | -0.014 | 0 | 32.9838 | 2.9753 | 0.994 | 0.0167 | 0.1518 | 0.016683 | 0.016683 | 0.0407709
17.84667 | -281.274 | 22.05 | 24.888 | -2500.076 | 32.98563 | 5.331 | 0 | -0.044 | 0 | 32.98441 | 2.974 | 0.994 | 0.0167 | 0.1522 | 0.016675 | 0.016675 | 0.0407694
17.85 | -281.32 | 22.05 | 24.918 | -2500.076 | 32.98807 | 5.298 | 0 | -0.028 | 0 | 32.98563 | 2.9726 | 0.9941 | 0.0166 | 0.1517 | 0.016572 | 0.016572 | 0.0401824
17.85334 | -281.32 | 22.05 | 24.934 | -2500.076 | 32.98868 | 5.25 | 0 | 0.003 | 0 | 32.98807 | 2.9713 | 0.9941 | 0.0164 | 0.1508 | 0.01642 | 0.01642 | 0.0401824
17.85667 | -281.335 | 22.05 | 24.949 | -2500.076 | 32.98806 | 5.247 | 0 | 0.018 | 0 | 32.98868 | 2.9699 | 0.9942 | 0.0164 | 0.1512 | 0.016412 | 0.016412 | 0.0401806
17.86 | -281.365 | 22.05 | 24.979 | -2500.076 | 32.98806 | 5.23 | 0 | 0.034 | 0 | 32.98806 | 2.9685 | 0.9942 | 0.0163 | 0.1512 | 0.016357 | 0.016357 | 0.0400619
17.86334 | -281.35 | 22.05 | 24.995 | -2500.076 | 32.9899 | 5.197 | 0 | 0.065 | 0 | 32.98806 | 2.9672 | 0.9943 | 0.0162 | 0.1507 | 0.016253 | 0.016253 | 0.0399411
17.86667 | -281.365 | 22.05 | 25.01 | -2500.076 | 32.99051 | 5.209 | 0 | 0.08 | 0 | 32.9899 | 2.9658 | 0.9944 | 0.0163 | 0.1515 | 0.016293 | 0.016293 | 0.0399411
17.87 | -281.396 | 22.05 | 25.025 | -2500.076 | 32.98929 | 5.192 | 0 | 0.096 | 0 | 32.99051 | 2.9644 | 0.9944 | 0.0162 | 0.1515 | 0.016238 | 0.016238 | 0.039822
17.87334 | -281.426 | 22.05 | 25.025 | -2500.076 | 32.98929 | 5.159 | 0 | 0.112 | 0 | 32.98929 | 2.9631 | 0.9945 | 0.0161 | 0.151 | 0.016134 | 0.016134 | 0.0393492
17.87667 | -281.457 | 22.05 | 25.025 | -2500.076 | 32.9899 | 5.125 | 0 | 0.112 | 0 | 32.98929 | 2.9617 | 0.9945 | 0.016 | 0.1505 | 0.016031 | 0.016031 | 0.0393492
17.88 | -281.487 | 22.05 | 25.01 | -2500.076 | 32.99051 | 5.092 | 0 | 0.112 | 0 | 32.9899 | 2.9604 | 0.9946 | 0.0159 | 0.15 | 0.015928 | 0.015928 | 0.0391125
17.88334 | -281.518 | 22.05 | 25.01 | -2500.076 | 32.98929 | 5.059 | 0 | 0.097 | 0 | 32.99051 | 2.959 | 0.9946 | 0.0158 | 0.1495 | 0.015824 | 0.015824 | 0.0388755
17.88667 | -281.533 | 22.05 | 25.01 | -2500.076 | 32.98868 | 5.026 | 0 | 0.098 | 0 | 32.98929 | 2.9577 | 0.9947 | 0.0157 | 0.149 | 0.015721 | 0.015721 | 0.038518
17.89 | -281.564 | 22.05 | 24.995 | -2500.076 | 32.98929 | 5.009 | 0 | 0.098 | 0 | 32.98868 | 2.9563 | 0.9947 | 0.0157 | 0.1489 | 0.015665 | 0.015665 | 0.038518
17.89334 | -281.579 | 22.05 | 24.979 | -2500.076 | 32.99112 | 4.975 | 0 | 0.083 | 0 | 32.98929 | 2.9549 | 0.9948 | 0.0156 | 0.1484 | 0.015562 | 0.015562 | 0.0382802
17.89667 | -281.625 | 22.05 | 24.979 | -2500.076 | 32.99051 | 4.958 | 0 | 0.068 | 0 | 32.99112 | 2.9536 | 0.9948 | 0.0155 | 0.1483 | 0.015506 | 0.015506 | 0.0381598
17.9 | -281.64 | 22.05 | 24.964 | -2500.076 | 32.98929 | 4.909 | 0 | 0.069 | 0 | 32.99051 | 2.9522 | 0.9949 | 0.0153 | 0.1473 | 0.015355 | 0.015355 | 0.0376835
17.90334 | -281.686 | 22.05 | 24.964 | -2500.076 | 32.98929 | 4.892 | 0 | 0.054 | 0 | 32.98929 | 2.9509 | 0.9949 | 0.0153 | 0.1472 | 0.015299 | 0.015299 | 0.0376835
17.90667 | -281.747 | 22.05 | 24.995 | -2500.076 | 32.9899 | 4.843 | 0 | 0.054 | 0 | 32.98929 | 2.9495 | 0.995 | 0.0151 | 0.1462 | 0.015148 | 0.015148 | 0.0373275
17.91 | -281.793 | 22.05 | 25.025 | -2500.076 | 32.9899 | 4.78 | 0 | 0.085 | 0 | 32.9899 | 2.9482 | 0.995 | 0.0149 | 0.1448 | 0.014949 | 0.014949 | 0.0364966
17.91334 | -281.793 | 22.05 | 25.025 | -2500.076 | 32.98868 | 4.731 | 0 | 0.116 | 0 | 32.9899 | 2.9468 | 0.9951 | 0.0148 | 0.1438 | 0.014798 | 0.014798 | 0.0364966
17.91667 | -281.838 | 22.05 | 25.025 | -2500.076 | 32.98868 | 4.729 | 0 | 0.116 | 0 | 32.98868 | 2.9455 | 0.9951 | 0.0148 | 0.1441 | 0.01479 | 0.01479 | 0.0364927
17.92 | -281.884 | 22.05 | 25.025 | -2500.076 | 32.98929 | 4.681 | 0 | 0.117 | 0 | 32.98868 | 2.9441 | 0.9952 | 0.0146 | 0.1431 | 0.014639 | 0.014639 | 0.0361354
17.92334 | -281.869 | 22.05 | 24.995 | -2500.076 | 32.9899 | 4.632 | 0 | 0.117 | 0 | 32.98929 | 2.9428 | 0.9952 | 0.0145 | 0.1421 | 0.014488 | 0.014488 | 0.0358915
17.92667 | -281.884 | 22.05 | 24.979 | -2500.076 | 32.98746 | 4.645 | 0 | 0.087 | 0 | 32.9899 | 2.9414 | 0.9953 | 0.0145 | 0.1429 | 0.014528 | 0.014528 | 0.0358915
17.93 | -281.945 | 22.05 | 24.995 | -2500.076 | 32.98624 | 4.627 | 0 | 0.072 | 0 | 32.98746 | 2.9401 | 0.9953 | 0.0145 | 0.1428 | 0.014472 | 0.014472 | 0.0357693
17.93334 | -281.945 | 22.05 | 24.979 | -2500.076 | 32.98563 | 4.564 | 0 | 0.088 | 0 | 32.98624 | 2.9387 | 0.9954 | 0.0143 | 0.1413 | 0.014273 | 0.014273 | 0.0352929
17.93667 | -281.915 | 22.05 | 24.964 | -2500.076 | 32.98502 | 4.561 | 0 | 0.073 | 0 | 32.98563 | 2.9374 | 0.9954 | 0.0143 | 0.1416 | 0.014265 | 0.014265 | 0.03552
17.94 | -281.961 | 22.05 | 24.964 | -2500.076 | 32.98318 | 4.589 | 0 | 0.058 | 0 | 32.98502 | 2.936 | 0.9955 | 0.0143 | 0.1429 | 0.014353 | 0.014353 | 0.03552
17.94334 | -282.006 | 22.05 | 24.964 | -2500.076 | 32.98257 | 4.541 | 0 | 0.058 | 0 | 32.98318 | 2.9347 | 0.9955 | 0.0142 | 0.1419 | 0.014202 | 0.014202 | 0.035161
17.94667 | -282.006 | 22.05 | 24.949 | -2500.076 | 32.98196 | 4.492 | 0 | 0.059 | 0 | 32.98257 | 2.9333 | 0.9956 | 0.014 | 0.1408 | 0.014051 | 0.014051 | 0.0347969
17.95 | -282.037 | 22.05 | 24.964 | -2500.076 | 32.98257 | 4.49 | 0 | 0.044 | 0 | 32.98196 | 2.932 | 0.9956 | 0.014 | 0.1412 | 0.014043 | 0.014043 | 0.0347969
17.95334 | -282.098 | 22.05 | 24.964 | -2500.076 | 32.98318 | 4.457 | 0 | 0.059 | 0 | 32.98257 | 2.9306 | 0.9957 | 0.0139 | 0.1406 | 0.013939 | 0.013939 | 0.0345553
17.95667 | -282.128 | 22.05 | 24.979 | -2500.076 | 32.98318 | 4.393 | 0 | 0.06 | 0 | 32.98318 | 2.9293 | 0.9957 | 0.0137 | 0.139 | 0.013741 | 0.013741 | 0.0340769
17.96 | -282.144 | 22.05 | 24.949 | -2500.076 | 32.98257 | 4.36 | 0 | 0.075 | 0 | 32.98318 | 2.928 | 0.9957 | 0.0136 | 0.1384 | 0.013637 | 0.013637 | 0.033711
17.96334 | -282.174 | 22.05 | 24.934 | -2500.076 | 32.98379 | 4.342 | 0 | 0.045 | 0 | 32.98257 | 2.9266 | 0.9958 | 0.0136 | 0.1382 | 0.013582 | 0.013582 | 0.033711
17.96667 | -282.205 | 22.05 | 24.918 | -2500.076 | 32.98441 | 4.309 | 0 | 0.03 | 0 | 32.98379 | 2.9253 | 0.9958 | 0.0135 | 0.1376 | 0.013478 | 0.013478 | 0.0334685
17.97 | -282.235 | 22.05 | 24.918 | -2500.076 | 32.98379 | 4.276 | 0 | 0.015 | 0 | 32.98441 | 2.9239 | 0.9959 | 0.0134 | 0.137 | 0.013375 | 0.013375 | 0.0329826
17.97334 | -282.25 | 22.05 | 24.903 | -2500.076 | 32.98257 | 4.243 | 0 | 0.016 | 0 | 32.98379 | 2.9226 | 0.9959 | 0.0133 | 0.1363 | 0.013271 | 0.013271 | 0.0329826
17.97667 | -282.235 | 22.05 | 24.934 | -2500.076 | 32.98257 | 4.225 | 0 | 0.001 | 0 | 32.98257 | 2.9212 | 0.996 | 0.0132 | 0.1362 | 0.013216 | 0.013216 | 0.032858
17.98 | -282.281 | 22.05 | 24.979 | -2500.076 | 32.98257 | 4.238 | 0 | 0.032 | 0 | 32.98257 | 2.9199 | 0.996 | 0.0132 | 0.137 | 0.013256 | 0.013256 | 0.0329708
17.98334 | -282.327 | 22.05 | 24.995 | -2500.076 | 32.98135 | 4.19 | 0 | 0.078 | 0 | 32.98257 | 2.9186 | 0.9961 | 0.0131 | 0.1359 | 0.013105 | 0.013105 | 0.032246
17.98667 | -282.342 | 22.05 | 24.979 | -2500.076 | 32.98013 | 4.142 | 0 | 0.094 | 0 | 32.98135 | 2.9172 | 0.9961 | 0.0129 | 0.1347 | 0.012953 | 0.012953 | 0.032246
17.99 | -282.372 | 22.05 | 24.979 | -2500.076 | 32.98013 | 4.124 | 0 | 0.079 | 0 | 32.98013 | 2.9159 | 0.9961 | 0.0129 | 0.1345 | 0.012898 | 0.012898 | 0.0321209
17.99334 | -282.449 | 22.05 | 24.949 | -2500.076 | 32.98135 | 4.091 | 0 | 0.079 | 0 | 32.98013 | 2.9145 | 0.9962 | 0.0128 | 0.1339 | 0.012794 | 0.012794 | 0.0312754
17.99667 | -282.434 | 22.05 | 24.934 | -2500.076 | 32.98135 | 4.012 | 0 | 0.049 | 0 | 32.98135 | 2.9132 | 0.9962 | 0.0125 | 0.1317 | 0.012548 | 0.012548 | 0.0313876
18 | -282.434 | 22.05 | 24.918 | -2500.076 | 32.98135 | 4.025 | 0 | 0.034 | 0 | 32.98135 | 2.9119 | 0.9963 | 0.0126 | 0.1325 | 0.012588 | 0.012588 | 0.0313876
18.00334 | -282.495 | 22.05 | 24.918 | -2500.076 | 32.98135 | 4.022 | 0 | 0.019 | 0 | 32.98135 | 2.9105 | 0.9963 | 0.0126 | 0.1329 | 0.01258 | 0.01258 | 0.0313808
18.00667 | -282.464 | 22.05 | 24.934 | -2500.076 | 32.98196 | 3.958 | 0 | 0.019 | 0 | 32.98135 | 2.9092 | 0.9963 | 0.0124 | 0.1312 | 0.012381 | 0.012381 | 0.0311288
18.01 | -282.449 | 22.05 | 24.964 | -2500.076 | 32.98257 | 3.986 | 0 | 0.035 | 0 | 32.98196 | 2.9079 | 0.9964 | 0.0125 | 0.1325 | 0.012468 | 0.012468 | 0.0311288
18.01334 | -282.479 | 22.05 | 24.949 | -2500.076 | 32.98196 | 3.999 | 0 | 0.066 | 0 | 32.98257 | 2.9065 | 0.9964 | 0.0125 | 0.1333 | 0.012508 | 0.012508 | 0.031241
18.01667 | -282.54 | 22.05 | 24.949 | -2500.076 | 32.98135 | 3.966 | 0 | 0.051 | 0 | 32.98196 | 2.9052 | 0.9965 | 0.0124 | 0.1326 | 0.012405 | 0.012405 | 0.0309956
18.02 | -282.51 | 22.05 | 24.949 | -2500.076 | 32.98196 | 3.903 | 0 | 0.051 | 0 | 32.98135 | 2.9038 | 0.9965 | 0.0122 | 0.1309 | 0.012206 | 0.012206 | 0.0307424
18.02334 | -282.601 | 22.05 | 24.918 | -2500.076 | 32.98318 | 3.931 | 0 | 0.052 | 0 | 32.98196 | 2.9025 | 0.9966 | 0.0123 | 0.1323 | 0.012293 | 0.012293 | 0.0307424
18.02667 | -282.617 | 22.05 | 24.903 | -2500.076 | 32.98318 | 3.836 | 0 | 0.022 | 0 | 32.98318 | 2.9012 | 0.9966 | 0.012 | 0.1295 | 0.011999 | 0.011999 | 0.0300188
18.03 | -282.647 | 22.05 | 24.903 | -2500.076 | 32.98318 | 3.819 | 0 | 0.007 | 0 | 32.98318 | 2.8998 | 0.9966 | 0.0119 | 0.1293 | 0.011944 | 0.011944 | 0.029645
18.03334 | -282.647 | 22.05 | 24.918 | -2500.076 | 32.9838 | 3.786 | 0 | 0.007 | 0 | 32.98318 | 2.8985 | 0.9967 | 0.0118 | 0.1286 | 0.01184 | 0.01184 | 0.029645
18.03667 | -282.693 | 22.05 | 24.949 | -2500.076 | 32.98502 | 3.783 | 0 | 0.023 | 0 | 32.9838 | 2.8972 | 0.9967 | 0.0118 | 0.1289 | 0.011832 | 0.011832 | 0.0296372
18.04 | -282.678 | 22.05 | 24.979 | -2500.076 | 32.98563 | 3.735 | 0 | 0.054 | 0 | 32.98502 | 2.8959 | 0.9968 | 0.0117 | 0.1276 | 0.011681 | 0.011681 | 0.0292706
18.04334 | -282.739 | 22.05 | 25.01 | -2500.076 | 32.98502 | 3.747 | 0 | 0.085 | 0 | 32.98563 | 2.8945 | 0.9968 | 0.0117 | 0.1284 | 0.011721 | 0.011721 | 0.0288954
18.04667 | -282.769 | 22.05 | 25.025 | -2500.076 | 32.98563 | 3.684 | 0 | 0.115 | 0 | 32.98502 | 2.8932 | 0.9968 | 0.0115 | 0.1266 | 0.011522 | 0.011522 | 0.0288954
18.05 | -282.785 | 22.05 | 25.025 | -2500.076 | 32.98685 | 3.651 | 0 | 0.131 | 0 | 32.98563 | 2.8919 | 0.9969 | 0.0114 | 0.1259 | 0.011419 | 0.011419 | 0.0286477
18.05334 | -282.83 | 22.05 | 25.01 | -2500.076 | 32.98868 | 3.633 | 0 | 0.131 | 0 | 32.98685 | 2.8905 | 0.9969 | 0.0114 | 0.1257 | 0.011363 | 0.011363 | 0.0281513
18.05667 | -282.861 | 22.05 | 25.01 | -2500.076 | 32.98868 | 3.585 | 0 | 0.117 | 0 | 32.98868 | 2.8892 | 0.9969 | 0.0112 | 0.1244 | 0.011212 | 0.011212 | 0.0281513
18.06 | -282.861 | 22.05 | 25.01 | -2500.076 | 32.98868 | 3.552 | 0 | 0.117 | 0 | 32.98868 | 2.8879 | 0.997 | 0.0111 | 0.1236 | 0.011109 | 0.011109 | 0.0279029
18.06334 | -282.907 | 22.05 | 24.995 | -2500.076 | 32.98868 | 3.549 | 0 | 0.117 | 0 | 32.98868 | 2.8865 | 0.997 | 0.0111 | 0.1239 | 0.011101 | 0.011101 | 0.0278941
18.06667 | -282.937 | 22.05 | 24.979 | -2500.076 | 32.99051 | 3.501 | 0 | 0.102 | 0 | 32.98868 | 2.8852 | 0.9971 | 0.0109 | 0.1226 | 0.01095 | 0.01095 | 0.0272763
18.07 | -282.922 | 22.05 | 24.964 | -2500.076 | 32.98929 | 3.468 | 0 | 0.087 | 0 | 32.99051 | 2.8839 | 0.9971 | 0.0108 | 0.1218 | 0.010846 | 0.010846 | 0.0272763
18.07334 | -282.952 | 22.05 | 24.934 | -2500.076 | 32.98806 | 3.481 | 0 | 0.073 | 0 | 32.98929 | 2.8826 | 0.9971 | 0.0109 | 0.1226 | 0.010886 | 0.010886 | 0.0273872
18.07667 | -282.998 | 22.05 | 24.918 | -2500.076 | 32.98806 | 3.447 | 0 | 0.042 | 0 | 32.98806 | 2.8812 | 0.9972 | 0.0108 | 0.1218 | 0.010783 | 0.010783 | 0.0267681
18.08 | -282.952 | 22.05 | 24.934 | -2500.076 | 32.98929 | 3.399 | 0 | 0.028 | 0 | 32.98806 | 2.8799 | 0.9972 | 0.0106 | 0.1205 | 0.010632 | 0.010632 | 0.0267681
18.08334 | -282.968 | 22.05 | 24.934 | -2500.076 | 32.98868 | 3.442 | 0 | 0.043 | 0 | 32.98929 | 2.8786 | 0.9972 | 0.0108 | 0.1224 | 0.010767 | 0.010767 | 0.0271193
18.08667 | -283.029 | 22.05 | 24.964 | -2500.076 | 32.98745 | 3.425 | 0 | 0.044 | 0 | 32.98868 | 2.8773 | 0.9973 | 0.0107 | 0.1221 | 0.010711 | 0.010711 | 0.026499
18.09 | -283.013 | 22.05 | 24.964 | -2500.076 | 32.98745 | 3.361 | 0 | 0.074 | 0 | 32.98745 | 2.8759 | 0.9973 | 0.0105 | 0.1202 | 0.010512 | 0.010512 | 0.0266097
18.09334 | -282.998 | 22.05 | 24.964 | -2500.076 | 32.98807 | 3.374 | 0 | 0.075 | 0 | 32.98745 | 2.8746 | 0.9973 | 0.0105 | 0.121 | 0.010552 | 0.010552 | 0.0266097
18.09667 | -283.09 | 22.05 | 24.949 | -2500.076 | 32.98929 | 3.387 | 0 | 0.075 | 0 | 32.98807 | 2.8733 | 0.9974 | 0.0106 | 0.1219 | 0.010592 | 0.010592 | 0.0267205
18.1 | -283.105 | 22.05 | 24.979 | -2500.076 | 32.98868 | 3.292 | 0 | 0.06 | 0 | 32.98929 | 2.872 | 0.9974 | 0.0103 | 0.1189 | 0.010298 | 0.010298 | 0.0258577
18.10334 | -283.105 | 22.05 | 24.964 | -2500.076 | 32.98868 | 3.275 | 0 | 0.091 | 0 | 32.98868 | 2.8707 | 0.9974 | 0.0102 | 0.1186 | 0.010242 | 0.010242 | 0.0258577
18.10667 | -283.166 | 22.05 | 24.964 | -2500.076 | 32.98868 | 3.272 | 0 | 0.076 | 0 | 32.98868 | 2.8693 | 0.9975 | 0.0102 | 0.1188 | 0.010234 | 0.010234 | 0.0258477
18.11 | -283.242 | 22.05 | 24.949 | -2500.076 | 32.98929 | 3.209 | 0 | 0.077 | 0 | 32.98868 | 2.868 | 0.9975 | 0.01 | 0.1169 | 0.010035 | 0.010035 | 0.0247418
18.11334 | -283.212 | 22.05 | 24.949 | -2500.076 | 32.98746 | 3.13 | 0 | 0.062 | 0 | 32.98929 | 2.8667 | 0.9975 | 0.0098 | 0.1144 | 0.0097887 | 0.0097887 | 0.0247418
18.11667 | -283.242 | 22.05 | 24.934 | -2500.076 | 32.98623 | 3.158 | 0 | 0.062 | 0 | 32.98746 | 2.8654 | 0.9976 | 0.0099 | 0.1157 | 0.0098762 | 0.0098762 | 0.0249726
18.12 | -283.273 | 22.05 | 24.934 | -2500.076 | 32.98623 | 3.125 | 0 | 0.047 | 0 | 32.98623 | 2.8641 | 0.9976 | 0.0098 | 0.1149 | 0.0097728 | 0.0097728 | 0.0247206
18.12334 | -283.303 | 22.05 | 24.964 | -2500.076 | 32.98685 | 3.092 | 0 | 0.048 | 0 | 32.98623 | 2.8627 | 0.9976 | 0.0097 | 0.114 | 0.0096695 | 0.0096695 | 0.024216
18.12667 | -283.288 | 22.05 | 24.964 | -2500.076 | 32.98685 | 3.059 | 0 | 0.078 | 0 | 32.98685 | 2.8614 | 0.9977 | 0.0096 | 0.1131 | 0.0095661 | 0.0095661 | 0.024216
18.13 | -283.349 | 22.05 | 24.979 | -2500.076 | 32.98623 | 3.071 | 0 | 0.079 | 0 | 32.98685 | 2.8601 | 0.9977 | 0.0096 | 0.1139 | 0.0096059 | 0.0096059 | 0.0243259
18.13334 | -283.364 | 22.05 | 25.01 | -2500.076 | 32.98563 | 3.008 | 0 | 0.094 | 0 | 32.98623 | 2.8588 | 0.9977 | 0.0094 | 0.1119 | 0.009407 | 0.009407 | 0.023699
18.13667 | -283.364 | 22.05 | 24.995 | -2500.076 | 32.98563 | 2.99 | 0 | 0.125 | 0 | 32.98563 | 2.8575 | 0.9978 | 0.0093 | 0.1116 | 0.0093513 | 0.0093513 | 0.023699
18.14 | -283.364 | 22.05 | 24.964 | -2500.076 | 32.98563 | 2.987 | 0 | 0.11 | 0 | 32.98563 | 2.8562 | 0.9978 | 0.0093 | 0.1118 | 0.0093434 | 0.0093434 | 0.0236878
18.14334 | -283.395 | 22.05 | 24.995 | -2500.076 | 32.9844 | 2.985 | 0 | 0.08 | 0 | 32.98563 | 2.8548 | 0.9978 | 0.0093 | 0.1121 | 0.0093355 | 0.0093355 | 0.0236766
18.14667 | -283.395 | 22.05 | 24.979 | -2500.076 | 32.98318 | 2.952 | 0 | 0.111 | 0 | 32.9844 | 2.8535 | 0.9979 | 0.0092 | 0.1112 | 0.0092321 | 0.0092321 | 0.0234116
18.15 | -283.456 | 22.05 | 24.979 | -2500.076 | 32.98379 | 2.949 | 0 | 0.096 | 0 | 32.98318 | 2.8522 | 0.9979 | 0.0092 | 0.1114 | 0.0092242 | 0.0092242 | 0.0234116
18.15334 | -283.486 | 22.05 | 24.979 | -2500.076 | 32.98502 | 2.886 | 0 | 0.097 | 0 | 32.98379 | 2.8509 | 0.9979 | 0.009 | 0.1093 | 0.0090254 | 0.0090254 | 0.0229155
18.15667 | -283.517 | 22.05 | 24.995 | -2500.076 | 32.98502 | 2.853 | 0 | 0.097 | 0 | 32.98502 | 2.8496 | 0.9979 | 0.0089 | 0.1084 | 0.008922 | 0.008922 | 0.0224068
18.16 | -283.547 | 22.05 | 24.979 | -2500.076 | 32.98502 | 2.82 | 0 | 0.113 | 0 | 32.98502 | 2.8483 | 0.998 | 0.0088 | 0.1075 | 0.0088185 | 0.0088185 | 0.0224068
18.16334 | -283.563 | 22.05 | 24.979 | -2500.076 | 32.98623 | 2.786 | 0 | 0.098 | 0 | 32.98502 | 2.847 | 0.998 | 0.0087 | 0.1065 | 0.0087152 | 0.0087152 | 0.0221522
18.16667 | -283.502 | 22.05 | 24.949 | -2500.076 | 32.98746 | 2.769 | 0 | 0.098 | 0 | 32.98623 | 2.8457 | 0.998 | 0.0087 | 0.1062 | 0.0086595 | 0.0086595 | 0.0224922
18.17 | -283.532 | 22.05 | 24.979 | -2500.076 | 32.98746 | 2.827 | 0 | 0.068 | 0 | 32.98746 | 2.8443 | 0.9981 | 0.0088 | 0.1088 | 0.0088425 | 0.0088425 | 0.0224922
18.17334 | -283.547 | 22.05 | 24.979 | -2500.076 | 32.98684 | 2.794 | 0 | 0.099 | 0 | 32.98746 | 2.843 | 0.9981 | 0.0087 | 0.1078 | 0.0087391 | 0.0087391 | 0.0222373
18.17667 | -283.547 | 22.05 | 24.964 | -2500.076 | 32.98684 | 2.776 | 0 | 0.099 | 0 | 32.98684 | 2.8417 | 0.9981 | 0.0087 | 0.1075 | 0.0086835 | 0.0086835 | 0.0221036
18.18 | -283.563 | 22.05 | 24.964 | -2500.076 | 32.98746 | 2.774 | 0 | 0.084 | 0 | 32.98684 | 2.8404 | 0.9982 | 0.0087 | 0.1077 | 0.0086756 | 0.0086756 | 0.0219575
18.18334 | -283.639 | 22.05 | 24.964 | -2500.076 | 32.98746 | 2.756 | 0 | 0.085 | 0 | 32.98746 | 2.8391 | 0.9982 | 0.0086 | 0.1073 | 0.0086199 | 0.0086199 | 0.0219575
18.18667 | -283.609 | 22.05 | 24.964 | -2500.076 | 32.98623 | 2.677 | 0 | 0.085 | 0 | 32.98746 | 2.8378 | 0.9982 | 0.0084 | 0.1046 | 0.0083734 | 0.0083734 | 0.0213371
18.19 | -283.624 | 22.05 | 24.964 | -2500.076 | 32.98563 | 2.705 | 0 | 0.085 | 0 | 32.98623 | 2.8365 | 0.9982 | 0.0085 | 0.106 | 0.0084609 | 0.0084609 | 0.0214335
18.19334 | -283.67 | 22.05 | 24.964 | -2500.076 | 32.98563 | 2.687 | 0 | 0.086 | 0 | 32.98563 | 2.8352 | 0.9983 | 0.0084 | 0.1056 | 0.0084053 | 0.0084053 | 0.0214335
18.19667 | -283.685 | 22.05 | 24.995 | -2500.076 | 32.98624 | 2.639 | 0 | 0.086 | 0 | 32.98563 | 2.8339 | 0.9983 | 0.0082 | 0.104 | 0.0082542 | 0.0082542 | 0.0210556
18.2 | -283.67 | 22.05 | 25.01 | -2500.076 | 32.98563 | 2.621 | 0 | 0.117 | 0 | 32.98624 | 2.8326 | 0.9983 | 0.0082 | 0.1036 | 0.0081985 | 0.0081985 | 0.0210299
18.20334 | -283.746 | 22.05 | 24.995 | -2500.076 | 32.98563 | 2.634 | 0 | 0.133 | 0 | 32.98563 | 2.8313 | 0.9983 | 0.0082 | 0.1044 | 0.0082383 | 0.0082383 | 0.0210299
18.20667 | -283.746 | 22.05 | 24.964 | -2500.076 | 32.98623 | 2.555 | 0 | 0.118 | 0 | 32.98563 | 2.83 | 0.9984 | 0.008 | 0.1016 | 0.0079918 | 0.0079918 | 0.0204076
18.21 | -283.731 | 22.05 | 24.964 | -2500.076 | 32.98807 | 2.553 | 0 | 0.088 | 0 | 32.98623 | 2.8287 | 0.9984 | 0.008 | 0.1018 | 0.0079838 | 0.0079838 | 0.0203945
18.21334 | -283.761 | 22.05 | 24.934 | -2500.076 | 32.98868 | 2.565 | 0 | 0.088 | 0 | 32.98807 | 2.8274 | 0.9984 | 0.008 | 0.1026 | 0.0080236 | 0.0080236 | 0.0202458
18.21667 | -283.792 | 22.05 | 24.918 | -2500.076 | 32.98806 | 2.532 | 0 | 0.058 | 0 | 32.98868 | 2.826 | 0.9985 | 0.0079 | 0.1016 | 0.0079202 | 0.0079202 | 0.0202458
18.22 | -283.776 | 22.05 | 24.918 | -2500.076 | 32.98806 | 2.499 | 0 | 0.043 | 0 | 32.98806 | 2.8247 | 0.9985 | 0.0078 | 0.1006 | 0.0078168 | 0.0078168 | 0.0199884
18.22334 | -283.822 | 22.05 | 24.934 | -2500.076 | 32.98929 | 2.512 | 0 | 0.043 | 0 | 32.98806 | 2.8234 | 0.9985 | 0.0079 | 0.1014 | 0.0078566 | 0.0078566 | 0.0197172
18.22667 | -283.853 | 22.05 | 24.949 | -2500.076 | 32.9899 | 2.464 | 0 | 0.059 | 0 | 32.98929 | 2.8221 | 0.9985 | 0.0077 | 0.0997 | 0.0077055 | 0.0077055 | 0.0197172
18.23 | -283.868 | 22.05 | 24.949 | -2500.076 | 32.98929 | 2.431 | 0 | 0.075 | 0 | 32.9899 | 2.8208 | 0.9986 | 0.0076 | 0.0987 | 0.0076021 | 0.0076021 | 0.0194593
18.23334 | -283.868 | 22.05 | 24.964 | -2500.076 | 32.98929 | 2.413 | 0 | 0.075 | 0 | 32.98929 | 2.8195 | 0.9986 | 0.0075 | 0.0983 | 0.0075465 | 0.0075465 | 0.0193095
18.23667 | -283.868 | 22.05 | 24.949 | -2500.076 | 32.99051 | 2.41 | 0 | 0.091 | 0 | 32.98929 | 2.8182 | 0.9986 | 0.0075 | 0.0985 | 0.0075386 | 0.0075386 | 0.0193095
18.24 | -283.883 | 22.05 | 24.964 | -2500.076 | 32.99173 | 2.408 | 0 | 0.076 | 0 | 32.99051 | 2.8169 | 0.9986 | 0.0075 | 0.0987 | 0.0075307 | 0.0075307 | 0.0192956
18.24334 | -283.914 | 22.05 | 24.934 | -2500.076 | 32.99112 | 2.39 | 0 | 0.091 | 0 | 32.99173 | 2.8156 | 0.9987 | 0.0075 | 0.0982 | 0.007475 | 0.007475 | 0.0191594
18.24667 | -283.914 | 22.05 | 24.918 | -2500.076 | 32.9899 | 2.357 | 0 | 0.061 | 0 | 32.99112 | 2.8143 | 0.9987 | 0.0074 | 0.0972 | 0.0073716 | 0.0073716 | 0.0188866
18.25 | -283.929 | 22.05 | 24.888 | -2500.076 | 32.9899 | 2.354 | 0 | 0.046 | 0 | 32.9899 | 2.813 | 0.9987 | 0.0074 | 0.0973 | 0.0073637 | 0.0073637 | 0.0188866
18.25334 | -283.975 | 22.05 | 24.918 | -2500.076 | 32.99051 | 2.337 | 0 | 0.016 | 0 | 32.9899 | 2.8117 | 0.9987 | 0.0073 | 0.0969 | 0.0073081 | 0.0073081 | 0.01875
18.25667 | -283.975 | 22.05 | 24.918 | -2500.076 | 32.98929 | 2.288 | 0 | 0.047 | 0 | 32.99051 | 2.8104 | 0.9988 | 0.0072 | 0.0952 | 0.007157 | 0.007157 | 0.018354
18.26 | -283.944 | 22.05 | 24.934 | -2500.076 | 32.98745 | 2.286 | 0 | 0.047 | 0 | 32.98929 | 2.8091 | 0.9988 | 0.0071 | 0.0954 | 0.007149 | 0.007149 | 0.018354
18.26334 | -283.99 | 22.05 | 24.964 | -2500.076 | 32.98745 | 2.314 | 0 | 0.063 | 0 | 32.98745 | 2.8078 | 0.9988 | 0.0072 | 0.0968 | 0.0072366 | 0.0072366 | 0.0185847
18.26667 | -284.021 | 22.05 | 24.979 | -2500.076 | 32.98807 | 2.265 | 0 | 0.094 | 0 | 32.98745 | 2.8066 | 0.9988 | 0.0071 | 0.0951 | 0.0070855 | 0.0070855 | 0.0179427
18.27 | -283.99 | 22.05 | 24.964 | -2500.076 | 32.98746 | 2.232 | 0 | 0.11 | 0 | 32.98807 | 2.8053 | 0.9989 | 0.007 | 0.094 | 0.0069821 | 0.0069821 | 0.0179427
18.27334 | -284.036 | 22.05 | 24.949 | -2500.076 | 32.98623 | 2.26 | 0 | 0.095 | 0 | 32.98746 | 2.804 | 0.9989 | 0.0071 | 0.0954 | 0.0070696 | 0.0070696 | 0.0181734
18.27667 | -284.097 | 22.05 | 24.949 | -2500.076 | 32.98563 | 2.212 | 0 | 0.08 | 0 | 32.98623 | 2.8027 | 0.9989 | 0.0069 | 0.0937 | 0.0069185 | 0.0069185 | 0.0177906
18.28 | -284.082 | 22.05 | 24.964 | -2500.076 | 32.98624 | 2.148 | 0 | 0.08 | 0 | 32.98563 | 2.8014 | 0.9989 | 0.0067 | 0.0912 | 0.0067197 | 0.0067197 | 0.0173926
18.28334 | -284.066 | 22.05 | 25.01 | -2500.076 | 32.98807 | 2.161 | 0 | 0.096 | 0 | 32.98624 | 2.8001 | 0.9989 | 0.0068 | 0.0921 | 0.0067595 | 0.0067595 | 0.0173926
18.28667 | -284.143 | 22.05 | 25.04 | -2500.076 | 32.98746 | 2.174 | 0 | 0.142 | 0 | 32.98807 | 2.7988 | 0.999 | 0.0068 | 0.0929 | 0.0067993 | 0.0067993 | 0.0175005
18.29 | -284.143 | 22.05 | 25.056 | -2500.076 | 32.98746 | 2.095 | 0 | 0.173 | 0 | 32.98746 | 2.7975 | 0.999 | 0.0065 | 0.0898 | 0.0065528 | 0.0065528 | 0.0168557
18.29334 | -284.127 | 22.05 | 25.086 | -2500.076 | 32.98807 | 2.093 | 0 | 0.188 | 0 | 32.98746 | 2.7962 | 0.999 | 0.0065 | 0.0899 | 0.0065448 | 0.0065448 | 0.0168557
18.29667 | -284.158 | 22.05 | 25.071 | -2500.076 | 32.98868 | 2.105 | 0 | 0.219 | 0 | 32.98807 | 2.7949 | 0.999 | 0.0066 | 0.0908 | 0.0065846 | 0.0065846 | 0.0169635
18.3 | -284.204 | 22.05 | 25.056 | -2500.076 | 32.98746 | 2.072 | 0 | 0.204 | 0 | 32.98868 | 2.7936 | 0.9991 | 0.0065 | 0.0896 | 0.0064812 | 0.0064812 | 0.0163178
18.30334 | -284.173 | 22.05 | 25.056 | -2500.076 | 32.98684 | 2.024 | 0 | 0.189 | 0 | 32.98746 | 2.7923 | 0.9991 | 0.0063 | 0.0878 | 0.0063301 | 0.0063301 | 0.0163178
18.30667 | -284.188 | 22.05 | 25.086 | -2500.076 | 32.98684 | 2.052 | 0 | 0.19 | 0 | 32.98684 | 2.791 | 0.9991 | 0.0064 | 0.0892 | 0.0064176 | 0.0064176 | 0.0165485
18.31 | -284.234 | 22.05 | 25.056 | -2500.076 | 32.98746 | 2.034 | 0 | 0.221 | 0 | 32.98684 | 2.7897 | 0.9991 | 0.0064 | 0.0887 | 0.006362 | 0.006362 | 0.016025
18.31334 | -284.249 | 22.05 | 25.056 | -2500.076 | 32.98807 | 1.986 | 0 | 0.191 | 0 | 32.98746 | 2.7885 | 0.9991 | 0.0062 | 0.0869 | 0.0062109 | 0.0062109 | 0.016025
18.31667 | -284.249 | 22.05 | 25.01 | -2500.076 | 32.98684 | 1.968 | 0 | 0.191 | 0 | 32.98807 | 2.7872 | 0.9992 | 0.0062 | 0.0864 | 0.0061552 | 0.0061552 | 0.0158861
18.32 | -284.295 | 22.05 | 24.995 | -2500.076 | 32.98624 | 1.965 | 0 | 0.146 | 0 | 32.98684 | 2.7859 | 0.9992 | 0.0061 | 0.0865 | 0.0061473 | 0.0061473 | 0.0158704
18.32334 | -284.295 | 22.05 | 24.949 | -2500.076 | 32.98624 | 1.917 | 0 | 0.131 | 0 | 32.98624 | 2.7846 | 0.9992 | 0.006 | 0.0846 | 0.0059962 | 0.0059962 | 0.015469
18.32667 | -284.265 | 22.05 | 24.934 | -2500.076 | 32.98685 | 1.915 | 0 | 0.085 | 0 | 32.98624 | 2.7833 | 0.9992 | 0.006 | 0.0848 | 0.0059883 | 0.0059883 | 0.015469
18.33 | -284.265 | 22.05 | 24.918 | -2500.076 | 32.98501 | 1.943 | 0 | 0.07 | 0 | 32.98685 | 2.782 | 0.9992 | 0.0061 | 0.0863 | 0.0060758 | 0.0060758 | 0.0156996
18.33334 | -284.295 | 22.05 | 24.949 | -2500.076 | 32.9838 | 1.94 | 0 | 0.055 | 0 | 32.98501 | 2.7807 | 0.9993 | 0.0061 | 0.0864 | 0.0060679 | 0.0060679 | 0.015421
18.33667 | -284.31 | 22.05 | 24.949 | -2500.076 | 32.9838 | 1.907 | 0 | 0.086 | 0 | 32.9838 | 2.7794 | 0.9993 | 0.006 | 0.0852 | 0.0059645 | 0.0059645 | 0.015421
18.34 | -284.341 | 22.05 | 24.979 | -2500.076 | 32.9838 | 1.889 | 0 | 0.087 | 0 | 32.9838 | 2.7782 | 0.9993 | 0.0059 | 0.0846 | 0.0059089 | 0.0059089 | 0.0152815
18.34334 | -284.387 | 22.05 | 25.01 | -2500.076 | 32.98196 | 1.856 | 0 | 0.118 | 0 | 32.9838 | 2.7769 | 0.9993 | 0.0058 | 0.0834 | 0.0058055 | 0.0058055 | 0.0146317
18.34667 | -284.448 | 22.05 | 25.025 | -2500.076 | 32.98074 | 1.808 | 0 | 0.148 | 0 | 32.98196 | 2.7756 | 0.9993 | 0.0057 | 0.0815 | 0.0056544 | 0.0056544 | 0.0146317
18.35 | -284.463 | 22.05 | 25.04 | -2500.076 | 32.98074 | 1.744 | 0 | 0.164 | 0 | 32.98074 | 2.7743 | 0.9994 | 0.0055 | 0.0788 | 0.0054556 | 0.0054556 | 0.0141212
18.35334 | -284.448 | 22.05 | 25.025 | -2500.076 | 32.98074 | 1.727 | 0 | 0.18 | 0 | 32.98074 | 2.773 | 0.9994 | 0.0054 | 0.0783 | 0.0053999 | 0.0053999 | 0.0140881
18.35667 | -284.463 | 22.05 | 24.995 | -2500.076 | 32.98074 | 1.739 | 0 | 0.165 | 0 | 32.98074 | 2.7717 | 0.9994 | 0.0054 | 0.0791 | 0.0054397 | 0.0054397 | 0.0140881
18.36 | -284.494 | 22.05 | 24.964 | -2500.076 | 32.98074 | 1.721 | 0 | 0.135 | 0 | 32.98074 | 2.7705 | 0.9994 | 0.0054 | 0.0785 | 0.0053841 | 0.0053841 | 0.0139479
18.36334 | -284.463 | 22.05 | 24.979 | -2500.076 | 32.98074 | 1.688 | 0 | 0.105 | 0 | 32.98074 | 2.7692 | 0.9994 | 0.0053 | 0.0772 | 0.0052806 | 0.0052806 | 0.0136836
18.36667 | -284.478 | 22.05 | 24.949 | -2500.076 | 32.98135 | 1.716 | 0 | 0.12 | 0 | 32.98074 | 2.7679 | 0.9994 | 0.0054 | 0.0787 | 0.0053683 | 0.0053683 | 0.0137738
18.37 | -284.555 | 22.05 | 24.934 | -2500.076 | 32.98196 | 1.699 | 0 | 0.09 | 0 | 32.98135 | 2.7666 | 0.9995 | 0.0053 | 0.0782 | 0.0053125 | 0.0053125 | 0.0137738
18.37334 | -284.57 | 22.05 | 24.934 | -2500.076 | 32.98196 | 1.62 | 0 | 0.075 | 0 | 32.98196 | 2.7653 | 0.9995 | 0.0051 | 0.0747 | 0.0050659 | 0.0050659 | 0.0131379
18.37667 | -284.539 | 22.05 | 24.949 | -2500.076 | 32.98135 | 1.602 | 0 | 0.076 | 0 | 32.98196 | 2.764 | 0.9995 | 0.005 | 0.0741 | 0.0050102 | 0.0050102 | 0.0132277
18.38 | -284.585 | 22.05 | 24.903 | -2500.076 | 32.98196 | 1.63 | 0 | 0.091 | 0 | 32.98135 | 2.7628 | 0.9995 | 0.0051 | 0.0757 | 0.0050977 | 0.0050977 | 0.0132277
18.38334 | -284.631 | 22.05 | 24.857 | -2500.076 | 32.98257 | 1.582 | 0 | 0.046 | 0 | 32.98196 | 2.7615 | 0.9995 | 0.0049 | 0.0736 | 0.0049467 | 0.0049467 | 0.012839
18.38667 | -284.57 | 22.05 | 24.857 | -2500.076 | 32.98257 | 1.533 | 0 | 0 | 0 | 32.98257 | 2.7602 | 0.9995 | 0.0048 | 0.0716 | 0.0047956 | 0.0047956 | 0.0129286
18.39 | -284.555 | 22.05 | 24.842 | -2500.076 | 32.98135 | 1.592 | 0 | 0.001 | 0 | 32.98257 | 2.7589 | 0.9996 | 0.005 | 0.0745 | 0.0049785 | 0.0049785 | 0.0129286
18.39334 | -284.616 | 22.05 | 24.812 | -2500.076 | 32.98135 | 1.604 | 0 | -0.014 | 0 | 32.98135 | 2.7577 | 0.9996 | 0.005 | 0.0754 | 0.0050183 | 0.0050183 | 0.0130354
18.39667 | -284.6 | 22.05 | 24.796 | -2500.076 | 32.98135 | 1.541 | 0 | -0.044 | 0 | 32.98135 | 2.7564 | 0.9996 | 0.0048 | 0.0726 | 0.0048195 | 0.0048195 | 0.0126289
18.4 | -284.57 | 22.05 | 24.812 | -2500.076 | 32.98135 | 1.554 | 0 | -0.059 | 0 | 32.98135 | 2.7551 | 0.9996 | 0.0049 | 0.0734 | 0.0048593 | 0.0048593 | 0.0126289
18.40334 | -284.616 | 22.05 | 24.827 | -2500.076 | 32.98074 | 1.582 | 0 | -0.044 | 0 | 32.98135 | 2.7538 | 0.9996 | 0.0049 | 0.0749 | 0.0049468 | 0.0049468 | 0.0128597
18.40667 | -284.661 | 22.05 | 24.873 | -2500.076 | 32.98074 | 1.533 | 0 | -0.028 | 0 | 32.98074 | 2.7525 | 0.9996 | 0.0048 | 0.0729 | 0.0047957 | 0.0047957 | 0.0124701
18.41 | -284.631 | 22.05 | 24.888 | -2500.076 | 32.98135 | 1.485 | 0 | 0.018 | 0 | 32.98074 | 2.7513 | 0.9997 | 0.0046 | 0.0708 | 0.0046447 | 0.0046447 | 0.0124701
18.41334 | -284.646 | 22.05 | 24.903 | -2500.076 | 32.98196 | 1.513 | 0 | 0.034 | 0 | 32.98135 | 2.75 | 0.9997 | 0.0047 | 0.0723 | 0.0047322 | 0.0047322 | 0.0123111
18.41667 | -284.661 | 22.05 | 24.934 | -2500.076 | 32.98196 | 1.495 | 0 | 0.049 | 0 | 32.98196 | 2.7487 | 0.9997 | 0.0047 | 0.0717 | 0.0046765 | 0.0046765 | 0.0121694
18.42 | -284.646 | 22.05 | 24.918 | -2500.076 | 32.98196 | 1.477 | 0 | 0.08 | 0 | 32.98196 | 2.7474 | 0.9997 | 0.0046 | 0.071 | 0.0046209 | 0.0046209 | 0.0121342
18.42334 | -284.631 | 22.05 | 24.873 | -2500.076 | 32.98257 | 1.49 | 0 | 0.065 | 0 | 32.98196 | 2.7462 | 0.9997 | 0.0047 | 0.0719 | 0.0046607 | 0.0046607 | 0.0121342
18.42667 | -284.646 | 22.05 | 24.857 | -2500.076 | 32.98318 | 1.503 | 0 | 0.02 | 0 | 32.98257 | 2.7449 | 0.9997 | 0.0047 | 0.0727 | 0.0047005 | 0.0047005 | 0.0122409
18.43 | -284.661 | 22.05 | 24.827 | -2500.076 | 32.98318 | 1.485 | 0 | 0.005 | 0 | 32.98318 | 2.7436 | 0.9998 | 0.0046 | 0.072 | 0.0046448 | 0.0046448 | 0.011957
18.43334 | -284.692 | 22.05 | 24.827 | -2500.076 | 32.98196 | 1.467 | 0 | -0.025 | 0 | 32.98318 | 2.7423 | 0.9998 | 0.0046 | 0.0714 | 0.0045892 | 0.0045892 | 0.011957
18.43667 | -284.722 | 22.05 | 24.842 | -2500.076 | 32.98135 | 1.434 | 0 | -0.025 | 0 | 32.98196 | 2.7411 | 0.9998 | 0.0045 | 0.07 | 0.0044858 | 0.0044858 | 0.0116905
18.44 | -284.738 | 22.05 | 24.842 | -2500.076 | 32.98135 | 1.401 | 0 | -0.009 | 0 | 32.98135 | 2.7398 | 0.9998 | 0.0044 | 0.0686 | 0.0043825 | 0.0043825 | 0.0112815
18.44334 | -284.768 | 22.05 | 24.857 | -2500.076 | 32.98074 | 1.383 | 0 | -0.009 | 0 | 32.98135 | 2.7385 | 0.9998 | 0.0043 | 0.0679 | 0.0043268 | 0.0043268 | 0.0112815
18.44667 | -284.814 | 22.05 | 24.888 | -2500.076 | 32.97891 | 1.35 | 0 | 0.007 | 0 | 32.98074 | 2.7373 | 0.9998 | 0.0042 | 0.0665 | 0.0042234 | 0.0042234 | 0.0110147
18.45 | -284.814 | 22.05 | 24.873 | -2500.076 | 32.9783 | 1.302 | 0 | 0.038 | 0 | 32.97891 | 2.736 | 0.9998 | 0.0041 | 0.0643 | 0.0040723 | 0.0040723 | 0.0106048
18.45334 | -284.86 | 22.05 | 24.857 | -2500.076 | 32.9783 | 1.299 | 0 | 0.023 | 0 | 32.9783 | 2.7347 | 0.9999 | 0.0041 | 0.0643 | 0.0040643 | 0.0040643 | 0.0106048
18.45667 | -284.89 | 22.05 | 24.888 | -2500.076 | 32.9783 | 1.251 | 0 | 0.008 | 0 | 32.9783 | 2.7335 | 0.9999 | 0.0039 | 0.0621 | 0.0039132 | 0.0039132 | 0.010213
18.46 | -284.89 | 22.05 | 24.903 | -2500.076 | 32.97708 | 1.218 | 0 | 0.039 | 0 | 32.9783 | 2.7322 | 0.9999 | 0.0038 | 0.0607 | 0.0038099 | 0.0038099 | 0.00992717
18.46334 | -284.89 | 22.05 | 24.903 | -2500.076 | 32.97647 | 1.216 | 0 | 0.055 | 0 | 32.97708 | 2.7309 | 0.9999 | 0.0038 | 0.0607 | 0.0038019 | 0.0038019 | 0.00992717
18.46667 | -284.936 | 22.05 | 24.903 | -2500.076 | 32.97647 | 1.213 | 0 | 0.055 | 0 | 32.97647 | 2.7296 | 0.9999 | 0.0038 | 0.0608 | 0.003794 | 0.003794 | 0.0099088
18.47 | -284.89 | 22.05 | 24.934 | -2500.076 | 32.97647 | 1.165 | 0 | 0.055 | 0 | 32.97647 | 2.7284 | 0.9999 | 0.0036 | 0.0585 | 0.0036429 | 0.0036429 | 0.0095164
18.47334 | -284.86 | 22.05 | 24.934 | -2500.076 | 32.97586 | 1.208 | 0 | 0.086 | 0 | 32.97647 | 2.7271 | 0.9999 | 0.0038 | 0.0609 | 0.0037782 | 0.0037782 | 0.0095164
18.47667 | -284.936 | 22.05 | 24.949 | -2500.076 | 32.97586 | 1.236 | 0 | 0.087 | 0 | 32.97586 | 2.7258 | 0.9999 | 0.0039 | 0.0625 | 0.0038657 | 0.0038657 | 0.010103
18.48 | -284.906 | 22.05 | 24.964 | -2500.076 | 32.97586 | 1.157 | 0 | 0.102 | 0 | 32.97586 | 2.7246 | 1 | 0.0036 | 0.0586 | 0.0036191 | 0.0036191 | 0.00946087
18.48334 | -284.875 | 22.05 | 24.979 | -2500.076 | 32.97647 | 1.185 | 0 | 0.118 | 0 | 32.97586 | 2.7233 | 1 | 0.0037 | 0.0602 | 0.0037067 | 0.0037067 | 0.00946087
18.48667 | -284.921 | 22.05 | 24.949 | -2500.076 | 32.97647 | 1.213 | 0 | 0.133 | 0 | 32.97647 | 2.722 | 1 | 0.0038 | 0.0618 | 0.0037942 | 0.0037942 | 0.00992302
18.49 | -284.982 | 22.05 | 24.949 | -2500.076 | 32.97586 | 1.165 | 0 | 0.103 | 0 | 32.97647 | 2.7208 | 1 | 0.0036 | 0.0596 | 0.0036431 | 0.0036431 | 0.00909521
18.49334 | -284.936 | 22.05 | 24.934 | -2500.076 | 32.97525 | 1.101 | 0 | 0.104 | 0 | 32.97586 | 2.7174 | 1 | 0.0034 | 0.0567 | 0.0034443 | 0.0034443 | 0
18.49667 | -284.982 | 22.05 | 24.934 | -2500.076 | 32.97647
18.5 | -285.012 | 22.05 | 24.934 | -2500.076 | 32.97647
18.50334 | -285.012 | 22.05 | 24.964 | -2500.076 | 32.97647
18.50667 | -285.058 | 22.05 | 24.934 | -2500.076 | 32.97586
18.51 | -285.073 | 22.05 | 24.903 | -2500.076 | 32.97647
18.51334 | -285.073 | 22.05 | 24.903 | -2500.076 | 32.97708
18.51667 | -285.104 | 22.05 | 24.949 | -2500.076 | 32.97708
18.52 | -285.165 | 22.05 | 24.949 | -2500.076 | 32.97647
18.52334 | -285.15 | 22.05 | 24.995 | -2500.076 | 32.97708
18.52667 | -285.211 | 22.05 | 25.04 | -2500.076 | 32.97769
18.53 | -285.257 | 22.05 | 25.086 | -2500.076 | 32.97769
18.53334 | -285.226 | 22.05 | 25.056 | -2500.076 | 32.97708
18.53667 | -285.241 | 22.05 | 25.04 | -2500.076 | 32.97647
18.54 | -285.257 | 22.05 | 25.04 | -2500.076 | 32.97708
18.54334 | -285.226 | 22.05 | 25.025 | -2500.076 | 32.97769
18.54667 | -285.226 | 22.05 | 24.995 | -2500.076 | 32.97708
18.55 | -285.302 | 22.05 | 24.995 | -2500.076 | 32.97708
18.55334 | -285.287 | 22.05 | 25.025 | -2500.076 | 32.9783
18.55667 | -285.272 | 22.05 | 25.01 | -2500.076 | 32.97952
18.56 | -285.302 | 22.05 | 25.025 | -2500.076 | 32.97952
18.56334 | -285.333 | 22.05 | 24.995 | -2500.076 | 32.97952
18.56667 | -285.287 | 22.05 | 24.979 | -2500.076 | 32.98013
18.57 | -285.302 | 22.05 | 24.949 | -2500.076 | 32.98074
18.57334 | -285.348 | 22.05 | 24.979 | -2500.076 | 32.98074
18.57667 | -285.333 | 22.05 | 24.979 | -2500.076 | 32.98013
18.58 | -285.318 | 22.05 | 24.995 | -2500.076 | 32.98013
18.58334 | -285.363 | 22.05 | 25.01 | -2500.076 | 32.98074
18.58667 | -285.363 | 22.05 | 25.025 | -2500.076 | 32.98135
18.59 | -285.348 | 22.05 | 24.995 | -2500.076 | 32.98074
18.59334 | -285.363 | 22.05 | 25.01 | -2500.076 | 32.98074
18.59667 | -285.394 | 22.05 | 25.056 | -2500.076 | 32.98135
18.6 | -285.379 | 22.05 | 25.056 | -2500.076 | 32.98196
18.60334 | -285.379 | 22.05 | 25.025 | -2500.076 | 32.98135
18.60667 | -285.409 | 22.05 | 25.025 | -2500.076 | 32.98074
18.61 | -285.424 | 22.05 | 24.995 | -2500.076 | 32.98074
18.61334 | -285.409 | 22.05 | 24.979 | -2500.076 | 32.98135
18.61667 | -285.424 | 22.05 | 24.964 | -2500.076 | 32.98135
18.62 | -285.47 | 22.05 | 24.995 | -2500.076 | 32.98074
18.62334 | -285.47 | 22.05 | 25.01 | -2500.076 | 32.98074
18.62667 | -285.455 | 22.05 | 25.01 | -2500.076 | 32.98135
18.63 | -285.485 | 22.05 | 24.979 | -2500.076 | 32.98135
18.63334 | -285.531 | 22.05 | 24.995 | -2500.076 | 32.98074
18.63667 | -285.501 | 22.05 | 25.01 | -2500.076 | 32.98074
18.64 | -285.501 | 22.05 | 25.025 | -2500.076 | 32.98074
18.64334 | -285.562 | 22.05 | 25.056 | -2500.076 | 32.98135
18.64667 | -285.562 | 22.05 | 25.056 | -2500.076 | 32.98074
18.65 | -285.516 | 22.05 | 25.04 | -2500.076 | 32.98013
18.65334 | -285.577 | 22.05 | 25.01 | -2500.076 | 32.98013
18.65667 | -285.623 | 22.05 | 25.01 | -2500.076 | 32.98074
18.66 | -285.607 | 22.05 | 25.01 | -2500.076 | 32.98013
18.66334 | -285.607 | 22.05 | 25.025 | -2500.076 | 32.97952
18.66667 | -285.684 | 22.05 | 25.01 | -2500.076 | 32.97891
18.67 | -285.653 | 22.05 | 24.995 | -2500.076 | 32.97891
18.67334 | -285.638 | 22.05 | 24.964 | -2500.076 | 32.97891
18.67667 | -285.684 | 22.05 | 24.918 | -2500.076 | 32.9783
18.68 | -285.745 | 22.05 | 24.903 | -2500.076 | 32.97769
18.68334 | -285.73 | 22.05 | 24.888 | -2500.076 | 32.9783
18.68667 | -285.775 | 22.05 | 24.873 | -2500.076 | 32.97891
18.69 | -285.806 | 22.05 | 24.873 | -2500.076 | 32.9783
18.69334 | -285.806 | 22.05 | 24.888 | -2500.076 | 32.9783
18.69667 | -285.775 | 22.05 | 24.888 | -2500.076 | 32.97891
18.7 | -285.775 | 22.05 | 24.873 | -2500.076 | 32.98013
18.70334 | -285.775 | 22.05 | 24.857 | -2500.076 | 32.98074
18.70667 | -285.791 | 22.05 | 24.812 | -2500.076 | 32.98074
18.71 | -285.791 | 22.05 | 24.781 | -2500.076 | 32.98013
18.71334 | -285.836 | 22.05 | 24.766 | -2500.076 | 32.98074
18.71667 | -285.882 | 22.05 | 24.781 | -2500.076 | 32.98074
18.72 | -285.852 | 22.05 | 24.796 | -2500.076 | 32.97952
18.72334 | -285.867 | 22.05 | 24.842 | -2500.076 | 32.97891
18.72667 | -285.897 | 22.05 | 24.857 | -2500.076 | 32.97952
18.73 | -285.867 | 22.05 | 24.857 | -2500.076 | 32.98013
18.73334 | -285.852 | 22.05 | 24.857 | -2500.076 | 32.97952
18.73667 | -285.958 | 22.05 | 24.857 | -2500.076 | 32.97952
18.74 | -285.958 | 22.05 | 24.827 | -2500.076 | 32.98013
18.74334 | -285.958 | 22.05 | 24.812 | -2500.076 | 32.98013
18.74667 | -286.019 | 22.05 | 24.812 | -2500.076 | 32.97891
18.75 | -286.05 | 22.05 | 24.812 | -2500.076 | 32.97708
18.75334 | -285.989 | 22.05 | 24.796 | -2500.076 | 32.97586
18.75667 | -286.004 | 22.05 | 24.781 | -2500.076 | 32.97586
18.76 | -286.035 | 22.05 | 24.781 | -2500.076 | 32.97586
18.76334 | -286.004 | 22.05 | 24.766 | -2500.076 | 32.97525
18.76667 | -285.989 | 22.05 | 24.735 | -2500.076 | 32.97586
18.77 | -286.035 | 22.05 | 24.751 | -2500.076 | 32.97708
18.77334 | -286.05 | 22.05 | 24.781 | -2500.076 | 32.9783
18.77667 | -286.019 | 22.05 | 24.812 | -2500.076 | 32.9783
18.78 | -286.05 | 22.05 | 24.842 | -2500.076 | 32.97891
18.78334 | -286.081 | 22.05 | 24.873 | -2500.076 | 32.97952
18.78667 | -286.096 | 22.05 | 24.888 | -2500.076 | 32.98074
18.79 | -286.111 | 22.05 | 24.888 | -2500.076 | 32.98013
18.79334 | -286.157 | 22.05 | 24.873 | -2500.076 | 32.98013
18.79667 | -286.157 | 22.05 | 24.857 | -2500.076 | 32.98013
18.8 | -286.157 | 22.05 | 24.888 | -2500.076 | 32.98074
18.80334 | -286.142 | 22.05 | 24.873 | -2500.076 | 32.98013
18.80667 | -286.111 | 22.05 | 24.873 | -2500.076 | 32.97891
18.81 | -286.126 | 22.05 | 24.873 | -2500.076 | 32.97769
18.81334 | -286.157 | 22.05 | 24.903 | -2500.076 | 32.97708
18.81667 | -286.157 | 22.05 | 24.918 | -2500.076 | 32.97647
18.82 | -286.172 | 22.05 | 24.949 | -2500.076 | 32.97525
18.82334 | -286.233 | 22.05 | 24.964 | -2500.076 | 32.97464
18.82667 | -286.187 | 22.05 | 24.995 | -2500.076 | 32.97525
18.83 | -286.172 | 22.05 | 25.01 | -2500.076 | 32.97586
18.83334 | -286.218 | 22.05 | 25.01 | -2500.076 | 32.97586
18.83667 | -286.218 | 22.05 | 25.01 | -2500.076 | 32.97525
18.84 | -286.187 | 22.05 | 25.01 | -2500.076 | 32.97525
18.84334 | -286.248 | 22.05 | 24.995 | -2500.076 | 32.97525
18.84667 | -286.248 | 22.05 | 24.949 | -2500.076 | 32.97525
18.85 | -286.218 | 22.05 | 24.918 | -2500.076 | 32.97403
18.85334 | -286.248 | 22.05 | 24.903 | -2500.076 | 32.97403
18.85667 | -286.264 | 22.05 | 24.918 | -2500.076 | 32.97403
18.86 | -286.233 | 22.05 | 24.918 | -2500.076 | 32.97403
18.86334 | -286.233 | 22.05 | 24.918 | -2500.076 | 32.97281
18.86667 | -286.264 | 22.05 | 24.934 | -2500.076 | 32.9722
18.87 | -286.264 | 22.05 | 24.934 | -2500.076 | 32.9722
18.87334 | -286.264 | 22.05 | 24.918 | -2500.076 | 32.97281
18.87667 | -286.264 | 22.05 | 24.903 | -2500.076 | 32.97281
18.88 | -286.279 | 22.05 | 24.903 | -2500.076 | 32.97281
18.88334 | -286.264 | 22.05 | 24.873 | -2500.076 | 32.97342
18.88667 | -286.233 | 22.05 | 24.873 | -2500.076 | 32.97403
18.89 | -286.218 | 22.05 | 24.842 | -2500.076 | 32.97464
18.89334 | -286.248 | 22.05 | 24.842 | -2500.076 | 32.97464
18.89667 | -286.233 | 22.05 | 24.857 | -2500.076 | 32.97464
18.9 | -286.187 | 22.05 | 24.888 | -2500.076 | 32.97525
18.90334 | -286.203 | 22.05 | 24.888 | -2500.076 | 32.97586
18.90667 | -286.187 | 22.05 | 24.903 | -2500.076 | 32.97586
18.91 | -286.142 | 22.05 | 24.903 | -2500.076 | 32.97586
18.91334 | -286.157 | 22.05 | 24.903 | -2500.076 | 32.97708
18.91667 | -286.187 | 22.05 | 24.888 | -2500.076 | 32.9783
18.92 | -286.142 | 22.05 | 24.888 | -2500.076 | 32.97891
18.92334 | -286.157 | 22.05 | 24.903 | -2500.076 | 32.9783
18.92667 | -286.187 | 22.05 | 24.934 | -2500.076 | 32.97891
18.93 | -286.172 | 22.05 | 24.934 | -2500.076 | 32.97952
18.93334 | -286.142 | 22.05 | 24.949 | -2500.076 | 32.97952
18.93667 | -286.142 | 22.05 | 24.964 | -2500.076 | 32.97891
18.94 | -286.111 | 22.05 | 24.949 | -2500.076 | 32.97891
18.94334 | -286.065 | 22.05 | 24.934 | -2500.076 | 32.97891
18.94667 | -286.019 | 22.05 | 24.949 | -2500.076 | 32.97891
18.95 | -286.019 | 22.05 | 24.934 | -2500.076 | 32.9783
18.95334 | -286.004 | 22.05 | 24.949 | -2500.076 | 32.97769
18.95667 | -285.958 | 22.05 | 24.979 | -2500.076 | 32.97769
18.96 | -285.943 | 22.05 | 24.995 | -2500.076 | 32.97769
18.96334 | -285.913 | 22.05 | 25.01 | -2500.076 | 32.97708
18.96667 | -285.836 | 22.05 | 25.056 | -2500.076 | 32.97647
18.97 | -285.775 | 22.05 | 25.071 | -2500.076 | 32.97647
18.97334 | -285.775 | 22.05 | 25.056 | -2500.076 | 32.97708
18.97667 | -285.699 | 22.05 | 25.071 | -2500.076 | 32.97708
18.98 | -285.623 | 22.05 | 25.086 | -2500.076 | 32.97647
18.98334 | -285.623 | 22.05 | 25.071 | -2500.076 | 32.97586
18.98667 | -285.607 | 22.05 | 25.04 | -2500.076 | 32.97647
18.99 | -285.501 | 22.05 | 25.025 | -2500.076 | 32.97708
18.99334 | -285.44 | 22.05 | 24.995 | -2500.076 | 32.97708
18.99667 | -285.409 | 22.05 | 24.964 | -2500.076 | 32.97708
19 | -285.318 | 22.05 | 24.918 | -2500.076 | 32.9783
19.00334 | -285.165 | 22.05 | 24.949 | -2500.076 | 32.97891
19.00667 | -285.089 | 22.05 | 24.979 | -2500.076 | 32.9783
19.01 | -284.997 | 22.05 | 24.979 | -2500.076 | 32.97769
19.01334 | -284.86 | 22.05 | 24.979 | -2500.076 | 32.97769
19.01667 | -284.738 | 22.05 | 25.025 | -2500.076 | 32.97769
19.02 | -284.677 | 22.05 | 25.025 | -2500.076 | 32.97708
19.02334 | -284.539 | 22.05 | 25.04 | -2500.076 | 32.97647
19.02667 | -284.417 | 22.05 | 25.056 | -2500.076 | 32.97586
19.03 | -284.326 | 22.05 | 25.071 | -2500.076 | 32.97647
19.03334 | -284.188 | 22.05 | 25.101 | -2500.076 | 32.97708
19.03667 | -284.005 | 22.05 | 25.101 | -2500.076 | 32.97708
19.04 | -283.853 | 22.05 | 25.071 | -2500.076 | 32.97708
19.04334 | -283.685 | 22.05 | 25.04 | -2500.076 | 32.9783
19.04667 | -283.486 | 22.05 | 25.01 | -2500.076 | 32.97891
19.05 | -283.258 | 22.05 | 24.995 | -2500.076 | 32.97952
19.05334 | -283.074 | 22.05 | 24.995 | -2500.076 | 32.97952
19.05667 | -282.891 | 22.05 | 25.04 | -2500.076 | 32.98013
19.06 | -282.662 | 22.05 | 25.117 | -2500.076 | 32.98135
19.06334 | -282.418 | 22.05 | 25.163 | -2500.076 | 32.98196
19.06667 | -282.25 | 22.05 | 25.178 | -2500.076 | 32.98074
19.07 | -282.037 | 22.05 | 25.193 | -2500.076 | 32.98013
19.07334 | -281.762 | 22.05 | 25.193 | -2500.076 | 32.98013
19.07667 | -281.549 | 22.05 | 25.178 | -2500.076 | 32.97952
19.08 | -281.335 | 22.05 | 25.178 | -2500.076 | 32.9783
19.08334 | -281.03 | 22.05 | 25.178 | -2500.076 | 32.97769
19.08667 | -280.755 | 22.05 | 25.193 | -2500.076 | 32.9783
19.09 | -280.511 | 22.05 | 25.224 | -2500.076 | 32.97891
19.09334 | -280.175 | 22.05 | 25.208 | -2500.076 | 32.97891
19.09667 | -279.839 | 22.05 | 25.178 | -2500.076 | 32.97891
19.1 | -279.504 | 22.05 | 25.193 | -2500.076 | 32.97952
19.10334 | -279.107 | 22.05 | 25.178 | -2500.076 | 32.98074
19.10667 | -278.726 | 22.05 | 25.193 | -2500.076 | 32.98135
19.11 | -278.359 | 22.05 | 25.208 | -2500.076 | 32.98074
19.11334 | -277.993 | 22.05 | 25.269 | -2500.076 | 32.98074
19.11667 | -277.596 | 22.05 | 25.285 | -2500.076 | 32.98135
19.12 | -277.2 | 22.05 | 25.33 | -2500.076 | 32.98135
19.12334 | -276.742 | 22.05 | 25.315 | -2500.076 | 32.98074
19.12667 | -276.284 | 22.05 | 25.346 | -2500.076 | 32.98074
19.13 | -275.765 | 22.05 | 25.376 | -2500.076 | 32.98135
19.13334 | -275.277 | 22.05 | 25.391 | -2500.076 | 32.98196
19.13667 | -274.773 | 22.05 | 25.376 | -2500.076 | 32.98135
19.14 | -274.3 | 22.05 | 25.422 | -2500.076 | 32.98074
19.14334 | -273.766 | 22.05 | 25.437 | -2500.076 | 32.98074
19.14667 | -273.232 | 22.05 | 25.452 | -2500.076 | 32.98074
19.15 | -272.683 | 22.05 | 25.483 | -2500.076 | 32.98013
19.15334 | -272.103 | 22.05 | 25.529 | -2500.076 | 32.97952
19.15667 | -271.462 | 22.05 | 25.498 | -2500.076 | 32.97891
19.16 | -270.898 | 22.05 | 25.529 | -2500.076 | 32.97891
19.16334 | -270.287 | 22.05 | 25.498 | -2500.076 | 32.97891
19.16667 | -269.616 | 22.05 | 25.468 | -2500.076 | 32.9783
19.17 | -268.99 | 22.05 | 25.437 | -2500.076 | 32.97769
19.17334 | -268.365 | 22.05 | 25.452 | -2500.076 | 32.9783
19.17667 | -267.617 | 22.05 | 25.422 | -2500.076 | 32.97891
19.18 | -266.93 | 22.05 | 25.422 | -2500.076 | 32.9783
19.18334 | -266.274 | 22.05 | 25.422 | -2500.076 | 32.97769
19.18667 | -265.496 | 22.05 | 25.452 | -2500.076 | 32.97769
19.19 | -264.718 | 22.05 | 25.437 | -2500.076 | 32.9783
19.19334 | -263.97 | 22.05 | 25.452 | -2500.076 | 32.97769
19.19667 | -263.192 | 22.05 | 25.498 | -2500.076 | 32.97708
19.2 | -262.352 | 22.05 | 25.513 | -2500.076 | 32.97647
19.20334 | -261.589 | 22.05 | 25.468 | -2500.076 | 32.97708
19.20667 | -260.796 | 22.05 | 25.468 | -2500.076 | 32.97647
19.21 | -259.957 | 22.05 | 25.483 | -2500.076 | 32.97586
19.21334 | -259.102 | 22.05 | 25.452 | -2500.076 | 32.97525
19.21667 | -258.278 | 22.05 | 25.452 | -2500.076 | 32.97586
19.22 | -257.408 | 22.05 | 25.483 | -2500.076 | 32.97586
19.22334 | -256.523 | 22.05 | 25.483 | -2500.076 | 32.97525
19.22667 | -255.684 | 22.05 | 25.468 | -2500.076 | 32.97464
19.23 | -254.799 | 22.05 | 25.452 | -2500.076 | 32.97464
19.23334 | -253.929 | 22.05 | 25.452 | -2500.076 | 32.97525
19.23667 | -253.044 | 22.05 | 25.452 | -2500.076 | 32.97464
19.24 | -252.129 | 22.05 | 25.483 | -2500.076 | 32.97403
19.24334 | -251.244 | 22.05 | 25.483 | -2500.076 | 32.97403
19.24667 | -250.343 | 22.05 | 25.483 | -2500.076 | 32.97464
19.25 | -249.367 | 22.05 | 25.468 | -2500.076 | 32.97464
19.25334 | -248.451 | 22.05 | 25.452 | -2500.076 | 32.97403
19.25667 | -247.597 | 22.05 | 25.437 | -2500.076 | 32.97342
19.26 | -246.635 | 22.05 | 25.422 | -2500.076 | 32.97342
19.26334 | -245.689 | 22.05 | 25.422 | -2500.076 | 32.97342
19.26667 | -244.835 | 22.05 | 25.407 | -2500.076 | 32.97281
19.27 | -243.904 | 22.05 | 25.407 | -2500.076 | 32.97281
19.27334 | -242.927 | 22.05 | 25.391 | -2500.076 | 32.97342
19.27667 | -242.027 | 22.05 | 25.407 | -2500.076 | 32.97403
19.28 | -241.157 | 22.05 | 25.437 | -2500.076 | 32.97403
19.28334 | -240.196 | 22.05 | 25.452 | -2500.076 | 32.97342
19.28667 | -239.265 | 22.05 | 25.452 | -2500.076 | 32.97342
19.29 | -238.38 | 22.05 | 25.468 | -2500.076 | 32.97403
19.29334 | -237.465 | 22.05 | 25.483 | -2500.076 | 32.97464
19.29667 | -236.564 | 22.05 | 25.452 | -2500.076 | 32.97403
19.3 | -235.725 | 22.05 | 25.422 | -2500.076 | 32.97403
19.30334 | -234.901 | 22.05 | 25.407 | -2500.076 | 32.97464
19.30667 | -234.031 | 22.05 | 25.391 | -2500.076 | 32.97525
19.31 | -233.161 | 22.05 | 25.376 | -2500.076 | 32.97464
19.31334 | -232.307 | 22.05 | 25.361 | -2500.076 | 32.97464
19.31667 | -231.452 | 22.05 | 25.391 | -2500.076 | 32.97464
19.32 | -230.583 | 22.05 | 25.422 | -2500.076 | 32.97525
19.32334 | -229.789 | 22.05 | 25.452 | -2500.076 | 32.97525
19.32667 | -229.057 | 22.05 | 25.437 | -2500.076 | 32.97525
19.33 | -228.263 | 22.05 | 25.452 | -2500.076 | 32.97586
19.33334 | -227.47 | 22.05 | 25.452 | -2500.076 | 32.97769
19.33667 | -226.768 | 22.05 | 25.422 | -2500.076 | 32.97891
19.34 | -226.035 | 22.05 | 25.391 | -2500.076 | 32.97891
19.34334 | -225.242 | 22.05 | 25.391 | -2500.076 | 32.97891
19.34667 | -224.57 | 22.05 | 25.376 | -2500.076 | 32.97952
19.35 | -223.945 | 22.05 | 25.376 | -2500.076 | 32.97952
19.35334 | -223.243 | 22.05 | 25.407 | -2500.076 | 32.9783
19.35667 | -222.602 | 22.05 | 25.407 | -2500.076 | 32.9783
19.36 | -222.037 | 22.05 | 25.391 | -2500.076 | 32.97891
19.36334 | -221.442 | 22.05 | 25.391 | -2500.076 | 32.98013
19.36667 | -220.847 | 22.05 | 25.376 | -2500.076 | 32.98013
19.37 | -220.344 | 22.05 | 25.346 | -2500.076 | 32.98013
19.37334 | -219.825 | 22.05 | 25.346 | -2500.076 | 32.98013
19.37667 | -219.321 | 22.05 | 25.361 | -2500.076 | 32.98074
19.38 | -218.833 | 22.05 | 25.361 | -2500.076 | 32.98013
19.38334 | -218.375 | 22.05 | 25.361 | -2500.076 | 32.97952
19.38667 | -217.933 | 22.05 | 25.346 | -2500.076 | 32.97952
19.39 | -217.49 | 22.05 | 25.315 | -2500.076 | 32.98013
19.39334 | -217.048 | 22.05 | 25.3 | -2500.076 | 32.98074
19.39667 | -216.712 | 22.05 | 25.285 | -2500.076 | 32.98074
19.4 | -216.376 | 22.05 | 25.285 | -2500.076 | 32.98074
19.40334 | -216.025 | 22.05 | 25.285 | -2500.076 | 32.98074
19.40667 | -215.781 | 22.05 | 25.3 | -2500.076 | 32.98074
19.41 | -215.583 | 22.05 | 25.285 | -2500.076 | 32.98013
19.41334 | -215.293 | 22.05 | 25.285 | -2500.076 | 32.97891
19.41667 | -215.064 | 22.05 | 25.269 | -2500.076 | 32.9783
19.42 | -214.911 | 22.05 | 25.269 | -2500.076 | 32.9783
19.42334 | -214.698 | 22.05 | 25.269 | -2500.076 | 32.97769
19.42667 | -214.515 | 22.05 | 25.285 | -2500.076 | 32.97647
19.43 | -214.423 | 22.05 | 25.285 | -2500.076 | 32.97586
19.43334 | -214.316 | 22.05 | 25.269 | -2500.076 | 32.97647
19.43667 | -214.179 | 22.05 | 25.269 | -2500.076 | 32.97647
19.44 | -214.148 | 22.05 | 25.239 | -2500.076 | 32.97647
19.44334 | -214.103 | 22.05 | 25.208 | -2500.076 | 32.97647
19.44667 | -214.042 | 22.05 | 25.193 | -2500.076 | 32.97708
19.45 | -214.057 | 22.05 | 25.208 | -2500.076 | 32.97708
19.45334 | -214.118 | 22.05 | 25.193 | -2500.076 | 32.97708
19.45667 | -214.164 | 22.05 | 25.193 | -2500.076 | 32.97586
19.46 | -214.24 | 22.05 | 25.208 | -2500.076 | 32.97525
19.46334 | -214.331 | 22.05 | 25.208 | -2500.076 | 32.97586
19.46667 | -214.438 | 22.05 | 25.178 | -2500.076 | 32.97586
19.47 | -214.545 | 22.05 | 25.163 | -2500.076 | 32.97525
19.47334 | -214.652 | 22.05 | 25.147 | -2500.076 | 32.97586
19.47667 | -214.82 | 22.05 | 25.132 | -2500.076 | 32.97708
19.48 | -215.018 | 22.05 | 25.147 | -2500.076 | 32.97769
19.48334 | -215.186 | 22.05 | 25.163 | -2500.076 | 32.97769
19.48667 | -215.4 | 22.05 | 25.163 | -2500.076 | 32.97769
19.49 | -215.674 | 22.05 | 25.163 | -2500.076 | 32.9783
19.49334 | -215.888 | 22.05 | 25.147 | -2500.076 | 32.97891
19.49667 | -216.117 | 22.05 | 25.117 | -2500.076 | 32.9783
19.5 | -216.453 | 22.05 | 25.086 | -2500.076 | 32.97769
19.50334 | -216.773 | 22.05 | 25.086 | -2500.076 | 32.97769
19.50667 | -217.017 | 22.05 | 25.086 | -2500.076 | 32.97769
19.51 | -217.414 | 22.05 | 25.086 | -2500.076 | 32.97769
19.51334 | -217.826 | 22.05 | 25.101 | -2500.076 | 32.97708
19.51667 | -218.146 | 22.05 | 25.117 | -2500.076 | 32.97708
19.52 | -218.543 | 22.05 | 25.101 | -2500.076 | 32.97769
19.52334 | -219.001 | 22.05 | 25.101 | -2500.076 | 32.9783
19.52667 | -219.337 | 22.05 | 25.101 | -2500.076 | 32.9783
19.53 | -219.749 | 22.05 | 25.071 | -2500.076 | 32.97891
19.53334 | -220.206 | 22.05 | 25.071 | -2500.076 | 32.97952
19.53667 | -220.618 | 22.05 | 25.056 | -2500.076 | 32.98013
19.54 | -221.061 | 22.05 | 25.04 | -2500.076 | 32.97952
19.54334 | -221.58 | 22.05 | 25.04 | -2500.076 | 32.9783
19.54667 | -222.022 | 22.05 | 25.04 | -2500.076 | 32.97708
19.55 | -222.48 | 22.05 | 25.025 | -2500.076 | 32.97708
19.55334 | -223.014 | 22.05 | 25.01 | -2500.076 | 32.97647
19.55667 | -223.533 | 22.05 | 24.995 | -2500.076 | 32.97586
19.56 | -224.052 | 22.05 | 24.964 | -2500.076 | 32.97525
19.56334 | -224.586 | 22.05 | 24.964 | -2500.076 | 32.97586
19.56667 | -225.135 | 22.05 | 24.964 | -2500.076 | 32.97586
19.57 | -225.654 | 22.05 | 24.979 | -2500.076 | 32.97525
19.57334 | -226.188 | 22.05 | 24.964 | -2500.076 | 32.97464
19.57667 | -226.722 | 22.05 | 24.949 | -2500.076 | 32.97525
19.58 | -227.317 | 22.05 | 24.949 | -2500.076 | 32.97586
19.58334 | -227.897 | 22.05 | 24.918 | -2500.076 | 32.97586
19.58667 | -228.446 | 22.05 | 24.873 | -2500.076 | 32.97525
19.59 | -229.041 | 22.05 | 24.857 | -2500.076 | 32.97525
19.59334 | -229.652 | 22.05 | 24.873 | -2500.076 | 32.97586
19.59667 | -230.201 | 22.05 | 24.842 | -2500.076 | 32.97647
19.6 | -230.766 | 22.05 | 24.857 | -2500.076 | 32.97647
19.60334 | -231.422 | 22.05 | 24.903 | -2500.076 | 32.97708
19.60667 | -232.017 | 22.05 | 24.918 | -2500.076 | 32.9783
19.61 | -232.566 | 22.05 | 24.888 | -2500.076 | 32.97891
19.61334 | -233.161 | 22.05 | 24.873 | -2500.076 | 32.9783
19.61667 | -233.818 | 22.05 | 24.842 | -2500.076 | 32.97769
19.62 | -234.367 | 22.05 | 24.857 | -2500.076 | 32.9783
19.62334 | -234.931 | 22.05 | 24.873 | -2500.076 | 32.97891
19.62667 | -235.557 | 22.05 | 24.888 | -2500.076 | 32.9783
19.63 | -236.167 | 22.05 | 24.918 | -2500.076 | 32.9783
19.63334 | -236.702 | 22.05 | 24.964 | -2500.076 | 32.97891
19.63667 | -237.312 | 22.05 | 24.949 | -2500.076 | 32.98013
19.64 | -237.922 | 22.05 | 24.949 | -2500.076 | 32.98074
19.64334 | -238.502 | 22.05 | 24.934 | -2500.076 | 32.98135
19.64667 | -239.113 | 22.05 | 24.918 | -2500.076 | 32.98135
19.65 | -239.753 | 22.05 | 24.888 | -2500.076 | 32.98196
19.65334 | -240.364 | 22.05 | 24.888 | -2500.076 | 32.98196
19.65667 | -240.989 | 22.05 | 24.873 | -2500.076 | 32.98074
19.66 | -241.6 | 22.05 | 24.888 | -2500.076 | 32.98013
19.66334 | -242.18 | 22.05 | 24.888 | -2500.076 | 32.98013
19.66667 | -242.775 | 22.05 | 24.918 | -2500.076 | 32.98074
19.67 | -243.37 | 22.05 | 24.918 | -2500.076 | 32.98013
19.67334 | -243.95 | 22.05 | 24.934 | -2500.076 | 32.97952
19.67667 | -244.56 | 22.05 | 24.949 | -2500.076 | 32.97891
19.68 | -245.17 | 22.05 | 24.979 | -2500.076 | 32.97891
19.68334 | -245.72 | 22.05 | 24.934 | -2500.076 | 32.97769
19.68667 | -246.269 | 22.05 | 24.918 | -2500.076 | 32.97647
19.69 | -246.895 | 22.05 | 24.918 | -2500.076 | 32.97647
19.69334 | -247.444 | 22.05 | 24.934 | -2500.076 | 32.97708
19.69667 | -247.978 | 22.05 | 24.903 | -2500.076 | 32.97708
19.7 | -248.604 | 22.05 | 24.918 | -2500.076 | 32.97647
19.70334 | -249.184 | 22.05 | 24.949 | -2500.076 | 32.97586
19.70667 | -249.702 | 22.05 | 24.949 | -2500.076 | 32.97525
19.71 | -250.298 | 22.05 | 24.918 | -2500.076 | 32.97525
19.71334 | -250.862 | 22.05 | 24.918 | -2500.076 | 32.97464
19.71667 | -251.381 | 22.05 | 24.949 | -2500.076 | 32.97403
19.72 | -251.93 | 22.05 | 24.934 | -2500.076 | 32.97403
19.72334 | -252.449 | 22.05 | 24.934 | -2500.076 | 32.97403
19.72667 | -252.968 | 22.05 | 24.918 | -2500.076 | 32.9722
19.73 | -253.517 | 22.05 | 24.918 | -2500.076 | 32.97098
19.73334 | -254.051 | 22.05 | 24.873 | -2500.076 | 32.97037
19.73667 | -254.57 | 22.05 | 24.842 | -2500.076 | 32.96976
19.74 | -255.104 | 22.05 | 24.796 | -2500.076 | 32.96915
19.74334 | -255.593 | 22.05 | 24.812 | -2500.076 | 32.96854
19.74667 | -256.081 | 22.05 | 24.827 | -2500.076 | 32.96732
19.75 | -256.539 | 22.05 | 24.842 | -2500.076 | 32.9667
19.75334 | -257.012 | 22.05 | 24.857 | -2500.076 | 32.9667
19.75667 | -257.485 | 22.05 | 24.873 | -2500.076 | 32.9667
19.76 | -257.988 | 22.05 | 24.857 | -2500.076 | 32.96609
19.76334 | -258.446 | 22.05 | 24.857 | -2500.076 | 32.9667
19.76667 | -258.934 | 22.05 | 24.842 | -2500.076 | 32.96732
19.77 | -259.438 | 22.05 | 24.857 | -2500.076 | 32.96732
19.77334 | -259.896 | 22.05 | 24.873 | -2500.076 | 32.96609
19.77667 | -260.338 | 22.05 | 24.857 | -2500.076 | 32.9667
19.78 | -260.826 | 22.05 | 24.812 | -2500.076 | 32.96732
19.78334 | -261.254 | 22.05 | 24.827 | -2500.076 | 32.96732
19.78667 | -261.62 | 22.05 | 24.796 | -2500.076 | 32.96732
19.79 | -262.062 | 22.05 | 24.796 | -2500.076 | 32.96854
19.79334 | -262.505 | 22.05 | 24.796 | -2500.076 | 32.96915
19.79667 | -262.886 | 22.05 | 24.812 | -2500.076 | 32.96976
19.8 | -263.329 | 22.05 | 24.796 | -2500.076 | 32.96976
19.80334 | -263.802 | 22.05 | 24.796 | -2500.076 | 32.96976
19.80667 | -264.183 | 22.05 | 24.781 | -2500.076 | 32.96976
19.81 | -264.55 | 22.05 | 24.812 | -2500.076 | 32.97037
19.81334 | -264.962 | 22.05 | 24.796 | -2500.076 | 32.97037
19.81667 | -265.328 | 22.05 | 24.842 | -2500.076 | 32.97037
19.82 | -265.679 | 22.05 | 24.827 | -2500.076 | 32.97037
19.82334 | -266.06 | 22.05 | 24.842 | -2500.076 | 32.97098
19.82667 | -266.442 | 22.05 | 24.827 | -2500.076 | 32.97098
19.83 | -266.793 | 22.05 | 24.857 | -2500.076 | 32.97098
19.83334 | -267.159 | 22.05 | 24.796 | -2500.076 | 32.97098
19.83667 | -267.525 | 22.05 | 24.812 | -2500.076 | 32.97159
19.84 | -267.876 | 22.05 | 24.812 | -2500.076 | 32.9722
19.84334 | -268.242 | 22.05 | 24.812 | -2500.076 | 32.9722
19.84667 | -268.578 | 22.05 | 24.781 | -2500.076 | 32.9722
19.85 | -268.899 | 22.05 | 24.781 | -2500.076 | 32.97281
19.85334 | -269.234 | 22.05 | 24.796 | -2500.076 | 32.97342
19.85667 | -269.524 | 22.05 | 24.796 | -2500.076 | 32.97281
19.86 | -269.784 | 22.05 | 24.781 | -2500.076 | 32.97281
19.86334 | -270.135 | 22.05 | 24.796 | -2500.076 | 32.97281
19.86667 | -270.409 | 22.05 | 24.842 | -2500.076 | 32.97342
19.87 | -270.653 | 22.05 | 24.827 | -2500.076 | 32.97403
19.87334 | -270.974 | 22.05 | 24.827 | -2500.076 | 32.97403
19.87667 | -271.31 | 22.05 | 24.842 | -2500.076 | 32.97403
19.88 | -271.538 | 22.05 | 24.857 | -2500.076 | 32.97464
19.88334 | -271.859 | 22.05 | 24.827 | -2500.076 | 32.97525
19.88667 | -272.179 | 22.05 | 24.796 | -2500.076 | 32.97464
19.89 | -272.439 | 22.05 | 24.796 | -2500.076 | 32.97464
19.89334 | -272.652 | 22.05 | 24.796 | -2500.076 | 32.97525
19.89667 | -272.958 | 22.05 | 24.796 | -2500.076 | 32.97586
19.9 | -273.202 | 22.05 | 24.812 | -2500.076 | 32.97525
19.90334 | -273.431 | 22.05 | 24.827 | -2500.076 | 32.97464
19.90667 | -273.705 | 22.05 | 24.827 | -2500.076 | 32.97464
19.91 | -273.995 | 22.05 | 24.812 | -2500.076 | 32.97403
19.91334 | -274.178 | 22.05 | 24.781 | -2500.076 | 32.97281
19.91667 | -274.422 | 22.05 | 24.735 | -2500.076 | 32.9722
19.92 | -274.682 | 22.05 | 24.781 | -2500.076 | 32.97159
19.92334 | -274.911 | 22.05 | 24.781 | -2500.076 | 32.97159
19.92667 | -275.14 | 22.05 | 24.827 | -2500.076 | 32.97159
19.93 | -275.399 | 22.05 | 24.827 | -2500.076 | 32.97159
19.93334 | -275.643 | 22.05 | 24.873 | -2500.076 | 32.97098
19.93667 | -275.887 | 22.05 | 24.857 | -2500.076 | 32.97098
19.94 | -276.086 | 22.05 | 24.857 | -2500.076 | 32.97098
19.94334 | -276.284 | 22.05 | 24.827 | -2500.076 | 32.97037
19.94667 | -276.498 | 22.05 | 24.842 | -2500.076 | 32.96976
19.95 | -276.681 | 22.05 | 24.827 | -2500.076 | 32.96976
19.95334 | -276.864 | 22.05 | 24.827 | -2500.076 | 32.97037
19.95667 | -277.078 | 22.05 | 24.842 | -2500.076 | 32.97037
19.96 | -277.245 | 22.05 | 24.857 | -2500.076 | 32.97037
19.96334 | -277.413 | 22.05 | 24.857 | -2500.076 | 32.97037
19.96667 | -277.627 | 22.05 | 24.873 | -2500.076 | 32.97098
19.97 | -277.764 | 22.05 | 24.873 | -2500.076 | 32.97098
19.97334 | -277.917 | 22.05 | 24.873 | -2500.076 | 32.97037
19.97667 | -278.146 | 22.05 | 24.888 | -2500.076 | 32.97037
19.98 | -278.359 | 22.05 | 24.903 | -2500.076 | 32.97037
19.98334 | -278.527 | 22.05 | 24.918 | -2500.076 | 32.97037
19.98667 | -278.756 | 22.05 | 24.918 | -2500.076 | 32.96976
19.99 | -278.985 | 22.05 | 24.903 | -2500.076 | 32.96976
19.99334 | -279.122 | 22.05 | 24.903 | -2500.076 | 32.96915
19.99667 | -279.275 | 22.05 | 24.888 | -2500.076 | 32.96915
20 | -279.427 | 22.05 | 24.857 | -2500.076 | 32.96854
20.00334 | -279.55 | 22.05 | 24.842 | -2500.076 | 32.96854
20.00667 | -279.672 | 22.05 | 24.842 | -2500.076 | 32.96793
20.01 | -279.839 | 22.05 | 24.812 | -2500.076 | 32.96854
20.01334 | -279.977 | 22.05 | 24.827 | -2500.076 | 32.96854
20.01667 | -280.129 | 22.05 | 24.812 | -2500.076 | 32.96854
20.02 | -280.282 | 22.05 | 24.827 | -2500.076 | 32.96793
20.02334 | -280.419 | 22.05 | 24.827 | -2500.076 | 32.96854
20.02667 | -280.526 | 22.05 | 24.842 | -2500.076 | 32.96854
20.03 | -280.633 | 22.05 | 24.827 | -2500.076 | 32.96854
20.03334 | -280.709 | 22.05 | 24.842 | -2500.076 | 32.96793
20.03667 | -280.831 | 22.05 | 24.827 | -2500.076 | 32.96793
20.04 | -280.923 | 22.05 | 24.796 | -2500.076 | 32.96793
20.04334 | -281.03 | 22.05 | 24.796 | -2500.076 | 32.96793
20.04667 | -281.167 | 22.05 | 24.812 | -2500.076 | 32.96793
20.05 | -281.32 | 22.05 | 24.812 | -2500.076 | 32.96854
20.05334 | -281.411 | 22.05 | 24.796 | -2500.076 | 32.96915
20.05667 | -281.549 | 22.05 | 24.857 | -2500.076 | 32.96915
20.06 | -281.716 | 22.05 | 24.842 | -2500.076 | 32.96915
20.06334 | -281.823 | 22.05 | 24.842 | -2500.076 | 32.96854
20.06667 | -281.945 | 22.05 | 24.827 | -2500.076 | 32.96854
20.07 | -282.083 | 22.05 | 24.827 | -2500.076 | 32.96854
20.07334 | -282.144 | 22.05 | 24.812 | -2500.076 | 32.96854
20.07667 | -282.189 | 22.05 | 24.812 | -2500.076 | 32.96854
20.08 | -282.327 | 22.05 | 24.781 | -2500.076 | 32.96915
20.08334 | -282.388 | 22.05 | 24.766 | -2500.076 | 32.96976
20.08667 | -282.464 | 22.05 | 24.781 | -2500.076 | 32.97037
20.09 | -282.601 | 22.05 | 24.781 | -2500.076 | 32.97037
20.09334 | -282.754 | 22.05 | 24.812 | -2500.076 | 32.97037
20.09667 | -282.83 | 22.05 | 24.827 | -2500.076 | 32.97098
20.1 | -282.937 | 22.05 | 24.873 | -2500.076 | 32.97098
20.10334 | -283.029 | 22.05 | 24.888 | -2500.076 | 32.97037
20.10667 | -283.12 | 22.05 | 24.888 | -2500.076 | 32.97037
20.11 | -283.166 | 22.05 | 24.873 | -2500.076 | 32.97098
20.11334 | -283.242 | 22.05 | 24.918 | -2500.076 | 32.97098
20.11667 | -283.334 | 22.05 | 24.918 | -2500.076 | 32.97098
20.12 | -283.456 | 22.05 | 24.918 | -2500.076 | 32.97098
20.12334 | -283.532 | 22.05 | 24.903 | -2500.076 | 32.97098
20.12667 | -283.609 | 22.05 | 24.934 | -2500.076 | 32.97098
20.13 | -283.685 | 22.05 | 24.918 | -2500.076 | 32.97098
20.13334 | -283.792 | 22.05 | 24.918 | -2500.076 | 32.97037
20.13667 | -283.837 | 22.05 | 24.918 | -2500.076 | 32.97037
20.14 | -283.944 | 22.05 | 24.918 | -2500.076 | 32.97037
20.14334 | -284.082 | 22.05 | 24.918 | -2500.076 | 32.97037
20.14667 | -284.158 | 22.05 | 24.918 | -2500.076 | 32.97037
20.15 | -284.188 | 22.05 | 24.903 | -2500.076 | 32.97037
20.15334 | -284.28 | 22.05 | 24.903 | -2500.076 | 32.97098
20.15667 | -284.341 | 22.05 | 24.934 | -2500.076 | 32.9722
20.16 | -284.356 | 22.05 | 24.918 | -2500.076 | 32.9722
20.16334 | -284.448 | 22.05 | 24.888 | -2500.076 | 32.97159
20.16667 | -284.555 | 22.05 | 24.918 | -2500.076 | 32.97159
20.17 | -284.6 | 22.05 | 24.934 | -2500.076 | 32.97098
20.17334 | -284.646 | 22.05 | 24.918 | -2500.076 | 32.96976
20.17667 | -284.738 | 22.05 | 24.903 | -2500.076 | 32.96915
20.18 | -284.814 | 22.05 | 24.934 | -2500.076 | 32.96915
20.18334 | -284.86 | 22.05 | 24.934 | -2500.076 | 32.96976
20.18667 | -284.967 | 22.05 | 24.903 | -2500.076 | 32.97037
20.19 | -285.089 | 22.05 | 24.888 | -2500.076 | 32.97098
20.19334 | -285.165 | 22.05 | 24.903 | -2500.076 | 32.97098
20.19667 | -285.226 | 22.05 | 24.903 | -2500.076 | 32.97159
20.2 | -285.318 | 22.05 | 24.888 | -2500.076 | 32.97159
20.20334 | -285.379 | 22.05 | 24.903 | -2500.076 | 32.97098
20.20667 | -285.409 | 22.05 | 24.888 | -2500.076 | 32.97037
20.21 | -285.485 | 22.05 | 24.888 | -2500.076 | 32.97037
20.21334 | -285.546 | 22.05 | 24.888 | -2500.076 | 32.97037
20.21667 | -285.638 | 22.05 | 24.873 | -2500.076 | 32.97037
20.22 | -285.699 | 22.05 | 24.842 | -2500.076 | 32.97037
20.22334 | -285.76 | 22.05 | 24.857 | -2500.076 | 32.97037
20.22667 | -285.836 | 22.05 | 24.857 | -2500.076 | 32.97098
20.23 | -285.958 | 22.05 | 24.857 | -2500.076 | 32.97098
20.23334 | -285.974 | 22.05 | 24.888 | -2500.076 | 32.97037
20.23667 | -286.05 | 22.05 | 24.918 | -2500.076 | 32.97037
20.24 | -286.172 | 22.05 | 24.903 | -2500.076 | 32.97037
20.24334 | -286.218 | 22.05 | 24.903 | -2500.076 | 32.97037
20.24667 | -286.203 | 22.05 | 24.888 | -2500.076 | 32.96976
20.25 | -286.309 | 22.05 | 24.888 | -2500.076 | 32.96976
20.25334 | -286.386 | 22.05 | 24.873 | -2500.076 | 32.96976
20.25667 | -286.401 | 22.05 | 24.873 | -2500.076 | 32.97037
20.26 | -286.462 | 22.05 | 24.842 | -2500.076 | 32.97037
20.26334 | -286.584 | 22.05 | 24.827 | -2500.076 | 32.97037
20.26667 | -286.615 | 22.05 | 24.827 | -2500.076 | 32.97037
20.27 | -286.676 | 22.05 | 24.827 | -2500.076 | 32.97098
20.27334 | -286.798 | 22.05 | 24.812 | -2500.076 | 32.97098
20.27667 | -286.874 | 22.05 | 24.842 | -2500.076 | 32.97037
20.28 | -286.905 | 22.05 | 24.873 | -2500.076 | 32.97037
20.28334 | -286.996 | 22.05 | 24.903 | -2500.076 | 32.97098
20.28667 | -287.072 | 22.05 | 24.918 | -2500.076 | 32.97159
20.29 | -287.103 | 22.05 | 24.949 | -2500.076 | 32.97159
20.29334 | -287.164 | 22.05 | 24.949 | -2500.076 | 32.9722
20.29667 | -287.24 | 22.05 | 24.964 | -2500.076 | 32.97342
20.3 | -287.301 | 22.05 | 24.949 | -2500.076 | 32.97525
20.30334 | -287.332 | 22.05 | 24.964 | -2500.076 | 32.97647
20.30667 | -287.393 | 22.05 | 24.964 | -2500.076 | 32.97708
20.31 | -287.5 | 22.05 | 24.979 | -2500.076 | 32.97769
20.31334 | -287.606 | 22.05 | 24.949 | -2500.076 | 32.97891
20.31667 | -287.698 | 22.05 | 24.934 | -2500.076 | 32.97891
20.32 | -287.79 | 22.05 | 24.934 | -2500.076 | 32.9783
20.32334 | -287.912 | 22.05 | 24.949 | -2500.076 | 32.97891
20.32667 | -287.988 | 22.05 | 24.934 | -2500.076 | 32.97952
20.33 | -288.034 | 22.05 | 24.949 | -2500.076 | 32.98013
20.33334 | -288.11 | 22.05 | 24.949 | -2500.076 | 32.97952
20.33667 | -288.217 | 22.05 | 24.964 | -2500.076 | 32.97891
20.34 | -288.263 | 22.05 | 24.949 | -2500.076 | 32.97891
20.34334 | -288.324 | 22.05 | 24.934 | -2500.076 | 32.97952
20.34667 | -288.461 | 22.05 | 24.949 | -2500.076 | 32.9783
20.35 | -288.537 | 22.05 | 24.964 | -2500.076 | 32.9783
20.35334 | -288.614 | 22.05 | 24.964 | -2500.076 | 32.9783
20.35667 | -288.751 | 22.05 | 24.949 | -2500.076 | 32.97891
20.36 | -288.903 | 22.05 | 24.949 | -2500.076 | 32.97952
20.36334 | -288.995 | 22.05 | 24.918 | -2500.076 | 32.98013
20.36667 | -289.148 | 22.05 | 24.903 | -2500.076 | 32.98013
20.37 | -289.285 | 22.05 | 24.857 | -2500.076 | 32.98135
20.37334 | -289.376 | 22.05 | 24.857 | -2500.076 | 32.98196
20.37667 | -289.453 | 22.05 | 24.857 | -2500.076 | 32.98135
20.38 | -289.56 | 22.05 | 24.873 | -2500.076 | 32.98074
20.38334 | -289.651 | 22.05 | 24.842 | -2500.076 | 32.98135
20.38667 | -289.758 | 22.05 | 24.873 | -2500.076 | 32.98196
20.39 | -289.865 | 22.05 | 24.873 | -2500.076 | 32.98135
20.39334 | -289.972 | 22.05 | 24.857 | -2500.076 | 32.98013
20.39667 | -290.063 | 22.05 | 24.842 | -2500.076 | 32.98013
20.4 | -290.201 | 22.05 | 24.857 | -2500.076 | 32.98013
20.40334 | -290.307 | 22.05 | 24.857 | -2500.076 | 32.97952
20.40667 | -290.399 | 22.05 | 24.857 | -2500.076 | 32.9783
20.41 | -290.551 | 22.05 | 24.873 | -2500.076 | 32.97769
20.41334 | -290.719 | 22.05 | 24.888 | -2500.076 | 32.97769
20.41667 | -290.796 | 22.05 | 24.888 | -2500.076 | 32.97708
20.42 | -290.933 | 22.05 | 24.888 | -2500.076 | 32.97647
20.42334 | -291.131 | 22.05 | 24.873 | -2500.076 | 32.97586
20.42667 | -291.253 | 22.05 | 24.873 | -2500.076 | 32.97647
20.43 | -291.36 | 22.05 | 24.873 | -2500.076 | 32.97647
20.43334 | -291.559 | 22.05 | 24.857 | -2500.076 | 32.97647
20.43667 | -291.726 | 22.05 | 24.842 | -2500.076 | 32.97586
20.44 | -291.818 | 22.05 | 24.873 | -2500.076 | 32.97647
20.44334 | -291.955 | 22.05 | 24.857 | -2500.076 | 32.97708
20.44667 | -292.123 | 22.05 | 24.827 | -2500.076 | 32.97708
20.45 | -292.23 | 22.05 | 24.812 | -2500.076 | 32.97647
20.45334 | -292.383 | 22.05 | 24.812 | -2500.076 | 32.97647
20.45667 | -292.566 | 22.05 | 24.796 | -2500.076 | 32.97769
20.46 | -292.749 | 22.05 | 24.781 | -2500.076 | 32.9783
20.46334 | -292.886 | 22.05 | 24.766 | -2500.076 | 32.9783
20.46667 | -293.054 | 22.05 | 24.781 | -2500.076 | 32.9783
20.47 | -293.191 | 22.05 | 24.781 | -2500.076 | 32.97891
20.47334 | -293.329 | 22.05 | 24.812 | -2500.076 | 32.9783
20.47667 | -293.466 | 22.05 | 24.827 | -2500.076 | 32.97769
20.48 | -293.634 | 22.05 | 24.857 | -2500.076 | 32.97708
20.48334 | -293.847 | 22.05 | 24.903 | -2500.076 | 32.97708
20.48667 | -293.985 | 22.05 | 24.903 | -2500.076 | 32.97708
20.49 | -294.107 | 22.05 | 24.873 | -2500.076 | 32.97708
20.49334 | -294.275 | 22.05 | 24.888 | -2500.076 | 32.97647
20.49667 | -294.412 | 22.05 | 24.888 | -2500.076 | 32.97586
20.5 | -294.488 | 22.05 | 24.888 | -2500.076 | 32.97586
20.50334 | -294.641 | 22.05 | 24.918 | -2500.076 | 32.97586
20.50667 | -294.87 | 22.05 | 24.934 | -2500.076 | 32.97525
20.51 | -295.007 | 22.05 | 24.949 | -2500.076 | 32.97464
20.51334 | -295.19 | 22.05 | 24.949 | -2500.076 | 32.97464
20.51667 | -295.389 | 22.05 | 24.934 | -2500.076 | 32.97525
20.52 | -295.541 | 22.05 | 24.888 | -2500.076 | 32.97525
20.52334 | -295.648 | 22.05 | 24.888 | -2500.076 | 32.97464
20.52667 | -295.801 | 22.05 | 24.903 | -2500.076 | 32.97525
20.53 | -295.923 | 22.05 | 24.918 | -2500.076 | 32.97647
20.53334 | -296.045 | 22.05 | 24.903 | -2500.076 | 32.97586
20.53667 | -296.213 | 22.05 | 24.949 | -2500.076 | 32.97464
20.54 | -296.365 | 22.05 | 24.979 | -2500.076 | 32.97464
20.54334 | -296.503 | 22.05 | 24.979 | -2500.076 | 32.97464
20.54667 | -296.64 | 22.05 | 24.964 | -2500.076 | 32.97464
20.55 | -296.777 | 22.05 | 24.964 | -2500.076 | 32.97464
20.55334 | -296.915 | 22.05 | 24.964 | -2500.076 | 32.97464
20.55667 | -297.037 | 22.05 | 24.964 | -2500.076 | 32.97464
20.56 | -297.159 | 22.05 | 24.918 | -2500.076 | 32.97464
20.56334 | -297.281 | 22.05 | 24.903 | -2500.076 | 32.97342
20.56667 | -297.403 | 22.05 | 24.903 | -2500.076 | 32.9722
20.57 | -297.494 | 22.05 | 24.888 | -2500.076 | 32.9722
20.57334 | -297.586 | 22.05 | 24.857 | -2500.076 | 32.9722
20.57667 | -297.693 | 22.05 | 24.888 | -2500.076 | 32.97159
20.58 | -297.784 | 22.05 | 24.903 | -2500.076 | 32.97159
20.58334 | -297.845 | 22.05 | 24.903 | -2500.076 | 32.9722
20.58667 | -297.906 | 22.05 | 24.857 | -2500.076 | 32.9722
20.59 | -297.983 | 22.05 | 24.827 | -2500.076 | 32.97281
20.59334 | -298.013 | 22.05 | 24.796 | -2500.076 | 32.97281
20.59667 | -298.044 | 22.05 | 24.796 | -2500.076 | 32.9722
20.6 | -298.135 | 22.05 | 24.766 | -2500.076 | 32.9722
20.60334 | -298.181 | 22.05 | 24.812 | -2500.076 | 32.9722
20.60667 | -298.196 | 22.05 | 24.827 | -2500.076 | 32.97159
20.61 | -298.242 | 22.05 | 24.857 | -2500.076 | 32.97098
20.61334 | -298.257 | 22.05 | 24.857 | -2500.076 | 32.97098
20.61667 | -298.181 | 22.05 | 24.857 | -2500.076 | 32.97098
20.62 | -298.166 | 22.05 | 24.873 | -2500.076 | 32.97098
20.62334 | -298.135 | 22.05 | 24.918 | -2500.076 | 32.97098
20.62667 | -298.044 | 22.05 | 24.903 | -2500.076 | 32.97159
20.63 | -297.998 | 22.05 | 24.888 | -2500.076 | 32.9722
20.63334 | -297.967 | 22.05 | 24.949 | -2500.076 | 32.97281
20.63667 | -297.845 | 22.05 | 24.949 | -2500.076 | 32.97281
20.64 | -297.754 | 22.05 | 24.934 | -2500.076 | 32.97281
20.64334 | -297.662 | 22.05 | 24.934 | -2500.076 | 32.97281
20.64667 | -297.51 | 22.05 | 24.964 | -2500.076 | 32.97342
20.65 | -297.342 | 22.05 | 24.964 | -2500.076 | 32.97281
20.65334 | -297.189 | 22.05 | 24.979 | -2500.076 | 32.97281
20.65667 | -296.991 | 22.05 | 25.01 | -2500.076 | 32.97281
20.66 | -296.762 | 22.05 | 25.056 | -2500.076 | 32.97342
20.66334 | -296.533 | 22.05 | 25.086 | -2500.076 | 32.97281
20.66667 | -296.274 | 22.05 | 25.101 | -2500.076 | 32.97281
20.67 | -295.999 | 22.05 | 25.117 | -2500.076 | 32.97281
20.67334 | -295.679 | 22.05 | 25.132 | -2500.076 | 32.97342
20.67667 | -295.312 | 22.05 | 25.163 | -2500.076 | 32.97403
20.68 | -294.931 | 22.05 | 25.163 | -2500.076 | 32.97464
20.68334 | -294.549 | 22.05 | 25.163 | -2500.076 | 32.97464
20.68667 | -294.092 | 22.05 | 25.193 | -2500.076 | 32.97525
20.69 | -293.573 | 22.05 | 25.193 | -2500.076 | 32.97586
20.69334 | -293.1 | 22.05 | 25.208 | -2500.076 | 32.97586
20.69667 | -292.535 | 22.05 | 25.208 | -2500.076 | 32.97586
20.7 | -291.879 | 22.05 | 25.254 | -2500.076 | 32.97647
20.70334 | -291.269 | 22.05 | 25.254 | -2500.076 | 32.97708
20.70667 | -290.658 | 22.05 | 25.3 | -2500.076 | 32.97647
20.71 | -289.926 | 22.05 | 25.33 | -2500.076 | 32.97525
20.71334 | -289.193 | 22.05 | 25.422 | -2500.076 | 32.97464
20.71667 | -288.461 | 22.05 | 25.468 | -2500.076 | 32.97464
20.72 | -287.606 | 22.05 | 25.529 | -2500.076 | 32.97403
20.72334 | -286.691 | 22.05 | 25.559 | -2500.076 | 32.97342
20.72667 | -285.76 | 22.05 | 25.559 | -2500.076 | 32.97342
20.73 | -284.783 | 22.05 | 25.544 | -2500.076 | 32.97342
20.73334 | -283.7 | 22.05 | 25.544 | -2500.076 | 32.97403
20.73667 | -282.586 | 22.05 | 25.483 | -2500.076 | 32.97403
20.74 | -281.442 | 22.05 | 25.483 | -2500.076 | 32.97403
20.74334 | -280.236 | 22.05 | 25.498 | -2500.076 | 32.97403
20.74667 | -278.924 | 22.05 | 25.529 | -2500.076 | 32.97464
20.75 | -277.566 | 22.05 | 25.513 | -2500.076 | 32.97403
20.75334 | -276.162 | 22.05 | 25.544 | -2500.076 | 32.97342
20.75667 | -274.636 | 22.05 | 25.544 | -2500.076 | 32.97342
20.76 | -273.034 | 22.05 | 25.544 | -2500.076 | 32.97342
20.76334 | -271.401 | 22.05 | 25.529 | -2500.076 | 32.97281
20.76667 | -269.677 | 22.05 | 25.513 | -2500.076 | 32.9722
20.77 | -267.815 | 22.05 | 25.513 | -2500.076 | 32.9722
20.77334 | -265.923 | 22.05 | 25.483 | -2500.076 | 32.97281
20.77667 | -263.909 | 22.05 | 25.437 | -2500.076 | 32.97403
20.78 | -261.727 | 22.05 | 25.361 | -2500.076 | 32.97403
20.78334 | -259.484 | 22.05 | 25.315 | -2500.076 | 32.97403
20.78667 | -257.21 | 22.05 | 25.269 | -2500.076 | 32.97403
20.79 | -254.738 | 22.05 | 25.208 | -2500.076 | 32.97403
20.79334 | -252.159 | 22.05 | 25.132 | -2500.076 | 32.97342
20.79667 | -249.55 | 22.05 | 25.101 | -2500.076 | 32.97342
20.8 | -246.788 | 22.05 | 25.04 | -2500.076 | 32.97281
20.80334 | -243.843 | 22.05 | 24.979 | -2500.076 | 32.97281
20.80667 | -240.837 | 22.05 | 24.918 | -2500.076 | 32.9722
20.81 | -237.724 | 22.05 | 24.873 | -2500.076 | 32.97159
20.81334 | -234.397 | 22.05 | 24.812 | -2500.076 | 32.97098
20.81667 | -230.918 | 22.05 | 24.735 | -2500.076 | 32.97159
20.82 | -227.317 | 22.05 | 24.628 | -2500.076 | 32.97159
20.82334 | -223.563 | 22.05 | 24.552 | -2500.076 | 32.97159
20.82667 | -219.657 | 22.05 | 24.476 | -2500.076 | 32.97098
20.83 | -215.598 | 22.05 | 24.4 | -2500.076 | 32.97159
20.83334 | -211.417 | 22.05 | 24.354 | -2500.076 | 32.97159
20.83667 | -207.083 | 22.05 | 24.323 | -2500.076 | 32.97159
20.84 | -202.551 | 22.05 | 24.293 | -2500.076 | 32.97098
20.84334 | -197.867 | 22.05 | 24.262 | -2500.076 | 32.97098
20.84667 | -193.045 | 22.05 | 24.216 | -2500.076 | 32.97098
20.85 | -187.994 | 22.05 | 24.201 | -2500.076 | 32.97098
20.85334 | -182.73 | 22.05 | 24.171 | -2500.076 | 32.97098
20.85667 | -177.374 | 22.05 | 24.171 | -2500.076 | 32.97098
20.86 | -171.789 | 22.05 | 24.201 | -2500.076 | 32.97159
20.86334 | -165.96 | 22.05 | 24.247 | -2500.076 | 32.9722
20.86667 | -159.978 | 22.05 | 24.262 | -2500.076 | 32.9722
20.87 | -153.829 | 22.05 | 24.308 | -2500.076 | 32.97159
20.87334 | -147.359 | 22.05 | 24.339 | -2500.076 | 32.9722
20.87667 | -140.675 | 22.05 | 24.4 | -2500.076 | 32.9722
20.88 | -133.839 | 22.05 | 24.491 | -2500.076 | 32.97159
20.88334 | -126.743 | 22.05 | 24.628 | -2500.076 | 32.97098
20.88667 | -119.373 | 22.05 | 24.766 | -2500.076 | 32.97098
20.89 | -111.866 | 22.05 | 24.888 | -2500.076 | 32.97098
20.89334 | -104.129 | 22.05 | 25.01 | -2500.076 | 32.97098
20.89667 | -96.133 | 22.05 | 25.132 | -2500.076 | 32.97037
20.9 | -87.909 | 22.05 | 25.224 | -2500.076 | 32.97037
20.90334 | -79.455 | 22.05 | 25.3 | -2500.076 | 32.97098
20.90667 | -70.711 | 22.05 | 25.391 | -2500.076 | 32.97098
20.91 | -61.739 | 22.05 | 25.452 | -2500.076 | 32.97098
20.91334 | -52.507 | 22.05 | 25.483 | -2500.076 | 32.97098
20.91667 | -43.046 | 22.05 | 25.513 | -2500.076 | 32.97159
20.92 | -33.357 | 22.05 | 25.529 | -2500.076 | 32.97159
20.92334 | -23.408 | 22.05 | 25.559 | -2500.076 | 32.97159
20.92667 | -13.169 | 22.05 | 25.544 | -2500.076 | 32.97098
20.93 | -2.716 | 22.05 | 25.513 | -2500.076 | 32.97098
20.93334 | 8.011 | 22.05 | 25.483 | -2500.076 | 32.97098
20.93667 | 19.044 | 22.05 | 25.437 | -2500.076 | 32.97098
20.94 | 30.366 | 22.05 | 25.315 | -2500.076 | 32.97037
20.94334 | 41.948 | 22.05 | 25.208 | -2500.076 | 32.97037
20.94667 | 53.85 | 22.05 | 25.117 | -2500.076 | 32.97098
20.95 | 65.966 | 22.05 | 24.995 | -2500.076 | 32.97098
20.95334 | 78.31 | 22.05 | 24.857 | -2500.076 | 32.97098
20.95667 | 90.899 | 22.05 | 24.751 | -2500.076 | 32.97159
20.96 | 103.702 | 22.05 | 24.659 | -2500.076 | 32.9722
20.96334 | 116.718 | 22.05 | 24.552 | -2500.076 | 32.97281
20.96667 | 130.039 | 22.05 | 24.491 | -2500.076 | 32.97342
20.97 | 143.574 | 22.05 | 24.461 | -2500.076 | 32.97342
20.97334 | 157.323 | 22.05 | 24.461 | -2500.076 | 32.97342
20.97667 | 171.316 | 22.05 | 24.476 | -2500.076 | 32.97403
20.98 | 185.553 | 22.05 | 24.491 | -2500.076 | 32.97403
20.98334 | 200.003 | 22.05 | 24.506 | -2500.076 | 32.97342
20.98667 | 214.743 | 22.05 | 24.537 | -2500.076 | 32.97342
20.99 | 229.698 | 22.05 | 24.552 | -2500.076 | 32.97403
20.99334 | 244.881 | 22.05 | 24.567 | -2500.076 | 32.97464
20.99667 | 260.277 | 22.05 | 24.598 | -2500.076 | 32.97464
21 | 275.887 | 22.05 | 24.628 | -2500.076 | 32.97464
21.00334 | 291.65 | 22.05 | 24.689 | -2500.076 | 32.97525
21.00667 | 307.627 | 22.05 | 24.796 | -2500.076 | 32.97586
21.01 | 323.771 | 22.05 | 24.873 | -2500.076 | 32.97525
21.01334 | 340.083 | 22.05 | 24.964 | -2500.076 | 32.97464
21.01667 | 356.578 | 22.05 | 25.071 | -2500.076 | 32.97464
21.02 | 373.302 | 22.05 | 25.163 | -2500.076 | 32.97403
21.02334 | 390.103 | 22.05 | 25.208 | -2500.076 | 32.97281
21.02667 | 407.117 | 22.05 | 25.285 | -2500.076 | 32.97159
21.03 | 424.299 | 22.05 | 25.361 | -2500.076 | 32.97098
21.03334 | 441.557 | 22.05 | 25.391 | -2500.076 | 32.97098
21.03667 | 458.861 | 22.05 | 25.407 | -2500.076 | 32.97159
21.04 | 476.424 | 22.05 | 25.407 | -2500.076 | 32.97159
21.04334 | 493.973 | 22.05 | 25.376 | -2500.076 | 32.9722
21.04667 | 511.597 | 22.05 | 25.361 | -2500.076 | 32.97281
21.05 | 529.359 | 22.05 | 25.33 | -2500.076 | 32.97342
21.05334 | 547.212 | 22.05 | 25.315 | -2500.076 | 32.97281
21.05667 | 565.02 | 22.05 | 25.285 | -2500.076 | 32.9722
21.06 | 582.965 | 22.05 | 25.269 | -2500.076 | 32.9722
21.06334 | 600.986 | 22.05 | 25.224 | -2500.076 | 32.9722
21.06667 | 619.159 | 22.05 | 25.178 | -2500.076 | 32.97159
21.07 | 637.333 | 22.05 | 25.101 | -2500.076 | 32.97098
21.07334 | 655.538 | 22.05 | 25.025 | -2500.076 | 32.97098
21.07667 | 673.711 | 22.05 | 24.949 | -2500.076 | 32.97098
21.08 | 691.839 | 22.05 | 24.857 | -2500.076 | 32.97098
21.08334 | 709.769 | 22.05 | 24.812 | -2500.076 | 32.97098
21.08667 | 727.668 | 22.05 | 24.751 | -2500.076 | 32.97098
21.09 | 745.506 | 22.05 | 24.705 | -2500.076 | 32.97159
21.09334 | 763.253 | 22.05 | 24.613 | -2500.076 | 32.97159
21.09667 | 780.908 | 22.05 | 24.567 | -2500.076 | 32.97159
21.1 | 798.502 | 22.05 | 24.476 | -2500.076 | 32.97098
21.10334 | 815.973 | 22.05 | 24.4 | -2500.076 | 32.97159
21.10667 | 833.323 | 22.05 | 24.308 | -2500.076 | 32.97159
21.11 | 850.597 | 22.05 | 24.262 | -2500.076 | 32.97159
21.11334 | 867.702 | 22.05 | 24.171 | -2500.076 | 32.97098
21.11667 | 884.579 | 22.05 | 24.11 | -2500.076 | 32.97098
21.12 | 901.334 | 22.05 | 24.049 | -2500.076 | 32.97098
21.12334 | 917.905 | 22.05 | 24.003 | -2500.076 | 32.97098
21.12667 | 934.233 | 22.05 | 23.942 | -2500.076 | 32.97098
21.13 | 950.392 | 22.05 | 23.881 | -2500.076 | 32.97098
21.13334 | 966.399 | 22.05 | 23.82 | -2500.076 | 32.97159
21.13667 | 982.101 | 22.05 | 23.728 | -2500.076 | 32.97281
21.14 | 997.589 | 22.05 | 23.637 | -2500.076 | 32.97403
21.14334 | 1012.879 | 22.05 | 23.56 | -2500.076 | 32.97525
21.14667 | 1027.848 | 22.05 | 23.499 | -2500.076 | 32.97769
21.15 | 1042.543 | 22.05 | 23.423 | -2500.076 | 32.98196
21.15334 | 1057.009 | 22.05 | 23.392 | -2500.076 | 32.98563
21.15667 | 1071.139 | 22.05 | 23.347 | -2500.076 | 32.98868
21.16 | 1084.948 | 22.05 | 23.301 | -2500.076 | 32.99234
21.16334 | 1098.499 | 22.05 | 23.24 | -2500.076 | 32.996
21.16667 | 1111.713 | 22.05 | 23.194 | -2500.076 | 32.99783
21.17 | 1124.607 | 22.05 | 23.148 | -2500.076 | 32.99844
21.17334 | 1137.196 | 22.05 | 23.072 | -2500.076 | 32.99966
21.17667 | 1149.388 | 22.05 | 23.026 | -2500.076 | 33.00089
21.18 | 1161.229 | 22.05 | 23.011 | -2500.076 | 33.00333
21.18334 | 1172.735 | 22.05 | 22.95 | -2500.076 | 33.00455
21.18667 | 1183.844 | 22.05 | 22.889 | -2500.076 | 33.00577
21.19 | 1194.678 | 22.05 | 22.889 | -2500.076 | 33.0076
21.19334 | 1205.176 | 22.05 | 22.874 | -2500.076 | 33.00943
21.19667 | 1215.247 | 22.05 | 22.828 | -2500.076 | 33.00943
21.2 | 1224.937 | 22.05 | 22.828 | -2500.076 | 33.00882
21.20334 | 1234.23 | 22.05 | 22.813 | -2500.076 | 33.00882
21.20667 | 1243.004 | 22.05 | 22.828 | -2500.076 | 33.00943
21.21 | 1251.335 | 22.05 | 22.782 | -2500.076 | 33.00943
21.21334 | 1259.346 | 22.05 | 22.782 | -2500.076 | 33.00821
21.21667 | 1266.915 | 22.05 | 22.767 | -2500.076 | 33.00699
21.22 | 1274.056 | 22.05 | 22.767 | -2500.076 | 33.00699
21.22334 | 1280.77 | 22.05 | 22.736 | -2500.076 | 33.00699
21.22667 | 1287.103 | 22.05 | 22.721 | -2500.076 | 33.00577
21.23 | 1292.947 | 22.05 | 22.675 | -2500.076 | 33.00455
21.23334 | 1298.38 | 22.05 | 22.629 | -2500.076 | 33.00516
21.23667 | 1303.43 | 22.05 | 22.584 | -2500.076 | 33.00577
21.24 | 1308.069 | 22.05 | 22.553 | -2500.076 | 33.00455
21.24334 | 1312.25 | 22.05 | 22.507 | -2500.076 | 33.00333
21.24667 | 1316.034 | 22.05 | 22.462 | -2500.076 | 33.00333
21.25 | 1319.407 | 22.05 | 22.446 | -2500.076 | 33.00394
21.25334 | 1322.337 | 22.05 | 22.385 | -2500.076 | 33.00394
21.25667 | 1324.808 | 22.05 | 22.309 | -2500.076 | 33.00272
21.26 | 1326.869 | 22.05 | 22.233 | -2500.076 | 33.00211
21.26334 | 1328.501 | 22.05 | 22.156 | -2500.076 | 33.00272
21.26667 | 1329.737 | 22.05 | 22.05 | -2500.076 | 33.00272
21.27 | 1330.561 | 22.05 | 21.989 | -2500.076 | 33.0015
21.27334 | 1331.019 | 22.05 | 21.882 | -2500.076 | 33.00089
21.27667 | 1331.08 | 22.05 | 21.821 | -2500.076 | 33.0015
21.28 | 1330.699 | 22.05 | 21.714 | -2500.076 | 33.0015
21.28334 | 1329.951 | 22.05 | 21.622 | -2500.076 | 33.00027
21.28667 | 1328.745 | 22.05 | 21.5 | -2500.076 | 32.99905
21.29 | 1327.143 | 22.05 | 21.393 | -2500.076 | 32.99905
21.29334 | 1325.19 | 22.05 | 21.241 | -2500.076 | 32.99905
21.29667 | 1322.901 | 22.05 | 21.119 | -2500.076 | 32.99844
21.3 | 1320.124 | 22.05 | 20.966 | -2500.076 | 32.99783
21.30334 | 1317.057 | 22.05 | 20.859 | -2500.076 | 32.99722
21.30667 | 1313.669 | 22.05 | 20.737 | -2500.076 | 32.99722
21.31 | 1309.885 | 22.05 | 20.646 | -2500.076 | 32.99661
21.31334 | 1305.673 | 22.05 | 20.524 | -2500.076 | 32.99539
21.31667 | 1301.172 | 22.05 | 20.417 | -2500.076 | 32.99356
21.32 | 1296.304 | 22.05 | 20.295 | -2500.076 | 32.99356
21.32334 | 1291.07 | 22.05 | 20.203 | -2500.076 | 32.99356
21.32667 | 1285.531 | 22.05 | 20.066 | -2500.076 | 32.99295
21.33 | 1279.733 | 22.05 | 19.974 | -2500.076 | 32.99173
21.33334 | 1273.598 | 22.05 | 19.883 | -2500.076 | 32.99234
21.33667 | 1267.159 | 22.05 | 19.791 | -2500.076 | 32.99295
21.34 | 1260.399 | 22.05 | 19.684 | -2500.076 | 32.99295
21.34334 | 1253.365 | 22.05 | 19.639 | -2500.076 | 32.99173
21.34667 | 1246.04 | 22.05 | 19.578 | -2500.076 | 32.99112
21.35 | 1238.472 | 22.05 | 19.547 | -2500.076 | 32.99112
21.35334 | 1230.659 | 22.05 | 19.517 | -2500.076 | 32.99112
21.35667 | 1222.648 | 22.05 | 19.517 | -2500.076 | 32.9899
21.36 | 1214.271 | 22.05 | 19.517 | -2500.076 | 32.98929
21.36334 | 1205.725 | 22.05 | 19.547 | -2500.076 | 32.99051
21.36667 | 1196.921 | 22.05 | 19.532 | -2500.076 | 32.99173
21.37 | 1187.857 | 22.05 | 19.532 | -2500.076 | 32.99112
21.37334 | 1178.549 | 22.05 | 19.547 | -2500.076 | 32.99051
21.37667 | 1169.134 | 22.05 | 19.608 | -2500.076 | 32.99112
21.38 | 1159.429 | 22.05 | 19.639 | -2500.076 | 32.99234
21.38334 | 1149.571 | 22.05 | 19.715 | -2500.076 | 32.99234
21.38667 | 1139.546 | 22.05 | 19.837 | -2500.076 | 32.99112
21.39 | 1129.292 | 22.05 | 19.944 | -2500.076 | 32.99051
21.39334 | 1118.854 | 22.05 | 19.99 | -2500.076 | 32.99173
21.39667 | 1108.31 | 22.05 | 20.066 | -2500.076 | 32.99173
21.4 | 1097.522 | 22.05 | 20.173 | -2500.076 | 32.99051
21.40334 | 1086.566 | 22.05 | 20.234 | -2500.076 | 32.99051
21.40667 | 1075.518 | 22.05 | 20.295 | -2500.076 | 32.99234
21.41 | 1064.379 | 22.05 | 20.356 | -2500.076 | 32.99295
21.41334 | 1053.056 | 22.05 | 20.447 | -2500.076 | 32.99234
21.41667 | 1041.536 | 22.05 | 20.478 | -2500.076 | 32.99173
21.42 | 1030.015 | 22.05 | 20.508 | -2500.076 | 32.99173
21.42334 | 1018.387 | 22.05 | 20.524 | -2500.076 | 32.99234
21.42667 | 1006.592 | 22.05 | 20.585 | -2500.076 | 32.99173
21.43 | 994.72 | 22.05 | 20.6 | -2500.076 | 32.9899
21.43334 | 982.94 | 22.05 | 20.6 | -2500.076 | 32.98929
21.43667 | 970.824 | 22.05 | 20.569 | -2500.076 | 32.9899
21.44 | 958.632 | 22.05 | 20.6 | -2500.076 | 32.98929
21.44334 | 946.394 | 22.05 | 20.569 | -2500.076 | 32.98807
21.44667 | 934.08 | 22.05 | 20.554 | -2500.076 | 32.98807
21.45 | 921.628 | 22.05 | 20.554 | -2500.076 | 32.98807
21.45334 | 909.345 | 22.05 | 20.554 | -2500.076 | 32.98807
21.45667 | 896.985 | 22.05 | 20.508 | -2500.076 | 32.98623
21.46 | 884.579 | 22.05 | 20.478 | -2500.076 | 32.9844
21.46334 | 872.158 | 22.05 | 20.386 | -2500.076 | 32.9838
21.46667 | 859.737 | 22.05 | 20.325 | -2500.076 | 32.9838
21.47 | 847.285 | 22.05 | 20.28 | -2500.076 | 32.98257
21.47334 | 834.788 | 22.05 | 20.188 | -2500.076 | 32.98135
21.47667 | 822.291 | 22.05 | 20.081 | -2500.076 | 32.98135
21.48 | 809.793 | 22.05 | 20.035 | -2500.076 | 32.98135
21.48334 | 797.342 | 22.05 | 19.944 | -2500.076 | 32.98135
21.48667 | 784.829 | 22.05 | 19.852 | -2500.076 | 32.98074
21.49 | 772.362 | 22.05 | 19.791 | -2500.076 | 32.98074
21.49334 | 759.941 | 22.05 | 19.745 | -2500.076 | 32.98135
21.49667 | 747.536 | 22.05 | 19.684 | -2500.076 | 32.98196
21.5 | 735.084 | 22.05 | 19.639 | -2500.076 | 32.98135
21.50334 | 722.709 | 22.05 | 19.562 | -2500.076 | 32.98013
21.50667 | 710.334 | 22.05 | 19.517 | -2500.076 | 32.98013
21.51 | 697.974 | 22.05 | 19.501 | -2500.076 | 32.98013
21.51334 | 685.69 | 22.05 | 19.456 | -2500.076 | 32.97952
21.51667 | 673.467 | 22.05 | 19.41 | -2500.076 | 32.97891
21.52 | 661.214 | 22.05 | 19.379 | -2500.076 | 32.97952
21.52334 | 648.976 | 22.05 | 19.364 | -2500.076 | 32.98013
21.52667 | 636.906 | 22.05 | 19.318 | -2500.076 | 32.98074
21.53 | 624.79 | 22.05 | 19.303 | -2500.076 | 32.98013
21.53334 | 612.751 | 22.05 | 19.318 | -2500.076 | 32.97952
21.53667 | 600.848 | 22.05 | 19.333 | -2500.076 | 32.97952
21.54 | 589.038 | 22.05 | 19.349 | -2500.076 | 32.97952
21.54334 | 577.181 | 22.05 | 19.379 | -2500.076 | 32.9783
21.54667 | 565.477 | 22.05 | 19.425 | -2500.076 | 32.97708
21.55 | 553.804 | 22.05 | 19.471 | -2500.076 | 32.97708
21.55334 | 542.131 | 22.05 | 19.501 | -2500.076 | 32.97708
21.55667 | 530.625 | 22.05 | 19.532 | -2500.076 | 32.97647
21.56 | 519.15 | 22.05 | 19.578 | -2500.076 | 32.97525
21.56334 | 507.599 | 22.05 | 19.623 | -2500.076 | 32.97525
21.56667 | 496.185 | 22.05 | 19.654 | -2500.076 | 32.97586
21.57 | 484.878 | 22.05 | 19.73 | -2500.076 | 32.97586
21.57334 | 473.571 | 22.05 | 19.791 | -2500.076 | 32.97525
21.57667 | 462.371 | 22.05 | 19.868 | -2500.076 | 32.97586
21.58 | 451.353 | 22.05 | 19.913 | -2500.076 | 32.97708
21.58334 | 440.413 | 22.05 | 19.974 | -2500.076 | 32.97769
21.58667 | 429.563 | 22.05 | 20.005 | -2500.076 | 32.97769
21.59 | 418.821 | 22.05 | 20.035 | -2500.076 | 32.97769
21.59334 | 408.2 | 22.05 | 20.081 | -2500.076 | 32.97769
21.59667 | 397.671 | 22.05 | 20.157 | -2500.076 | 32.9783
21.6 | 387.158 | 22.05 | 20.234 | -2500.076 | 32.97769
21.60334 | 376.751 | 22.05 | 20.325 | -2500.076 | 32.97708
21.60667 | 366.482 | 22.05 | 20.417 | -2500.076 | 32.97708
21.61 | 356.258 | 22.05 | 20.478 | -2500.076 | 32.97769
21.61334 | 346.095 | 22.05 | 20.539 | -2500.076 | 32.97708
21.61667 | 336.116 | 22.05 | 20.615 | -2500.076 | 32.97647
21.62 | 326.182 | 22.05 | 20.707 | -2500.076 | 32.97586
21.62334 | 316.294 | 22.05 | 20.783 | -2500.076 | 32.97586
21.62667 | 306.528 | 22.05 | 20.829 | -2500.076 | 32.97586
21.63 | 296.884 | 22.05 | 20.905 | -2500.076 | 32.97525
21.63334 | 287.271 | 22.05 | 20.966 | -2500.076 | 32.97464
21.63667 | 277.81 | 22.05 | 20.997 | -2500.076 | 32.97464
21.64 | 268.426 | 22.05 | 21.058 | -2500.076 | 32.97464
21.64334 | 259.102 | 22.05 | 21.134 | -2500.076 | 32.97403
21.64667 | 249.901 | 22.05 | 21.195 | -2500.076 | 32.97342
21.65 | 240.822 | 22.05 | 21.241 | -2500.076 | 32.97342
21.65334 | 231.803 | 22.05 | 21.317 | -2500.076 | 32.97403
21.65667 | 222.892 | 22.05 | 21.378 | -2500.076 | 32.97464
21.66 | 214.087 | 22.05 | 21.485 | -2500.076 | 32.97403
21.66334 | 205.359 | 22.05 | 21.561 | -2500.076 | 32.97403
21.66667 | 196.707 | 22.05 | 21.622 | -2500.076 | 32.97403
21.67 | 188.162 | 22.05 | 21.714 | -2500.076 | 32.97464
21.67334 | 179.708 | 22.05 | 21.805 | -2500.076 | 32.97403
21.67667 | 171.346 | 22.05 | 21.867 | -2500.076 | 32.97403
21.68 | 163.03 | 22.05 | 21.928 | -2500.076 | 32.97403
21.68334 | 154.851 | 22.05 | 21.989 | -2500.076 | 32.97525
21.68667 | 146.702 | 22.05 | 22.034 | -2500.076 | 32.97464
21.69 | 138.569 | 22.05 | 22.05 | -2500.076 | 32.97403
21.69334 | 130.543 | 22.05 | 22.111 | -2500.076 | 32.97464
21.69667 | 122.684 | 22.05 | 22.126 | -2500.076 | 32.97586
21.7 | 114.811 | 22.05 | 22.187 | -2500.076 | 32.97586
21.70334 | 107.074 | 22.05 | 22.233 | -2500.076 | 32.97647
21.70667 | 99.567 | 22.05 | 22.279 | -2500.076 | 32.97708
21.71 | 92.09 | 22.05 | 22.263 | -2500.076 | 32.97769
21.71334 | 84.643 | 22.05 | 22.309 | -2500.076 | 32.9783
21.71667 | 77.395 | 22.05 | 22.34 | -2500.076 | 32.9783
21.72 | 70.208 | 22.05 | 22.34 | -2500.076 | 32.97769
21.72334 | 63.021 | 22.05 | 22.34 | -2500.076 | 32.9783
21.72667 | 55.971 | 22.05 | 22.355 | -2500.076 | 32.97952
21.73 | 49.013 | 22.05 | 22.37 | -2500.076 | 32.97952
21.73334 | 42.07 | 22.05 | 22.385 | -2500.076 | 32.97952
21.73667 | 35.218 | 22.05 | 22.355 | -2500.076 | 32.97952
21.74 | 28.459 | 22.05 | 22.34 | -2500.076 | 32.98013
21.74334 | 21.76 | 22.05 | 22.34 | -2500.076 | 32.97952
21.74667 | 15.152 | 22.05 | 22.309 | -2500.076 | 32.9783
21.75 | 8.621 | 22.05 | 22.263 | -2500.076 | 32.97708
21.75334 | 2.152 | 22.05 | 22.279 | -2500.076 | 32.97769
21.75667 | -4.181 | 22.05 | 22.294 | -2500.076 | 32.97769
21.76 | -10.453 | 22.05 | 22.294 | -2500.076 | 32.97708
21.76334 | -16.694 | 22.05 | 22.309 | -2500.076 | 32.97647
21.76667 | -22.858 | 22.05 | 22.324 | -2500.076 | 32.97708
21.77 | -28.871 | 22.05 | 22.37 | -2500.076 | 32.97708
21.77334 | -34.867 | 22.05 | 22.385 | -2500.076 | 32.97647
21.77667 | -40.819 | 22.05 | 22.37 | -2500.076 | 32.97586
21.78 | -46.617 | 22.05 | 22.385 | -2500.076 | 32.97647
21.78334 | -52.355 | 22.05 | 22.385 | -2500.076 | 32.97769
21.78667 | -58.107 | 22.05 | 22.401 | -2500.076 | 32.9783
21.79 | -63.768 | 22.05 | 22.431 | -2500.076 | 32.97769
21.79334 | -69.338 | 22.05 | 22.462 | -2500.076 | 32.97769
21.79667 | -74.877 | 22.05 | 22.446 | -2500.076 | 32.97891
21.8 | -80.325 | 22.05 | 22.492 | -2500.076 | 32.97891
21.80334 | -85.65 | 22.05 | 22.492 | -2500.076 | 32.9783
21.80667 | -90.96 | 22.05 | 22.462 | -2500.076 | 32.9783
21.81 | -96.255 | 22.05 | 22.431 | -2500.076 | 32.97891
21.81334 | -101.459 | 22.05 | 22.462 | -2500.076 | 32.97891
21.81667 | -106.601 | 22.05 | 22.446 | -2500.076 | 32.97891
21.82 | -111.682 | 22.05 | 22.431 | -2500.076 | 32.97891
21.82334 | -116.688 | 22.05 | 22.462 | -2500.076 | 32.97952
21.82667 | -121.57 | 22.05 | 22.523 | -2500.076 | 32.98074
21.83 | -126.377 | 22.05 | 22.538 | -2500.076 | 32.98135
21.83334 | -131.153 | 22.05 | 22.553 | -2500.076 | 32.98135
21.83667 | -135.884 | 22.05 | 22.568 | -2500.076 | 32.98135
21.84 | -140.477 | 22.05 | 22.553 | -2500.076 | 32.98196
21.84334 | -145.024 | 22.05 | 22.523 | -2500.076 | 32.98196
21.84667 | -149.586 | 22.05 | 22.477 | -2500.076 | 32.98074
21.85 | -154.027 | 22.05 | 22.492 | -2500.076 | 32.98013
21.85334 | -158.391 | 22.05 | 22.492 | -2500.076 | 32.98013
21.85667 | -162.786 | 22.05 | 22.523 | -2500.076 | 32.98074
21.86 | -167.043 | 22.05 | 22.553 | -2500.076 | 32.98013
21.86334 | -171.209 | 22.05 | 22.614 | -2500.076 | 32.98013
21.86667 | -175.39 | 22.05 | 22.629 | -2500.076 | 32.98013
21.87 | -179.54 | 22.05 | 22.629 | -2500.076 | 32.98135
21.87334 | -183.554 | 22.05 | 22.629 | -2500.076 | 32.98074
21.87667 | -187.551 | 22.05 | 22.645 | -2500.076 | 32.97952
21.88 | -191.519 | 22.05 | 22.645 | -2500.076 | 32.97891
21.88334 | -195.364 | 22.05 | 22.629 | -2500.076 | 32.97891
21.88667 | -199.087 | 22.05 | 22.645 | -2500.076 | 32.9783
21.89 | -202.826 | 22.05 | 22.66 | -2500.076 | 32.97769
21.89334 | -206.488 | 22.05 | 22.675 | -2500.076 | 32.97769
21.89667 | -210.044 | 22.05 | 22.721 | -2500.076 | 32.9783
21.9 | -213.569 | 22.05 | 22.721 | -2500.076 | 32.97891
21.90334 | -217.048 | 22.05 | 22.736 | -2500.076 | 32.9783
21.90667 | -220.466 | 22.05 | 22.767 | -2500.076 | 32.97708
21.91 | -223.869 | 22.05 | 22.752 | -2500.076 | 32.97708
21.91334 | -227.195 | 22.05 | 22.721 | -2500.076 | 32.97708
21.91667 | -230.415 | 22.05 | 22.721 | -2500.076 | 32.97647
21.92 | -233.695 | 22.05 | 22.721 | -2500.076 | 32.97525
21.92334 | -236.854 | 22.05 | 22.706 | -2500.076 | 32.97525
21.92667 | -239.937 | 22.05 | 22.721 | -2500.076 | 32.97586
21.93 | -243.004 | 22.05 | 22.706 | -2500.076 | 32.97586
21.93334 | -246.055 | 22.05 | 22.736 | -2500.076 | 32.97525
21.93667 | -248.955 | 22.05 | 22.767 | -2500.076 | 32.97525
21.94 | -251.869 | 22.05 | 22.797 | -2500.076 | 32.97586
21.94334 | -254.753 | 22.05 | 22.782 | -2500.076 | 32.97586
21.94667 | -257.53 | 22.05 | 22.797 | -2500.076 | 32.97525
21.95 | -260.262 | 22.05 | 22.828 | -2500.076 | 32.97464
21.95334 | -262.978 | 22.05 | 22.858 | -2500.076 | 32.97464
21.95667 | -265.572 | 22.05 | 22.858 | -2500.076 | 32.97464
21.96 | -268.075 | 22.05 | 22.904 | -2500.076 | 32.97403
21.96334 | -270.592 | 22.05 | 22.965 | -2500.076 | 32.97342
21.96667 | -273.019 | 22.05 | 22.98 | -2500.076 | 32.97342
21.97 | -275.368 | 22.05 | 22.965 | -2500.076 | 32.97403
21.97334 | -277.657 | 22.05 | 23.011 | -2500.076 | 32.97464
21.97667 | -279.916 | 22.05 | 23.026 | -2500.076 | 32.97403
21.98 | -282.128 | 22.05 | 23.026 | -2500.076 | 32.97403
21.98334 | -284.295 | 22.05 | 23.011 | -2500.076 | 32.97403
21.98667 | -286.401 | 22.05 | 23.026 | -2500.076 | 32.97464
21.99 | -288.491 | 22.05 | 23.026 | -2500.076 | 32.97403
21.99334 | -290.536 | 22.05 | 23.026 | -2500.076 | 32.97403
21.99667 | -292.474 | 22.05 | 23.011 | -2500.076 | 32.97403
22 | -294.382 | 22.05 | 23.026 | -2500.076 | 32.97464
22.00334 | -296.274 | 22.05 | 23.041 | -2500.076 | 32.97403
22.00667 | -298.105 | 22.05 | 23.057 | -2500.076 | 32.97342
22.01 | -299.875 | 22.05 | 23.072 | -2500.076 | 32.97342
22.01334 | -301.614 | 22.05 | 23.087 | -2500.076 | 32.97342
22.01667 | -303.293 | 22.05 | 23.103 | -2500.076 | 32.97281
22.02 | -304.865 | 22.05 | 23.118 | -2500.076 | 32.9722
22.02334 | -306.436 | 22.05 | 23.118 | -2500.076 | 32.9722
22.02667 | -307.962 | 22.05 | 23.133 | -2500.076 | 32.9722
22.03 | -309.381 | 22.05 | 23.148 | -2500.076 | 32.97281
22.03334 | -310.801 | 22.05 | 23.179 | -2500.076 | 32.97281
22.03667 | -312.235 | 22.05 | 23.179 | -2500.076 | 32.97281
22.04 | -313.562 | 22.05 | 23.209 | -2500.076 | 32.97281
22.04334 | -314.844 | 22.05 | 23.27 | -2500.076 | 32.97342
22.04667 | -316.141 | 22.05 | 23.316 | -2500.076 | 32.97281
22.05 | -317.362 | 22.05 | 23.331 | -2500.076 | 32.9722
22.05334 | -318.537 | 22.05 | 23.377 | -2500.076 | 32.9722
22.05667 | -319.666 | 22.05 | 23.377 | -2500.076 | 32.9722
22.06 | -320.765 | 22.05 | 23.392 | -2500.076 | 32.9722
22.06334 | -321.787 | 22.05 | 23.377 | -2500.076 | 32.9722
22.06667 | -322.779 | 22.05 | 23.392 | -2500.076 | 32.9722
22.07 | -323.725 | 22.05 | 23.408 | -2500.076 | 32.9722
22.07334 | -324.656 | 22.05 | 23.423 | -2500.076 | 32.97281
22.07667 | -325.48 | 22.05 | 23.423 | -2500.076 | 32.9722
22.08 | -326.334 | 22.05 | 23.438 | -2500.076 | 32.97159
22.08334 | -327.189 | 22.05 | 23.438 | -2500.076 | 32.9722
22.08667 | -327.921 | 22.05 | 23.469 | -2500.076 | 32.9722
22.09 | -328.608 | 22.05 | 23.515 | -2500.076 | 32.9722
22.09334 | -329.34 | 22.05 | 23.499 | -2500.076 | 32.9722
22.09667 | -329.997 | 22.05 | 23.53 | -2500.076 | 32.97281
22.1 | -330.531 | 22.05 | 23.576 | -2500.076 | 32.97342
22.10334 | -331.111 | 22.05 | 23.576 | -2500.076 | 32.97403
22.10667 | -331.66 | 22.05 | 23.56 | -2500.076 | 32.97342
22.11 | -332.118 | 22.05 | 23.621 | -2500.076 | 32.97281
22.11334 | -332.591 | 22.05 | 23.652 | -2500.076 | 32.97281
22.11667 | -333.048 | 22.05 | 23.667 | -2500.076 | 32.97281
22.12 | -333.43 | 22.05 | 23.698 | -2500.076 | 32.9722
22.12334 | -333.811 | 22.05 | 23.743 | -2500.076 | 32.97159
22.12667 | -334.193 | 22.05 | 23.759 | -2500.076 | 32.9722
22.13 | -334.483 | 22.05 | 23.774 | -2500.076 | 32.9722
22.13334 | -334.788 | 22.05 | 23.759 | -2500.076 | 32.97159
22.13667 | -335.063 | 22.05 | 23.774 | -2500.076 | 32.97098
22.14 | -335.292 | 22.05 | 23.774 | -2500.076 | 32.97098
22.14334 | -335.52 | 22.05 | 23.774 | -2500.076 | 32.97098
22.14667 | -335.719 | 22.05 | 23.789 | -2500.076 | 32.97098
22.15 | -335.856 | 22.05 | 23.835 | -2500.076 | 32.97098
22.15334 | -336.024 | 22.05 | 23.804 | -2500.076 | 32.97098
22.15667 | -336.131 | 22.05 | 23.82 | -2500.076 | 32.97159
22.16 | -336.177 | 22.05 | 23.82 | -2500.076 | 32.97159
22.16334 | -336.253 | 22.05 | 23.804 | -2500.076 | 32.97159
22.16667 | -336.329 | 22.05 | 23.789 | -2500.076 | 32.97098
22.17 | -336.314 | 22.05 | 23.82 | -2500.076 | 32.97098
22.17334 | -336.329 | 22.05 | 23.804 | -2500.076 | 32.97098
22.17667 | -336.344 | 22.05 | 23.804 | -2500.076 | 32.97098
22.18 | -336.283 | 22.05 | 23.85 | -2500.076 | 32.97037
22.18334 | -336.222 | 22.05 | 23.896 | -2500.076 | 32.97037
22.18667 | -336.207 | 22.05 | 23.881 | -2500.076 | 32.97098
22.19 | -336.116 | 22.05 | 23.896 | -2500.076 | 32.97098
22.19334 | -335.994 | 22.05 | 23.927 | -2500.076 | 32.97037
22.19667 | -335.902 | 22.05 | 23.957 | -2500.076 | 32.97037
22.2 | -335.749 | 22.05 | 23.927 | -2500.076 | 32.97098
22.20334 | -335.566 | 22.05 | 23.942 | -2500.076 | 32.97098
22.20667 | -335.383 | 22.05 | 23.972 | -2500.076 | 32.97098
22.21 | -335.2 | 22.05 | 24.003 | -2500.076 | 32.97098
22.21334 | -334.986 | 22.05 | 24.003 | -2500.076 | 32.97159
22.21667 | -334.742 | 22.05 | 24.018 | -2500.076 | 32.97159
22.22 | -334.529 | 22.05 | 24.033 | -2500.076 | 32.97159
22.22334 | -334.315 | 22.05 | 24.049 | -2500.076 | 32.97098
22.22667 | -334.086 | 22.05 | 24.049 | -2500.076 | 32.97159
22.23 | -333.827 | 22.05 | 24.033 | -2500.076 | 32.97159
22.23334 | -333.598 | 22.05 | 24.064 | -2500.076 | 32.97159
22.23667 | -333.308 | 22.05 | 24.094 | -2500.076 | 32.97159
22.24 | -332.987 | 22.05 | 24.11 | -2500.076 | 32.97159
22.24334 | -332.667 | 22.05 | 24.11 | -2500.076 | 32.97159
22.24667 | -332.392 | 22.05 | 24.11 | -2500.076 | 32.97159
22.25 | -332.072 | 22.05 | 24.125 | -2500.076 | 32.97159
22.25334 | -331.736 | 22.05 | 24.155 | -2500.076 | 32.97098
22.25667 | -331.477 | 22.05 | 24.155 | -2500.076 | 32.97159
22.26 | -331.187 | 22.05 | 24.171 | -2500.076 | 32.9722
22.26334 | -330.836 | 22.05 | 24.216 | -2500.076 | 32.97281
22.26667 | -330.531 | 22.05 | 24.216 | -2500.076 | 32.97281
22.27 | -330.256 | 22.05 | 24.186 | -2500.076 | 32.97342
22.27334 | -329.89 | 22.05 | 24.201 | -2500.076 | 32.97464
22.27667 | -329.554 | 22.05 | 24.216 | -2500.076 | 32.97464
22.28 | -329.264 | 22.05 | 24.216 | -2500.076 | 32.97403
22.28334 | -328.944 | 22.05 | 24.232 | -2500.076 | 32.97403
22.28667 | -328.562 | 22.05 | 24.247 | -2500.076 | 32.97464
22.29 | -328.242 | 22.05 | 24.262 | -2500.076 | 32.97464
22.29334 | -327.891 | 22.05 | 24.262 | -2500.076 | 32.97464
22.29667 | -327.509 | 22.05 | 24.262 | -2500.076 | 32.97464
22.3 | -327.128 | 22.05 | 24.262 | -2500.076 | 32.97525
22.30334 | -326.792 | 22.05 | 24.262 | -2500.076 | 32.97586
22.30667 | -326.411 | 22.05 | 24.232 | -2500.076 | 32.97586
22.31 | -326.06 | 22.05 | 24.232 | -2500.076 | 32.97586
22.31334 | -325.694 | 22.05 | 24.232 | -2500.076 | 32.97647
22.31667 | -325.343 | 22.05 | 24.232 | -2500.076 | 32.97708
22.32 | -324.992 | 22.05 | 24.247 | -2500.076 | 32.97708
22.32334 | -324.656 | 22.05 | 24.277 | -2500.076 | 32.97586
22.32667 | -324.305 | 22.05 | 24.277 | -2500.076 | 32.97525
22.33 | -324 | 22.05 | 24.293 | -2500.076 | 32.97586
22.33334 | -323.664 | 22.05 | 24.339 | -2500.076 | 32.97586
22.33667 | -323.328 | 22.05 | 24.339 | -2500.076 | 32.97464
22.34 | -323.023 | 22.05 | 24.339 | -2500.076 | 32.97464
22.34334 | -322.687 | 22.05 | 24.384 | -2500.076 | 32.97464
22.34667 | -322.321 | 22.05 | 24.384 | -2500.076 | 32.97403
22.35 | -322.031 | 22.05 | 24.339 | -2500.076 | 32.97281
22.35334 | -321.726 | 22.05 | 24.339 | -2500.076 | 32.97281
22.35667 | -321.421 | 22.05 | 24.339 | -2500.076 | 32.97281
22.36 | -321.162 | 22.05 | 24.339 | -2500.076 | 32.97281
22.36334 | -320.902 | 22.05 | 24.354 | -2500.076 | 32.9722
22.36667 | -320.612 | 22.05 | 24.384 | -2500.076 | 32.9722
22.37 | -320.353 | 22.05 | 24.415 | -2500.076 | 32.9722
22.37334 | -320.078 | 22.05 | 24.445 | -2500.076 | 32.9722
22.37667 | -319.803 | 22.05 | 24.445 | -2500.076 | 32.97281
22.38 | -319.529 | 22.05 | 24.43 | -2500.076 | 32.97281
22.38334 | -319.254 | 22.05 | 24.43 | -2500.076 | 32.97281
22.38667 | -318.995 | 22.05 | 24.4 | -2500.076 | 32.97281
22.39 | -318.751 | 22.05 | 24.369 | -2500.076 | 32.97403
22.39334 | -318.491 | 22.05 | 24.339 | -2500.076 | 32.97342
22.39667 | -318.278 | 22.05 | 24.354 | -2500.076 | 32.97342
22.4 | -318.079 | 22.05 | 24.354 | -2500.076 | 32.97342
22.40334 | -317.85 | 22.05 | 24.384 | -2500.076 | 32.97403
22.40667 | -317.637 | 22.05 | 24.384 | -2500.076 | 32.97342
22.41 | -317.469 | 22.05 | 24.415 | -2500.076 | 32.97342
22.41334 | -317.286 | 22.05 | 24.415 | -2500.076 | 32.97281
22.41667 | -317.087 | 22.05 | 24.445 | -2500.076 | 32.97281
22.42 | -316.935 | 22.05 | 24.43 | -2500.076 | 32.9722
22.42334 | -316.767 | 22.05 | 24.445 | -2500.076 | 32.97159
22.42667 | -316.569 | 22.05 | 24.461 | -2500.076 | 32.97098
22.43 | -316.416 | 22.05 | 24.491 | -2500.076 | 32.97159
22.43334 | -316.263 | 22.05 | 24.461 | -2500.076 | 32.97159
22.43667 | -316.126 | 22.05 | 24.491 | -2500.076 | 32.97098
22.44 | -316.004 | 22.05 | 24.476 | -2500.076 | 32.97037
22.44334 | -315.897 | 22.05 | 24.461 | -2500.076 | 32.97037
22.44667 | -315.79 | 22.05 | 24.445 | -2500.076 | 32.97037
22.45 | -315.729 | 22.05 | 24.445 | -2500.076 | 32.97037
22.45334 | -315.638 | 22.05 | 24.445 | -2500.076 | 32.97098
22.45667 | -315.592 | 22.05 | 24.476 | -2500.076 | 32.97098
22.46 | -315.516 | 22.05 | 24.476 | -2500.076 | 32.97159
22.46334 | -315.378 | 22.05 | 24.491 | -2500.076 | 32.97159
22.46667 | -315.287 | 22.05 | 24.506 | -2500.076 | 32.97159
22.47 | -315.241 | 22.05 | 24.522 | -2500.076 | 32.97098
22.47334 | -315.119 | 22.05 | 24.506 | -2500.076 | 32.97159
22.47667 | -315.104 | 22.05 | 24.491 | -2500.076 | 32.97159
22.48 | -315.149 | 22.05 | 24.476 | -2500.076 | 32.97159
22.48334 | -315.119 | 22.05 | 24.506 | -2500.076 | 32.97098
22.48667 | -315.104 | 22.05 | 24.506 | -2500.076 | 32.97098
22.49 | -315.165 | 22.05 | 24.506 | -2500.076 | 32.97098
22.49334 | -315.134 | 22.05 | 24.537 | -2500.076 | 32.97098
22.49667 | -315.149 | 22.05 | 24.552 | -2500.076 | 32.97037
22.5 | -315.195 | 22.05 | 24.537 | -2500.076 | 32.97037
22.50334 | -315.21 | 22.05 | 24.522 | -2500.076 | 32.97098
22.50667 | -315.21 | 22.05 | 24.537 | -2500.076 | 32.97098
22.51 | -315.287 | 22.05 | 24.537 | -2500.076 | 32.97098
22.51334 | -315.348 | 22.05 | 24.552 | -2500.076 | 32.97098
22.51667 | -315.409 | 22.05 | 24.522 | -2500.076 | 32.97098
22.52 | -315.485 | 22.05 | 24.537 | -2500.076 | 32.97098
22.52334 | -315.546 | 22.05 | 24.537 | -2500.076 | 32.97098
22.52667 | -315.638 | 22.05 | 24.522 | -2500.076 | 32.97037
22.53 | -315.699 | 22.05 | 24.476 | -2500.076 | 32.97037
22.53334 | -315.76 | 22.05 | 24.476 | -2500.076 | 32.97098
22.53667 | -315.836 | 22.05 | 24.445 | -2500.076 | 32.97098
22.54 | -315.989 | 22.05 | 24.445 | -2500.076 | 32.97037
22.54334 | -316.05 | 22.05 | 24.43 | -2500.076 | 32.97037
22.54667 | -316.172 | 22.05 | 24.445 | -2500.076 | 32.97098
22.55 | -316.355 | 22.05 | 24.445 | -2500.076 | 32.97098
22.55334 | -316.477 | 22.05 | 24.491 | -2500.076 | 32.97098
22.55667 | -316.584 | 22.05 | 24.506 | -2500.076 | 32.97098
22.56 | -316.767 | 22.05 | 24.522 | -2500.076 | 32.97159
22.56334 | -316.919 | 22.05 | 24.522 | -2500.076 | 32.97159
22.56667 | -317.042 | 22.05 | 24.522 | -2500.076 | 32.97159
22.57 | -317.24 | 22.05 | 24.476 | -2500.076 | 32.97098
22.57334 | -317.423 | 22.05 | 24.445 | -2500.076 | 32.97098
22.57667 | -317.576 | 22.05 | 24.43 | -2500.076 | 32.97098
22.58 | -317.743 | 22.05 | 24.415 | -2500.076 | 32.97098
22.58334 | -317.927 | 22.05 | 24.4 | -2500.076 | 32.97037
22.58667 | -318.11 | 22.05 | 24.384 | -2500.076 | 32.97037
22.59 | -318.308 | 22.05 | 24.369 | -2500.076 | 32.97098
22.59334 | -318.491 | 22.05 | 24.4 | -2500.076 | 32.97098
22.59667 | -318.735 | 22.05 | 24.4 | -2500.076 | 32.97037
22.6 | -318.934 | 22.05 | 24.415 | -2500.076 | 32.97037
22.60334 | -319.117 | 22.05 | 24.43 | -2500.076 | 32.97098
22.60667 | -319.33 | 22.05 | 24.445 | -2500.076 | 32.97098
22.61 | -319.559 | 22.05 | 24.4 | -2500.076 | 32.97098
22.61334 | -319.697 | 22.05 | 24.4 | -2500.076 | 32.97098
22.61667 | -319.926 | 22.05 | 24.4 | -2500.076 | 32.97098
22.62 | -320.139 | 22.05 | 24.4 | -2500.076 | 32.97037
22.62334 | -320.292 | 22.05 | 24.384 | -2500.076 | 32.97037
22.62667 | -320.505 | 22.05 | 24.384 | -2500.076 | 32.96976
22.63 | -320.75 | 22.05 | 24.384 | -2500.076 | 32.96976
22.63334 | -320.917 | 22.05 | 24.384 | -2500.076 | 32.97037
22.63667 | -321.131 | 22.05 | 24.4 | -2500.076 | 32.97098
22.64 | -321.39 | 22.05 | 24.415 | -2500.076 | 32.97037
22.64334 | -321.589 | 22.05 | 24.415 | -2500.076 | 32.97037
22.64667 | -321.787 | 22.05 | 24.43 | -2500.076 | 32.97037
22.65 | -322.031 | 22.05 | 24.43 | -2500.076 | 32.97037
22.65334 | -322.26 | 22.05 | 24.415 | -2500.076 | 32.96976
22.65667 | -322.459 | 22.05 | 24.43 | -2500.076 | 32.96976
22.66 | -322.718 | 22.05 | 24.415 | -2500.076 | 32.96976
22.66334 | -322.947 | 22.05 | 24.384 | -2500.076 | 32.97037
22.66667 | -323.16 | 22.05 | 24.384 | -2500.076 | 32.96976
22.67 | -323.344 | 22.05 | 24.384 | -2500.076 | 32.96976
22.67334 | -323.542 | 22.05 | 24.384 | -2500.076 | 32.96976
22.67667 | -323.756 | 22.05 | 24.415 | -2500.076 | 32.97037
22.68 | -323.939 | 22.05 | 24.43 | -2500.076 | 32.97037
22.68334 | -324.107 | 22.05 | 24.43 | -2500.076 | 32.97037
22.68667 | -324.32 | 22.05 | 24.461 | -2500.076 | 32.97037
22.69 | -324.519 | 22.05 | 24.476 | -2500.076 | 32.97037
22.69334 | -324.641 | 22.05 | 24.461 | -2500.076 | 32.97037
22.69667 | -324.87 | 22.05 | 24.445 | -2500.076 | 32.96976
22.7 | -325.114 | 22.05 | 24.445 | -2500.076 | 32.96976
22.70334 | -325.251 | 22.05 | 24.415 | -2500.076 | 32.96976
22.70667 | -325.404 | 22.05 | 24.384 | -2500.076 | 32.97037
22.71 | -325.617 | 22.05 | 24.415 | -2500.076 | 32.97037
22.71334 | -325.724 | 22.05 | 24.43 | -2500.076 | 32.97037
22.71667 | -325.816 | 22.05 | 24.43 | -2500.076 | 32.97037
22.72 | -326.014 | 22.05 | 24.415 | -2500.076 | 32.97098
22.72334 | -326.151 | 22.05 | 24.43 | -2500.076 | 32.97098
22.72667 | -326.243 | 22.05 | 24.43 | -2500.076 | 32.97037
22.73 | -326.395 | 22.05 | 24.445 | -2500.076 | 32.97037
22.73334 | -326.518 | 22.05 | 24.461 | -2500.076 | 32.97098
22.73667 | -326.594 | 22.05 | 24.491 | -2500.076 | 32.97098
22.74 | -326.701 | 22.05 | 24.506 | -2500.076 | 32.97098
22.74334 | -326.823 | 22.05 | 24.506 | -2500.076 | 32.97098
22.74667 | -326.93 | 22.05 | 24.476 | -2500.076 | 32.97098
22.75 | -327.006 | 22.05 | 24.476 | -2500.076 | 32.97098
22.75334 | -327.097 | 22.05 | 24.491 | -2500.076 | 32.97098
22.75667 | -327.204 | 22.05 | 24.476 | -2500.076 | 32.97037
22.76 | -327.28 | 22.05 | 24.506 | -2500.076 | 32.97037
22.76334 | -327.326 | 22.05 | 24.522 | -2500.076 | 32.97098
22.76667 | -327.418 | 22.05 | 24.522 | -2500.076 | 32.97098
22.77 | -327.479 | 22.05 | 24.506 | -2500.076 | 32.97037
22.77334 | -327.509 | 22.05 | 24.506 | -2500.076 | 32.97037
22.77667 | -327.54 | 22.05 | 24.461 | -2500.076 | 32.97098
22.78 | -327.601 | 22.05 | 24.461 | -2500.076 | 32.97098
22.78334 | -327.601 | 22.05 | 24.43 | -2500.076 | 32.97098
22.78667 | -327.616 | 22.05 | 24.43 | -2500.076 | 32.97098
22.79 | -327.662 | 22.05 | 24.415 | -2500.076 | 32.97098
22.79334 | -327.647 | 22.05 | 24.415 | -2500.076 | 32.97098
22.79667 | -327.586 | 22.05 | 24.43 | -2500.076 | 32.97098
22.8 | -327.601 | 22.05 | 24.461 | -2500.076 | 32.97037
22.80334 | -327.586 | 22.05 | 24.461 | -2500.076 | 32.97098
22.80667 | -327.525 | 22.05 | 24.491 | -2500.076 | 32.97159
22.81 | -327.525 | 22.05 | 24.552 | -2500.076 | 32.97159
22.81334 | -327.525 | 22.05 | 24.552 | -2500.076 | 32.97159
22.81667 | -327.494 | 22.05 | 24.537 | -2500.076 | 32.97159
22.82 | -327.464 | 22.05 | 24.552 | -2500.076 | 32.97159
22.82334 | -327.418 | 22.05 | 24.552 | -2500.076 | 32.97159
22.82667 | -327.342 | 22.05 | 24.522 | -2500.076 | 32.97159
22.83 | -327.25 | 22.05 | 24.522 | -2500.076 | 32.97159
22.83334 | -327.143 | 22.05 | 24.537 | -2500.076 | 32.9722
22.83667 | -327.052 | 22.05 | 24.537 | -2500.076 | 32.97342
22.84 | -326.96 | 22.05 | 24.537 | -2500.076 | 32.97403
22.84334 | -326.884 | 22.05 | 24.552 | -2500.076 | 32.97403
22.84667 | -326.792 | 22.05 | 24.567 | -2500.076 | 32.97403
22.85 | -326.685 | 22.05 | 24.583 | -2500.076 | 32.97525
22.85334 | -326.579 | 22.05 | 24.583 | -2500.076 | 32.97464
22.85667 | -326.441 | 22.05 | 24.598 | -2500.076 | 32.97403
22.86 | -326.289 | 22.05 | 24.583 | -2500.076 | 32.97403
22.86334 | -326.197 | 22.05 | 24.583 | -2500.076 | 32.97464
22.86667 | -326.044 | 22.05 | 24.583 | -2500.076 | 32.97464
22.87 | -325.861 | 22.05 | 24.583 | -2500.076 | 32.97464
22.87334 | -325.739 | 22.05 | 24.567 | -2500.076 | 32.97464
22.87667 | -325.587 | 22.05 | 24.567 | -2500.076 | 32.97525
22.88 | -325.373 | 22.05 | 24.567 | -2500.076 | 32.97586
22.88334 | -325.251 | 22.05 | 24.552 | -2500.076 | 32.97525
22.88667 | -325.114 | 22.05 | 24.522 | -2500.076 | 32.97464
22.89 | -324.915 | 22.05 | 24.537 | -2500.076 | 32.97464
22.89334 | -324.732 | 22.05 | 24.567 | -2500.076 | 32.97525
22.89667 | -324.58 | 22.05 | 24.613 | -2500.076 | 32.97464
22.9 | -324.366 | 22.05 | 24.613 | -2500.076 | 32.97403
22.90334 | -324.168 | 22.05 | 24.628 | -2500.076 | 32.97403
22.90667 | -323.984 | 22.05 | 24.598 | -2500.076 | 32.97403
22.91 | -323.786 | 22.05 | 24.583 | -2500.076 | 32.97342
22.91334 | -323.573 | 22.05 | 24.552 | -2500.076 | 32.97281
22.91667 | -323.374 | 22.05 | 24.567 | -2500.076 | 32.97281
22.92 | -323.16 | 22.05 | 24.583 | -2500.076 | 32.97281
22.92334 | -322.947 | 22.05 | 24.628 | -2500.076 | 32.97281
22.92667 | -322.749 | 22.05 | 24.628 | -2500.076 | 32.9722
22.93 | -322.504 | 22.05 | 24.628 | -2500.076 | 32.97159
22.93334 | -322.306 | 22.05 | 24.644 | -2500.076 | 32.97098
22.93667 | -322.047 | 22.05 | 24.674 | -2500.076 | 32.97098
22.94 | -321.772 | 22.05 | 24.659 | -2500.076 | 32.97098
22.94334 | -321.543 | 22.05 | 24.674 | -2500.076 | 32.97098
22.94667 | -321.345 | 22.05 | 24.674 | -2500.076 | 32.97098
22.95 | -321.055 | 22.05 | 24.689 | -2500.076 | 32.97159
22.95334 | -320.826 | 22.05 | 24.689 | -2500.076 | 32.97159
22.95667 | -320.643 | 22.05 | 24.705 | -2500.076 | 32.97159
22.96 | -320.383 | 22.05 | 24.72 | -2500.076 | 32.97098
22.96334 | -320.093 | 22.05 | 24.751 | -2500.076 | 32.97159
22.96667 | -319.895 | 22.05 | 24.751 | -2500.076 | 32.9722
22.97 | -319.666 | 22.05 | 24.751 | -2500.076 | 32.9722
22.97334 | -319.361 | 22.05 | 24.751 | -2500.076 | 32.9722
22.97667 | -319.086 | 22.05 | 24.751 | -2500.076 | 32.97281
22.98 | -318.842 | 22.05 | 24.751 | -2500.076 | 32.97342
22.98334 | -318.522 | 22.05 | 24.766 | -2500.076 | 32.97281
22.98667 | -318.232 | 22.05 | 24.781 | -2500.076 | 32.97281
22.99 | -317.988 | 22.05 | 24.796 | -2500.076 | 32.97281
22.99334 | -317.713 | 22.05 | 24.796 | -2500.076 | 32.97342
22.99667 | -317.454 | 22.05 | 24.812 | -2500.076 | 32.97342
23 | -317.179 | 22.05 | 24.827 | -2500.076 | 32.97342
23.00334 | -316.919 | 22.05 | 24.812 | -2500.076 | 32.97342
23.00667 | -316.675 | 22.05 | 24.827 | -2500.076 | 32.97342
23.01 | -316.401 | 22.05 | 24.827 | -2500.076 | 32.97342
23.01334 | -316.141 | 22.05 | 24.812 | -2500.076 | 32.97281
23.01667 | -315.958 | 22.05 | 24.796 | -2500.076 | 32.97281
23.02 | -315.683 | 22.05 | 24.796 | -2500.076 | 32.97281
23.02334 | -315.394 | 22.05 | 24.766 | -2500.076 | 32.97281
23.02667 | -315.165 | 22.05 | 24.766 | -2500.076 | 32.9722
23.03 | -314.89 | 22.05 | 24.766 | -2500.076 | 32.97159
23.03334 | -314.554 | 22.05 | 24.796 | -2500.076 | 32.97098
23.03667 | -314.341 | 22.05 | 24.796 | -2500.076 | 32.97098
23.04 | -314.112 | 22.05 | 24.827 | -2500.076 | 32.97098
23.04334 | -313.822 | 22.05 | 24.842 | -2500.076 | 32.97037
23.04667 | -313.562 | 22.05 | 24.842 | -2500.076 | 32.97037
23.05 | -313.349 | 22.05 | 24.812 | -2500.076 | 32.97037
23.05334 | -313.028 | 22.05 | 24.812 | -2500.076 | 32.97037
23.05667 | -312.754 | 22.05 | 24.796 | -2500.076 | 32.96976
23.06 | -312.51 | 22.05 | 24.796 | -2500.076 | 32.96976
23.06334 | -312.25 | 22.05 | 24.766 | -2500.076 | 32.96976
23.06667 | -311.945 | 22.05 | 24.766 | -2500.076 | 32.97037
23.07 | -311.716 | 22.05 | 24.781 | -2500.076 | 32.97037
23.07334 | -311.441 | 22.05 | 24.751 | -2500.076 | 32.97037
23.07667 | -311.197 | 22.05 | 24.705 | -2500.076 | 32.97037
23.08 | -310.938 | 22.05 | 24.72 | -2500.076 | 32.97098
23.08334 | -310.678 | 22.05 | 24.735 | -2500.076 | 32.97098
23.08667 | -310.45 | 22.05 | 24.735 | -2500.076 | 32.97037
23.09 | -310.19 | 22.05 | 24.751 | -2500.076 | 32.97037
23.09334 | -309.931 | 22.05 | 24.781 | -2500.076 | 32.97098
23.09667 | -309.717 | 22.05 | 24.812 | -2500.076 | 32.97159
23.1 | -309.488 | 22.05 | 24.842 | -2500.076 | 32.97159
23.10334 | -309.198 | 22.05 | 24.873 | -2500.076 | 32.9722
23.10667 | -309 | 22.05 | 24.873 | -2500.076 | 32.97281
23.11 | -308.771 | 22.05 | 24.888 | -2500.076 | 32.97403
23.11334 | -308.466 | 22.05 | 24.873 | -2500.076 | 32.97403
23.11667 | -308.237 | 22.05 | 24.827 | -2500.076 | 32.97403
23.12 | -308.039 | 22.05 | 24.751 | -2500.076 | 32.97403
23.12334 | -307.779 | 22.05 | 24.751 | -2500.076 | 32.97464
23.12667 | -307.52 | 22.05 | 24.751 | -2500.076 | 32.97464
23.13 | -307.352 | 22.05 | 24.72 | -2500.076 | 32.97403
23.13334 | -307.138 | 22.05 | 24.705 | -2500.076 | 32.97403
23.13667 | -306.879 | 22.05 | 24.751 | -2500.076 | 32.97403
23.14 | -306.665 | 22.05 | 24.766 | -2500.076 | 32.97464
23.14334 | -306.467 | 22.05 | 24.751 | -2500.076 | 32.97403
23.14667 | -306.238 | 22.05 | 24.796 | -2500.076 | 32.97403
23.15 | -306.024 | 22.05 | 24.812 | -2500.076 | 32.97403
23.15334 | -305.826 | 22.05 | 24.812 | -2500.076 | 32.97464
23.15667 | -305.643 | 22.05 | 24.796 | -2500.076 | 32.97403
23.16 | -305.475 | 22.05 | 24.796 | -2500.076 | 32.97342
23.16334 | -305.231 | 22.05 | 24.796 | -2500.076 | 32.97342
23.16667 | -305.033 | 22.05 | 24.796 | -2500.076 | 32.97403
23.17 | -304.865 | 22.05 | 24.796 | -2500.076 | 32.97403
23.17334 | -304.621 | 22.05 | 24.812 | -2500.076 | 32.97342
23.17667 | -304.392 | 22.05 | 24.842 | -2500.076 | 32.97342
23.18 | -304.254 | 22.05 | 24.842 | -2500.076 | 32.97403
23.18334 | -304.056 | 22.05 | 24.857 | -2500.076 | 32.97464
23.18667 | -303.827 | 22.05 | 24.888 | -2500.076 | 32.97403
23.19 | -303.69 | 22.05 | 24.888 | -2500.076 | 32.97403
23.19334 | -303.522 | 22.05 | 24.842 | -2500.076 | 32.97403
23.19667 | -303.293 | 22.05 | 24.857 | -2500.076 | 32.97403
23.2 | -303.125 | 22.05 | 24.827 | -2500.076 | 32.97281
23.20334 | -303.003 | 22.05 | 24.812 | -2500.076 | 32.97281
23.20667 | -302.759 | 22.05 | 24.796 | -2500.076 | 32.97281
23.21 | -302.561 | 22.05 | 24.812 | -2500.076 | 32.97281
23.21334 | -302.408 | 22.05 | 24.781 | -2500.076 | 32.9722
23.21667 | -302.179 | 22.05 | 24.812 | -2500.076 | 32.97159
23.22 | -301.965 | 22.05 | 24.827 | -2500.076 | 32.97098
23.22334 | -301.828 | 22.05 | 24.842 | -2500.076 | 32.97098
23.22667 | -301.63 | 22.05 | 24.812 | -2500.076 | 32.97098
23.23 | -301.447 | 22.05 | 24.812 | -2500.076 | 32.97098
23.23334 | -301.294 | 22.05 | 24.812 | -2500.076 | 32.97098
23.23667 | -301.126 | 22.05 | 24.796 | -2500.076 | 32.97098
23.24 | -300.958 | 22.05 | 24.796 | -2500.076 | 32.97098
23.24334 | -300.836 | 22.05 | 24.812 | -2500.076 | 32.97098
23.24667 | -300.699 | 22.05 | 24.812 | -2500.076 | 32.97037
23.25 | -300.562 | 22.05 | 24.812 | -2500.076 | 32.97098
23.25334 | -300.424 | 22.05 | 24.781 | -2500.076 | 32.97159
23.25667 | -300.272 | 22.05 | 24.766 | -2500.076 | 32.97159
23.26 | -300.134 | 22.05 | 24.796 | -2500.076 | 32.97159
23.26334 | -300.027 | 22.05 | 24.796 | -2500.076 | 32.97159
23.26667 | -299.875 | 22.05 | 24.796 | -2500.076 | 32.97159
23.27 | -299.707 | 22.05 | 24.812 | -2500.076 | 32.97159
23.27334 | -299.585 | 22.05 | 24.812 | -2500.076 | 32.97159
23.27667 | -299.432 | 22.05 | 24.766 | -2500.076 | 32.97098
23.28 | -299.249 | 22.05 | 24.751 | -2500.076 | 32.97159
23.28334 | -299.158 | 22.05 | 24.72 | -2500.076 | 32.97159
23.28667 | -299.051 | 22.05 | 24.735 | -2500.076 | 32.97159
23.29 | -298.883 | 22.05 | 24.766 | -2500.076 | 32.97098
23.29334 | -298.746 | 22.05 | 24.796 | -2500.076 | 32.97159
23.29667 | -298.624 | 22.05 | 24.827 | -2500.076 | 32.9722
23.3 | -298.456 | 22.05 | 24.873 | -2500.076 | 32.9722
23.30334 | -298.334 | 22.05 | 24.857 | -2500.076 | 32.9722
23.30667 | -298.242 | 22.05 | 24.857 | -2500.076 | 32.97281
23.31 | -298.135 | 22.05 | 24.842 | -2500.076 | 32.97342
23.31334 | -298.013 | 22.05 | 24.827 | -2500.076 | 32.97403
23.31667 | -297.906 | 22.05 | 24.827 | -2500.076 | 32.97403
23.32 | -297.8 | 22.05 | 24.827 | -2500.076 | 32.97403
23.32334 | -297.708 | 22.05 | 24.796 | -2500.076 | 32.97403
23.32667 | -297.571 | 22.05 | 24.827 | -2500.076 | 32.97464
23.33 | -297.464 | 22.05 | 24.827 | -2500.076 | 32.97342
23.33334 | -297.388 | 22.05 | 24.842 | -2500.076 | 32.97342
23.33667 | -297.25 | 22.05 | 24.842 | -2500.076 | 32.97342
23.34 | -297.113 | 22.05 | 24.857 | -2500.076 | 32.97403
23.34334 | -297.052 | 22.05 | 24.842 | -2500.076 | 32.97281
23.34667 | -296.96 | 22.05 | 24.842 | -2500.076 | 32.97281
23.35 | -296.823 | 22.05 | 24.827 | -2500.076 | 32.97281
23.35334 | -296.747 | 22.05 | 24.857 | -2500.076 | 32.97342
23.35667 | -296.67 | 22.05 | 24.873 | -2500.076 | 32.97342
23.36 | -296.533 | 22.05 | 24.888 | -2500.076 | 32.97342
23.36334 | -296.457 | 22.05 | 24.888 | -2500.076 | 32.97342
23.36667 | -296.396 | 22.05 | 24.842 | -2500.076 | 32.97342
23.37 | -296.289 | 22.05 | 24.812 | -2500.076 | 32.97342
23.37334 | -296.197 | 22.05 | 24.827 | -2500.076 | 32.97281
23.37667 | -296.136 | 22.05 | 24.796 | -2500.076 | 32.97281
23.38 | -296.03 | 22.05 | 24.796 | -2500.076 | 32.97281
23.38334 | -295.938 | 22.05 | 24.796 | -2500.076 | 32.97403
23.38667 | -295.892 | 22.05 | 24.812 | -2500.076 | 32.97403
23.39 | -295.816 | 22.05 | 24.796 | -2500.076 | 32.97403
23.39334 | -295.74 | 22.05 | 24.812 | -2500.076 | 32.97403
23.39667 | -295.663 | 22.05 | 24.812 | -2500.076 | 32.97464
23.4 | -295.572 | 22.05 | 24.842 | -2500.076 | 32.97403
23.40334 | -295.495 | 22.05 | 24.842 | -2500.076 | 32.97342
23.40667 | -295.434 | 22.05 | 24.857 | -2500.076 | 32.97342
23.41 | -295.328 | 22.05 | 24.842 | -2500.076 | 32.97342
23.41334 | -295.267 | 22.05 | 24.842 | -2500.076 | 32.97342
23.41667 | -295.206 | 22.05 | 24.827 | -2500.076 | 32.97281
23.42 | -295.068 | 22.05 | 24.827 | -2500.076 | 32.9722
23.42334 | -294.961 | 22.05 | 24.812 | -2500.076 | 32.9722
23.42667 | -294.916 | 22.05 | 24.842 | -2500.076 | 32.9722
23.43 | -294.763 | 22.05 | 24.842 | -2500.076 | 32.97159
23.43334 | -294.671 | 22.05 | 24.827 | -2500.076 | 32.97159
23.43667 | -294.656 | 22.05 | 24.796 | -2500.076 | 32.97159
23.44 | -294.58 | 22.05 | 24.781 | -2500.076 | 32.97159
23.44334 | -294.488 | 22.05 | 24.796 | -2500.076 | 32.97159
23.44667 | -294.488 | 22.05 | 24.812 | -2500.076 | 32.97098
23.45 | -294.458 | 22.05 | 24.827 | -2500.076 | 32.97037
23.45334 | -294.366 | 22.05 | 24.857 | -2500.076 | 32.97098
23.45667 | -294.351 | 22.05 | 24.857 | -2500.076 | 32.97098
23.46 | -294.32 | 22.05 | 24.827 | -2500.076 | 32.97098
23.46334 | -294.259 | 22.05 | 24.812 | -2500.076 | 32.97098
23.46667 | -294.168 | 22.05 | 24.812 | -2500.076 | 32.97098
23.47 | -294.107 | 22.05 | 24.827 | -2500.076 | 32.97098
23.47334 | -294.015 | 22.05 | 24.827 | -2500.076 | 32.97098
23.47667 | -293.985 | 22.05 | 24.827 | -2500.076 | 32.97037
23.48 | -293.924 | 22.05 | 24.812 | -2500.076 | 32.97037
23.48334 | -293.863 | 22.05 | 24.796 | -2500.076 | 32.97098
23.48667 | -293.832 | 22.05 | 24.751 | -2500.076 | 32.97098
23.49 | -293.771 | 22.05 | 24.751 | -2500.076 | 32.97037
23.49334 | -293.71 | 22.05 | 24.751 | -2500.076 | 32.97037
23.49667 | -293.695 | 22.05 | 24.781 | -2500.076 | 32.97098
23.5 | -293.649 | 22.05 | 24.796 | -2500.076 | 32.97098
23.50334 | -293.603 | 22.05 | 24.827 | -2500.076 | 32.97098
23.50667 | -293.603 | 22.05 | 24.812 | -2500.076 | 32.97098
23.51 | -293.527 | 22.05 | 24.812 | -2500.076 | 32.97159
23.51334 | -293.435 | 22.05 | 24.781 | -2500.076 | 32.97159
23.51667 | -293.42 | 22.05 | 24.766 | -2500.076 | 32.97159
23.52 | -293.405 | 22.05 | 24.751 | -2500.076 | 32.97098
23.52334 | -293.313 | 22.05 | 24.766 | -2500.076 | 32.97098
23.52667 | -293.298 | 22.05 | 24.766 | -2500.076 | 32.97098
23.53 | -293.283 | 22.05 | 24.781 | -2500.076 | 32.97037
23.53334 | -293.222 | 22.05 | 24.766 | -2500.076 | 32.96976
23.53667 | -293.146 | 22.05 | 24.751 | -2500.076 | 32.96976
23.54 | -293.13 | 22.05 | 24.735 | -2500.076 | 32.96976
23.54334 | -293.069 | 22.05 | 24.766 | -2500.076 | 32.96976
23.54667 | -293.023 | 22.05 | 24.766 | -2500.076 | 32.96976
23.55 | -292.993 | 22.05 | 24.796 | -2500.076 | 32.96976
23.55334 | -292.993 | 22.05 | 24.812 | -2500.076 | 32.96976
23.55667 | -292.962 | 22.05 | 24.812 | -2500.076 | 32.97037
23.56 | -292.901 | 22.05 | 24.766 | -2500.076 | 32.96976
23.56334 | -292.84 | 22.05 | 24.735 | -2500.076 | 32.96976
23.56667 | -292.84 | 22.05 | 24.689 | -2500.076 | 32.96976
23.57 | -292.764 | 22.05 | 24.674 | -2500.076 | 32.96976
23.57334 | -292.688 | 22.05 | 24.674 | -2500.076 | 32.96915
23.57667 | -292.703 | 22.05 | 24.689 | -2500.076 | 32.96915
23.58 | -292.703 | 22.05 | 24.72 | -2500.076 | 32.96915
23.58334 | -292.581 | 22.05 | 24.766 | -2500.076 | 32.96915
23.58667 | -292.55 | 22.05 | 24.781 | -2500.076 | 32.96976
23.59 | -292.535 | 22.05 | 24.796 | -2500.076 | 32.96976
23.59334 | -292.428 | 22.05 | 24.796 | -2500.076 | 32.96976
23.59667 | -292.383 | 22.05 | 24.766 | -2500.076 | 32.96976
23.6 | -292.398 | 22.05 | 24.751 | -2500.076 | 32.97037
23.60334 | -292.352 | 22.05 | 24.735 | -2500.076 | 32.97037
23.60667 | -292.322 | 22.05 | 24.751 | -2500.076 | 32.97037
23.61 | -292.352 | 22.05 | 24.735 | -2500.076 | 32.97037
23.61334 | -292.306 | 22.05 | 24.766 | -2500.076 | 32.97098
23.61667 | -292.276 | 22.05 | 24.781 | -2500.076 | 32.97098
23.62 | -292.26 | 22.05 | 24.796 | -2500.076 | 32.97037
23.62334 | -292.23 | 22.05 | 24.766 | -2500.076 | 32.97037
23.62667 | -292.199 | 22.05 | 24.766 | -2500.076 | 32.97098
23.63 | -292.169 | 22.05 | 24.781 | -2500.076 | 32.97098
23.63334 | -292.154 | 22.05 | 24.781 | -2500.076 | 32.97098
23.63667 | -292.154 | 22.05 | 24.751 | -2500.076 | 32.97098
23.64 | -292.123 | 22.05 | 24.735 | -2500.076 | 32.97098
23.64334 | -292.047 | 22.05 | 24.735 | -2500.076 | 32.97098
23.64667 | -292.062 | 22.05 | 24.72 | -2500.076 | 32.97037
23.65 | -292.047 | 22.05 | 24.705 | -2500.076 | 32.96976
23.65334 | -291.986 | 22.05 | 24.735 | -2500.076 | 32.96976
23.65667 | -292.001 | 22.05 | 24.766 | -2500.076 | 32.97037
23.66 | -292.032 | 22.05 | 24.781 | -2500.076 | 32.97037
23.66334 | -291.955 | 22.05 | 24.796 | -2500.076 | 32.97098
23.66667 | -291.91 | 22.05 | 24.781 | -2500.076 | 32.97098
23.67 | -291.91 | 22.05 | 24.766 | -2500.076 | 32.97159
23.67334 | -291.864 | 22.05 | 24.781 | -2500.076 | 32.97159
23.67667 | -291.818 | 22.05 | 24.781 | -2500.076 | 32.97159
23.68 | -291.833 | 22.05 | 24.751 | -2500.076 | 32.97098
23.68334 | -291.803 | 22.05 | 24.766 | -2500.076 | 32.97098
23.68667 | -291.772 | 22.05 | 24.781 | -2500.076 | 32.97098
23.69 | -291.742 | 22.05 | 24.751 | -2500.076 | 32.97098
23.69334 | -291.742 | 22.05 | 24.735 | -2500.076 | 32.97037
23.69667 | -291.711 | 22.05 | 24.735 | -2500.076 | 32.97037
23.7 | -291.696 | 22.05 | 24.781 | -2500.076 | 32.97098
23.70334 | -291.665 | 22.05 | 24.766 | -2500.076 | 32.97098
23.70667 | -291.65 | 22.05 | 24.766 | -2500.076 | 32.97037
23.71 | -291.62 | 22.05 | 24.796 | -2500.076 | 32.97037
23.71334 | -291.574 | 22.05 | 24.812 | -2500.076 | 32.97098
23.71667 | -291.574 | 22.05 | 24.766 | -2500.076 | 32.97098
23.72 | -291.528 | 22.05 | 24.751 | -2500.076 | 32.97037
23.72334 | -291.498 | 22.05 | 24.751 | -2500.076 | 32.97037
23.72667 | -291.482 | 22.05 | 24.735 | -2500.076 | 32.97037
23.73 | -291.482 | 22.05 | 24.751 | -2500.076 | 32.97037
23.73334 | -291.436 | 22.05 | 24.751 | -2500.076 | 32.97037
23.73667 | -291.452 | 22.05 | 24.781 | -2500.076 | 32.97037
23.74 | -291.452 | 22.05 | 24.781 | -2500.076 | 32.97037
23.74334 | -291.421 | 22.05 | 24.796 | -2500.076 | 32.97098
23.74667 | -291.391 | 22.05 | 24.781 | -2500.076 | 32.97098
23.75 | -291.406 | 22.05 | 24.827 | -2500.076 | 32.97037
23.75334 | -291.406 | 22.05 | 24.812 | -2500.076 | 32.97037
23.75667 | -291.345 | 22.05 | 24.827 | -2500.076 | 32.97098
23.76 | -291.33 | 22.05 | 24.812 | -2500.076 | 32.97098
23.76334 | -291.345 | 22.05 | 24.812 | -2500.076 | 32.97037
23.76667 | -291.299 | 22.05 | 24.766 | -2500.076 | 32.97037
23.77 | -291.269 | 22.05 | 24.766 | -2500.076 | 32.97037
23.77334 | -291.299 | 22.05 | 24.751 | -2500.076 | 32.97037
23.77667 | -291.284 | 22.05 | 24.751 | -2500.076 | 32.97037
23.78 | -291.253 | 22.05 | 24.751 | -2500.076 | 32.97037
23.78334 | -291.269 | 22.05 | 24.766 | -2500.076 | 32.97037
23.78667 | -291.238 | 22.05 | 24.766 | -2500.076 | 32.97098
23.79 | -291.208 | 22.05 | 24.766 | -2500.076 | 32.97098
23.79334 | -291.192 | 22.05 | 24.766 | -2500.076 | 32.97037
23.79667 | -291.177 | 22.05 | 24.812 | -2500.076 | 32.97037
23.8 | -291.147 | 22.05 | 24.812 | -2500.076 | 32.97098
23.80334 | -291.162 | 22.05 | 24.842 | -2500.076 | 32.97098
23.80667 | -291.147 | 22.05 | 24.857 | -2500.076 | 32.97037
23.81 | -291.162 | 22.05 | 24.857 | -2500.076 | 32.97037
23.81334 | -291.192 | 22.05 | 24.812 | -2500.076 | 32.97037
23.81667 | -291.177 | 22.05 | 24.812 | -2500.076 | 32.97037
23.82 | -291.162 | 22.05 | 24.781 | -2500.076 | 32.97037
23.82334 | -291.177 | 22.05 | 24.751 | -2500.076 | 32.97037
23.82667 | -291.147 | 22.05 | 24.735 | -2500.076 | 32.97037
23.83 | -291.07 | 22.05 | 24.72 | -2500.076 | 32.97098
23.83334 | -291.07 | 22.05 | 24.72 | -2500.076 | 32.97037
23.83667 | -291.055 | 22.05 | 24.735 | -2500.076 | 32.96976
23.84 | -291.04 | 22.05 | 24.766 | -2500.076 | 32.96976
23.84334 | -291.025 | 22.05 | 24.751 | -2500.076 | 32.96976
23.84667 | -291.04 | 22.05 | 24.766 | -2500.076 | 32.96915
23.85 | -291.04 | 22.05 | 24.751 | -2500.076 | 32.96915
23.85334 | -291.04 | 22.05 | 24.735 | -2500.076 | 32.96854
23.85667 | -291.025 | 22.05 | 24.705 | -2500.076 | 32.96854
23.86 | -291.009 | 22.05 | 24.72 | -2500.076 | 32.96854
23.86334 | -291.009 | 22.05 | 24.72 | -2500.076 | 32.96854
23.86667 | -290.963 | 22.05 | 24.72 | -2500.076 | 32.96793
23.87 | -290.918 | 22.05 | 24.705 | -2500.076 | 32.96793
23.87334 | -290.918 | 22.05 | 24.705 | -2500.076 | 32.96793
23.87667 | -290.933 | 22.05 | 24.72 | -2500.076 | 32.96793
23.88 | -290.918 | 22.05 | 24.705 | -2500.076 | 32.96731
23.88334 | -290.933 | 22.05 | 24.689 | -2500.076 | 32.9667
23.88667 | -290.979 | 22.05 | 24.705 | -2500.076 | 32.96732
23.89 | -290.933 | 22.05 | 24.72 | -2500.076 | 32.96732
23.89334 | -290.902 | 22.05 | 24.689 | -2500.076 | 32.9667
23.89667 | -290.933 | 22.05 | 24.659 | -2500.076 | 32.96609
23.9 | -290.902 | 22.05 | 24.659 | -2500.076 | 32.96732
23.90334 | -290.826 | 22.05 | 24.689 | -2500.076 | 32.96732
23.90667 | -290.872 | 22.05 | 24.689 | -2500.076 | 32.96732
23.91 | -290.872 | 22.05 | 24.705 | -2500.076 | 32.96793
23.91334 | -290.811 | 22.05 | 24.72 | -2500.076 | 32.96915
23.91667 | -290.811 | 22.05 | 24.735 | -2500.076 | 32.96915
23.92 | -290.841 | 22.05 | 24.72 | -2500.076 | 32.96915
23.92334 | -290.78 | 22.05 | 24.689 | -2500.076 | 32.96915
23.92667 | -290.75 | 22.05 | 24.674 | -2500.076 | 32.96915
23.93 | -290.765 | 22.05 | 24.674 | -2500.076 | 32.96976
23.93334 | -290.75 | 22.05 | 24.659 | -2500.076 | 32.97037
23.93667 | -290.719 | 22.05 | 24.644 | -2500.076 | 32.97037
23.94 | -290.719 | 22.05 | 24.659 | -2500.076 | 32.97037
23.94334 | -290.719 | 22.05 | 24.659 | -2500.076 | 32.97037
23.94667 | -290.704 | 22.05 | 24.674 | -2500.076 | 32.96976
23.95 | -290.689 | 22.05 | 24.689 | -2500.076 | 32.96915
23.95334 | -290.704 | 22.05 | 24.689 | -2500.076 | 32.96915
23.95667 | -290.75 | 22.05 | 24.689 | -2500.076 | 32.96854
23.96 | -290.735 | 22.05 | 24.72 | -2500.076 | 32.96854
23.96334 | -290.689 | 22.05 | 24.72 | -2500.076 | 32.96854
23.96667 | -290.735 | 22.05 | 24.735 | -2500.076 | 32.96793
23.97 | -290.719 | 22.05 | 24.735 | -2500.076 | 32.9667
23.97334 | -290.658 | 22.05 | 24.735 | -2500.076 | 32.96732
23.97667 | -290.689 | 22.05 | 24.72 | -2500.076 | 32.96732
23.98 | -290.704 | 22.05 | 24.705 | -2500.076 | 32.9667
23.98334 | -290.658 | 22.05 | 24.705 | -2500.076 | 32.96609
23.98667 | -290.674 | 22.05 | 24.705 | -2500.076 | 32.96732
23.99 | -290.704 | 22.05 | 24.735 | -2500.076 | 32.96732
23.99334 | -290.674 | 22.05 | 24.72 | -2500.076 | 32.96732
23.99667 | -290.674 | 22.05 | 24.735 | -2500.076 | 32.96671
24 | -290.689 | 22.05 | 24.72 | -2500.076 | 32.96732
24.00334 | -290.658 | 22.05 | 24.735 | -2500.076 | 32.96732
24.00667 | -290.643 | 22.05 | 24.705 | -2500.076 | 32.96732
24.01 | -290.658 | 22.05 | 24.72 | -2500.076 | 32.9667
24.01334 | -290.658 | 22.05 | 24.705 | -2500.076 | 32.96731
24.01667 | -290.643 | 22.05 | 24.72 | -2500.076 | 32.96793
24.02 | -290.643 | 22.05 | 24.705 | -2500.076 | 32.96793
24.02334 | -290.628 | 22.05 | 24.705 | -2500.076 | 32.96793
24.02667 | -290.628 | 22.05 | 24.72 | -2500.076 | 32.96732
24.03 | -290.628 | 22.05 | 24.72 | -2500.076 | 32.96793
24.03334 | -290.613 | 22.05 | 24.72 | -2500.076 | 32.96793
24.03667 | -290.613 | 22.05 | 24.72 | -2500.076 | 32.96793
24.04 | -290.643 | 22.05 | 24.766 | -2500.076 | 32.96732
24.04334 | -290.613 | 22.05 | 24.781 | -2500.076 | 32.96854
24.04667 | -290.597 | 22.05 | 24.781 | -2500.076 | 32.96854
24.05 | -290.613 | 22.05 | 24.766 | -2500.076 | 32.96854
24.05334 | -290.567 | 22.05 | 24.766 | -2500.076 | 32.96793
24.05667 | -290.536 | 22.05 | 24.751 | -2500.076 | 32.96793
24.06 | -290.551 | 22.05 | 24.705 | -2500.076 | 32.96793
24.06334 | -290.536 | 22.05 | 24.72 | -2500.076 | 32.96793
24.06667 | -290.521 | 22.05 | 24.735 | -2500.076 | 32.96793
24.07 | -290.582 | 22.05 | 24.751 | -2500.076 | 32.96854
24.07334 | -290.597 | 22.05 | 24.72 | -2500.076 | 32.96915
24.07667 | -290.582 | 22.05 | 24.72 | -2500.076 | 32.96976
24.08 | -290.597 | 22.05 | 24.689 | -2500.076 | 32.96976
24.08334 | -290.582 | 22.05 | 24.674 | -2500.076 | 32.96976
24.08667 | -290.551 | 22.05 | 24.674 | -2500.076 | 32.96976
24.09 | -290.521 | 22.05 | 24.705 | -2500.076 | 32.97037
24.09334 | -290.521 | 22.05 | 24.689 | -2500.076 | 32.96976
24.09667 | -290.551 | 22.05 | 24.735 | -2500.076 | 32.96976
24.1 | -290.582 | 22.05 | 24.751 | -2500.076 | 32.96976
24.10334 | -290.567 | 22.05 | 24.735 | -2500.076 | 32.97037
24.10667 | -290.582 | 22.05 | 24.735 | -2500.076 | 32.97037
24.11 | -290.597 | 22.05 | 24.796 | -2500.076 | 32.97037
24.11334 | -290.536 | 22.05 | 24.812 | -2500.076 | 32.97037
24.11667 | -290.521 | 22.05 | 24.781 | -2500.076 | 32.97098
24.12 | -290.567 | 22.05 | 24.812 | -2500.076 | 32.97098
24.12334 | -290.536 | 22.05 | 24.827 | -2500.076 | 32.97037
24.12667 | -290.506 | 22.05 | 24.812 | -2500.076 | 32.97037
24.13 | -290.551 | 22.05 | 24.781 | -2500.076 | 32.97037
24.13334 | -290.521 | 22.05 | 24.796 | -2500.076 | 32.97037
24.13667 | -290.475 | 22.05 | 24.812 | -2500.076 | 32.96976
24.14 | -290.475 | 22.05 | 24.812 | -2500.076 | 32.96976
24.14334 | -290.506 | 22.05 | 24.827 | -2500.076 | 32.96976
24.14667 | -290.475 | 22.05 | 24.812 | -2500.076 | 32.96976
24.15 | -290.475 | 22.05 | 24.857 | -2500.076 | 32.96915
24.15334 | -290.506 | 22.05 | 24.842 | -2500.076 | 32.96915
24.15667 | -290.49 | 22.05 | 24.827 | -2500.076 | 32.96915
24.16 | -290.46 | 22.05 | 24.812 | -2500.076 | 32.96976
24.16334 | -290.475 | 22.05 | 24.842 | -2500.076 | 32.97037
24.16667 | -290.521 | 22.05 | 24.812 | -2500.076 | 32.97037
24.17 | -290.475 | 22.05 | 24.812 | -2500.076 | 32.96976
24.17334 | -290.506 | 22.05 | 24.827 | -2500.076 | 32.96976
24.17667 | -290.536 | 22.05 | 24.857 | -2500.076 | 32.96915
24.18 | -290.536 | 22.05 | 24.873 | -2500.076 | 32.96854
24.18334 | -290.521 | 22.05 | 24.873 | -2500.076 | 32.96793
24.18667 | -290.551 | 22.05 | 24.857 | -2500.076 | 32.96793
24.19 | -290.551 | 22.05 | 24.842 | -2500.076 | 32.96793
24.19334 | -290.521 | 22.05 | 24.812 | -2500.076 | 32.96793
24.19667 | -290.506 | 22.05 | 24.796 | -2500.076 | 32.96793
24.2 | -290.49 | 22.05 | 24.781 | -2500.076 | 32.96793
24.20334 | -290.475 | 22.05 | 24.781 | -2500.076 | 32.96854
24.20667 | -290.445 | 22.05 | 24.812 | -2500.076 | 32.96915
24.21 | -290.414 | 22.05 | 24.827 | -2500.076 | 32.96915
24.21334 | -290.429 | 22.05 | 24.842 | -2500.076 | 32.96854
24.21667 | -290.445 | 22.05 | 24.857 | -2500.076 | 32.96915
24.22 | -290.414 | 22.05 | 24.903 | -2500.076 | 32.96915
24.22334 | -290.429 | 22.05 | 24.888 | -2500.076 | 32.96854
24.22667 | -290.49 | 22.05 | 24.888 | -2500.076 | 32.96793
24.23 | -290.46 | 22.05 | 24.873 | -2500.076 | 32.96793
24.23334 | -290.414 | 22.05 | 24.888 | -2500.076 | 32.96793
24.23667 | -290.475 | 22.05 | 24.857 | -2500.076 | 32.96793
24.24 | -290.475 | 22.05 | 24.842 | -2500.076 | 32.9667
24.24334 | -290.445 | 22.05 | 24.857 | -2500.076 | 32.96548
24.24667 | -290.475 | 22.05 | 24.873 | -2500.076 | 32.96548
24.25 | -290.506 | 22.05 | 24.873 | -2500.076 | 32.96548
24.25334 | -290.475 | 22.05 | 24.873 | -2500.076 | 32.96426
24.25667 | -290.475 | 22.05 | 24.888 | -2500.076 | 32.96365
24.26 | -290.49 | 22.05 | 24.857 | -2500.076 | 32.96487
24.26334 | -290.475 | 22.05 | 24.842 | -2500.076 | 32.96548
24.26667 | -290.475 | 22.05 | 24.812 | -2500.076 | 32.96487
24.27 | -290.46 | 22.05 | 24.812 | -2500.076 | 32.96426
24.27334 | -290.46 | 22.05 | 24.812 | -2500.076 | 32.96487
24.27667 | -290.445 | 22.05 | 24.827 | -2500.076 | 32.96548
24.28 | -290.429 | 22.05 | 24.827 | -2500.076 | 32.96487
24.28334 | -290.445 | 22.05 | 24.812 | -2500.076 | 32.96365
24.28667 | -290.49 | 22.05 | 24.796 | -2500.076 | 32.96365
24.29 | -290.475 | 22.05 | 24.781 | -2500.076 | 32.96426
24.29334 | -290.46 | 22.05 | 24.735 | -2500.076 | 32.96426
24.29667 | -290.49 | 22.05 | 24.72 | -2500.076 | 32.96426
24.3 | -290.445 | 22.05 | 24.72 | -2500.076 | 32.96487
24.30334 | -290.399 | 22.05 | 24.689 | -2500.076 | 32.96609
24.30667 | -290.429 | 22.05 | 24.674 | -2500.076 | 32.9667
24.31 | -290.429 | 22.05 | 24.674 | -2500.076 | 32.96609
24.31334 | -290.399 | 22.05 | 24.674 | -2500.076 | 32.96487
24.31667 | -290.429 | 22.05 | 24.689 | -2500.076 | 32.96487
24.32 | -290.445 | 22.05 | 24.705 | -2500.076 | 32.96548
24.32334 | -290.399 | 22.05 | 24.705 | -2500.076 | 32.96487
24.32667 | -290.429 | 22.05 | 24.735 | -2500.076 | 32.96365
24.33 | -290.429 | 22.05 | 24.751 | -2500.076 | 32.96365
24.33334 | -290.429 | 22.05 | 24.766 | -2500.076 | 32.96426
24.33667 | -290.445 | 22.05 | 24.766 | -2500.076 | 32.96426
24.34 | -290.46 | 22.05 | 24.796 | -2500.076 | 32.96365
24.34334 | -290.445 | 22.05 | 24.781 | -2500.076 | 32.96365
24.34667 | -290.46 | 22.05 | 24.751 | -2500.076 | 32.96487
24.35 | -290.429 | 22.05 | 24.705 | -2500.076 | 32.96548
24.35334 | -290.399 | 22.05 | 24.689 | -2500.076 | 32.96426
24.35667 | -290.429 | 22.05 | 24.659 | -2500.076 | 32.96365
24.36 | -290.414 | 22.05 | 24.644 | -2500.076 | 32.96365
24.36334 | -290.399 | 22.05 | 24.628 | -2500.076 | 32.96365
24.36667 | -290.445 | 22.05 | 24.644 | -2500.076 | 32.96243
24.37 | -290.445 | 22.05 | 24.613 | -2500.076 | 32.96121
24.37334 | -290.399 | 22.05 | 24.598 | -2500.076 | 32.96121
24.37667 | -290.414 | 22.05 | 24.598 | -2500.076 | 32.96182
24.38 | -290.414 | 22.05 | 24.644 | -2500.076 | 32.96182
24.38334 | -290.353 | 22.05 | 24.659 | -2500.076 | 32.96121
24.38667 | -290.368 | 22.05 | 24.705 | -2500.076 | 32.96182
24.39 | -290.414 | 22.05 | 24.705 | -2500.076 | 32.96243
24.39334 | -290.384 | 22.05 | 24.72 | -2500.076 | 32.96365
24.39667 | -290.368 | 22.05 | 24.705 | -2500.076 | 32.96304
24.4 | -290.414 | 22.05 | 24.705 | -2500.076 | 32.96304
24.40334 | -290.384 | 22.05 | 24.674 | -2500.076 | 32.96365
24.40667 | -290.323 | 22.05 | 24.689 | -2500.076 | 32.96487
24.41 | -290.338 | 22.05 | 24.705 | -2500.076 | 32.96426
24.41334 | -290.338 | 22.05 | 24.689 | -2500.076 | 32.96365
24.41667 | -290.307 | 22.05 | 24.674 | -2500.076 | 32.96365
24.42 | -290.307 | 22.05 | 24.689 | -2500.076 | 32.96487
24.42334 | -290.307 | 22.05 | 24.674 | -2500.076 | 32.96487
24.42667 | -290.292 | 22.05 | 24.644 | -2500.076 | 32.96426
24.43 | -290.307 | 22.05 | 24.674 | -2500.076 | 32.96426
24.43334 | -290.307 | 22.05 | 24.674 | -2500.076 | 32.96548
24.43667 | -290.307 | 22.05 | 24.689 | -2500.076 | 32.96548
24.44 | -290.353 | 22.05 | 24.689 | -2500.076 | 32.96426
24.44334 | -290.353 | 22.05 | 24.705 | -2500.076 | 32.96365
24.44667 | -290.338 | 22.05 | 24.674 | -2500.076 | 32.96365
24.45 | -290.353 | 22.05 | 24.705 | -2500.076 | 32.96426
24.45334 | -290.338 | 22.05 | 24.689 | -2500.076 | 32.96365
24.45667 | -290.323 | 22.05 | 24.689 | -2500.076 | 32.96304
24.46 | -290.368 | 22.05 | 24.689 | -2500.076 | 32.96304
24.46334 | -290.384 | 22.05 | 24.674 | -2500.076 | 32.96426
24.46667 | -290.338 | 22.05 | 24.613 | -2500.076 | 32.96365
24.47 | -290.384 | 22.05 | 24.583 | -2500.076 | 32.96243
24.47334 | -290.414 | 22.05 | 24.552 | -2500.076 | 32.96182
24.47667 | -290.368 | 22.05 | 24.567 | -2500.076 | 32.96243
24.48 | -290.368 | 22.05 | 24.613 | -2500.076 | 32.96304
24.48334 | -290.414 | 22.05 | 24.659 | -2500.076 | 32.96243
24.48667 | -290.384 | 22.05 | 24.689 | -2500.076 | 32.96243
24.49 | -290.338 | 22.05 | 24.72 | -2500.076 | 32.96365
24.49334 | -290.368 | 22.05 | 24.689 | -2500.076 | 32.96487
24.49667 | -290.353 | 22.05 | 24.674 | -2500.076 | 32.96426
24.5 | -290.353 | 22.05 | 24.674 | -2500.076 | 32.96365
24.50334 | -290.368 | 22.05 | 24.674 | -2500.076 | 32.96365
24.50667 | -290.384 | 22.05 | 24.644 | -2500.076 | 32.96426
24.51 | -290.384 | 22.05 | 24.659 | -2500.076 | 32.96365
24.51334 | -290.414 | 22.05 | 24.644 | -2500.076 | 32.96304
24.51667 | -290.399 | 22.05 | 24.659 | -2500.076 | 32.96304
24.52 | -290.399 | 22.05 | 24.674 | -2500.076 | 32.96365
24.52334 | -290.414 | 22.05 | 24.705 | -2500.076 | 32.96426
24.52667 | -290.368 | 22.05 | 24.689 | -2500.076 | 32.96365
24.53 | -290.338 | 22.05 | 24.705 | -2500.076 | 32.96304
24.53334 | -290.368 | 22.05 | 24.72 | -2500.076 | 32.96426
24.53667 | -290.323 | 22.05 | 24.735 | -2500.076 | 32.96548
24.54 | -290.292 | 22.05 | 24.751 | -2500.076 | 32.96548
24.54334 | -290.338 | 22.05 | 24.766 | -2500.076 | 32.96548
24.54667 | -290.338 | 22.05 | 24.781 | -2500.076 | 32.96609
24.55 | -290.307 | 22.05 | 24.781 | -2500.076 | 32.96671
24.55334 | -290.368 | 22.05 | 24.766 | -2500.076 | 32.96671
24.55667 | -290.353 | 22.05 | 24.766 | -2500.076 | 32.96609
24.56 | -290.307 | 22.05 | 24.766 | -2500.076 | 32.96609
24.56334 | -290.323 | 22.05 | 24.751 | -2500.076 | 32.96732
24.56667 | -290.338 | 22.05 | 24.705 | -2500.076 | 32.96732
24.57 | -290.292 | 22.05 | 24.705 | -2500.076 | 32.9667
24.57334 | -290.307 | 22.05 | 24.705 | -2500.076 | 32.96609
24.57667 | -290.353 | 22.05 | 24.72 | -2500.076 | 32.9667
24.58 | -290.323 | 22.05 | 24.689 | -2500.076 | 32.9667
24.58334 | -290.277 | 22.05 | 24.689 | -2500.076 | 32.9667
24.58667 | -290.307 | 22.05 | 24.689 | -2500.076 | 32.96609
24.59 | -290.323 | 22.05 | 24.674 | -2500.076 | 32.96609
24.59334 | -290.292 | 22.05 | 24.628 | -2500.076 | 32.96671
24.59667 | -290.323 | 22.05 | 24.644 | -2500.076 | 32.96671
24.6 | -290.353 | 22.05 | 24.628 | -2500.076 | 32.96548
24.60334 | -290.338 | 22.05 | 24.644 | -2500.076 | 32.96548
24.60667 | -290.323 | 22.05 | 24.644 | -2500.076 | 32.96671
24.61 | -290.323 | 22.05 | 24.644 | -2500.076 | 32.96671
24.61334 | -290.323 | 22.05 | 24.628 | -2500.076 | 32.96671
24.61667 | -290.307 | 22.05 | 24.644 | -2500.076 | 32.96732
24.62 | -290.307 | 22.05 | 24.628 | -2500.076 | 32.96854
24.62334 | -290.323 | 22.05 | 24.628 | -2500.076 | 32.96915
24.62667 | -290.338 | 22.05 | 24.644 | -2500.076 | 32.96915
24.63 | -290.338 | 22.05 | 24.659 | -2500.076 | 32.96915
24.63334 | -290.323 | 22.05 | 24.674 | -2500.076 | 32.96976
24.63667 | -290.338 | 22.05 | 24.659 | -2500.076 | 32.97037
24.64 | -290.323 | 22.05 | 24.659 | -2500.076 | 32.97037
24.64334 | -290.262 | 22.05 | 24.674 | -2500.076 | 32.97037
24.64667 | -290.262 | 22.05 | 24.735 | -2500.076 | 32.97037
24.65 | -290.338 | 22.05 | 24.735 | -2500.076 | 32.97098
24.65334 | -290.323 | 22.05 | 24.751 | -2500.076 | 32.97098
24.65667 | -290.307 | 22.05 | 24.766 | -2500.076 | 32.97037
24.66 | -290.399 | 22.05 | 24.781 | -2500.076 | 32.97037
24.66334 | -290.384 | 22.05 | 24.735 | -2500.076 | 32.97037
24.66667 | -290.323 | 22.05 | 24.735 | -2500.076 | 32.96976
24.67 | -290.338 | 22.05 | 24.751 | -2500.076 | 32.96915
24.67334 | -290.338 | 22.05 | 24.766 | -2500.076 | 32.96854
24.67667 | -290.292 | 22.05 | 24.735 | -2500.076 | 32.96793
24.68 | -290.307 | 22.05 | 24.735 | -2500.076 | 32.96793
24.68334 | -290.338 | 22.05 | 24.751 | -2500.076 | 32.96793
24.68667 | -290.307 | 22.05 | 24.781 | -2500.076 | 32.9667
24.69 | -290.323 | 22.05 | 24.766 | -2500.076 | 32.96609
24.69334 | -290.338 | 22.05 | 24.751 | -2500.076 | 32.96671
24.69667 | -290.307 | 22.05 | 24.751 | -2500.076 | 32.96671
24.7 | -290.292 | 22.05 | 24.751 | -2500.076 | 32.96609
24.70334 | -290.307 | 22.05 | 24.705 | -2500.076 | 32.96609
24.70667 | -290.307 | 22.05 | 24.689 | -2500.076 | 32.96732
24.71 | -290.292 | 22.05 | 24.705 | -2500.076 | 32.96732
24.71334 | -290.307 | 22.05 | 24.705 | -2500.076 | 32.96732
24.71667 | -290.307 | 22.05 | 24.674 | -2500.076 | 32.96671
24.72 | -290.323 | 22.05 | 24.659 | -2500.076 | 32.96732
24.72334 | -290.323 | 22.05 | 24.689 | -2500.076 | 32.96732
24.72667 | -290.323 | 22.05 | 24.705 | -2500.076 | 32.96732
24.73 | -290.353 | 22.05 | 24.705 | -2500.076 | 32.96609
24.73334 | -290.338 | 22.05 | 24.705 | -2500.076 | 32.96548
24.73667 | -290.307 | 22.05 | 24.72 | -2500.076 | 32.96609
24.74 | -290.338 | 22.05 | 24.72 | -2500.076 | 32.96609
24.74334 | -290.338 | 22.05 | 24.735 | -2500.076 | 32.96487
24.74667 | -290.307 | 22.05 | 24.735 | -2500.076 | 32.96426
24.75 | -290.353 | 22.05 | 24.766 | -2500.076 | 32.96426
24.75334 | -290.399 | 22.05 | 24.781 | -2500.076 | 32.96365
24.75667 | -290.368 | 22.05 | 24.796 | -2500.076 | 32.96243
24.76 | -290.384 | 22.05 | 24.781 | -2500.076 | 32.96182
24.76334 | -290.429 | 22.05 | 24.812 | -2500.076 | 32.96182
24.76667 | -290.414 | 22.05 | 24.812 | -2500.076 | 32.96304
24.77 | -290.368 | 22.05 | 24.812 | -2500.076 | 32.96304
24.77334 | -290.368 | 22.05 | 24.796 | -2500.076 | 32.96243
24.77667 | -290.353 | 22.05 | 24.827 | -2500.076 | 32.96243
24.78 | -290.292 | 22.05 | 24.781 | -2500.076 | 32.96365
24.78334 | -290.292 | 22.05 | 24.796 | -2500.076 | 32.96426
24.78667 | -290.323 | 22.05 | 24.781 | -2500.076 | 32.96365
24.79 | -290.323 | 22.05 | 24.796 | -2500.076 | 32.96304
24.79334 | -290.338 | 22.05 | 24.781 | -2500.076 | 32.96304
24.79667 | -290.353 | 22.05 | 24.812 | -2500.076 | 32.96243
24.8 | -290.353 | 22.05 | 24.781 | -2500.076 | 32.9606
24.80334 | -290.353 | 22.05 | 24.796 | -2500.076 | 32.95877
24.80667 | -290.368 | 22.05 | 24.796 | -2500.076 | 32.95877
24.81 | -290.368 | 22.05 | 24.812 | -2500.076 | 32.95877
24.81334 | -290.384 | 22.05 | 24.796 | -2500.076 | 32.95755
24.81667 | -290.368 | 22.05 | 24.796 | -2500.076 | 32.95633
24.82 | -290.399 | 22.05 | 24.827 | -2500.076 | 32.95633
24.82334 | -290.429 | 22.05 | 24.812 | -2500.076 | 32.95633
24.82667 | -290.445 | 22.05 | 24.781 | -2500.076 | 32.95572
24.83 | -290.445 | 22.05 | 24.781 | -2500.076 | 32.9551
24.83334 | -290.506 | 22.05 | 24.766 | -2500.076 | 32.9551
24.83667 | -290.46 | 22.05 | 24.735 | -2500.076 | 32.95572
24.84 | -290.399 | 22.05 | 24.72 | -2500.076 | 32.95633
24.84334 | -290.384 | 22.05 | 24.72 | -2500.076 | 32.95633
24.84667 | -290.384 | 22.05 | 24.705 | -2500.076 | 32.95633
24.85 | -290.323 | 22.05 | 24.705 | -2500.076 | 32.95633
24.85334 | -290.338 | 22.05 | 24.689 | -2500.076 | 32.95633
24.85667 | -290.368 | 22.05 | 24.705 | -2500.076 | 32.95572
24.86 | -290.338 | 22.05 | 24.735 | -2500.076 | 32.9551
24.86334 | -290.368 | 22.05 | 24.735 | -2500.076 | 32.9551
24.86667 | -290.384 | 22.05 | 24.735 | -2500.076 | 32.95633
24.87 | -290.353 | 22.05 | 24.72 | -2500.076 | 32.95694
24.87334 | -290.353 | 22.05 | 24.72 | -2500.076 | 32.95694
24.87667 | -290.384 | 22.05 | 24.705 | -2500.076 | 32.95694
24.88 | -290.338 | 22.05 | 24.735 | -2500.076 | 32.95755
24.88334 | -290.338 | 22.05 | 24.766 | -2500.076 | 32.95755
24.88667 | -290.353 | 22.05 | 24.796 | -2500.076 | 32.95755
24.89 | -290.353 | 22.05 | 24.781 | -2500.076 | 32.95755
24.89334 | -290.368 | 22.05 | 24.751 | -2500.076 | 32.95877
24.89667 | -290.368 | 22.05 | 24.689 | -2500.076 | 32.95938
24.9 | -290.368 | 22.05 | 24.674 | -2500.076 | 32.95938
24.90334 | -290.384 | 22.05 | 24.674 | -2500.076 | 32.95877
24.90667 | -290.368 | 22.05 | 24.674 | -2500.076 | 32.95877
24.91 | -290.338 | 22.05 | 24.689 | -2500.076 | 32.95877
24.91334 | -290.353 | 22.05 | 24.735 | -2500.076 | 32.95938
24.91667 | -290.338 | 22.05 | 24.72 | -2500.076 | 32.95938
24.92 | -290.307 | 22.05 | 24.689 | -2500.076 | 32.95938
24.92334 | -290.323 | 22.05 | 24.689 | -2500.076 | 32.9606
24.92667 | -290.338 | 22.05 | 24.689 | -2500.076 | 32.96182
24.93 | -290.307 | 22.05 | 24.659 | -2500.076 | 32.96121
24.93334 | -290.338 | 22.05 | 24.644 | -2500.076 | 32.9606
24.93667 | -290.368 | 22.05 | 24.644 | -2500.076 | 32.96121
24.94 | -290.338 | 22.05 | 24.644 | -2500.076 | 32.96182
24.94334 | -290.323 | 22.05 | 24.644 | -2500.076 | 32.96182
24.94667 | -290.368 | 22.05 | 24.674 | -2500.076 | 32.96182
24.95 | -290.307 | 22.05 | 24.689 | -2500.076 | 32.96304
24.95334 | -290.292 | 22.05 | 24.72 | -2500.076 | 32.96487
24.95667 | -290.323 | 22.05 | 24.735 | -2500.076 | 32.96548
24.96 | -290.307 | 22.05 | 24.735 | -2500.076 | 32.96609
24.96334 | -290.277 | 22.05 | 24.735 | -2500.076 | 32.96732
24.96667 | -290.307 | 22.05 | 24.72 | -2500.076 | 32.96854
24.97 | -290.307 | 22.05 | 24.705 | -2500.076 | 32.96854
24.97334 | -290.292 | 22.05 | 24.674 | -2500.076 | 32.96793
24.97667 | -290.307 | 22.05 | 24.644 | -2500.076 | 32.96609
24.98 | -290.338 | 22.05 | 24.628 | -2500.076 | 32.96548
24.98334 | -290.353 | 22.05 | 24.659 | -2500.076 | 32.96548
24.98667 | -290.353 | 22.05 | 24.644 | -2500.076 | 32.96426
24.99 | -290.368 | 22.05 | 24.659 | -2500.076 | 32.96304
24.99334 | -290.384 | 22.05 | 24.659 | -2500.076 | 32.96304
24.99667 | -290.353 | 22.05 | 24.659 | -2500.076 | 32.96426