## Sheet1
| Mn - (Daltons) | Mw - (Daltons) | Mz - (Daltons) | Mp - (Daltons)
C1 T30 | 6606 | 14047 | 22591 | 17580
C1 T60 | 6417 | 13347 | 21435 | 16248
C1 T90 | 6833 | 14591 | 23510 | 18506
C1 T120 | 7541 | 16415 | 26246 | 20626
C2 T30 | 7089 | 15163 | 24503 | 18681
C2 T60 | 6681 | 14016 | 22401 | 17580
C2 T90 | 6800 | 14479 | 23386 | 18163
C2 T120 | 6926 | 14864 | 24082 | 18593
C3 T30 | 4812 | 9470 | 15524 | 8022
C3 T60 | 4848 | 9660 | 15850 | 8193
C3 T90 | 4965 | 9860 | 16196 | 8263
C3 T120 | 5102 | 10379 | 17241 | 8621
C4 T30 | 7100 | 16050 | 26039 | 20431
C4 T60 | 7226 | 16277 | 26657 | 20528
C4 T90 | 7382 | 16743 | 27477 | 20823
C4 T120 | 7626 | 17358 | 28852 | 21222
C5 T30 | 7466 | 15630 | 24624 | 19488
C5 T60 | 7744 | 16720 | 26572 | 20823
C5 T90 | 7611 | 16664 | 26950 | 20626
C5 T120 | 8081 | 17481 | 28014 | 21122
C6 T30 | 5747 | 11629 | 18974 | 10287
C6 T60 | 5734 | 11616 | 18886 | 11081
C6 T90 | 5868 | 12212 | 20213 | 11328
C6 T120 | 6011 | 12511 | 20724 | 14491
C7 T30 | 7962 | 17440 | 28389 | 21324
C7 T60 | 8633 | 19016 | 30374 | 22800
C7 T90 | 8598 | 19655 | 32257 | 23355
C7 T120 | 8599 | 19773 | 32845 | 23021
C8 T30 | 8263 | 17189 | 26916 | 20823
C8 T60 | 8647 | 18113 | 28319 | 21734
C8 T90 | 8651 | 18435 | 29231 | 21943
C8 T120 | 8994 | 19441 | 31167 | 22475
C9 T30 | 6340 | 12812 | 20687 | 15167
C9 T60 | 6785 | 13884 | 22285 | 17176
C9 T90 | 6548 | 13587 | 22102 | 16782
C9 T120 | 6869 | 14452 | 23761 | 17827
C10 T30 | 13200 | 28561 | 44352 | 30412
C10 T60 | 13884 | 30674 | 48334 | 31647
C10 T90 | 13445 | 29724 | 47256 | 30261
C10 T120 | 14865 | 34651 | 55672 | 34115
C11 T30 | 12867 | 27285 | 41937 | 28659
C11 T60 | 12566 | 27366 | 42469 | 29086
C11 T90 | 13335 | 29987 | 47754 | 31022
C11 T120 | 13311 | 29847 | 46886 | 30868
C12 T30 | 12407 | 24693 | 36887 | 27018
C12 T60 | 11443 | 24229 | 37455 | 26494
C12 T90 | 12131 | 26786 | 42221 | 28801
C12 T120 | 12784 | 28750 | 45386 | 30261
C13 T30 | 13484 | 28266 | 43794 | 29375
C13 T60 | 13846 | 29896 | 46942 | 30868
C13 T90 | 13947 | 31111 | 49935 | 31647
C13 T120 | 14907 | 33934 | 54647 | 33774
C14 T30 | 14280 | 28919 | 44240 | 29814
C14 T60 | 14488 | 30296 | 46784 | 31333
C14 T90 | 14368 | 31618 | 49711 | 32124
C14 T120 | 15737 | 34437 | 54062 | 34460
C15 T30 | 13496 | 26921 | 40974 | 28378
C15 T60 | 13488 | 27809 | 42690 | 29375
C15 T90 | 14242 | 30120 | 46902 | 31177
C15 T120 | 15459 | 31300 | 48565 | 31647
C16 T30 | 15188 | 30433 | 46837 | 30715
C16 T60 | 15392 | 32401 | 50578 | 32609
C16 T90 | 15948 | 34468 | 54832 | 34115
C16 T120 | 16663 | 34854 | 55576 | 33774
C17 T30 | 16048 | 31409 | 48038 | 31647
C17 T60 | 16062 | 32689 | 50296 | 32773
C17 T90 | 16316 | 34454 | 54472 | 33774
C17 T120 | 17388 | 36905 | 58477 | 35699
C18 T30 | 14961 | 29620 | 45272 | 30412
C18 T60 | 14976 | 30886 | 47811 | 31333
C18 T90 | 16805 | 35189 | 55886 | 34809
C18 T120 | 16098 | 34059 | 53755 | 33437
C19 T30 | 7534 | 16814 | 27138 | 21021
C19 T60 | 8179 | 18299 | 29413 | 22475
C19 T90 | 8755 | 19798 | 32041 | 23468
C19 T120 | 9466 | 21084 | 33569 | 24630
C20 T30 | 8363 | 17872 | 27782 | 21943
C20 T60 | 8360 | 18291 | 28646 | 22367
C20 T90 | 8909 | 20306 | 32267 | 24157
C20 T120 | 9275 | 20883 | 33853 | 23810
C21 T30 | 7636 | 16326 | 25707 | 20431
C21 T60 | 7650 | 16443 | 25899 | 20528
C21 T90 | 8017 | 17602 | 27827 | 21631
C21 T120 | 8571 | 19197 | 31273 | 22583
C22 T30 | 9693 | 21595 | 33801 | 25112
C22 T60 | 9484 | 21346 | 33816 | 24630
C22 T90 | 10443 | 24517 | 38987 | 27418
C22 T120 | 10715 | 25286 | 41875 | 27018
C23 T30 | 9283 | 20151 | 31295 | 23695
C23 T60 | 9575 | 21271 | 33283 | 24630
C23 T90 | 10290 | 23410 | 36768 | 26237
C23 T120 | 10605 | 24530 | 40392 | 26237
C24 T30 | 8526 | 18381 | 28815 | 22154
C24 T60 | 9316 | 20445 | 32082 | 24274
C24 T90 | 9652 | 21547 | 33837 | 25112
C24 T120 | 10495 | 23181 | 37496 | 25605
C25 T30 | 10261 | 22475 | 35095 | 25357
C25 T60 | 11137 | 24921 | 39276 | 27553
C25 T90 | 11724 | 26367 | 41366 | 28378
C25 T120 | 12688 | 29319 | 48125 | 29667
C26 T30 | 10801 | 23307 | 36229 | 26237
C26 T60 | 11362 | 25320 | 39601 | 27962
C26 T90 | 11562 | 26319 | 41368 | 28518
C26 T120 | 12507 | 28342 | 46050 | 29086
C27 T30 | 10133 | 21361 | 33091 | 24630
C27 T60 | 10722 | 23046 | 35826 | 26237
C27 T90 | 11428 | 24929 | 38793 | 27553
C27 T120 | 11392 | 25324 | 40806 | 26886