## Overall Data
Condition | Sty wt% | Sty:AIBN | Residence_Time | Conversion (x) | ln(1/(1-x)) | [AIBN]/ molL-1 | [AIBN]^0.5 | [AIBN]^0.5 * Time
1 | 0.3 | 150 | 0 | 0 | 0 | 0 | 0 | 0
1 | 0.3 | 150 | 30 | 10.39418219 | 0.1097499 | 0.01679998 | 0.1296148 | 3.888443
1 | 0.3 | 150 | 60 | 18.46885834 | 0.2041851 | 0.01679998 | 0.1296148 | 7.776885
1 | 0.3 | 150 | 90 | 29.88785786 | 0.3550742 | 0.01679998 | 0.1296148 | 11.66533
1 | 0.3 | 150 | 120 | 28.44904218 | 0.3347603 | 0.01679998 | 0.1296148 | 15.55377
2 | 0.3 | 100 | 0 | 0 | 0 | 0 | 0 | 0
2 | 0.3 | 100 | 30 | 11.35046308 | 0.1204794 | 0.02519998 | 0.158745 | 4.76235
2 | 0.3 | 100 | 60 | 26.4789643 | 0.3075986 | 0.02519998 | 0.158745 | 9.5247
2 | 0.3 | 100 | 90 | 33.01604259 | 0.400717 | 0.02519998 | 0.158745 | 14.28705
2 | 0.3 | 100 | 120 | 33.11232089 | 0.4021554 | 0.02519998 | 0.158745 | 19.0494
3 | 0.3 | 50 | 0 | 0 | 0 | 0 | 0 | 0
3 | 0.3 | 50 | 30 | 17.00844539 | 0.1864313 | 0.05039995 | 0.2244993 | 6.73498
3 | 0.3 | 50 | 60 | 28.22285272 | 0.331604 | 0.05039995 | 0.2244993 | 13.46996
3 | 0.3 | 50 | 90 | 41.67746669 | 0.5391817 | 0.05039995 | 0.2244993 | 20.20494
3 | 0.3 | 50 | 120 | 45.18214592 | 0.6011542 | 0.05039995 | 0.2244993 | 26.93992
4 | 0.4 | 150 | 0 | 0 | 0 | 0 | 0 | 0
4 | 0.4 | 150 | 30 | 16.15436377 | 0.1761927 | 0.02252081 | 0.1500694 | 4.502081
4 | 0.4 | 150 | 60 | 19.52700917 | 0.2172486 | 0.02252081 | 0.1500694 | 9.004162
4 | 0.4 | 150 | 90 | 28.16840005 | 0.3308457 | 0.02252081 | 0.1500694 | 13.50624
4 | 0.4 | 150 | 120 | 28.39436795 | 0.3339965 | 0.02252081 | 0.1500694 | 18.00832
5 | 0.4 | 100 | 0 | 0 | 0 | 0 | 0 | 0
5 | 0.4 | 100 | 30 | 19.50287097 | 0.2169487 | 0.03378122 | 0.1837967 | 5.513901
5 | 0.4 | 100 | 60 | 25.05254642 | 0.2883829 | 0.03378122 | 0.1837967 | 11.0278
5 | 0.4 | 100 | 90 | 36.12086086 | 0.4481773 | 0.03378122 | 0.1837967 | 16.5417
5 | 0.4 | 100 | 120 | 33.72985334 | 0.4114307 | 0.03378122 | 0.1837967 | 22.0556
6 | 0.4 | 50 | 0 | 0 | 0 | 0 | 0 | 0
6 | 0.4 | 50 | 30 | 21.6181102 | 0.2435773 | 0.06756244 | 0.2599278 | 7.797833
6 | 0.4 | 50 | 60 | 32.52473137 | 0.393409 | 0.06756244 | 0.2599278 | 15.59567
6 | 0.4 | 50 | 90 | 45.69675997 | 0.6105863 | 0.06756244 | 0.2599278 | 23.3935
6 | 0.4 | 50 | 120 | 48.92612425 | 0.6718971 | 0.06756244 | 0.2599278 | 31.19133
7 | 0.5 | 150 | 0 | 0 | 0 | 0 | 0 | 0
7 | 0.5 | 150 | 30 | 16.1560005 | 0.1762123 | 0.0283037 | 0.168237 | 5.047111
7 | 0.5 | 150 | 60 | 23.81267952 | 0.2719751 | 0.0283037 | 0.168237 | 10.09422
7 | 0.5 | 150 | 90 | 34.84955165 | 0.428471 | 0.0283037 | 0.168237 | 15.14133
7 | 0.5 | 150 | 120 | 35.50977003 | 0.4386564 | 0.0283037 | 0.168237 | 20.18844
8 | 0.5 | 100 | 0 | 0 | 0 | 0 | 0 | 0
8 | 0.5 | 100 | 30 | 20.12428601 | 0.2246983 | 0.04245555 | 0.2060475 | 6.181424
8 | 0.5 | 100 | 60 | 30.20245633 | 0.3595714 | 0.04245555 | 0.2060475 | 12.36285
8 | 0.5 | 100 | 90 | 40.95585514 | 0.5268848 | 0.04245555 | 0.2060475 | 18.54427
8 | 0.5 | 100 | 120 | 46.20449288 | 0.6199802 | 0.04245555 | 0.2060475 | 24.72569
9 | 0.5 | 50 | 0 | 0 | 0 | 0 | 0 | 0
9 | 0.5 | 50 | 30 | 29.00999809 | 0.3426311 | 0.0849111 | 0.2913951 | 8.741853
9 | 0.5 | 50 | 60 | 44.35996587 | 0.5862672 | 0.0849111 | 0.2913951 | 17.48371
9 | 0.5 | 50 | 90 | 52.45919365 | 0.7435818 | 0.0849111 | 0.2913951 | 26.22556
9 | 0.5 | 50 | 120 | 51.12763568 | 0.7159581 | 0.0849111 | 0.2913951 | 34.96741
10 | 0.6 | 300 | 0 | 0 | 0 | 0 | 0 | 0
10 | 0.6 | 300 | 30 | 16.61885988 | 0.181748 | 0.01707483 | 0.1306707 | 3.920121
10 | 0.6 | 300 | 60 | 26.5503347 | 0.3085698 | 0.01707483 | 0.1306707 | 7.840242
10 | 0.6 | 300 | 90 | 33.93516364 | 0.4145336 | 0.01707483 | 0.1306707 | 11.76036
10 | 0.6 | 300 | 120 | 27.9079386 | 0.3272263 | 0.01707483 | 0.1306707 | 15.68048
11 | 0.6 | 250 | 0 | 0 | 0 | 0 | 0 | 0
11 | 0.6 | 250 | 30 | 12.34143802 | 0.1317209 | 0.0204898 | 0.1431426 | 4.294277
11 | 0.6 | 250 | 60 | 25.56252477 | 0.2952107 | 0.0204898 | 0.1431426 | 8.588554
11 | 0.6 | 250 | 90 | 36.03167145 | 0.4467821 | 0.0204898 | 0.1431426 | 12.88283
11 | 0.6 | 250 | 120 | 36.63709143 | 0.4562915 | 0.0204898 | 0.1431426 | 17.17711
12 | 0.6 | 200 | 0 | 0 | 0 | 0 | 0 | 0
12 | 0.6 | 200 | 30 | 14.76956524 | 0.1598116 | 0.02561225 | 0.1600383 | 4.801148
12 | 0.6 | 200 | 60 | 29.20637203 | 0.3454012 | 0.02561225 | 0.1600383 | 9.602296
12 | 0.6 | 200 | 90 | 37.99785572 | 0.4780012 | 0.02561225 | 0.1600383 | 14.40344
12 | 0.6 | 200 | 120 | 36.5552859 | 0.4550013 | 0.02561225 | 0.1600383 | 19.20459
13 | 0.7 | 300 | 0 | 0 | 0 | 0 | 0 | 0
13 | 0.7 | 300 | 30 | 13.39315591 | 0.1437913 | 0.02002986 | 0.1415269 | 4.245807
13 | 0.7 | 300 | 60 | 27.51236426 | 0.3217542 | 0.02002986 | 0.1415269 | 8.491614
13 | 0.7 | 300 | 90 | 34.91795459 | 0.4295215 | 0.02002986 | 0.1415269 | 12.73742
13 | 0.7 | 300 | 120 | 33.80619571 | 0.4125833 | 0.02002986 | 0.1415269 | 16.98323
14 | 0.7 | 250 | 0 | 0 | 0 | 0 | 0 | 0
14 | 0.7 | 250 | 30 | 14.4061807 | 0.1555571 | 0.02403584 | 0.155035 | 4.651049
14 | 0.7 | 250 | 60 | 29.7213443 | 0.3527021 | 0.02403584 | 0.155035 | 9.302097
14 | 0.7 | 250 | 90 | 39.63333093 | 0.5047331 | 0.02403584 | 0.155035 | 13.95315
14 | 0.7 | 250 | 120 | 39.72795874 | 0.5063019 | 0.02403584 | 0.155035 | 18.60419
15 | 0.7 | 200 | 0 | 0 | 0 | 0 | 0 | 0
15 | 0.7 | 200 | 30 | 16.38509095 | 0.1789483 | 0.0300448 | 0.1733343 | 5.20003
15 | 0.7 | 200 | 60 | 31.97278314 | 0.3852623 | 0.0300448 | 0.1733343 | 10.40006
15 | 0.7 | 200 | 90 | 41.54467776 | 0.5369074 | 0.0300448 | 0.1733343 | 15.60009
15 | 0.7 | 200 | 120 | 44.0452651 | 0.5806271 | 0.0300448 | 0.1733343 | 20.80012
16 | 0.8 | 300 | 0 | 0 | 0 | 0 | 0 | 0
16 | 0.8 | 300 | 30 | 19.58920401 | 0.2180217 | 0.02301748 | 0.1517151 | 4.551454
16 | 0.8 | 300 | 60 | 32.75143124 | 0.3967745 | 0.02301748 | 0.1517151 | 9.102908
16 | 0.8 | 300 | 90 | 47.43494032 | 0.6431186 | 0.02301748 | 0.1517151 | 13.65436
16 | 0.8 | 300 | 120 | 47.49267576 | 0.6442175 | 0.02301748 | 0.1517151 | 18.20582
17 | 0.8 | 250 | 0 | 0 | 0 | 0 | 0 | 0
17 | 0.8 | 250 | 30 | 19.73444509 | 0.2198296 | 0.02762098 | 0.1661956 | 4.985868
17 | 0.8 | 250 | 60 | 33.12137054 | 0.4022907 | 0.02762098 | 0.1661956 | 9.971736
17 | 0.8 | 250 | 90 | 40.48915188 | 0.5190116 | 0.02762098 | 0.1661956 | 14.9576
17 | 0.8 | 250 | 120 | 42.53202014 | 0.5539423 | 0.02762098 | 0.1661956 | 19.94347
18 | 0.8 | 200 | 0 | 0 | 0 | 0 | 0 | 0
18 | 0.8 | 200 | 30 | 19.36501699 | 0.2152376 | 0.03452622 | 0.1858123 | 5.57437
18 | 0.8 | 200 | 60 | 34.85116035 | 0.4284957 | 0.03452622 | 0.1858123 | 11.14874
18 | 0.8 | 200 | 90 | 43.46492741 | 0.570309 | 0.03452622 | 0.1858123 | 16.72311
18 | 0.8 | 200 | 120 | 46.24512648 | 0.6207359 | 0.03452622 | 0.1858123 | 22.29748
19 | 0.3 | 300 | 0 | 0 | 0 | 0 | 0 | 0
19 | 0.3 | 300 | 30 | 9.739055416 | 0.1024653 | 0.008399992 | 0.09165147 | 2.749544
19 | 0.3 | 300 | 60 | 15.50648049 | 0.1684953 | 0.008399992 | 0.09165147 | 5.499088
19 | 0.3 | 300 | 90 | 18.34160024 | 0.2026255 | 0.008399992 | 0.09165147 | 8.248632
19 | 0.3 | 300 | 120 | 18.9526881 | 0.2101371 | 0.008399992 | 0.09165147 | 10.99818
20 | 0.3 | 250 | 0 | 0 | 0 | 0 | 0 | 0
20 | 0.3 | 250 | 30 | 11.08222082 | 0.1174581 | 0.01007999 | 0.1003992 | 3.011975
20 | 0.3 | 250 | 60 | 19.35359343 | 0.2150959 | 0.01007999 | 0.1003992 | 6.023949
20 | 0.3 | 250 | 90 | 20.19197183 | 0.2255461 | 0.01007999 | 0.1003992 | 9.035924
20 | 0.3 | 250 | 120 | 19.61836231 | 0.2183844 | 0.01007999 | 0.1003992 | 12.0479
21 | 0.3 | 200 | 0 | 0 | 0 | 0 | 0 | 0
21 | 0.3 | 200 | 30 | 13.41218364 | 0.1440111 | 0.01259999 | 0.1122497 | 3.36749
21 | 0.3 | 200 | 60 | 19.98038757 | 0.2228984 | 0.01259999 | 0.1122497 | 6.73498
21 | 0.3 | 200 | 90 | 23.10885557 | 0.2627795 | 0.01259999 | 0.1122497 | 10.10247
21 | 0.3 | 200 | 120 | 24.02775739 | 0.2748021 | 0.01259999 | 0.1122497 | 13.46996
22 | 0.4 | 300 | 0 | 0 | 0 | 0 | 0 | 0
22 | 0.4 | 300 | 30 | 10.18205406 | 0.1073854 | 0.01126041 | 0.1061151 | 3.183452
22 | 0.4 | 300 | 60 | 18.78597298 | 0.2080822 | 0.01126041 | 0.1061151 | 6.366904
22 | 0.4 | 300 | 90 | 21.77954308 | 0.245639 | 0.01126041 | 0.1061151 | 9.550356
22 | 0.4 | 300 | 120 | 22.33066639 | 0.2527097 | 0.01126041 | 0.1061151 | 12.73381
23 | 0.4 | 250 | 0 | 0 | 0 | 0 | 0 | 0
23 | 0.4 | 250 | 30 | 11.78756087 | 0.1254222 | 0.01351249 | 0.1162432 | 3.487297
23 | 0.4 | 250 | 60 | 22.66069892 | 0.2569679 | 0.01351249 | 0.1162432 | 6.974594
23 | 0.4 | 250 | 90 | 24.35302035 | 0.2790927 | 0.01351249 | 0.1162432 | 10.46189
23 | 0.4 | 250 | 120 | 27.90847718 | 0.3272337 | 0.01351249 | 0.1162432 | 13.94919
24 | 0.4 | 200 | 0 | 0 | 0 | 0 | 0 | 0
24 | 0.4 | 200 | 30 | 14.21151842 | 0.1532854 | 0.01689061 | 0.1299639 | 3.898916
24 | 0.4 | 200 | 60 | 22.90143357 | 0.2600855 | 0.01689061 | 0.1299639 | 7.797833
24 | 0.4 | 200 | 90 | 26.10390235 | 0.3025102 | 0.01689061 | 0.1299639 | 11.69675
24 | 0.4 | 200 | 120 | 28.17081258 | 0.3308793 | 0.01689061 | 0.1299639 | 15.59567
25 | 0.5 | 300 | 0 | 0 | 0 | 0 | 0 | 0
25 | 0.5 | 300 | 30 | 7.773305836 | 0.08092057 | 0.01415185 | 0.1189616 | 3.568847
25 | 0.5 | 300 | 60 | 21.1668402 | 0.2378365 | 0.01415185 | 0.1189616 | 7.137693
25 | 0.5 | 300 | 90 | 22.43144851 | 0.2540081 | 0.01415185 | 0.1189616 | 10.70654
25 | 0.5 | 300 | 120 | 25.42805997 | 0.2934059 | 0.01415185 | 0.1189616 | 14.27539
26 | 0.5 | 250 | 0 | 0 | 0 | 0 | 0 | 0
26 | 0.5 | 250 | 30 | 11.84674071 | 0.1260933 | 0.01698222 | 0.1303159 | 3.909476
26 | 0.5 | 250 | 60 | 24.99481069 | 0.2876129 | 0.01698222 | 0.1303159 | 7.818951
26 | 0.5 | 250 | 90 | 28.02537995 | 0.3288566 | 0.01698222 | 0.1303159 | 11.72843
26 | 0.5 | 250 | 120 | 30.68216635 | 0.366468 | 0.01698222 | 0.1303159 | 15.6379
27 | 0.5 | 200 | 0 | 0 | 0 | 0 | 0 | 0
27 | 0.5 | 200 | 30 | 16.9657756 | 0.1859173 | 0.02122778 | 0.1456976 | 4.370927
27 | 0.5 | 200 | 60 | 25.22467767 | 0.2906823 | 0.02122778 | 0.1456976 | 8.741853
27 | 0.5 | 200 | 90 | 28.79149139 | 0.3395579 | 0.02122778 | 0.1456976 | 13.11278
27 | 0.5 | 200 | 120 | 35.26137731 | 0.4348122 | 0.02122778 | 0.1456976 | 17.48371

## ln(1(1-x)) vs. I^0.5 x Time
Condition | C' | Mean C' | Standard Deviation
1 | 0.025052 | 0.02687122 | 0.003992801
2 | 0.024823 | 0.02687122 | 0.003992801
3 | 0.024112 | 0.02687122 | 0.003992801
4 | 0.021762 | 0.02687122 | 0.003992801
5 | 0.022875 | 0.02687122 | 0.003992801
6 | 0.023723 | 0.02687122 | 0.003992801
7 | 0.024834 | 0.02687122 | 0.003992801
8 | 0.026986 | 0.02687122 | 0.003992801
9 | 0.025203 | 0.02687122 | 0.003992801
10 | 0.028497 | 0.02687122 | 0.003992801
11 | 0.030177 | 0.02687122 | 0.003992801
12 | 0.028498 | 0.02687122 | 0.003992801
13 | 0.029254 | 0.02687122 | 0.003992801
14 | 0.031537 | 0.02687122 | 0.003992801
15 | 0.031299 | 0.02687122 | 0.003992801
16 | 0.040411 | 0.02687122 | 0.003992801
17 | 0.032072 | 0.02687122 | 0.003992801
18 | 0.03149 | 0.02687122 | 0.003992801
19 | 0.022887 | 0.02687122 | 0.003992801
20 | 0.023217 | 0.02687122 | 0.003992801
21 | 0.024522 | 0.02687122 | 0.003992801
22 | 0.023782 | 0.02687122 | 0.003992801
23 | 0.026626 | 0.02687122 | 0.003992801
24 | 0.024832 | 0.02687122 | 0.003992801
25 | 0.023278 | 0.02687122 | 0.003992801
26 | 0.02689 | 0.02687122 | 0.003992801
27 | 0.026884 | 0.02687122 | 0.003992801