## Sheet1
| Condition | Styrene Weight Fraction | Styrene to AIBN Mole Ratio | Residence Time | Conversion | Mn | Mw | PDI | Mz | Mp | Asymmetry Factor
0 | 1 | 0.3 | 150 | 30 | 10.39418219 | 6606 | 14047 | 2.1264 | 22591 | 17580 | 2.023757
1 | 1 | 0.3 | 150 | 60 | 18.46885834 | 6417 | 13347 | 2.079944 | 21435 | 16248 | 2.104167
2 | 1 | 0.3 | 150 | 90 | 29.88785786 | 6833 | 14591 | 2.135372 | 23510 | 18506 | 2.13082
3 | 1 | 0.3 | 150 | 120 | 28.44904218 | 7541 | 16415 | 2.176767 | 26246 | 20626 | 2.11206
4 | 2 | 0.3 | 100 | 30 | 11.35046308 | 7089 | 15163 | 2.138948 | 24503 | 18681 | 2.021594
5 | 2 | 0.3 | 100 | 60 | 26.4789643 | 6681 | 14016 | 2.09789 | 22401 | 17580 | 2.0752
6 | 2 | 0.3 | 100 | 90 | 33.01604259 | 6800 | 14479 | 2.129265 | 23386 | 18163 | 2.057541
7 | 2 | 0.3 | 100 | 120 | 33.11232089 | 6926 | 14864 | 2.146116 | 24082 | 18593 | 2.098187
8 | 3 | 0.3 | 50 | 30 | 17.00844539 | 4812 | 9470 | 1.967997 | 15524 | 8022 | 1.229093
9 | 3 | 0.3 | 50 | 60 | 28.22285272 | 4848 | 9660 | 1.992574 | 15850 | 8193 | 1.22308
10 | 3 | 0.3 | 50 | 90 | 41.67746669 | 4965 | 9860 | 1.985901 | 16196 | 8263 | 1.23883
11 | 3 | 0.3 | 50 | 120 | 45.18214592 | 5102 | 10379 | 2.0343 | 17241 | 8621 | 1.224695
12 | 4 | 0.4 | 150 | 30 | 16.15436377 | 7100 | 16050 | 2.260563 | 26039 | 20431 | 2.153624
13 | 4 | 0.4 | 150 | 60 | 19.52700917 | 7226 | 16277 | 2.25256 | 26657 | 20528 | 2.20091
14 | 4 | 0.4 | 150 | 90 | 28.16840005 | 7382 | 16743 | 2.268085 | 27477 | 20823 | 2.083816
15 | 4 | 0.4 | 150 | 120 | 28.39436795 | 7626 | 17358 | 2.276161 | 28852 | 21222 | 2.029617
16 | 5 | 0.4 | 100 | 30 | 19.50287097 | 7466 | 15630 | 2.09349 | 24624 | 19488 | 2.084492
17 | 5 | 0.4 | 100 | 60 | 25.05254642 | 7744 | 16720 | 2.159091 | 26572 | 20823 | 2.110015
18 | 5 | 0.4 | 100 | 90 | 36.12086086 | 7611 | 16664 | 2.189463 | 26950 | 20626 | 2.100804
19 | 5 | 0.4 | 100 | 120 | 33.72985334 | 8081 | 17481 | 2.163222 | 28014 | 21122 | 2.014995
20 | 6 | 0.4 | 50 | 30 | 21.6181102 | 5747 | 11629 | 2.023491 | 18974 | 10287 | 1.274109
21 | 6 | 0.4 | 50 | 60 | 32.52473137 | 5734 | 11616 | 2.025811 | 18886 | 11081 | 1.43945
22 | 6 | 0.4 | 50 | 90 | 45.69675997 | 5868 | 12212 | 2.081118 | 20213 | 11328 | 1.362494
23 | 6 | 0.4 | 50 | 120 | 48.92612425 | 6011 | 12511 | 2.081351 | 20724 | 14491 | 1.900709
24 | 7 | 0.5 | 150 | 30 | 16.1560005 | 7962 | 17440 | 2.190404 | 28389 | 21324 | 2.054828
25 | 7 | 0.5 | 150 | 60 | 23.81267952 | 8633 | 19016 | 2.202711 | 30374 | 22800 | 2.005856
26 | 7 | 0.5 | 150 | 90 | 34.84955165 | 8598 | 19655 | 2.285997 | 32257 | 23355 | 1.994715
27 | 7 | 0.5 | 150 | 120 | 35.50977003 | 8599 | 19773 | 2.299453 | 32845 | 23021 | 1.931689
28 | 8 | 0.5 | 100 | 30 | 20.12428601 | 8263 | 17189 | 2.080237 | 26916 | 20823 | 2.036287
29 | 8 | 0.5 | 100 | 60 | 30.20245633 | 8647 | 18113 | 2.094715 | 28319 | 21734 | 2.013161
30 | 8 | 0.5 | 100 | 90 | 40.95585514 | 8651 | 18435 | 2.130968 | 29231 | 21943 | 1.990381
31 | 8 | 0.5 | 100 | 120 | 46.20449288 | 8994 | 19441 | 2.161552 | 31167 | 22475 | 1.895006
32 | 9 | 0.5 | 50 | 30 | 29.00999809 | 6340 | 12812 | 2.02082 | 20687 | 15167 | 1.922387
33 | 9 | 0.5 | 50 | 60 | 44.35996587 | 6785 | 13884 | 2.046279 | 22285 | 17176 | 2.043222
34 | 9 | 0.5 | 50 | 90 | 52.45919365 | 6548 | 13587 | 2.074985 | 22102 | 16782 | 2.075632
35 | 9 | 0.5 | 50 | 120 | 51.12763568 | 6869 | 14452 | 2.103945 | 23761 | 17827 | 2.017074
36 | 10 | 0.6 | 300 | 30 | 16.61885988 | 13200 | 28561 | 2.163712 | 44352 | 30412 | 1.69253
37 | 10 | 0.6 | 300 | 60 | 26.5503347 | 13884 | 30674 | 2.209306 | 48334 | 31647 | 1.605074
38 | 10 | 0.6 | 300 | 90 | 33.93516364 | 13445 | 29724 | 2.210785 | 47256 | 30261 | 1.565515
39 | 10 | 0.6 | 300 | 120 | 27.9079386 | 14865 | 34651 | 2.331046 | 55672 | 34115 | 1.492708
40 | 11 | 0.6 | 250 | 30 | 12.34143802 | 12867 | 27285 | 2.120541 | 41937 | 28659 | 1.671998
41 | 11 | 0.6 | 250 | 60 | 25.56252477 | 12566 | 27366 | 2.177781 | 42469 | 29086 | 1.686218
42 | 11 | 0.6 | 250 | 90 | 36.03167145 | 13335 | 29987 | 2.248744 | 47754 | 31022 | 1.635727
43 | 11 | 0.6 | 250 | 120 | 36.63709143 | 13311 | 29847 | 2.242281 | 46886 | 30868 | 1.636482
44 | 12 | 0.6 | 200 | 30 | 14.76956524 | 12407 | 24693 | 1.990247 | 36887 | 27018 | 1.769355
45 | 12 | 0.6 | 200 | 60 | 29.20637203 | 11443 | 24229 | 2.117364 | 37455 | 26494 | 1.732996
46 | 12 | 0.6 | 200 | 90 | 37.99785572 | 12131 | 26786 | 2.208062 | 42221 | 28801 | 1.705479
47 | 12 | 0.6 | 200 | 120 | 36.5552859 | 12784 | 28750 | 2.248905 | 45386 | 30261 | 1.677027
48 | 13 | 0.7 | 300 | 30 | 13.39315591 | 13484 | 28266 | 2.096262 | 43794 | 29375 | 1.619921
49 | 13 | 0.7 | 300 | 60 | 27.51236426 | 13846 | 29896 | 2.15918 | 46942 | 30868 | 1.639656
50 | 13 | 0.7 | 300 | 90 | 34.91795459 | 13947 | 31111 | 2.230659 | 49935 | 31647 | 1.619222
51 | 13 | 0.7 | 300 | 120 | 33.80619571 | 14907 | 33934 | 2.27638 | 54647 | 33774 | 1.561131
52 | 14 | 0.7 | 250 | 30 | 14.4061807 | 14280 | 28919 | 2.02514 | 44240 | 29814 | 1.597878
53 | 14 | 0.7 | 250 | 60 | 29.7213443 | 14488 | 30296 | 2.09111 | 46784 | 31333 | 1.613559
54 | 14 | 0.7 | 250 | 90 | 39.63333093 | 14368 | 31618 | 2.200585 | 49711 | 32124 | 1.561775
55 | 14 | 0.7 | 250 | 120 | 39.72795874 | 15737 | 34437 | 2.188282 | 54062 | 34460 | 1.540036
56 | 15 | 0.7 | 200 | 30 | 16.38509095 | 13496 | 26921 | 1.994739 | 40974 | 28378 | 1.679319
57 | 15 | 0.7 | 200 | 60 | 31.97278314 | 13488 | 27809 | 2.061759 | 42690 | 29375 | 1.654723
58 | 15 | 0.7 | 200 | 90 | 41.54467776 | 14242 | 30120 | 2.114872 | 46902 | 31177 | 1.599667
59 | 15 | 0.7 | 200 | 120 | 44.0452651 | 15459 | 31300 | 2.024711 | 48565 | 31647 | 1.55031
60 | 16 | 0.8 | 300 | 30 | 19.58920401 | 15188 | 30433 | 2.003753 | 46837 | 30715 | 1.53555
61 | 16 | 0.8 | 300 | 60 | 32.75143124 | 15392 | 32401 | 2.105055 | 50578 | 32609 | 1.534274
62 | 16 | 0.8 | 300 | 90 | 47.43494032 | 15948 | 34468 | 2.161274 | 54832 | 34115 | 1.508757
63 | 16 | 0.8 | 300 | 120 | 47.49267576 | 16663 | 34854 | 2.0917 | 55576 | 33774 | 1.458634
64 | 17 | 0.8 | 250 | 30 | 19.73444509 | 16048 | 31409 | 1.957191 | 48038 | 31647 | 1.538677
65 | 17 | 0.8 | 250 | 60 | 33.12137054 | 16062 | 32689 | 2.035176 | 50296 | 32773 | 1.507482
66 | 17 | 0.8 | 250 | 90 | 40.48915188 | 16316 | 34454 | 2.11167 | 54472 | 33774 | 1.482303
67 | 17 | 0.8 | 250 | 120 | 42.53202014 | 17388 | 36905 | 2.122441 | 58477 | 35699 | 1.441852
68 | 18 | 0.8 | 200 | 30 | 19.36501699 | 14961 | 29620 | 1.979814 | 45272 | 30412 | 1.599695
69 | 18 | 0.8 | 200 | 60 | 34.85116035 | 14976 | 30886 | 2.062366 | 47811 | 31333 | 1.57348
70 | 18 | 0.8 | 200 | 90 | 43.46492741 | 16805 | 35189 | 2.09396 | 55886 | 34809 | 1.514908
71 | 18 | 0.8 | 200 | 120 | 46.24512648 | 16098 | 34059 | 2.115729 | 53755 | 33437 | 1.488669
72 | 19 | 0.3 | 300 | 30 | 9.739055416 | 7534 | 16814 | 2.231749 | 27138 | 21021 | 2.113192
73 | 19 | 0.3 | 300 | 60 | 15.50648049 | 8179 | 18299 | 2.237315 | 29413 | 22475 | 2.069481
74 | 19 | 0.3 | 300 | 90 | 18.34160024 | 8755 | 19798 | 2.261336 | 32041 | 23468 | 1.95853
75 | 19 | 0.3 | 300 | 120 | 18.9526881 | 9466 | 21084 | 2.22734 | 33569 | 24630 | 1.884283
76 | 20 | 0.3 | 250 | 30 | 11.08222082 | 8363 | 17872 | 2.137032 | 27782 | 21943 | 2.039644
77 | 20 | 0.3 | 250 | 60 | 19.35359343 | 8360 | 18291 | 2.187919 | 28646 | 22367 | 2.026069
78 | 20 | 0.3 | 250 | 90 | 20.19197183 | 8909 | 20306 | 2.279268 | 32267 | 24157 | 1.971041
79 | 20 | 0.3 | 250 | 120 | 19.61836231 | 9275 | 20883 | 2.251536 | 33853 | 23810 | 1.845318
80 | 21 | 0.3 | 200 | 30 | 13.41218364 | 7636 | 16326 | 2.13803 | 25707 | 20431 | 2.078037
81 | 21 | 0.3 | 200 | 60 | 19.98038757 | 7650 | 16443 | 2.149412 | 25899 | 20528 | 2.078543
82 | 21 | 0.3 | 200 | 90 | 23.10885557 | 8017 | 17602 | 2.195584 | 27827 | 21631 | 2.058065
83 | 21 | 0.3 | 200 | 120 | 24.02775739 | 8571 | 19197 | 2.239762 | 31273 | 22583 | 1.905093
84 | 22 | 0.4 | 300 | 30 | 10.18205406 | 9693 | 21595 | 2.227896 | 33801 | 25112 | 1.922044
85 | 22 | 0.4 | 300 | 60 | 18.78597298 | 9484 | 21346 | 2.250738 | 33816 | 24630 | 1.916851
86 | 22 | 0.4 | 300 | 90 | 21.77954308 | 10443 | 24517 | 2.347697 | 38987 | 27418 | 1.801308
87 | 22 | 0.4 | 300 | 120 | 22.33066639 | 10715 | 25286 | 2.359869 | 41875 | 27018 | 1.694118
88 | 23 | 0.4 | 250 | 30 | 11.78756087 | 9283 | 20151 | 2.170742 | 31295 | 23695 | 1.96384
89 | 23 | 0.4 | 250 | 60 | 22.66069892 | 9575 | 21271 | 2.221514 | 33283 | 24630 | 1.925178
90 | 23 | 0.4 | 250 | 90 | 24.35302035 | 10290 | 23410 | 2.275024 | 36768 | 26237 | 1.836642
91 | 23 | 0.4 | 250 | 120 | 27.90847718 | 10605 | 24530 | 2.31306 | 40392 | 26237 | 1.698034
92 | 24 | 0.4 | 200 | 30 | 14.21151842 | 8526 | 18381 | 2.155876 | 28815 | 22154 | 2.01001
93 | 24 | 0.4 | 200 | 60 | 22.90143357 | 9316 | 20445 | 2.194611 | 32082 | 24274 | 1.976391
94 | 24 | 0.4 | 200 | 90 | 26.10390235 | 9652 | 21547 | 2.232387 | 33837 | 25112 | 1.928702
95 | 24 | 0.4 | 200 | 120 | 28.17081258 | 10495 | 23181 | 2.208766 | 37496 | 25605 | 1.767376
96 | 25 | 0.5 | 300 | 30 | 7.773305836 | 10261 | 22475 | 2.190332 | 35095 | 25357 | 1.834689
97 | 25 | 0.5 | 300 | 60 | 21.1668402 | 11137 | 24921 | 2.237676 | 39276 | 27553 | 1.812976
98 | 25 | 0.5 | 300 | 90 | 22.43144851 | 11724 | 26367 | 2.248976 | 41366 | 28378 | 1.716019
99 | 25 | 0.5 | 300 | 120 | 25.42805997 | 12688 | 29319 | 2.310766 | 48125 | 29667 | 1.559834
100 | 26 | 0.5 | 250 | 30 | 11.84674071 | 10801 | 23307 | 2.157856 | 36229 | 26237 | 1.850755
101 | 26 | 0.5 | 250 | 60 | 24.99481069 | 11362 | 25320 | 2.228481 | 39601 | 27962 | 1.798384
102 | 26 | 0.5 | 250 | 90 | 28.02537995 | 11562 | 26319 | 2.276336 | 41368 | 28518 | 1.740584
103 | 26 | 0.5 | 250 | 120 | 30.68216635 | 12507 | 28342 | 2.266091 | 46050 | 29086 | 1.593822
104 | 27 | 0.5 | 200 | 30 | 16.9657756 | 10133 | 21361 | 2.108063 | 33091 | 24630 | 1.936864
105 | 27 | 0.5 | 200 | 60 | 25.22467767 | 10722 | 23046 | 2.149412 | 35826 | 26237 | 1.863966
106 | 27 | 0.5 | 200 | 90 | 28.79149139 | 11428 | 24929 | 2.181397 | 38793 | 27553 | 1.786164
107 | 27 | 0.5 | 200 | 120 | 35.26137731 | 11392 | 25324 | 2.222963 | 40806 | 26886 | 1.69112